## OCV
| Formula | [6 empty] | Constants
[7 empty] | RT/F | 20 C | 0.02526039 | A_CEM | 0.907 | A_AEM | 0.97
[8 empty] | 40 C | 0.02698377 |  | 0.96 |  | 0.96
Activity Coefficients (@25 C!)
|  | 20 C |  |  | 40 C
| [NaCl] | 0.513 |  | [NaCl] | 0.513
|  | 0.017 |  |  | 0.017 |  |  |  | Cl | 0,5M | 0.6137369
|  | 0.25 |  |  | 0.25
Cell potential | V/Cell | 0.1460496 |  |  | 0.1612975 |  |  |  | Na | 0,5M | 0.6509252
[9 empty] | Cl | 0,017M | 0.8733528
| measured | 0.15 | 0.6 |  | 0.155 | 0.62
[9 empty] | Na | 0,017M | 0.8776937
[9 empty] | Cl | 0,25M | 0.7435448
[9 empty] | Na | 0,25M | 0.7643095
𝐸=𝑅𝑇/𝑧𝐹 𝛼_𝐶𝐸𝑀 ln⁡〖(𝐶_𝑐 𝛾_𝑐)/(𝐶_𝑑 𝛾_𝑑 )〗+𝑅𝑇/𝑧𝐹 𝛼_𝐴𝐸𝑀 ln⁡〖(𝐶_𝑐 𝛾_𝑐)/(𝐶_𝑑 𝛾_𝑑 )〗

## ED efficiency
| Anions |  |  |  |  | Cations
|  | T 20C | Hot C | Hot D | T 40C |  | T 20C | Hot C | Hot D | T 40C
|  | Case 1 | Case 2 | Case 3 | Case 4 |  | Case 1 | Case 2 | Case 3 | Case 4
| Cin [mol/m³] | 20.02915 | 20.02915 | 20.02915 | 20.02915 | Cin [mol/m³] | 21.02827 | 21.02827 | 21.02827 | 21.02827
| Cout [mol/m³] | 12.0197 | 12.3758 | 12.39028 | 12.43479 | Cout [mol/m³] | 13.93455 | 13.53094 | 13.81483 | 13.63429
| Des% | 39.99% | 38.21% | 38.14% | 37.92% | Des% | 33.73% | 35.65% | 34.3% | 35.16%
| Qf [m³/s] | 8.333333e-07 | 8.333333e-07 | 8.333333e-07 | 8.333333e-07 | Qf [m³/s] | 8.333333e-07 | 8.333333e-07 | 8.333333e-07 | 8.333333e-07
| F [A s/mol] | 96485 | 96485 | 96485 | 96485 | F [A s/mol] | 96485 | 96485 | 96485 | 96485
| N*I [A] | 0.6 | 0.6 | 0.6 | 0.6 | N*I [A] | 0.6 | 0.6 | 0.6 | 0.6
| CE (%) | 107.3% | 102.6% | 102.4% | 101.8% | CE (%) | 95.06% | 100.5% | 96.67% | 99.08%
ref: http://www.sciencedirect.com/science/article/pii/S0011916409008479
and: http://link.springer.com/article/10.1007/s11581-010-0441-2
Desalination degree =1-
Desalination degree =1- (𝐶_𝑜𝑢𝑡𝑙𝑒𝑡)/(𝐶_𝑖𝑛𝑙𝑒𝑡)
I don't know if this is significant yet, but looks like current efficiencies and desalinition degrees (both good) go up at high T and at hot concentrate (so case 2 and case 4)...?
Assumption that C_in remains constant. This value is measured after the experiments.
Current efficiency (%):

## RED efficiency
Cr,in
Cr,out = Cr,in + salt transported
Cs,out = Cs,in - salt transported
Cs,in
P_RED =U * I
〖∆𝜇" " 〗_(𝑠,𝑖𝑛)=𝑣𝑅𝑇∗𝑙𝑛 (𝛾_𝑐 𝑚_𝑐)/(𝛾_𝑑 𝑚_𝑑 )
〖∆𝜇" " 〗_(𝑠,𝑜𝑢𝑡)=𝑣𝑅𝑇∗𝑙𝑛 (𝛾_𝑐 𝑚_𝑐)/(𝛾_𝑑 𝑚_𝑑 )
〖𝑑𝑖𝑓𝑓𝑒𝑟𝑒𝑛𝑐𝑒 ∆𝜇" " 〗_𝑠=max⁡〖𝑒𝑥𝑡𝑟𝑎𝑐𝑡𝑎𝑏𝑙𝑒 𝑒𝑛𝑒𝑟𝑔𝑦〗
Eff = P_RED/difference in
Eff = P_RED/difference in ∆𝜇" "
RED
Salt transport ~ current