## NHL (2)
| Type | NHL 3.5
| NHL | 0.86 | J/g
| C_water | 4.18 | J/g
| C_Ref | 0.75 | J/g
| w/b | 0.5
| c_eq | 2.518673 | J/g
|  | Cement (g) | water (g) | FeCN (%) | FeCN(g) |  | Ref sample(g) |  | solute (g) | solvent (g) |  | 5.5
2.75
1 | N_0_a | 5.008 | 5 | 0 | 0 |  | 33.60917 | 32.5
2 | N_0_b | 5.009 | 5.01 | 0 | 0 |  | 33.64611 | 32.5
3 | N_0.01_a | 5.009 | 5.012 | 0.01 | 0.0005009 |  | 33.65283 | 32.5
4 | N_0.01_b | 5.002 | 5.006 | 0.01 | 0.0005002 |  | 33.60917 | 32.5
5 | N_0.1_1 | 5.001 | 5.013 | 0.1 | 0.005001 |  | 33.62932 | 32.5
6 | N_0.1_b | 5.007 | 5.01 | 0.1 | 0.005007 |  | 33.6394 | 32.5
7 | N_1_a | 5.005 | 5.003 | 1 | 0.05005 |  | 33.60917 | 32.5
8 | N_1_b | 5.006 | 5.005 | 1 | 0.05006 |  | 33.61925 | 32.5
Samples in reality
|  | Total weight | Actual | ref |  | loss | %
1 | N_0_a | 9.318 |  | 32 |  | 0.69 | 6.894484
2 | N_0_b | 9.372 |  | 32.5 |  | 0.647 | 6.45773
3 | N_0.01_a | 9.186 |  | 32.6 |  | 0.835 | 8.332502
4 | N_0.01_b | 9.348 |  | 32.5 |  | 0.66 | 6.594724
5 | N_0.1_1 | 9.314 |  | 32.5 |  | 0.7 | 6.990214
6 | N_0.1_b | 9.322 |  | 32.5 |  | 0.695 | 6.938205
7 | N_1_a | 9.356 |  | 32.585 |  | 0.652 | 6.514788
8 | N_1_b | 9.108 |  | 32.5 |  | 0.903 | 9.020078
[6 empty] | 14:00 | 9:32 |  | 4:28 | 268 | 360
416
386

## NHL
| Type | NHL 3.5
| NHL | 0.86 | J/g
| C_water | 4.18 | J/g
| C_Ref | 0.75 | J/g
| w/b | 0.5
| c_eq | 1.966667 | J/g
|  | Cement (g) | water (g) | FeCN (%) | FeCN(g) |  | Ref sample(g) |  | solute (g) | solvent (g) | 5.5
2.75
1 | N_0_a | 5 | 2.5 | 0 | 0 |  | 19.66667 | 21.63333
2 | N_0_b | 5 | 2.5 | 0 | 0 |  | 19.66667
3 | N_0.01_a | 5 | 2.5 | 0.01 | 0.0005 |  | 19.66667
4 | N_0.01_b | 5 | 2.5 | 0.01 | 0.0005 |  | 19.66667
5 | N_0.1_1 | 5 | 2.5 | 0.1 | 0.005 |  | 19.66667
6 | N_0.1_b | 5 | 2.5 | 0.1 | 0.005 |  | 19.66667
7 | N_1_a | 5 | 2.5 | 1 | 0.05 |  | 19.66667
8 | N_1_b | 5 | 2.5 | 1 | 0.05 |  | 19.66667
Samples in reality
|  | Total weight | Actual | ref |  | loss
1 | C_0_a | 6.947 |  | 19.67 |  | 0.553
2 | C_0_b | 6.953 |  | 19.67 |  | 0.547
3 | C_0.01_a | 7.35 |  | 19.67 |  | 0.15
4 | C_0.01_b | 7.093 |  | 19.67 |  | 0.407
5 | C_0.1_a | 7.289 |  | 19.67 |  | 0.211
6 | C_0.1_b | 7.57 |  | 19.67 |  | -0.07
7 | C_1_a | 7.515 |  | 19.67 |  | -0.015
8 | C_1_b | 7.703 |  | 19.67 |  | -0.203

## CEM I
| Type | CEM I 52.5 R
| C_CEMI | 0.85 | J/g
| C_water | 4.2 | J/g
| C_Ref | 0.75 | J/g
| w/b | 0.5
| c_eq | 1.966667 | J/g
|  | Cement (g) | water (g) | FeCN (%) | FeCN(g) | Ref sample(g) |  | solute (g) | solvent (g) | 5.5
2.75
1 | C_0_a | 5 | 2.5 | 0 | 0 | 19.66667 | 21.63333 | 0
3 | C_0.01_a | 5 | 2.5 | 0.01 | 0.0005 | 19.66667 |  | 0.2 | 1000
5 | C_0.1_a | 5 | 2.5 | 0.1 | 0.005 | 19.66667 |  | 1 | 500
7 | C_1_a | 5 | 2.5 | 1 | 0.05 | 19.66667 |  | 1 | 50
2 | C_0_b | 5 | 2.5 | 0 | 0 | 19.66667 |  | 0
4 | C_0.01_b | 5 | 2.5 | 0.01 | 0.0005 | 19.66667 |  | 1 | 5000
6 | C_0.1_b | 5 | 2.5 | 0.1 | 0.005 | 19.66667 |  | 1 | 500
8 | C_1_b | 5 | 2.5 | 1 | 0.05 | 19.66667 |  | 1 | 50
Samples in reality (10% extra for losses)
|  | Cement | Water | Ref sample
1 | C_0_a | 5.506 | 2.753
2 | C_0_b | 5.502 | 2.751
3 | C_0.01_a | 5.501 | 2.7505
4 | C_0.01_b | 5.501 | 2.7505
5 | C_0.1_a | 5.502 | 2.751
6 | C_0.1_b | 5.501 | 2.7505
7 | C_1_a | 5.503 | 2.7515 | 19.667
8 | C_1_b | 5.499 | 2.7495 | 19.664

## NHL_2
2021-04-28 13:45 | Temperature [Temperature] | Heat flow [Signal, 544:1] | Heat [Signal, 544:1] | Normalized heat flow [Signal, 544:1] | Normalized heat [Signal, 544:1] | Heat flow [Signal, 544:2] | Heat [Signal, 544:2] | Normalized heat flow [Signal, 544:2] | Normalized heat [Signal, 544:2] | Heat flow [Signal, 544:3] | Heat [Signal, 544:3] | Normalized heat flow [Signal, 544:3] | Normalized heat [Signal, 544:3] | Heat flow [Signal, 544:4] | Heat [Signal, 544:4] | Normalized heat flow [Signal, 544:4] | Normalized heat [Signal, 544:4] | Heat flow [Signal, 544:5] | Heat [Signal, 544:5] | Normalized heat flow [Signal, 544:5] | Normalized heat [Signal, 544:5] | Heat flow [Signal, 544:6] | Heat [Signal, 544:6] | Normalized heat flow [Signal, 544:6] | Normalized heat [Signal, 544:6] | Heat flow [Signal, 544:7] | Heat [Signal, 544:7] | Normalized heat flow [Signal, 544:7] | Normalized heat [Signal, 544:7] | Heat flow [Signal, 544:8] | Heat [Signal, 544:8] | Normalized heat flow [Signal, 544:8] | Normalized heat [Signal, 544:8] | Time markers
s | °C | W | J | W/g | J/g | W | J | W/g | J/g | W | J | W/g | J/g | W | J | W/g | J/g | W | J | W/g | J/g | W | J | W/g | J/g | W | J | W/g | J/g | W | J | W/g | J/g
13.056 | 20.00007 | [32 empty] | Signal correct
56.06672 | 20.00011 | 0.09917543 | 3.469987
56.54904 | 20.00011 | 0.0994724 | 3.534943 |  |  | -5.91624e-06 | -0.000252115
57.473 | 20.00011 | 0.1000413 | 3.659374 |  |  | -5.902231e-06 | -0.0002567737 |  |  | -4.467688e-06 | -0.0001980666
58.39692 | 20.00011 | 0.1006101 | 3.7838 |  |  | -5.888223e-06 | -0.0002614322 |  |  | -4.46716e-06 | -0.0002021639 |  |  | -4.890475e-06 | -0.0002218891
59.31987 | 20.00011 | 0.1011784 | 3.908095 |  |  | -5.874229e-06 | -0.0002660859 |  |  | -4.466633e-06 | -0.000206257 |  |  | -4.890447e-06 | -0.0002264012 |  |  | -3.396883e-06 | -0.0001621678
59.78102 | 20.00011 | 0.1014623 | 3.970199 |  |  | -5.867237e-06 | -0.000268411 |  |  | -4.46637e-06 | -0.0002083021 |  |  | -4.890433e-06 | -0.0002286556 |  |  | -3.357725e-06 | -0.0001614767 |  |  | -5.1576e-06 | -0.000239389
60.243 | 20.00011 | 0.1017468 | 4.032414 |  |  | -5.860232e-06 | -0.0002707404 |  |  | -4.466106e-06 | -0.0002103508 |  |  | -4.890419e-06 | -0.0002309141 |  |  | -3.318497e-06 | -0.0001607845 |  |  | -5.154581e-06 | -0.0002415976 |  |  | -4.844237e-06 | -0.0002281092
60.704 | 20.00011 | 0.1020306 | 4.094498 |  |  | -5.853242e-06 | -0.0002730648 |  |  | -4.465843e-06 | -0.0002123953 |  |  | -4.890405e-06 | -0.0002331678 |  |  | -3.279353e-06 | -0.0001600937 |  |  | -5.151568e-06 | -0.0002438016 |  |  | -4.844682e-06 | -0.000230368 |  |  | -4.850314e-06 | -0.0002297507
171.3696 | 20.00011 | 0.1701677 | 18.99801 |  |  | -4.175319e-06 | -0.0008310545 |  |  | -4.402636e-06 | -0.0007031709 |  |  | -4.887032e-06 | -0.0007741809 |  |  | 6.117572e-06 | 5.734923e-06 |  |  | -4.428286e-06 | -0.0007728724 |  |  | -4.951473e-06 | -0.0007726153 |  |  | -5.157919e-06 | -0.0007842477
229.0211 | 20.00006 | 0.1368734 | 26.88896 |  |  | 2.385294e-06 | -0.0006939603 |  |  | -4.194395e-06 | -0.0009450302 |  |  | -4.769079e-06 | -0.001049129 |  |  | 3.484528e-06 | 0.0001906972 |  |  | -4.638365e-06 | -0.001041681 |  |  | -4.900234e-06 | -0.001054889 |  |  | -5.144944e-06 | -0.001080118
286.6726 | 20 | 0.1035792 | 34.77992 |  |  | 8.99389e-06 | -0.0005532564 |  |  | -3.98177e-06 | -0.001186544 |  |  | -4.646231e-06 | -0.001323787 |  |  | 4.012558e-07 | 0.0003815547 |  |  | -4.888859e-06 | -0.001310019 |  |  | -4.840648e-06 | -0.001337145 |  |  | -5.116816e-06 | -0.001376601
344.324 | 19.99934 | 0.08717556 | 39.80572 |  |  | 1.684833e-05 | 0.0004148863 |  |  | -3.150121e-06 | -0.001368452 |  |  | -4.537115e-06 | -0.001585645 |  |  | -1.050682e-05 | -0.0002141482 |  |  | -6.111477e-06 | -0.001661425 |  |  | -4.810638e-06 | -0.001614735 |  |  | -5.130608e-06 | -0.001672519
401.9755 | 19.99867 | 0.0707719 | 44.83151 |  |  | 2.471328e-05 | 0.001390012 |  |  | -2.302993e-06 | -0.00154887 |  |  | -4.428577e-06 | -0.001846963 |  |  | -2.188285e-05 | -0.0008568916 |  |  | -7.401042e-06 | -0.00201855 |  |  | -4.782939e-06 | -0.001891959 |  |  | -5.148067e-06 | -0.001968387
459.627 | 19.99921 | 0.06099367 | 48.34789 |  |  | 3.182046e-05 | 0.003220713 |  |  | -1.304096e-06 | -0.001625244 |  |  | -4.241864e-06 | -0.002091766 |  |  | -3.360445e-05 | -0.002757227 |  |  | -8.966971e-06 | -0.002530719 |  |  | -4.868921e-06 | -0.002172775 |  |  | -5.100356e-06 | -0.002262349
517.2784 | 19.99977 | 0.05121543 | 51.86426 |  |  | 3.892125e-05 | 0.005058636 |  |  | -3.014038e-07 | -0.001699017 |  |  | -4.051858e-06 | -0.002335873 |  |  | -4.534672e-05 | -0.004732775 |  |  | -1.055193e-05 | -0.003053566 |  |  | -4.963782e-06 | -0.002453872 |  |  | -5.046945e-06 | -0.002556144
574.9299 | 19.99989 | 0.04452668 | 54.43129 |  |  | 0.06231576 | 3.597653 |  |  | 5.371194e-07 | -0.001669462 |  |  | -3.737744e-06 | -0.002551802 |  |  | -5.496173e-05 | -0.007863197 |  |  | -1.161163e-05 | -0.003717106 |  |  | -5.027727e-06 | -0.002743332 |  |  | -5.099799e-06 | -0.002850403
632.5813 | 20 | 0.03783792 | 56.99832 |  |  | 0.1251183 | 7.22056 |  |  | 1.371537e-06 | -0.001637322 |  |  | -3.418402e-06 | -0.002766544 |  |  | -6.444952e-05 | -0.01106269 |  |  | -1.263515e-05 | -0.004390335 |  |  | -5.089257e-06 | -0.003033444 |  |  | -5.161949e-06 | -0.003144702
690.2328 | 20.00011 | 0.0330592 | 58.90423 |  |  | 0.1463037 | 15.62487 |  |  | 3.135285e-06 | -0.001457742 |  |  | -2.958192e-06 | -0.002937833 |  |  | -7.103886e-05 | -0.01512732 |  |  | -7.937651e-06 | -0.00484415 |  |  | -4.634004e-06 | -0.003300344 |  |  | -5.253977e-06 | -0.003447313
747.8843 | 20.00022 | 0.02828048 | 60.81014 |  |  | 0.1671377 | 24.06955 |  |  | 4.922276e-06 | -0.001274475 |  |  | -2.492046e-06 | -0.00310729 |  |  | -7.745485e-05 | -0.01924368 |  |  | -2.846138e-06 | -0.005282854 |  |  | -4.138388e-06 | -0.003565432 |  |  | -5.348619e-06 | -0.003750651
805.5357 | 20.0005 | 0.0248222 | 62.24118 |  |  | 0.138735 | 32.05776 |  |  | 1.254725e-05 | -0.0005536209 |  |  | -1.650858e-06 | -0.003203551 |  |  | -8.257902e-05 | -0.02398361 |  |  | -8.464369e-06 | -0.005789751 |  |  | -4.13035e-06 | -0.003805622 |  |  | -5.273037e-06 | -0.004054211
863.1872 | 20.00078 | 0.02136391 | 63.67221 |  |  | 0.1099166 | 40.04213 |  |  | 2.031824e-05 | 0.0001806784 |  |  | -7.938686e-07 | -0.003296728 |  |  | -8.762592e-05 | -0.02876083 |  |  | -1.482021e-05 | -0.006301345 |  |  | -4.160395e-06 | -0.004043869 |  |  | -5.182564e-06 | -0.004357789
920.8387 | 20.00047 | 0.01884891 | 64.75888 |  |  | 0.09579209 | 45.57859 |  |  | 3.036632e-05 | 0.001920409 |  |  | 7.124151e-07 | -0.003257654 |  |  | -9.185796e-05 | -0.03404016 |  |  | -2.96081e-05 | -0.007984685 |  |  | -5.055594e-06 | -0.004335205 |  |  | -5.017035e-06 | -0.004647449
978.4901 | 20.00015 | 0.0163339 | 65.84555 |  |  | 0.08179171 | 51.09439 |  |  | 4.047136e-05 | 0.003685288 |  |  | 2.246054e-06 | -0.003213007 |  |  | -9.604125e-05 | -0.03934951 |  |  | -4.497674e-05 | -0.009748728 |  |  | -6.018369e-06 | -0.004630689 |  |  | -4.84494e-06 | -0.00493589
1036.142 | 19.99996 | 0.01450181 | 66.6816 |  |  | 0.07248995 | 55.2803 |  |  | 4.9728e-05 | 0.006537964 |  |  | 4.172829e-06 | -0.002976012 |  |  | -9.909219e-05 | -0.04504871 |  |  | -6.014502e-05 | -0.01315908 |  |  | -7.261161e-06 | -0.005045284 |  |  | -4.753213e-06 | -0.005210718
1093.793 | 19.99978 | 0.01266971 | 67.51765 |  |  | 0.06322788 | 59.45498 |  |  | 5.896342e-05 | 0.009417849 |  |  | 6.116167e-06 | -0.002730913 |  |  | -0.0001020754 | -0.05077123 |  |  | -7.529949e-05 | -0.01668283 |  |  | -8.525824e-06 | -0.005469183 |  |  | -4.668518e-06 | -0.005484355
1151.445 | 19.99983 | 0.01133412 | 68.17108 |  |  | 0.05628216 | 62.7042 |  |  | 0.04622475 | 2.674331 |  |  | 8.026264e-06 | -0.002272716 |  |  | -0.0001040271 | -0.05675884 |  |  | -8.765999e-05 | -0.02168026 |  |  | -9.646519e-06 | -0.006020037 |  |  | -4.564694e-06 | -0.005747909
1209.096 | 19.99989 | 0.009998524 | 68.8245 |  |  | 0.04935601 | 65.9456 |  |  | 0.09354515 | 5.405835 |  |  | 9.934961e-06 | -0.001805542 |  |  | -0.0001059172 | -0.06276231 |  |  | -9.982804e-05 | -0.02677919 |  |  | -1.075597e-05 | -0.006580807 |  |  | -4.459197e-06 | -0.006010581
1266.747 | 19.99994 | 0.009017241 | 69.34436 |  |  | 0.04386048 | 68.47757 |  |  | 0.1495346 | 13.96015 |  |  | 1.257823e-05 | -0.001084837 |  |  | -0.000106986 | -0.06892406 |  |  | -0.0001085648 | -0.0329929 |  |  | -6.398864e-06 | -0.006945076 |  |  | -4.073324e-06 | -0.006245903
1324.399 | 20 | 0.008035958 | 69.86422 |  |  | 0.03837703 | 71.00354 |  |  | 0.205741 | 22.66012 |  |  | 1.525244e-05 | -0.0003534508 |  |  | -0.0001080058 | -0.07509528 |  |  | -0.0001170652 | -0.0392834 |  |  | -1.614754e-06 | -0.007293997 |  |  | -3.662922e-06 | -0.006478833
1382.05 | 19.99961 | 0.007325664 | 70.28655 |  |  | 0.03428932 | 72.98302 |  |  | 0.1692435 | 32.33817 |  |  | 2.355007e-05 | 0.0009980119 |  |  | -0.0001082759 | -0.08133422 |  |  | -0.0001232346 | -0.04635648 |  |  | -3.283863e-06 | -0.0075033 |  |  | -3.760445e-06 | -0.006697531
1439.702 | 19.99922 | 0.006615371 | 70.70889 |  |  | 0.03021342 | 74.95788 |  |  | 0.1304267 | 42.04068 |  |  | 3.208465e-05 | 0.002375603 |  |  | -0.0001085011 | -0.08757721 |  |  | -0.0001292435 | -0.05348346 |  |  | -5.457061e-06 | -0.007701697 |  |  | -3.902407e-06 | -0.006914985
1497.353 | 19.99955 | 0.00609821 | 71.06046 |  |  | 0.02711754 | 76.52322 |  |  | 0.1101872 | 48.44775 |  |  | 4.287554e-05 | 0.004827546 |  |  | -0.0001082823 | -0.09381912 |  |  | -0.0001340199 | -0.06118758 |  |  | -1.650681e-05 | -0.008644262 |  |  | -5.119819e-06 | -0.007209492
1555.005 | 19.99988 | 0.005581049 | 71.41203 |  |  | 0.02402995 | 78.08509 |  |  | 0.09041245 | 54.77238 |  |  | 5.376151e-05 | 0.00732476 |  |  | -0.000108037 | -0.100061 |  |  | -0.0001387113 | -0.06893145 |  |  | -2.824996e-05 | -0.009644957 |  |  | -6.431323e-06 | -0.00751074
1612.656 | 20.00005 | 0.005200311 | 71.71184 |  |  | 0.02163962 | 79.33414 |  |  | 0.07799658 | 59.29682 |  |  | 6.3843e-05 | 0.01098003 |  |  | -0.0001074174 | -0.1062545 |  |  | -0.0001419296 | -0.07709646 |  |  | -4.065823e-05 | -0.01193991 |  |  | -8.037906e-06 | -0.007968054
1670.308 | 20.00022 | 0.004819572 | 72.01164 |  |  | 0.01925518 | 80.58054 |  |  | 0.06576483 | 63.77623 |  |  | 7.389058e-05 | 0.01468409 |  |  | -0.0001067754 | -0.1124452 |  |  | -0.0001450463 | -0.08529049 |  |  | -5.311846e-05 | -0.01433597 |  |  | -9.670306e-06 | -0.008439022
1727.959 | 20.00036 | 0.004537384 | 72.27323 |  |  | 0.01740406 | 81.58506 |  |  | 0.05715633 | 67.08858 |  |  | 0.0002522461 | 0.02920303 |  |  | -0.0001058038 | -0.118547 |  |  | -0.0001468713 | -0.09374625 |  |  | -6.363798e-05 | -0.01795274 |  |  | -1.132338e-05 | -0.00908426
1785.611 | 20.00049 | 0.004255196 | 72.53482 |  |  | 0.01555745 | 82.58754 |  |  | 0.04863849 | 70.37174 |  |  | 0.0004376942 | 0.04417772 |  |  | -0.0001048126 | -0.1246436 |  |  | -0.0001486072 | -0.10222 |  |  | -7.400589e-05 | -0.02166487 |  |  | -1.297826e-05 | -0.009744745
1843.262 | 19.99965 | 0.00404424 | 72.76797 |  |  | 0.01412319 | 83.40265 |  |  | 0.04241426 | 72.82897 |  |  | 0.07338289 | 4.274379 |  |  | -0.0001038271 | -0.1306326 |  |  | -0.0001493134 | -0.1108217 |  |  | -8.183489e-05 | -0.02633946 |  |  | -1.279921e-05 | -0.01047496
1900.914 | 19.99879 | 0.003833283 | 73.00113 |  |  | 0.01269243 | 84.21619 |  |  | 0.03624743 | 75.26554 |  |  | 0.1493944 | 8.68222 |  |  | -0.000102842 | -0.1366151 |  |  | -0.0001499487 | -0.1194322 |  |  | -8.946556e-05 | -0.03108924 |  |  | -1.24597e-05 | -0.01121128
1958.565 | 19.99916 | 0.003673772 | 73.21293 |  |  | 0.01158109 | 84.88454 |  |  | 0.03169632 | 77.10156 |  |  | 0.1520365 | 17.27013 |  |  | -0.0001016102 | -0.1424763 |  |  | -0.0001497368 | -0.1280624 |  |  | -9.467429e-05 | -0.03651547 |  |  | -9.324194e-06 | -0.01175041
2016.216 | 19.99955 | 0.003514262 | 73.42472 |  |  | 0.01047246 | 85.55168 |  |  | 0.02718565 | 78.92255 |  |  | 0.1515865 | 26.03421 |  |  | -0.0001003636 | -0.1483302 |  |  | -0.0001494666 | -0.136694 |  |  | -9.969381e-05 | -0.04199455 |  |  | -5.944042e-06 | -0.01227228
2073.868 | 20.00027 | 0.003392423 | 73.6203 |  |  | 0.009609905 | 86.10624 |  |  | 0.02385253 | 80.30403 |  |  | 0.1338471 | 33.75174 |  |  | -9.896238e-05 | -0.1540396 |  |  | -0.0001484767 | -0.1452549 |  |  | -0.0001036008 | -0.04794632 |  |  | -1.292646e-05 | -0.01303319
2131.519 | 20.001 | 0.003270585 | 73.81588 |  |  | 0.00874943 | 86.65985 |  |  | 0.02054887 | 81.67451 |  |  | 0.1153791 | 41.42516 |  |  | -9.755195e-05 | -0.1597404 |  |  | -0.0001474372 | -0.1538109 |  |  | -0.0001074209 | -0.05393502 |  |  | -2.081558e-05 | -0.01381502
2189.171 | 19.9998 | 0.003175809 | 73.99897 |  |  | 0.008078717 | 87.12601 |  |  | 0.01810759 | 82.72309 |  |  | 0.1024431 | 47.37421 |  |  | -9.616423e-05 | -0.165289 |  |  | -0.0001459996 | -0.1622319 |  |  | -0.0001100955 | -0.06026623 |  |  | -3.287499e-05 | -0.01567371
2246.822 | 19.99857 | 0.003081034 | 74.18206 |  |  | 0.00740961 | 87.59144 |  |  | 0.01568788 | 83.76362 |  |  | 0.08974022 | 53.25059 |  |  | -9.477788e-05 | -0.1708285 |  |  | -0.0001445347 | -0.1706435 |  |  | -0.0001126806 | -0.06662419 |  |  | -4.529929e-05 | -0.01762664
2304.474 | 19.99982 | 0.003006027 | 74.35536 |  |  | 0.006886344 | 87.98877 |  |  | 0.01390154 | 84.56847 |  |  | 0.0800665 | 57.89616 |  |  | 0.004787876 | 0.1051952 |  |  | -0.0001427586 | -0.1788792 |  |  | -0.0001142921 | -0.0732025 |  |  | -5.703206e-05 | -0.02085699
2362.125 | 20.0011 | 0.00293102 | 74.52866 |  |  | 0.006364312 | 88.38552 |  |  | 0.01213104 | 85.36742 |  |  | 0.07052046 | 62.48985 |  |  | 0.009962576 | 0.3980649 |  |  | -0.0001409611 | -0.1871028 |  |  | -0.0001158276 | -0.07979803 |  |  | -6.870433e-05 | -0.02419911
2419.777 | 20.00024 | 0.002872913 | 74.69429 |  |  | 0.005954769 | 88.72908 |  |  | 0.01082536 | 85.99401 |  |  | 0.06302557 | 66.14563 |  |  | 0.0893299 | 5.531225 |  |  | -0.0001394584 | -0.1951494 |  |  | -0.0001164841 | -0.08650709 |  |  | -7.831011e-05 | -0.02865966
2477.428 | 19.99936 | 0.002814806 | 74.85992 |  |  | 0.005546177 | 89.07218 |  |  | 0.009531304 | 86.61628 |  |  | 0.05561715 | 69.76187 |  |  | 0.1731363 | 10.95399 |  |  | -0.000137976 | -0.2031839 |  |  | -0.0001170718 | -0.09322502 |  |  | -8.773506e-05 | -0.03321807
2535.08 | 19.99959 | 0.002771851 | 75.01972 |  |  | 0.005224477 | 89.37358 |  |  | 0.00857802 | 87.11264 |  |  | 0.04976784 | 72.64833 |  |  | 0.1626771 | 20.05979 |  |  | -0.0001326037 | -0.2108342 |  |  | -0.0001168541 | -0.09995937 |  |  | -9.465029e-05 | -0.03863108
2592.731 | 19.99984 | 0.002728895 | 75.17952 |  |  | 0.004903512 | 89.67462 |  |  | 0.007633265 | 87.60585 |  |  | 0.04398425 | 75.50403 |  |  | 0.1465776 | 29.38596 |  |  | -0.0001269634 | -0.218458 |  |  | -0.0001165735 | -0.106695 |  |  | -0.0001013459 | -0.04411887
2650.383 | 19.99992 | 0.002683496 | 75.33423 |  |  | 0.004647963 | 89.94274 |  |  | 0.006938633 | 88.0072 |  |  | 0.03942401 | 77.79037 |  |  | 0.1303299 | 36.95207 |  |  | -0.0001186069 | -0.2253169 |  |  | -0.000115339 | -0.1133456 |  |  | -0.0001061464 | -0.0502073
2708.034 | 20 | 0.002638097 | 75.48894 |  |  | 0.004392967 | 90.21058 |  |  | 0.006250263 | 88.40625 |  |  | 0.03491533 | 80.05271 |  |  | 0.1140732 | 44.41286 |  |  | -0.0001100632 | -0.232123 |  |  | -0.00011403 | -0.1199896 |  |  | -0.0001107811 | -0.0563483
2765.685 | 19.99983 | 0.002592474 | 75.6384 |  |  | 0.004188506 | 90.45217 |  |  | 0.005742956 | 88.73831 |  |  | 0.0313588 | 81.8711 |  |  | 0.1023328 | 50.36541 |  |  | -0.0001013151 | -0.2379957 |  |  | -0.0001117508 | -0.1264377 |  |  | -0.0001135669 | -0.0628741
2823.337 | 19.99967 | 0.002546851 | 75.78786 |  |  | 0.003984473 | 90.69355 |  |  | 0.005240181 | 89.06869 |  |  | 0.02784241 | 83.67079 |  |  | 0.09086261 | 56.22771 |  |  | -9.255285e-05 | -0.2438041 |  |  | -0.0001093959 | -0.1328705 |  |  | -0.0001161908 | -0.06943357
2880.988 | 19.99983 | 0.002504147 | 75.93222 |  |  | 0.003819972 | 90.91387 |  |  | 0.004868868 | 89.3501 |  |  | 0.02507097 | 85.12436 |  |  | 0.08172739 | 60.97675 |  |  | -8.441358e-05 | -0.2487032 |  |  | -0.0001067242 | -0.1390331 |  |  | -0.0001174813 | -0.07619436
2938.64 | 20 | 0.002461443 | 76.07659 |  |  | 0.003655805 | 91.13402 |  |  | 0.004500845 | 89.63028 |  |  | 0.02233092 | 86.56335 |  |  | 0.07273189 | 65.65917 |  |  | -7.631724e-05 | -0.2535397 |  |  | -0.0001040278 | -0.1451747 |  |  | -0.000118655 | -0.08297277
2996.291 | 20.00011 | 0.002422659 | 76.21626 |  |  | 0.003522343 | 91.33717 |  |  | 0.004227665 | 89.87453 |  |  | 0.0201715 | 87.73266 |  |  | 0.06544467 | 69.46143 |  |  | 0.048933 | 2.567491 |  |  | -0.0001014745 | -0.1510361 |  |  | -0.0001188577 | -0.08981965
3053.943 | 20.00022 | 0.002383875 | 76.35593 |  |  | 0.003389141 | 91.54017 |  |  | 0.00395686 | 90.11788 |  |  | 0.01803655 | 88.89059 |  |  | 0.05825967 | 73.21103 |  |  | 0.1013185 | 5.583226 |  |  | -9.893236e-05 | -0.1568756 |  |  | -0.0001189755 | -0.09667252
3111.594 | 20.00011 | 0.002349671 | 76.49139 |  |  | 0.00328801 | 91.7298 |  |  | 0.00375531 | 90.33476 |  |  | 0.01635324 | 89.83836 |  |  | 0.05244595 | 76.258 |  |  | 0.1378233 | 13.33427 |  |  | -9.549282e-05 | -0.1623915 |  |  | -0.0001183497 | -0.103495
3169.246 | 20 | 0.002315468 | 76.62686 |  |  | 0.00318715 | 91.91931 |  |  | 0.003555495 | 90.55097 |  |  | 0.01468897 | 90.77727 |  |  | 0.04671428 | 79.26293 |  |  | 0.1732339 | 21.41158 |  |  | -9.198316e-05 | -0.1678822 |  |  | -0.0001176589 | -0.1103148
3226.897 | 19.99972 | 0.002284876 | 76.75858 |  |  | 0.003100735 | 92.09812 |  |  | 0.003404663 | 90.74754 |  |  | 0.0133756 | 91.55227 |  |  | 0.04209313 | 81.70832 |  |  | 0.1489441 | 29.86682 |  |  | -8.393764e-05 | -0.172736 |  |  | -0.0001162483 | -0.1170199
3284.549 | 19.99945 | 0.002254285 | 76.89031 |  |  | 0.003014442 | 92.27684 |  |  | 0.003255059 | 90.94361 |  |  | 0.01207703 | 92.32037 |  |  | 0.03753842 | 84.12022 |  |  | 0.1205407 | 38.34811 |  |  | -7.553769e-05 | -0.17754 |  |  | -0.0001147747 | -0.123715
3342.2 | 19.99966 | 0.00222628 | 77.01866 |  |  | 0.002933194 | 92.44598 |  |  | 0.003140118 | 91.12486 |  |  | 0.01105158 | 92.96054 |  |  | 0.03387814 | 86.08817 |  |  | 0.1036753 | 44.4307 |  |  | -6.628073e-05 | -0.1813963 |  |  | -0.0001125493 | -0.1302104
3399.852 | 19.99989 | 0.002198274 | 77.14701 |  |  | 0.002851988 | 92.61505 |  |  | 0.003026046 | 91.30573 |  |  | 0.01003764 | 93.59531 |  |  | 0.03027138 | 88.02955 |  |  | 0.08760499 | 50.34801 |  |  | -5.69568e-05 | -0.1851785 |  |  | -0.0001102581 | -0.1366884
3457.503 | 19.99994 | 0.002173016 | 77.27228 |  |  | 0.002778612 | 92.77528 |  |  | 0.002937182 | 91.47522 |  |  | 0.009234675 | 94.13007 |  |  | 0.02737394 | 89.61944 |  |  | 0.07655442 | 54.82121 |  |  | -4.887525e-05 | -0.1880352 |  |  | -0.0001075701 | -0.1429006
3515.154 | 20 | 0.002147757 | 77.39756 |  |  | 0.002705302 | 92.93543 |  |  | 0.002848949 | 91.64443 |  |  | 0.008440609 | 94.66061 |  |  | 0.02451894 | 91.1883 |  |  | 0.06584974 | 59.1949 |  |  | -4.089077e-05 | -0.1908195 |  |  | -0.0001048474 | -0.1490896
3572.806 | 19.99956 | 0.002124935 | 77.52007 |  |  | 0.002640267 | 93.08768 |  |  | 0.002778825 | 91.80476 |  |  | 0.007810361 | 95.11274 |  |  | 0.02222807 | 92.47907 |  |  | 0.0578896 | 62.5721 |  |  | 0.007066197 | 0.2165239 |  |  | -0.0001019488 | -0.1549797
3630.457 | 19.99911 | 0.002102113 | 77.64257 |  |  | 0.002575303 | 93.23987 |  |  | 0.002709154 | 91.96486 |  |  | 0.007187019 | 95.56156 |  |  | 0.01997096 | 93.7532 |  |  | 0.05011858 | 65.88064 |  |  | 0.01472803 | 0.6559159 |  |  | -9.90348e-05 | -0.1608437
3688.109 | 19.99977 | 0.002082114 | 77.76261 |  |  | 0.002519454 | 93.38515 |  |  | 0.002658149 | 92.11821 |  |  | 0.006691042 | 95.94877 |  |  | 0.01816193 | 94.80761 |  |  | 0.04433605 | 68.46556 |  |  | 0.118211 | 7.43894 |  |  | -9.710072e-05 | -0.1664552
3745.76 | 20.00044 | 0.002062115 | 77.88265 |  |  | 0.002463683 | 93.53037 |  |  | 0.002607612 | 92.27138 |  |  | 0.006200435 | 96.33337 |  |  | 0.01637971 | 95.84887 |  |  | 0.03869054 | 71.00061 |  |  | 0.2291818 | 14.71768 |  |  | -9.525239e-05 | -0.1720446
3803.412 | 20.00001 | 0.0020441 | 78.00049 |  |  | 0.002415403 | 93.66965 |  |  | 0.002568819 | 92.41955 |  |  | 0.005808944 | 96.66941 |  |  | 0.01494807 | 96.71645 |  |  | 0.03428329 | 72.99808 |  |  | 0.2221169 | 27.05934 |  |  | -9.019077e-05 | -0.1772528
3861.063 | 19.99956 | 0.002026084 | 78.11834 |  |  | 0.002367186 | 93.80888 |  |  | 0.00253032 | 92.56759 |  |  | 0.005421632 | 97.0034 |  |  | 0.01353742 | 97.57364 |  |  | 0.02996137 | 74.9585 |  |  | 0.205828 | 39.79664 |  |  | -8.484791e-05 | -0.1824277
3918.715 | 19.99994 | 0.002009649 | 78.2342 |  |  | 0.002324022 | 93.94288 |  |  | 0.002487209 | 92.71104 |  |  | 0.005110667 | 97.29894 |  |  | 0.01240434 | 98.29336 |  |  | 0.02654006 | 76.50463 |  |  | 0.1794328 | 50.20926 |  |  | -7.807272e-05 | -0.1869535
3976.366 | 20.00033 | 0.001993215 | 78.35006 |  |  | 0.002280901 | 94.07685 |  |  | 0.002443983 | 92.85437 |  |  | 0.004802922 | 97.59286 |  |  | 0.01128788 | 99.00485 |  |  | 0.02318082 | 78.02222 |  |  | 0.1522477 | 60.44022 |  |  | -7.117217e-05 | -0.1914225
4034.018 | 19.99988 | 0.00197823 | 78.4641 |  |  | 0.002242968 | 94.20618 |  |  | 0.002401486 | 92.99288 |  |  | 0.004554779 | 97.85617 |  |  | 0.01039156 | 99.60758 |  |  | 0.02059378 | 79.22197 |  |  | 0.1328558 | 68.21316 |  |  | -6.526847e-05 | -0.1952173
4091.669 | 19.99943 | 0.001963245 | 78.57815 |  |  | 0.002205079 | 94.33547 |  |  | 0.002359007 | 93.13127 |  |  | 0.00430915 | 98.11818 |  |  | 0.009508416 | 100.2038 |  |  | 0.01805997 | 80.39981 |  |  | 0.1140729 | 75.79399 |  |  | -5.945202e-05 | -0.1989531
4149.321 | 19.9996 | 0.001949775 | 78.69056 |  |  | 0.002171976 | 94.46071 |  |  | 0.002319657 | 93.26506 |  |  | 0.004109893 | 98.3557 |  |  | 0.008797906 | 100.7139 |  |  | 0.01611792 | 81.33845 |  |  | 0.09992141 | 81.6331 |  |  | -5.461289e-05 | -0.2021286
4206.972 | 19.99977 | 0.001936305 | 78.80297 |  |  | 0.002138912 | 94.58591 |  |  | 0.002280385 | 93.39873 |  |  | 0.003912592 | 98.59218 |  |  | 0.008097727 | 101.2188 |  |  | 0.01421666 | 82.26061 |  |  | 0.08613189 | 87.33609 |  |  | -4.985929e-05 | -0.2052551
4264.623 | 20.00005 | 0.001924297 | 78.9139 |  |  | 0.002110194 | 94.70758 |  |  | 0.002245136 | 93.52822 |  |  | 0.003752593 | 98.80898 |  |  | 0.007533579 | 101.6554 |  |  | 0.0127635 | 83.00351 |  |  | 0.07552793 | 91.74801 |  |  | 0.05206711 | 2.79647
4322.275 | 20.00033 | 0.001912289 | 79.02484 |  |  | 0.002081512 | 94.82922 |  |  | 0.002209988 | 93.65761 |  |  | 0.003594168 | 99.02496 |  |  | 0.006977573 | 102.0879 |  |  | 0.01134122 | 83.73406 |  |  | 0.06517293 | 96.05903 |  |  | 0.1087453 | 6.061203
4379.926 | 20.00011 | 0.00190144 | 79.13446 |  |  | 0.002056406 | 94.94779 |  |  | 0.002179369 | 93.7833 |  |  | 0.003469867 | 99.22537 |  |  | 0.00652875 | 102.4661 |  |  | 0.0102532 | 84.33046 |  |  | 0.05718363 | 99.39903 |  |  | 0.1200437 | 12.71891
4437.578 | 19.99989 | 0.001890591 | 79.24408 |  |  | 0.002031331 | 95.06633 |  |  | 0.002148864 | 93.9089 |  |  | 0.003347006 | 99.42512 |  |  | 0.006086343 | 102.8411 |  |  | 0.009188226 | 84.91761 |  |  | 0.04937921 | 102.6631 |  |  | 0.12737 | 19.6736
4495.229 | 20.00011 | 0.001880607 | 79.3525 |  |  | 0.002009243 | 95.18218 |  |  | 0.002121318 | 94.03124 |  |  | 0.003239788 | 99.61219 |  |  | 0.005728087 | 103.1727 |  |  | 0.008369933 | 85.40411 |  |  | 0.04335974 | 105.1955 |  |  | 0.1111995 | 26.05041
4552.881 | 20.00033 | 0.001870623 | 79.46092 |  |  | 0.001987181 | 95.29801 |  |  | 0.002093846 | 94.1535 |  |  | 0.003133231 | 99.79872 |  |  | 0.005374869 | 103.5018 |  |  | 0.007568642 | 85.88367 |  |  | 0.03747978 | 107.6707 |  |  | 0.09297231 | 32.37665
4610.532 | 19.99935 | 0.001861497 | 79.56824 |  |  | 0.001967971 | 95.41147 |  |  | 0.002069127 | 94.27283 |  |  | 0.003038025 | 99.97411 |  |  | 0.005088477 | 103.7963 |  |  | 0.006954186 | 86.28757 |  |  | 0.03295895 | 109.5954 |  |  | 0.08135616 | 37.15153
4668.184 | 19.99834 | 0.00185237 | 79.67556 |  |  | 0.001948785 | 95.52492 |  |  | 0.002044476 | 94.39208 |  |  | 0.002943297 | 100.149 |  |  | 0.004806086 | 104.0888 |  |  | 0.006352607 | 86.68625 |  |  | 0.02854435 | 111.4771 |  |  | 0.07031869 | 41.79061
4725.835 | 19.99899 | 0.001843906 | 79.78186 |  |  | 0.001931813 | 95.6363 |  |  | 0.002022546 | 94.50872 |  |  | 0.002860496 | 100.3142 |  |  | 0.00457618 | 104.3535 |  |  | 0.005890081 | 87.02806 |  |  | 0.02516513 | 112.9463 |  |  | 0.0620155 | 45.41712
4783.487 | 19.99965 | 0.001835442 | 79.88817 |  |  | 0.00191486 | 95.74766 |  |  | 0.002000684 | 94.62529 |  |  | 0.002778198 | 100.4789 |  |  | 0.004349416 | 104.6166 |  |  | 0.005437139 | 87.36594 |  |  | 0.02186684 | 114.3833 |  |  | 0.05395165 | 48.95498
4841.138 | 19.99988 | 0.001827744 | 79.99354 |  |  | 0.001899991 | 95.85721 |  |  | 0.001981423 | 94.73956 |  |  | 0.002707142 | 100.6352 |  |  | 0.004164329 | 104.8574 |  |  | 0.005087877 | 87.66095 |  |  | 0.01933623 | 115.5119 |  |  | 0.047616 | 51.73753
4898.79 | 20.00011 | 0.001820045 | 80.09891 |  |  | 0.001885141 | 95.96674 |  |  | 0.001962227 | 94.85376 |  |  | 0.002636559 | 100.7911 |  |  | 0.003981738 | 105.0969 |  |  | 0.004745761 | 87.953 |  |  | 0.01686563 | 116.6163 |  |  | 0.04143164 | 54.45397
4956.441 | 20.00039 | 0.001812903 | 80.20343 |  |  | 0.001872114 | 96.07468 |  |  | 0.001945396 | 94.96594 |  |  | 0.002575674 | 100.9397 |  |  | 0.003832189 | 105.3184 |  |  | 0.0044808 | 88.2126 |  |  | 0.01500971 | 117.492 |  |  | 0.03657463 | 56.59125
5014.093 | 20.00067 | 0.001805762 | 80.30794 |  |  | 0.001859103 | 96.1826 |  |  | 0.001928625 | 95.07807 |  |  | 0.002515199 | 101.0881 |  |  | 0.003684619 | 105.5389 |  |  | 0.004221157 | 88.46996 |  |  | 0.01320184 | 118.3498 |  |  | 0.03183382 | 58.67783
5071.744 | 20.00067 | 0.001799236 | 80.41167 |  |  | 0.001847554 | 96.28912 |  |  | 0.00191392 | 95.18844 |  |  | 0.002463024 | 101.2302 |  |  | 0.003563232 | 105.7448 |  |  | 0.004018987 | 88.70263 |  |  | 0.01183214 | 119.0395 |  |  | 0.02813295 | 60.32173
5129.395 | 20.00067 | 0.001792709 | 80.5154 |  |  | 0.001836017 | 96.39563 |  |  | 0.001899267 | 95.29876 |  |  | 0.0024112 | 101.3721 |  |  | 0.003443412 | 105.9498 |  |  | 0.003820778 | 88.93359 |  |  | 0.0104967 | 119.716 |  |  | 0.02452311 | 61.92689
5187.047 | 20.00034 | 0.001786627 | 80.6184 |  |  | 0.001825876 | 96.5009 |  |  | 0.001886354 | 95.40753 |  |  | 0.002366278 | 101.5086 |  |  | 0.003344222 | 106.143 |  |  | 0.003665164 | 89.14563 |  |  | 0.009462469 | 120.2671 |  |  | 0.02171942 | 63.19579
5244.698 | 20 | 0.001780545 | 80.72141 |  |  | 0.001815747 | 96.60616 |  |  | 0.001873484 | 95.51626 |  |  | 0.002321646 | 101.6449 |  |  | 0.003246266 | 106.3355 |  |  | 0.003512485 | 89.35636 |  |  | 0.008451783 | 120.8084 |  |  | 0.0189863 | 64.43527
5302.35 | 20 | 0.001774871 | 80.82373 |  |  | 0.001806568 | 96.71032 |  |  | 0.00186203 | 95.62363 |  |  | 0.002282913 | 101.7767 |  |  | 0.003165 | 106.5183 |  |  | 0.003391844 | 89.55247 |  |  | 0.007669753 | 121.2548 |  |  | 0.0168736 | 65.42074
5360.001 | 20 | 0.001769197 | 80.92605 |  |  | 0.001797397 | 96.81446 |  |  | 0.001850611 | 95.73096 |  |  | 0.002244429 | 101.9082 |  |  | 0.003084734 | 106.7005 |  |  | 0.003273411 | 89.74758 |  |  | 0.006905596 | 121.6938 |  |  | 0.01481521 | 66.38397
5417.653 | 20.00033 | 0.001763846 | 81.02774 |  |  | 0.001789081 | 96.91761 |  |  | 0.001840399 | 95.83708 |  |  | 0.002210837 | 102.0357 |  |  | 0.003017517 | 106.8747 |  |  | 0.00317876 | 89.93128 |  |  | 0.006315872 | 122.0611 |  |  | 0.01322719 | 67.15609
5475.304 | 20.00067 | 0.001758495 | 81.12943 |  |  | 0.001780771 | 97.02075 |  |  | 0.001830218 | 95.94317 |  |  | 0.002177453 | 102.1631 |  |  | 0.002951081 | 107.0485 |  |  | 0.003085749 | 90.11419 |  |  | 0.005739783 | 122.4228 |  |  | 0.01168035 | 67.91148
5532.956 | 20.00031 | 0.001753381 | 81.23051 |  |  | 0.001773349 | 97.12299 |  |  | 0.001821135 | 96.04817 |  |  | 0.002148278 | 102.287 |  |  | 0.002895166 | 107.2156 |  |  | 0.00301058 | 90.2881 |  |  | 0.005295529 | 122.7305 |  |  | 0.01048962 | 68.5234
5590.607 | 19.99994 | 0.001748266 | 81.3316 |  |  | 0.001765935 | 97.22522 |  |  | 0.00181208 | 96.15315 |  |  | 0.002119282 | 102.4108 |  |  | 0.00283988 | 107.3823 |  |  | 0.002936642 | 90.46139 |  |  | 0.00486158 | 123.034 |  |  | 0.009330068 | 69.12276
5648.259 | 20.00017 | 0.001743414 | 81.43211 |  |  | 0.001759127 | 97.32664 |  |  | 0.001803866 | 96.25716 |  |  | 0.002093897 | 102.5316 |  |  | 0.002793077 | 107.5435 |  |  | 0.002876239 | 90.62749 |  |  | 0.004526409 | 123.2968 |  |  | 0.008438156 | 69.61462
5705.91 | 20.00042 | 0.001738563 | 81.53262 |  |  | 0.001752324 | 97.42806 |  |  | 0.001795673 | 96.36114 |  |  | 0.002068665 | 102.6523 |  |  | 0.002746781 | 107.7044 |  |  | 0.002816769 | 90.79309 |  |  | 0.004198959 | 123.5564 |  |  | 0.007569676 | 70.09706
5763.562 | 20.00027 | 0.001734065 | 81.63259 |  |  | 0.001745989 | 97.52872 |  |  | 0.001788155 | 96.46424 |  |  | 0.002046626 | 102.7703 |  |  | 0.002707232 | 107.8606 |  |  | 0.002767587 | 90.95286 |  |  | 0.003945566 | 123.7852 |  |  | 0.006901702 | 70.49898
5821.213 | 20.00011 | 0.001729567 | 81.73256 |  |  | 0.001739658 | 97.62937 |  |  | 0.001780654 | 96.56732 |  |  | 0.002024722 | 102.8883 |  |  | 0.002668086 | 108.0166 |  |  | 0.002719113 | 91.11224 |  |  | 0.003697963 | 124.0116 |  |  | 0.006251281 | 70.89386
5878.864 | 20.00006 | 0.001725185 | 81.83202 |  |  | 0.001734013 | 97.72934 |  |  | 0.001773888 | 96.6696 |  |  | 0.002005462 | 103.0039 |  |  | 0.002634499 | 108.1686 |  |  | 0.002678564 | 91.26684 |  |  | 0.003505764 | 124.2148 |  |  | 0.005750352 | 71.22839
5936.516 | 20 | 0.001720804 | 81.93148 |  |  | 0.001728374 | 97.82931 |  |  | 0.001767139 | 96.77186 |  |  | 0.001986313 | 103.1195 |  |  | 0.002601244 | 108.3204 |  |  | 0.00263856 | 91.42112 |  |  | 0.003317896 | 124.4161 |  |  | 0.00526251 | 71.55764
5994.167 | 20.00022 | 0.001716678 | 82.03045 |  |  | 0.001723165 | 97.92866 |  |  | 0.001760913 | 96.87339 |  |  | 0.001969582 | 103.2331 |  |  | 0.002572478 | 108.4688 |  |  | 0.002604645 | 91.57143 |  |  | 0.003171411 | 124.5997 |  |  | 0.004886317 | 71.84161
6051.819 | 20.00044 | 0.001712552 | 82.12942 |  |  | 0.001717959 | 98.028 |  |  | 0.0017547 | 96.9749 |  |  | 0.001952954 | 103.3466 |  |  | 0.002543981 | 108.617 |  |  | 0.002571149 | 91.72146 |  |  | 0.00302816 | 124.782 |  |  | 0.004519899 | 72.12161
6109.47 | 20.00039 | 0.001708654 | 82.22793 |  |  | 0.001713034 | 98.12676 |  |  | 0.001748871 | 97.07573 |  |  | 0.001938335 | 103.4584 |  |  | 0.002519041 | 108.7623 |  |  | 0.002542187 | 91.86815 |  |  | 0.002915663 | 124.9507 |  |  | 0.004236113 | 72.36753
6167.122 | 20.00034 | 0.001704755 | 82.32643 |  |  | 0.001708111 | 98.22551 |  |  | 0.00174305 | 97.17655 |  |  | 0.001923802 | 103.5701 |  |  | 0.002494313 | 108.9075 |  |  | 0.002513537 | 92.0146 |  |  | 0.002805569 | 125.1183 |  |  | 0.003959562 | 72.61047
6224.773 | 20.00006 | 0.001700989 | 82.4245 |  |  | 0.001703468 | 98.32372 |  |  | 0.001737644 | 97.27673 |  |  | 0.001910882 | 103.6803 |  |  | 0.002472564 | 109.0501 |  |  | 0.002488455 | 92.15817 |  |  | 0.00271854 | 125.2755 |  |  | 0.003744575 | 72.82763
6282.425 | 19.99978 | 0.001697222 | 82.52256 |  |  | 0.001698827 | 98.42193 |  |  | 0.001732249 | 97.3769 |  |  | 0.001898031 | 103.7904 |  |  | 0.002450992 | 109.1926 |  |  | 0.002463618 | 92.30154 |  |  | 0.002633313 | 125.4318 |  |  | 0.003534979 | 73.04254
6340.076 | 20.0001 | 0.001693423 | 82.62019 |  |  | 0.001694479 | 98.51962 |  |  | 0.001727156 | 97.47649 |  |  | 0.001886767 | 103.8992 |  |  | 0.002431913 | 109.3328 |  |  | 0.002441666 | 92.4424 |  |  | 0.00256538 | 125.5801 |  |  | 0.003370995 | 73.23785
6397.728 | 20.00043 | 0.001689624 | 82.71782 |  |  | 0.001690134 | 98.61731 |  |  | 0.001722071 | 97.57605 |  |  | 0.00187557 | 104.008 |  |  | 0.002412983 | 109.473 |  |  | 0.002419913 | 92.58309 |  |  | 0.002498799 | 125.7277 |  |  | 0.003211005 | 73.43145
6455.379 | 20.00045 | 0.00168519 | 82.81497 |  |  | 0.001685884 | 98.7145 |  |  | 0.001717121 | 97.67505 |  |  | 0.001865527 | 104.1156 |  |  | 0.00239599 | 109.6112 |  |  | 0.002400548 | 92.72156 |  |  | 0.002445093 | 125.869 |  |  | 0.003085128 | 73.61006
6513.031 | 20.00047 | 0.001680756 | 82.91213 |  |  | 0.001681635 | 98.8117 |  |  | 0.001712175 | 97.77404 |  |  | 0.001855533 | 104.2231 |  |  | 0.002379113 | 109.7492 |  |  | 0.002381347 | 92.85989 |  |  | 0.002392394 | 126.0097 |  |  | 0.002962238 | 73.78735
6570.682 | 20.00024 | 0.001676635 | 83.00879 |  |  | 0.001677556 | 98.90841 |  |  | 0.001707553 | 97.87249 |  |  | 0.001846629 | 104.3296 |  |  | 0.002363939 | 109.8856 |  |  | 0.002363878 | 92.99624 |  |  | 0.00234932 | 126.1454 |  |  | 0.002864632 | 73.95307
6628.333 | 20 | 0.001672514 | 83.10545 |  |  | 0.001673479 | 99.00512 |  |  | 0.001702939 | 97.97093 |  |  | 0.001837771 | 104.436 |  |  | 0.002348867 | 110.0218 |  |  | 0.002346529 | 93.13245 |  |  | 0.002306998 | 126.2806 |  |  | 0.00276924 | 74.11778
6685.985 | 19.99978 | 0.001669072 | 83.20167 |  |  | 0.001669666 | 99.10138 |  |  | 0.001698509 | 98.06885 |  |  | 0.001829879 | 104.5415 |  |  | 0.002335197 | 110.1565 |  |  | 0.002330817 | 93.26689 |  |  | 0.002272096 | 126.4118 |  |  | 0.002692879 | 74.27347
6743.636 | 19.99956 | 0.00166563 | 83.2979 |  |  | 0.001665855 | 99.19764 |  |  | 0.001694084 | 98.16677 |  |  | 0.001822026 | 104.647 |  |  | 0.002321611 | 110.2911 |  |  | 0.002315218 | 93.40121 |  |  | 0.002237774 | 126.5426 |  |  | 0.002618185 | 74.42837
6801.288 | 19.99988 | 0.001662416 | 83.39374 |  |  | 0.001662241 | 99.29347 |  |  | 0.00168978 | 98.26419 |  |  | 0.001814892 | 104.7517 |  |  | 0.002309255 | 110.4243 |  |  | 0.002300782 | 93.53391 |  |  | 0.002208927 | 126.6701 |  |  | 0.002557498 | 74.57616
6858.939 | 20.00022 | 0.001659201 | 83.48958 |  |  | 0.001658628 | 99.3893 |  |  | 0.001685479 | 98.36161 |  |  | 0.001807789 | 104.8563 |  |  | 0.002296974 | 110.5573 |  |  | 0.002286427 | 93.6665 |  |  | 0.002180508 | 126.7974 |  |  | 0.002498037 | 74.72333
6916.591 | 20.00011 | 0.001656213 | 83.58506 |  |  | 0.001655217 | 99.48473 |  |  | 0.001681483 | 98.45855 |  |  | 0.001801409 | 104.9601 |  |  | 0.002285753 | 110.6892 |  |  | 0.002273323 | 93.79762 |  |  | 0.00215643 | 126.9218 |  |  | 0.002449259 | 74.86481
6974.242 | 20 | 0.001653225 | 83.68054 |  |  | 0.001651807 | 99.58015 |  |  | 0.001677494 | 98.55549 |  |  | 0.00179506 | 105.064 |  |  | 0.002274597 | 110.8209 |  |  | 0.002260304 | 93.92863 |  |  | 0.002132691 | 127.046 |  |  | 0.002401416 | 75.00579
7031.894 | 19.99989 | 0.00165029 | 83.77568 |  |  | 0.001648571 | 99.6752 |  |  | 0.001673625 | 98.65198 |  |  | 0.001789331 | 105.1672 |  |  | 0.002264351 | 110.9515 |  |  | 0.002248216 | 94.05829 |  |  | 0.002112162 | 127.1679 |  |  | 0.002361701 | 75.14217
7089.545 | 19.99978 | 0.001647355 | 83.87083 |  |  | 0.001645336 | 99.77024 |  |  | 0.00166976 | 98.74846 |  |  | 0.001783629 | 105.2703 |  |  | 0.002254159 | 111.082 |  |  | 0.002236191 | 94.18786 |  |  | 0.002091883 | 127.2896 |  |  | 0.002322699 | 75.27814
7147.197 | 20.00033 | 0.001644515 | 83.96563 |  |  | 0.001642224 | 99.86492 |  |  | 0.001666043 | 98.84452 |  |  | 0.001778396 | 105.3728 |  |  | 0.00224475 | 111.2114 |  |  | 0.00222497 | 94.31617 |  |  | 0.002074166 | 127.4092 |  |  | 0.00228977 | 75.41033
7204.848 | 20.00089 | 0.001641675 | 84.06044 |  |  | 0.001639114 | 99.95959 |  |  | 0.00166233 | 98.94056 |  |  | 0.001773183 | 105.4754 |  |  | 0.002235388 | 111.3408 |  |  | 0.002213806 | 94.44441 |  |  | 0.00205665 | 127.5288 |  |  | 0.002257373 | 75.54219
7262.5 | 20.00128 | 0.001638914 | 84.15493 |  |  | 0.001636069 | 100.0539 |  |  | 0.001658663 | 99.03619 |  |  | 0.001768368 | 105.5773 |  |  | 0.002226621 | 111.4692 |  |  | 0.002203383 | 94.57148 |  |  | 0.002041069 | 127.6465 |  |  | 0.002229718 | 75.67089
7320.151 | 20.00167 | 0.001636153 | 84.24942 |  |  | 0.001633024 | 100.1482 |  |  | 0.001654997 | 99.13181 |  |  | 0.001763569 | 105.6793 |  |  | 0.002217889 | 111.5976 |  |  | 0.002193012 | 94.69847 |  |  | 0.00202564 | 127.7641 |  |  | 0.002202479 | 75.79931
7377.802 | 20.00096 | 0.001633528 | 84.34359 |  |  | 0.001630232 | 100.2422 |  |  | 0.001651591 | 99.22703 |  |  | 0.001759161 | 105.7807 |  |  | 0.002209817 | 111.725 |  |  | 0.00218328 | 94.82437 |  |  | 0.002011824 | 127.8801 |  |  | 0.002178776 | 75.92504
7435.454 | 20.00023 | 0.001630903 | 84.43777 |  |  | 0.001627443 | 100.3362 |  |  | 0.001648193 | 99.32224 |  |  | 0.00175477 | 105.8821 |  |  | 0.002201784 | 111.8524 |  |  | 0.002173591 | 94.95021 |  |  | 0.001998133 | 127.9961 |  |  | 0.002155383 | 76.05054
7493.105 | 20.00031 | 0.001628308 | 84.53164 |  |  | 0.001624658 | 100.4299 |  |  | 0.001644812 | 99.41707 |  |  | 0.001750666 | 105.983 |  |  | 0.002194221 | 111.9789 |  |  | 0.002164456 | 95.07503 |  |  | 0.001985715 | 128.1106 |  |  | 0.002134945 | 76.17373
7550.757 | 20.0004 | 0.001625712 | 84.62551 |  |  | 0.001621873 | 100.5235 |  |  | 0.001641433 | 99.5119 |  |  | 0.001746575 | 106.0839 |  |  | 0.002186686 | 112.1054 |  |  | 0.002155359 | 95.19978 |  |  | 0.001973395 | 128.225 |  |  | 0.002114766 | 76.29672
7608.408 | 20.00053 | 0.001623123 | 84.71909 |  |  | 0.0016192 | 100.6169 |  |  | 0.001638235 | 99.60635 |  |  | 0.001742702 | 106.1844 |  |  | 0.002179665 | 112.231 |  |  | 0.002146677 | 95.32357 |  |  | 0.001962039 | 128.3382 |  |  | 0.00209675 | 76.4177
7666.06 | 20.00067 | 0.001620534 | 84.81267 |  |  | 0.001616529 | 100.7102 |  |  | 0.001635043 | 99.70079 |  |  | 0.001738838 | 106.2849 |  |  | 0.002172675 | 112.3567 |  |  | 0.002138024 | 95.4473 |  |  | 0.001950757 | 128.4513 |  |  | 0.002078923 | 76.5385
7723.711 | 20.00034 | 0.001618071 | 84.90595 |  |  | 0.001613895 | 100.8033 |  |  | 0.001631753 | 99.79487 |  |  | 0.00173508 | 106.3849 |  |  | 0.002165973 | 112.4816 |  |  | 0.002129998 | 95.57013 |  |  | 0.001940323 | 128.5632 |  |  | 0.002062893 | 76.65751
7781.363 | 20 | 0.001615608 | 84.99923 |  |  | 0.001611261 | 100.8963 |  |  | 0.001628461 | 99.88893 |  |  | 0.001731327 | 106.4849 |  |  | 0.002159288 | 112.6064 |  |  | 0.002122015 | 95.69289 |  |  | 0.001929955 | 128.675 |  |  | 0.002047021 | 76.77636
7839.014 | 20 | 0.001613153 | 85.09223 |  |  | 0.001608673 | 100.9891 |  |  | 0.001625379 | 99.98264 |  |  | 0.001727766 | 106.5846 |  |  | 0.00215295 | 112.7306 |  |  | 0.002114332 | 95.81482 |  |  | 0.00192032 | 128.7858 |  |  | 0.002032507 | 76.89361
7896.666 | 20 | 0.001610699 | 85.18523 |  |  | 0.001606086 | 101.0818 |  |  | 0.001622302 | 100.0763 |  |  | 0.001724214 | 106.6842 |  |  | 0.002146633 | 112.8547 |  |  | 0.002106669 | 95.93668 |  |  | 0.001910743 | 128.8964 |  |  | 0.002018113 | 77.01072
7954.317 | 20.00006 | 0.001608332 | 85.27796 |  |  | 0.001603515 | 101.1742 |  |  | 0.001619087 | 100.1697 |  |  | 0.001720706 | 106.7834 |  |  | 0.002140523 | 112.9781 |  |  | 0.002099365 | 96.05774 |  |  | 0.001901751 | 129.0061 |  |  | 0.002004851 | 77.12637
8011.969 | 20.00011 | 0.001605966 | 85.37068 |  |  | 0.001600945 | 101.2667 |  |  | 0.00161587 | 100.263 |  |  | 0.0017172 | 106.8826 |  |  | 0.002134425 | 113.1015 |  |  | 0.002092085 | 96.17875 |  |  | 0.001892804 | 129.1157 |  |  | 0.001991689 | 77.24189
8069.62 | 19.99995 | 0.001603566 | 85.46313 |  |  | 0.001598345 | 101.3588 |  |  | 0.001612788 | 100.356 |  |  | 0.001713831 | 106.9814 |  |  | 0.00212876 | 113.2242 |  |  | 0.002085131 | 96.29899 |  |  | 0.001884412 | 129.2244 |  |  | 0.001979585 | 77.35608
8127.271 | 19.99978 | 0.001601165 | 85.55558 |  |  | 0.001595745 | 101.451 |  |  | 0.00160971 | 100.449 |  |  | 0.001710467 | 107.0802 |  |  | 0.00212312 | 113.3469 |  |  | 0.002078198 | 96.41917 |  |  | 0.001876064 | 129.333 |  |  | 0.001967574 | 77.47015
8184.923 | 19.99989 | 0.001598864 | 85.64775 |  |  | 0.001593288 | 101.5428 |  |  | 0.001606688 | 100.5416 |  |  | 0.001707292 | 107.1786 |  |  | 0.002117735 | 113.469 |  |  | 0.002071647 | 96.53863 |  |  | 0.001868213 | 129.4407 |  |  | 0.00195637 | 77.583
8242.574 | 20 | 0.001596563 | 85.73993 |  |  | 0.001590831 | 101.6347 |  |  | 0.001603667 | 100.6342 |  |  | 0.001704126 | 107.277 |  |  | 0.002112365 | 113.5911 |  |  | 0.002065122 | 96.65804 |  |  | 0.001860401 | 129.5484 |  |  | 0.001945236 | 77.69573
8300.226 | 20 | 0.001594289 | 85.83184 |  |  | 0.001588517 | 101.7263 |  |  | 0.001600824 | 100.7265 |  |  | 0.001700945 | 107.3751 |  |  | 0.002107174 | 113.7126 |  |  | 0.002058891 | 96.77676 |  |  | 0.001852995 | 129.6553 |  |  | 0.001934896 | 77.80733
8357.877 | 20 | 0.001592016 | 85.92376 |  |  | 0.001586203 | 101.8179 |  |  | 0.001597985 | 100.8188 |  |  | 0.001697764 | 107.4732 |  |  | 0.002101994 | 113.8341 |  |  | 0.00205268 | 96.89544 |  |  | 0.00184562 | 129.7621 |  |  | 0.001924625 | 77.91883
8415.529 | 20.00017 | 0.001589675 | 86.0154 |  |  | 0.001583814 | 101.9092 |  |  | 0.001595157 | 100.9108 |  |  | 0.001694741 | 107.5709 |  |  | 0.002097054 | 113.955 |  |  | 0.002046693 | 97.01346 |  |  | 0.001838625 | 129.8681 |  |  | 0.001914971 | 78.02928
8473.18 | 20.00033 | 0.001587335 | 86.10705 |  |  | 0.001581424 | 102.0005 |  |  | 0.001592329 | 101.0028 |  |  | 0.001691725 | 107.6686 |  |  | 0.00209213 | 114.0759 |  |  | 0.002040721 | 97.13143 |  |  | 0.001831661 | 129.9741 |  |  | 0.001905372 | 78.13964
8530.832 | 19.99956 | 0.001585176 | 86.19844 |  |  | 0.00157914 | 102.0915 |  |  | 0.001589565 | 101.0944 |  |  | 0.001688865 | 107.7659 |  |  | 0.00208746 | 114.1962 |  |  | 0.002035058 | 97.24877 |  |  | 0.001825057 | 130.0793 |  |  | 0.001896397 | 78.24901
8588.483 | 19.99878 | 0.001583018 | 86.28983 |  |  | 0.001576858 | 102.1826 |  |  | 0.001586802 | 101.186 |  |  | 0.001686012 | 107.8633 |  |  | 0.002082806 | 114.3166 |  |  | 0.002029417 | 97.36608 |  |  | 0.001818482 | 130.1845 |  |  | 0.001887477 | 78.3583
8646.135 | 19.99918 | 0.001580854 | 86.38096 |  |  | 0.001574675 | 102.2733 |  |  | 0.001584113 | 101.2774 |  |  | 0.001683194 | 107.9603 |  |  | 0.002078297 | 114.4364 |  |  | 0.002024057 | 97.48279 |  |  | 0.001812291 | 130.289 |  |  | 0.00187901 | 78.46667
8703.786 | 19.9996 | 0.001578691 | 86.4721 |  |  | 0.001572493 | 102.3641 |  |  | 0.001581426 | 101.3687 |  |  | 0.001680379 | 108.0574 |  |  | 0.002073796 | 114.5562 |  |  | 0.002018716 | 97.59946 |  |  | 0.00180613 | 130.3935 |  |  | 0.001870581 | 78.57496
8761.438 | 19.99999 | 0.001576547 | 86.56299 |  |  | 0.001570249 | 102.4546 |  |  | 0.001578787 | 101.4597 |  |  | 0.001677503 | 108.1541 |  |  | 0.002069379 | 114.6755 |  |  | 0.002013562 | 97.71556 |  |  | 0.001800264 | 130.4973 |  |  | 0.001862655 | 78.68238
8819.089 | 20.00039 | 0.001574404 | 86.65388 |  |  | 0.001568005 | 102.5452 |  |  | 0.001576149 | 101.5507 |  |  | 0.001674625 | 108.2508 |  |  | 0.002064968 | 114.7948 |  |  | 0.002008421 | 97.83163 |  |  | 0.001794422 | 130.601 |  |  | 0.001854773 | 78.78973
8876.741 | 19.99979 | 0.001572181 | 86.74452 |  |  | 0.001565829 | 102.6354 |  |  | 0.001573476 | 101.6414 |  |  | 0.001671821 | 108.3472 |  |  | 0.002060741 | 114.9136 |  |  | 0.002003458 | 97.94715 |  |  | 0.00178888 | 130.7042 |  |  | 0.001847274 | 78.89627
8934.392 | 19.99918 | 0.001569957 | 86.83516 |  |  | 0.001563654 | 102.7257 |  |  | 0.001570801 | 101.7322 |  |  | 0.00166902 | 108.4436 |  |  | 0.002056525 | 115.0324 |  |  | 0.001998508 | 98.06263 |  |  | 0.001783361 | 130.8073 |  |  | 0.001839809 | 79.00273
8992.043 | 19.99977 | 0.001567937 | 86.92555 |  |  | 0.001561443 | 102.8157 |  |  | 0.001568194 | 101.8226 |  |  | 0.00166634 | 108.5396 |  |  | 0.002052419 | 115.1508 |  |  | 0.001993683 | 98.17759 |  |  | 0.001778132 | 130.9098 |  |  | 0.001832712 | 79.10842
9049.695 | 20.00037 | 0.001565917 | 87.01595 |  |  | 0.001559232 | 102.9058 |  |  | 0.001565588 | 101.913 |  |  | 0.001663666 | 108.6357 |  |  | 0.00204832 | 115.2691 |  |  | 0.001988867 | 98.29251 |  |  | 0.001772925 | 131.0123 |  |  | 0.001825647 | 79.21405
9107.346 | 20.00025 | 0.001563856 | 87.10611 |  |  | 0.001557052 | 102.9955 |  |  | 0.001563041 | 102.0031 |  |  | 0.001661009 | 108.7315 |  |  | 0.002044272 | 115.3869 |  |  | 0.001984197 | 98.40692 |  |  | 0.001767895 | 131.1143 |  |  | 0.001818968 | 79.31895
9164.998 | 20.00011 | 0.001561795 | 87.19627 |  |  | 0.001554872 | 103.0853 |  |  | 0.001560495 | 102.0932 |  |  | 0.001658354 | 108.8272 |  |  | 0.002040227 | 115.5048 |  |  | 0.001979536 | 98.5213 |  |  | 0.001762878 | 131.2162 |  |  | 0.001812323 | 79.42378
9222.649 | 20.0005 | 0.001559639 | 87.28618 |  |  | 0.001552752 | 103.1748 |  |  | 0.001558061 | 102.183 |  |  | 0.001655677 | 108.9227 |  |  | 0.00203639 | 115.6222 |  |  | 0.001975052 | 98.63518 |  |  | 0.001758117 | 131.3175 |  |  | 0.001806084 | 79.52794
9280.301 | 20.00089 | 0.001557484 | 87.3761 |  |  | 0.001550632 | 103.2643 |  |  | 0.00155563 | 102.2728 |  |  | 0.001652999 | 109.0181 |  |  | 0.002032566 | 115.7396 |  |  | 0.001970581 | 98.74903 |  |  | 0.001753376 | 131.4189 |  |  | 0.001799881 | 79.63203
9337.952 | 20.00041 | 0.001555416 | 87.46577 |  |  | 0.001548577 | 103.3536 |  |  | 0.001553146 | 102.3624 |  |  | 0.001650465 | 109.1133 |  |  | 0.002028843 | 115.8566 |  |  | 0.001966358 | 98.86241 |  |  | 0.001748956 | 131.5197 |  |  | 0.001794056 | 79.73549
9395.604 | 19.99993 | 0.001553349 | 87.55544 |  |  | 0.001546523 | 103.4429 |  |  | 0.001550661 | 102.4519 |  |  | 0.001647938 | 109.2084 |  |  | 0.002025127 | 115.9735 |  |  | 0.001962152 | 98.97575 |  |  | 0.001744561 | 131.6205 |  |  | 0.001788265 | 79.83889
9453.255 | 20.00029 | 0.001551332 | 87.64488 |  |  | 0.001544494 | 103.5319 |  |  | 0.001548343 | 102.5412 |  |  | 0.001645365 | 109.3033 |  |  | 0.002021519 | 116.0901 |  |  | 0.001958033 | 99.08865 |  |  | 0.001740352 | 131.7209 |  |  | 0.001782735 | 79.9417
9510.907 | 20.00067 | 0.001549315 | 87.73431 |  |  | 0.001542465 | 103.621 |  |  | 0.001546028 | 102.6305 |  |  | 0.001642791 | 109.3981 |  |  | 0.002017918 | 116.2066 |  |  | 0.001953919 | 99.20152 |  |  | 0.001736156 | 131.8212 |  |  | 0.001777227 | 80.04445
9568.558 | 20.00045 | 0.001547351 | 87.82352 |  |  | 0.001540391 | 103.7098 |  |  | 0.001543671 | 102.7195 |  |  | 0.001640245 | 109.4927 |  |  | 0.002014383 | 116.3227 |  |  | 0.001949999 | 99.31396 |  |  | 0.001732099 | 131.9211 |  |  | 0.001771934 | 80.14663
9626.21 | 20.00023 | 0.001545386 | 87.91273 |  |  | 0.001538316 | 103.7986 |  |  | 0.001541313 | 102.8084 |  |  | 0.0016377 | 109.5873 |  |  | 0.002010852 | 116.4389 |  |  | 0.001946091 | 99.42636 |  |  | 0.001728052 | 132.0209 |  |  | 0.001766659 | 80.24876
9683.861 | 20 | 0.001543421 | 88.00171 |  |  | 0.001536292 | 103.8872 |  |  | 0.001539072 | 102.8972 |  |  | 0.001635229 | 109.6815 |  |  | 0.002007431 | 116.5546 |  |  | 0.001942213 | 99.53835 |  |  | 0.001724238 | 132.1204 |  |  | 0.00176156 | 80.35034
9741.512 | 19.99978 | 0.001541457 | 88.09069 |  |  | 0.001534269 | 103.9757 |  |  | 0.001536834 | 102.9859 |  |  | 0.001632762 | 109.7758 |  |  | 0.002004017 | 116.6703 |  |  | 0.001938336 | 99.65031 |  |  | 0.001720442 | 132.2197 |  |  | 0.001756478 | 80.45187
9799.164 | 20.00005 | 0.001539588 | 88.17945 |  |  | 0.001532259 | 104.0641 |  |  | 0.001534522 | 103.0744 |  |  | 0.001630357 | 109.8698 |  |  | 0.002000652 | 116.7857 |  |  | 0.001934541 | 99.76185 |  |  | 0.001716823 | 132.3187 |  |  | 0.001751724 | 80.55289
9856.815 | 20.00033 | 0.001537719 | 88.26821 |  |  | 0.00153025 | 104.1524 |  |  | 0.001532208 | 103.1628 |  |  | 0.001627955 | 109.9638 |  |  | 0.001997291 | 116.901 |  |  | 0.001930752 | 99.87336 |  |  | 0.001713218 | 132.4177 |  |  | 0.001747 | 80.65385
9914.467 | 20.00005 | 0.001535864 | 88.35675 |  |  | 0.001528319 | 104.2405 |  |  | 0.001530015 | 103.251 |  |  | 0.001625583 | 110.0575 |  |  | 0.00199402 | 117.016 |  |  | 0.001927122 | 99.98448 |  |  | 0.001709814 | 132.5163 |  |  | 0.001742432 | 80.75433
9972.118 | 19.99975 | 0.00153401 | 88.4453 |  |  | 0.001526388 | 104.3286 |  |  | 0.001527826 | 103.3393 |  |  | 0.001623212 | 110.1512 |  |  | 0.001990754 | 117.1309 |  |  | 0.001923503 | 100.0956 |  |  | 0.001706425 | 132.6148 |  |  | 0.001737879 | 80.85476
10029.77 | 20.00037 | 0.001532135 | 88.53363 |  |  | 0.001524299 | 104.4165 |  |  | 0.001525537 | 103.4272 |  |  | 0.001620738 | 110.2447 |  |  | 0.001987516 | 117.2455 |  |  | 0.001920002 | 100.2063 |  |  | 0.001703075 | 132.713 |  |  | 0.00173355 | 80.95473
10087.42 | 20.001 | 0.001530261 | 88.62196 |  |  | 0.001522208 | 104.5044 |  |  | 0.001523245 | 103.5152 |  |  | 0.001618259 | 110.3381 |  |  | 0.001984279 | 117.3601 |  |  | 0.00191651 | 100.3169 |  |  | 0.001699729 | 132.8112 |  |  | 0.00172924 | 81.05465
10145.07 | 20.00051 | 0.001528434 | 88.71007 |  |  | 0.001520338 | 104.592 |  |  | 0.001521087 | 103.6028 |  |  | 0.001616 | 110.4313 |  |  | 0.001981151 | 117.4743 |  |  | 0.001913051 | 100.4273 |  |  | 0.001696669 | 132.909 |  |  | 0.001725208 | 81.15413
10202.72 | 20.00001 | 0.001526607 | 88.79819 |  |  | 0.001518471 | 104.6797 |  |  | 0.001518933 | 103.6905 |  |  | 0.00161375 | 110.5244 |  |  | 0.001978031 | 117.5885 |  |  | 0.001909593 | 100.5375 |  |  | 0.001693631 | 133.0068 |  |  | 0.001721201 | 81.25357
10260.38 | 20.0006 | 0.001524814 | 88.8861 |  |  | 0.00151659 | 104.7671 |  |  | 0.001516816 | 103.778 |  |  | 0.001611488 | 110.6173 |  |  | 0.001974933 | 117.7024 |  |  | 0.001906285 | 100.6474 |  |  | 0.001690696 | 133.1043 |  |  | 0.001717406 | 81.3526
10318.03 | 20.0012 | 0.00152302 | 88.974 |  |  | 0.00151471 | 104.8545 |  |  | 0.0015147 | 103.8654 |  |  | 0.001609225 | 110.7102 |  |  | 0.001971836 | 117.8162 |  |  | 0.001902987 | 100.7573 |  |  | 0.001687769 | 133.2018 |  |  | 0.001713629 | 81.45159
10375.68 | 20.00078 | 0.001521139 | 89.0617 |  |  | 0.001512857 | 104.9418 |  |  | 0.001512639 | 103.9526 |  |  | 0.001606962 | 110.8029 |  |  | 0.001968846 | 117.9298 |  |  | 0.001899771 | 100.8669 |  |  | 0.001685024 | 133.2989 |  |  | 0.001709894 | 81.55019
10433.33 | 20.00034 | 0.001519257 | 89.1494 |  |  | 0.001511004 | 105.029 |  |  | 0.00151058 | 104.0398 |  |  | 0.001604698 | 110.8955 |  |  | 0.001965863 | 118.0433 |  |  | 0.001896561 | 100.9764 |  |  | 0.001682293 | 133.3961 |  |  | 0.001706162 | 81.64875
10490.98 | 20.00022 | 0.001517477 | 89.23688 |  |  | 0.0015091 | 105.116 |  |  | 0.00150846 | 104.1268 |  |  | 0.001602485 | 110.9879 |  |  | 0.001962807 | 118.1564 |  |  | 0.001893318 | 101.0855 |  |  | 0.001679575 | 133.4929 |  |  | 0.001702647 | 81.74693
10548.63 | 20.0001 | 0.001515697 | 89.32437 |  |  | 0.001507196 | 105.203 |  |  | 0.001506338 | 104.2138 |  |  | 0.001600275 | 111.0803 |  |  | 0.001959747 | 118.2696 |  |  | 0.001890073 | 101.1947 |  |  | 0.001676857 | 133.5897 |  |  | 0.00169915 | 81.84507
10606.28 | 20.00018 | 0.0015139 | 89.41164 |  |  | 0.001505312 | 105.2898 |  |  | 0.001504304 | 104.3005 |  |  | 0.001598062 | 111.1724 |  |  | 0.001956769 | 118.3824 |  |  | 0.001886944 | 101.3035 |  |  | 0.001674353 | 133.6863 |  |  | 0.001695781 | 81.94285
10663.94 | 20.00026 | 0.001512103 | 89.49892 |  |  | 0.001503429 | 105.3765 |  |  | 0.001502274 | 104.3872 |  |  | 0.00159585 | 111.2646 |  |  | 0.001953797 | 118.4952 |  |  | 0.001883822 | 101.4123 |  |  | 0.001671867 | 133.7828 |  |  | 0.001692423 | 82.0406
10721.59 | 20.00008 | 0.001510256 | 89.58599 |  |  | 0.0015016 | 105.4631 |  |  | 0.001500249 | 104.4737 |  |  | 0.001593648 | 111.3564 |  |  | 0.001950909 | 118.6077 |  |  | 0.001880797 | 101.5207 |  |  | 0.001669454 | 133.8791 |  |  | 0.001689246 | 82.138
10779.24 | 19.99989 | 0.001508409 | 89.67306 |  |  | 0.001499772 | 105.5497 |  |  | 0.001498224 | 104.5602 |  |  | 0.001591446 | 111.4483 |  |  | 0.001948027 | 118.7201 |  |  | 0.001877778 | 101.6291 |  |  | 0.001667046 | 133.9753 |  |  | 0.001686085 | 82.23538
10836.89 | 20 | 0.001506648 | 89.75992 |  |  | 0.001497955 | 105.636 |  |  | 0.001496248 | 104.6465 |  |  | 0.00158924 | 111.5399 |  |  | 0.001945234 | 118.8323 |  |  | 0.001874728 | 101.7372 |  |  | 0.001664761 | 134.0713 |  |  | 0.00168305 | 82.33242
10894.54 | 20.00011 | 0.001504887 | 89.84678 |  |  | 0.001496137 | 105.7224 |  |  | 0.001494274 | 104.7327 |  |  | 0.001587034 | 111.6316 |  |  | 0.001942446 | 118.9444 |  |  | 0.001871675 | 101.8453 |  |  | 0.001662486 | 134.1672 |  |  | 0.001680025 | 82.42944
10952.19 | 20.00006 | 0.001503114 | 89.93344 |  |  | 0.001494333 | 105.8086 |  |  | 0.001492342 | 104.8188 |  |  | 0.001584909 | 111.7229 |  |  | 0.001939594 | 119.0563 |  |  | 0.001868702 | 101.953 |  |  | 0.001660257 | 134.263 |  |  | 0.001677189 | 82.52614
11009.84 | 20 | 0.00150134 | 90.02009 |  |  | 0.00149253 | 105.8947 |  |  | 0.001490411 | 104.9048 |  |  | 0.001582787 | 111.8143 |  |  | 0.001936739 | 119.1681 |  |  | 0.001865733 | 102.0607 |  |  | 0.001658032 | 134.3587 |  |  | 0.001674369 | 82.62282
11067.5 | 20.00011 | 0.00149959 | 90.10655 |  |  | 0.001490649 | 105.9806 |  |  | 0.001488393 | 104.9906 |  |  | 0.001580631 | 111.9054 |  |  | 0.001933911 | 119.2796 |  |  | 0.001862773 | 102.1681 |  |  | 0.001655867 | 134.4541 |  |  | 0.001671605 | 82.71921
11125.15 | 20.00022 | 0.001497839 | 90.193 |  |  | 0.001488769 | 106.0666 |  |  | 0.001486372 | 105.0764 |  |  | 0.001578474 | 111.9966 |  |  | 0.001931084 | 119.3911 |  |  | 0.001859814 | 102.2755 |  |  | 0.001653706 | 134.5496 |  |  | 0.001668847 | 82.81556
11182.8 | 20.00006 | 0.001496133 | 90.27926 |  |  | 0.001486921 | 106.1523 |  |  | 0.001484419 | 105.162 |  |  | 0.001576379 | 112.0874 |  |  | 0.001928295 | 119.5022 |  |  | 0.001856983 | 102.3826 |  |  | 0.001651691 | 134.6448 |  |  | 0.00166622 | 82.91164
11240.45 | 19.99989 | 0.001494427 | 90.36551 |  |  | 0.001485075 | 106.238 |  |  | 0.001482468 | 105.2476 |  |  | 0.001574288 | 112.1783 |  |  | 0.001925507 | 119.6134 |  |  | 0.001854161 | 102.4896 |  |  | 0.001649687 | 134.74 |  |  | 0.001663604 | 83.00768
11298.1 | 19.9995 | 0.001492631 | 90.45156 |  |  | 0.001483231 | 106.3235 |  |  | 0.001480535 | 105.3329 |  |  | 0.001572147 | 112.269 |  |  | 0.001922694 | 119.7243 |  |  | 0.001851306 | 102.5964 |  |  | 0.00164767 | 134.835 |  |  | 0.001661017 | 83.10346
11355.75 | 19.99911 | 0.001490834 | 90.53761 |  |  | 0.001481387 | 106.409 |  |  | 0.001478602 | 105.4183 |  |  | 0.001570005 | 112.3596 |  |  | 0.001919879 | 119.8351 |  |  | 0.001848448 | 102.7031 |  |  | 0.001645651 | 134.93 |  |  | 0.001658432 | 83.19921
11413.4 | 19.99955 | 0.001489012 | 90.62346 |  |  | 0.001479576 | 106.4943 |  |  | 0.001476691 | 105.5034 |  |  | 0.001567924 | 112.45 |  |  | 0.001917059 | 119.9456 |  |  | 0.001845596 | 102.8095 |  |  | 0.001643696 | 135.0248 |  |  | 0.001655962 | 83.29469
11471.06 | 19.99999 | 0.00148719 | 90.7093 |  |  | 0.001477765 | 106.5796 |  |  | 0.00147478 | 105.5885 |  |  | 0.001565845 | 112.5404 |  |  | 0.00191424 | 120.0561 |  |  | 0.001842745 | 102.9159 |  |  | 0.001641745 | 135.1196 |  |  | 0.001653503 | 83.39014
11528.71 | 19.99983 | 0.00148543 | 90.79494 |  |  | 0.001475935 | 106.6647 |  |  | 0.001472862 | 105.6735 |  |  | 0.001563679 | 112.6305 |  |  | 0.0019115 | 120.1663 |  |  | 0.00183991 | 103.022 |  |  | 0.00163985 | 135.2141 |  |  | 0.001651163 | 83.48535
11586.36 | 19.99967 | 0.00148367 | 90.88058 |  |  | 0.001474105 | 106.7498 |  |  | 0.001470943 | 105.7584 |  |  | 0.00156151 | 112.7207 |  |  | 0.001908764 | 120.2765 |  |  | 0.001837077 | 103.1281 |  |  | 0.001637959 | 135.3086 |  |  | 0.001648833 | 83.58053
11644.01 | 19.99988 | 0.001481839 | 90.96601 |  |  | 0.001472358 | 106.8347 |  |  | 0.001469079 | 105.8431 |  |  | 0.001559456 | 112.8106 |  |  | 0.001906055 | 120.3864 |  |  | 0.001834375 | 103.2338 |  |  | 0.00163627 | 135.403 |  |  | 0.001646617 | 83.67547
11701.66 | 20.00011 | 0.001480008 | 91.05144 |  |  | 0.001470611 | 106.9196 |  |  | 0.001467217 | 105.9278 |  |  | 0.001557406 | 112.9005 |  |  | 0.001903348 | 120.4963 |  |  | 0.001831683 | 103.3396 |  |  | 0.001634598 | 135.4973 |  |  | 0.001644411 | 83.77039
11759.31 | 20.00022 | 0.001478298 | 91.13666 |  |  | 0.001468896 | 107.0043 |  |  | 0.001465391 | 106.0122 |  |  | 0.00155543 | 112.9902 |  |  | 0.001900665 | 120.6059 |  |  | 0.001828965 | 103.445 |  |  | 0.001633006 | 135.5915 |  |  | 0.001642314 | 83.86508
11816.97 | 20.00033 | 0.001476588 | 91.22189 |  |  | 0.001467181 | 107.089 |  |  | 0.001463567 | 106.0967 |  |  | 0.001553456 | 113.0798 |  |  | 0.001897983 | 120.7155 |  |  | 0.001826245 | 103.5505 |  |  | 0.001631421 | 135.6856 |  |  | 0.001640227 | 83.95975
11874.62 | 20.00017 | 0.001474807 | 91.30691 |  |  | 0.00146535 | 107.1734 |  |  | 0.001461749 | 106.181 |  |  | 0.001551523 | 113.1693 |  |  | 0.001895262 | 120.8247 |  |  | 0.001823562 | 103.6556 |  |  | 0.00162971 | 135.7796 |  |  | 0.001638118 | 84.0542
11932.27 | 20 | 0.001473026 | 91.39194 |  |  | 0.001463517 | 107.2579 |  |  | 0.001459931 | 106.2653 |  |  | 0.001549591 | 113.2587 |  |  | 0.001892539 | 120.934 |  |  | 0.001820882 | 103.7607 |  |  | 0.001627989 | 135.8735 |  |  | 0.001636007 | 84.14863
11989.92 | 20 | 0.001471472 | 91.47677 |  |  | 0.001461806 | 107.3422 |  |  | 0.001458074 | 106.3493 |  |  | 0.001547562 | 113.3479 |  |  | 0.001889932 | 121.043 |  |  | 0.001818205 | 103.8655 |  |  | 0.00162639 | 135.9673 |  |  | 0.001634021 | 84.24285
12047.57 | 20 | 0.001469917 | 91.5616 |  |  | 0.001460096 | 107.4265 |  |  | 0.001456217 | 106.4334 |  |  | 0.001545529 | 113.4372 |  |  | 0.001887332 | 121.1519 |  |  | 0.001815528 | 103.9704 |  |  | 0.001624801 | 136.061 |  |  | 0.001632045 | 84.33704
12105.22 | 20 | 0.001468242 | 91.64625 |  |  | 0.00145837 | 107.5105 |  |  | 0.001454479 | 106.5172 |  |  | 0.001543552 | 113.5262 |  |  | 0.001884687 | 121.2606 |  |  | 0.001812894 | 104.0749 |  |  | 0.001623186 | 136.1546 |  |  | 0.001630207 | 84.43103
12162.87 | 20 | 0.001466566 | 91.7309 |  |  | 0.001456644 | 107.5946 |  |  | 0.001452745 | 106.6011 |  |  | 0.001541578 | 113.6151 |  |  | 0.001882039 | 121.3692 |  |  | 0.001810263 | 104.1794 |  |  | 0.00162157 | 136.2482 |  |  | 0.001628381 | 84.52501
12220.53 | 19.99996 | 0.001464915 | 91.81535 |  |  | 0.001454936 | 107.6785 |  |  | 0.001450991 | 106.6848 |  |  | 0.001539692 | 113.7039 |  |  | 0.001879505 | 121.4776 |  |  | 0.001807642 | 104.2836 |  |  | 0.001620151 | 136.3416 |  |  | 0.001626535 | 84.61879
12278.18 | 19.99991 | 0.001463264 | 91.89981 |  |  | 0.001453228 | 107.7624 |  |  | 0.001449237 | 106.7684 |  |  | 0.001537809 | 113.7927 |  |  | 0.001876978 | 121.5859 |  |  | 0.001805021 | 104.3878 |  |  | 0.001618748 | 136.435 |  |  | 0.001624688 | 84.71255
12335.83 | 19.99964 | 0.001461538 | 91.98407 |  |  | 0.001451509 | 107.8461 |  |  | 0.00144743 | 106.8519 |  |  | 0.001535828 | 113.8812 |  |  | 0.001874381 | 121.694 |  |  | 0.001802396 | 104.4917 |  |  | 0.001617284 | 136.5282 |  |  | 0.001622882 | 84.80612
12393.48 | 19.99937 | 0.001459812 | 92.06833 |  |  | 0.00144979 | 107.9297 |  |  | 0.001445621 | 106.9353 |  |  | 0.001533842 | 113.9698 |  |  | 0.00187178 | 121.8021 |  |  | 0.001799771 | 104.5956 |  |  | 0.001615815 | 136.6215 |  |  | 0.00162108 | 84.89968
12451.13 | 19.99974 | 0.001458146 | 92.15239 |  |  | 0.00144808 | 108.0132 |  |  | 0.001443898 | 107.0185 |  |  | 0.001531982 | 114.0581 |  |  | 0.001869221 | 121.9098 |  |  | 0.001797184 | 104.6993 |  |  | 0.001614408 | 136.7146 |  |  | 0.001619308 | 84.99304
12508.78 | 20.00011 | 0.001456479 | 92.23645 |  |  | 0.00144637 | 108.0967 |  |  | 0.001442178 | 107.1018 |  |  | 0.001530128 | 114.1464 |  |  | 0.001866663 | 122.0176 |  |  | 0.0017946 | 104.8029 |  |  | 0.001613006 | 136.8076 |  |  | 0.001617538 | 85.08639
12566.43 | 20.00006 | 0.001454779 | 92.32032 |  |  | 0.001444597 | 108.18 |  |  | 0.001440451 | 107.1848 |  |  | 0.001528225 | 114.2345 |  |  | 0.001864026 | 122.125 |  |  | 0.001791984 | 104.9062 |  |  | 0.001611613 | 136.9005 |  |  | 0.001615866 | 85.17955
12624.09 | 20 | 0.00145308 | 92.40419 |  |  | 0.001442824 | 108.2633 |  |  | 0.001438724 | 107.2679 |  |  | 0.00152632 | 114.3226 |  |  | 0.001861384 | 122.2325 |  |  | 0.001789365 | 105.0095 |  |  | 0.001610221 | 136.9934 |  |  | 0.001614202 | 85.2727
12681.74 | 19.99989 | 0.001451242 | 92.48786 |  |  | 0.00144106 | 108.3464 |  |  | 0.001436993 | 107.3507 |  |  | 0.001524422 | 114.4105 |  |  | 0.001858822 | 122.3397 |  |  | 0.001786815 | 105.1125 |  |  | 0.001608859 | 137.0862 |  |  | 0.001612578 | 85.36568
12739.39 | 19.99978 | 0.001449404 | 92.57153 |  |  | 0.001439295 | 108.4294 |  |  | 0.001435262 | 107.4336 |  |  | 0.001522524 | 114.4984 |  |  | 0.001856265 | 122.4468 |  |  | 0.00178427 | 105.2155 |  |  | 0.001607499 | 137.1789 |  |  | 0.001610957 | 85.45864
12797.04 | 20 | 0.001447575 | 92.65498 |  |  | 0.001437568 | 108.5123 |  |  | 0.001433513 | 107.5162 |  |  | 0.001520581 | 114.586 |  |  | 0.001853749 | 122.5537 |  |  | 0.001781659 | 105.3182 |  |  | 0.001606142 | 137.2716 |  |  | 0.001609284 | 85.55142
12854.69 | 20.00022 | 0.001445746 | 92.73844 |  |  | 0.001435842 | 108.5952 |  |  | 0.001431764 | 107.5988 |  |  | 0.001518636 | 114.6737 |  |  | 0.001851235 | 122.6606 |  |  | 0.001779043 | 105.4209 |  |  | 0.001604784 | 137.3641 |  |  | 0.001607606 | 85.64419
12912.34 | 20 | 0.001444042 | 92.82169 |  |  | 0.001434159 | 108.6779 |  |  | 0.001429997 | 107.6813 |  |  | 0.001516713 | 114.7611 |  |  | 0.001848661 | 122.7672 |  |  | 0.001776485 | 105.5234 |  |  | 0.00160349 | 137.4566 |  |  | 0.001606022 | 85.73679
12969.99 | 19.99978 | 0.001442337 | 92.90494 |  |  | 0.001432475 | 108.7606 |  |  | 0.00142823 | 107.7637 |  |  | 0.00151479 | 114.8486 |  |  | 0.001846084 | 122.8737 |  |  | 0.00177393 | 105.6258 |  |  | 0.001602201 | 137.549 |  |  | 0.001604446 | 85.82937
13027.65 | 19.99989 | 0.001440595 | 92.98799 |  |  | 0.001430777 | 108.843 |  |  | 0.001426539 | 107.846 |  |  | 0.0015129 | 114.9358 |  |  | 0.001843527 | 122.98 |  |  | 0.001771321 | 105.7279 |  |  | 0.001600893 | 137.6413 |  |  | 0.001602907 | 85.92179
13085.3 | 20 | 0.001438853 | 93.07104 |  |  | 0.001429079 | 108.9255 |  |  | 0.00142485 | 107.9282 |  |  | 0.001511011 | 115.023 |  |  | 0.001840971 | 123.0863 |  |  | 0.001768709 | 105.83 |  |  | 0.001599583 | 137.7336 |  |  | 0.001601371 | 86.01419
13142.95 | 20.00011 | 0.001437074 | 93.15389 |  |  | 0.001427337 | 109.0078 |  |  | 0.001423118 | 108.0103 |  |  | 0.001509081 | 115.11 |  |  | 0.001838391 | 123.1923 |  |  | 0.001766205 | 105.9318 |  |  | 0.001598337 | 137.8258 |  |  | 0.001599885 | 86.10643
13200.6 | 20.00022 | 0.001435295 | 93.23674 |  |  | 0.001425595 | 109.0901 |  |  | 0.001421386 | 108.0923 |  |  | 0.001507149 | 115.197 |  |  | 0.001835809 | 123.2983 |  |  | 0.001763709 | 106.0337 |  |  | 0.001597095 | 137.9179 |  |  | 0.001598404 | 86.19866
13258.25 | 20.00011 | 0.001433578 | 93.31939 |  |  | 0.001423907 | 109.1722 |  |  | 0.001419622 | 108.1741 |  |  | 0.001505408 | 115.2838 |  |  | 0.001833358 | 123.404 |  |  | 0.001761222 | 106.1352 |  |  | 0.001595927 | 138.0099 |  |  | 0.001596941 | 86.29074
13315.9 | 20 | 0.001431862 | 93.40204 |  |  | 0.00142222 | 109.2543 |  |  | 0.001417858 | 108.256 |  |  | 0.001503676 | 115.3706 |  |  | 0.001830915 | 123.5097 |  |  | 0.001758736 | 106.2367 |  |  | 0.001594764 | 138.1019 |  |  | 0.001595479 | 86.38279
13373.55 | 19.99994 | 0.00143026 | 93.48449 |  |  | 0.00142047 | 109.3362 |  |  | 0.001416185 | 108.3376 |  |  | 0.001501792 | 115.4572 |  |  | 0.001828375 | 123.6151 |  |  | 0.001756152 | 106.338 |  |  | 0.001593422 | 138.1938 |  |  | 0.00159406 | 86.4747
13431.21 | 19.99989 | 0.001428658 | 93.56695 |  |  | 0.00141872 | 109.4181 |  |  | 0.001414515 | 108.4193 |  |  | 0.001499901 | 115.5438 |  |  | 0.001825828 | 123.7205 |  |  | 0.001753562 | 106.4392 |  |  | 0.001592066 | 138.2857 |  |  | 0.001592646 | 86.56659
13488.86 | 19.99983 | 0.001427075 | 93.64922 |  |  | 0.001416995 | 109.4998 |  |  | 0.001412814 | 108.5007 |  |  | 0.00149807 | 115.6301 |  |  | 0.001823289 | 123.8256 |  |  | 0.001750998 | 106.5402 |  |  | 0.001590901 | 138.3774 |  |  | 0.001591224 | 86.65834
13546.51 | 19.99978 | 0.001425492 | 93.7315 |  |  | 0.001415271 | 109.5815 |  |  | 0.001411113 | 108.5822 |  |  | 0.001496242 | 115.7165 |  |  | 0.001820751 | 123.9307 |  |  | 0.001748436 | 106.6411 |  |  | 0.001589751 | 138.4691 |  |  | 0.001589802 | 86.75007
13604.16 | 19.99983 | 0.001423781 | 93.81358 |  |  | 0.001413662 | 109.663 |  |  | 0.001409485 | 108.6634 |  |  | 0.001494448 | 115.8027 |  |  | 0.00181823 | 124.0355 |  |  | 0.001745977 | 106.7418 |  |  | 0.001588509 | 138.5607 |  |  | 0.001588417 | 86.84165
13661.81 | 19.99988 | 0.00142207 | 93.89566 |  |  | 0.001412055 | 109.7445 |  |  | 0.00140786 | 108.7447 |  |  | 0.001492655 | 115.8888 |  |  | 0.00181571 | 124.1404 |  |  | 0.001743525 | 106.8424 |  |  | 0.00158726 | 138.6522 |  |  | 0.001587036 | 86.93322
13719.46 | 19.99989 | 0.001420454 | 93.97755 |  |  | 0.001410383 | 109.8258 |  |  | 0.001406218 | 108.8258 |  |  | 0.001490889 | 115.9748 |  |  | 0.001813211 | 124.2449 |  |  | 0.001740988 | 106.9428 |  |  | 0.00158606 | 138.7437 |  |  | 0.001585752 | 87.02464
13777.11 | 19.99989 | 0.001418839 | 94.05945 |  |  | 0.001408711 | 109.9071 |  |  | 0.001404577 | 108.9068 |  |  | 0.001489125 | 116.0607 |  |  | 0.001810713 | 124.3494 |  |  | 0.001738445 | 107.0432 |  |  | 0.001584864 | 138.8351 |  |  | 0.001584477 | 87.11606
13834.77 | 19.99989 | 0.00141724 | 94.14115 |  |  | 0.001407103 | 109.9882 |  |  | 0.001402922 | 108.9877 |  |  | 0.001487365 | 116.1465 |  |  | 0.001808238 | 124.4537 |  |  | 0.001735964 | 107.1433 |  |  | 0.001583737 | 138.9264 |  |  | 0.001583148 | 87.20734
13892.42 | 19.99989 | 0.001415642 | 94.22286 |  |  | 0.001405496 | 110.0693 |  |  | 0.001401266 | 109.0686 |  |  | 0.001485605 | 116.2322 |  |  | 0.001805763 | 124.5579 |  |  | 0.001733488 | 107.2433 |  |  | 0.001582614 | 139.0177 |  |  | 0.001581813 | 87.2986
13950.07 | 19.99973 | 0.001414074 | 94.30438 |  |  | 0.001403883 | 110.1503 |  |  | 0.001399607 | 109.1493 |  |  | 0.001483906 | 116.3178 |  |  | 0.001803339 | 124.6619 |  |  | 0.00173099 | 107.3431 |  |  | 0.001581457 | 139.1089 |  |  | 0.001580553 | 87.38973
14007.72 | 19.99956 | 0.001412506 | 94.3859 |  |  | 0.001402269 | 110.2312 |  |  | 0.001397947 | 109.23 |  |  | 0.001482209 | 116.4033 |  |  | 0.001800917 | 124.7658 |  |  | 0.00172849 | 107.4429 |  |  | 0.001580296 | 139.2001 |  |  | 0.0015793 | 87.48084
14065.37 | 19.99983 | 0.001410935 | 94.46725 |  |  | 0.001400634 | 110.3119 |  |  | 0.001396376 | 109.3105 |  |  | 0.001480463 | 116.4887 |  |  | 0.001798481 | 124.8695 |  |  | 0.001726091 | 107.5424 |  |  | 0.001579163 | 139.2911 |  |  | 0.001578083 | 87.57183
14123.02 | 20.00011 | 0.001409364 | 94.54859 |  |  | 0.001398999 | 110.3927 |  |  | 0.001394807 | 109.391 |  |  | 0.001478715 | 116.574 |  |  | 0.001796044 | 124.9732 |  |  | 0.001723699 | 107.6419 |  |  | 0.001578033 | 139.3822 |  |  | 0.001576869 | 87.6628
14180.68 | 20.00006 | 0.001407798 | 94.62975 |  |  | 0.001397467 | 110.4733 |  |  | 0.001393284 | 109.4713 |  |  | 0.001477084 | 116.6592 |  |  | 0.001793627 | 125.0766 |  |  | 0.001721228 | 107.7412 |  |  | 0.001576932 | 139.4731 |  |  | 0.001575695 | 87.75365
14238.33 | 20 | 0.001406232 | 94.71091 |  |  | 0.001395936 | 110.5538 |  |  | 0.001391763 | 109.5516 |  |  | 0.001475457 | 116.7443 |  |  | 0.001791211 | 125.18 |  |  | 0.001718751 | 107.8404 |  |  | 0.001575833 | 139.564 |  |  | 0.001574525 | 87.84448
14295.98 | 20.00005 | 0.001404626 | 94.79189 |  |  | 0.001394361 | 110.6342 |  |  | 0.001390185 | 109.6318 |  |  | 0.001473818 | 116.8293 |  |  | 0.001788703 | 125.2832 |  |  | 0.001716312 | 107.9394 |  |  | 0.001574654 | 139.6548 |  |  | 0.00157326 | 87.93519
14353.63 | 20.00011 | 0.00140302 | 94.87287 |  |  | 0.001392786 | 110.7146 |  |  | 0.001388606 | 109.7119 |  |  | 0.001472178 | 116.9143 |  |  | 0.001786189 | 125.3863 |  |  | 0.001713874 | 108.0383 |  |  | 0.001573468 | 139.7455 |  |  | 0.001571987 | 88.02588
14411.28 | 19.99981 | 0.001401465 | 94.95367 |  |  | 0.00139118 | 110.7948 |  |  | 0.001386986 | 109.7919 |  |  | 0.001470445 | 116.999 |  |  | 0.001783789 | 125.4891 |  |  | 0.001711474 | 108.137 |  |  | 0.0015724 | 139.8362 |  |  | 0.00157076 | 88.11645
14468.93 | 19.99951 | 0.00139991 | 95.03446 |  |  | 0.001389573 | 110.875 |  |  | 0.001385366 | 109.8719 |  |  | 0.001468709 | 117.0838 |  |  | 0.001781397 | 125.5919 |  |  | 0.001709075 | 108.2356 |  |  | 0.001571341 | 139.9269 |  |  | 0.001569537 | 88.207
14526.58 | 19.99953 | 0.001398464 | 95.11509 |  |  | 0.001388032 | 110.955 |  |  | 0.001383924 | 109.9516 |  |  | 0.001467122 | 117.1684 |  |  | 0.001778991 | 125.6945 |  |  | 0.001706645 | 108.334 |  |  | 0.001570246 | 140.0174 |  |  | 0.001568407 | 88.29742
14584.24 | 19.99956 | 0.001397018 | 95.19571 |  |  | 0.001386492 | 111.035 |  |  | 0.001382487 | 110.0314 |  |  | 0.001465541 | 117.253 |  |  | 0.001776584 | 125.7971 |  |  | 0.001704212 | 108.4324 |  |  | 0.001569148 | 140.1079 |  |  | 0.001567286 | 88.38784
14641.89 | 19.99978 | 0.001395438 | 95.27616 |  |  | 0.001384876 | 111.1149 |  |  | 0.001380932 | 110.111 |  |  | 0.001463857 | 117.3374 |  |  | 0.001774067 | 125.8994 |  |  | 0.001701824 | 108.5305 |  |  | 0.001568052 | 140.1983 |  |  | 0.001566083 | 88.47813
14699.54 | 20 | 0.001393859 | 95.35661 |  |  | 0.001383258 | 111.1947 |  |  | 0.001379374 | 110.1906 |  |  | 0.00146217 | 117.4218 |  |  | 0.001771544 | 126.0016 |  |  | 0.001699439 | 108.6286 |  |  | 0.001566956 | 140.2887 |  |  | 0.001564874 | 88.56841
14757.19 | 20.00006 | 0.001392348 | 95.43688 |  |  | 0.00138171 | 111.2744 |  |  | 0.001377818 | 110.2701 |  |  | 0.001460507 | 117.506 |  |  | 0.001769156 | 126.1036 |  |  | 0.001696991 | 108.7265 |  |  | 0.001565797 | 140.379 |  |  | 0.001563794 | 88.65857
14814.84 | 20.00011 | 0.001390837 | 95.51715 |  |  | 0.001380162 | 111.354 |  |  | 0.001376262 | 110.3495 |  |  | 0.001458845 | 117.5902 |  |  | 0.001766777 | 126.2056 |  |  | 0.001694538 | 108.8243 |  |  | 0.001564633 | 140.4692 |  |  | 0.001562725 | 88.74872
14872.49 | 20 | 0.001389257 | 95.59724 |  |  | 0.001378604 | 111.4335 |  |  | 0.001374744 | 110.4288 |  |  | 0.001457202 | 117.6742 |  |  | 0.001764411 | 126.3073 |  |  | 0.00169212 | 108.9219 |  |  | 0.001563551 | 140.5594 |  |  | 0.001561579 | 88.83876
14930.14 | 19.99989 | 0.001387678 | 95.67734 |  |  | 0.001377047 | 111.513 |  |  | 0.001373227 | 110.508 |  |  | 0.00145556 | 117.7582 |  |  | 0.001762046 | 126.4091 |  |  | 0.001689703 | 109.0194 |  |  | 0.001562476 | 140.6495 |  |  | 0.001560427 | 88.92878
14987.8 | 19.99961 | 0.001386112 | 95.75725 |  |  | 0.001375474 | 111.5923 |  |  | 0.001371672 | 110.5871 |  |  | 0.001453867 | 117.842 |  |  | 0.00175951 | 126.5105 |  |  | 0.001687318 | 109.1167 |  |  | 0.001561373 | 140.7395 |  |  | 0.001559349 | 89.01868
15045.45 | 19.99933 | 0.001384546 | 95.83716 |  |  | 0.0013739 | 111.6716 |  |  | 0.001370116 | 110.6662 |  |  | 0.001452172 | 117.9258 |  |  | 0.001756963 | 126.6119 |  |  | 0.001684936 | 109.214 |  |  | 0.001560266 | 140.8296 |  |  | 0.001558278 | 89.10858
15103.1 | 19.99977 | 0.001382873 | 95.91688 |  |  | 0.001372419 | 111.7507 |  |  | 0.001368682 | 110.7451 |  |  | 0.001450574 | 118.0094 |  |  | 0.001754545 | 126.7131 |  |  | 0.001682553 | 109.311 |  |  | 0.00155914 | 140.9195 |  |  | 0.001557094 | 89.19835
15160.75 | 20.00022 | 0.001381201 | 95.99661 |  |  | 0.001370938 | 111.8298 |  |  | 0.001367251 | 110.824 |  |  | 0.001448981 | 118.0931 |  |  | 0.001752134 | 126.8142 |  |  | 0.00168017 | 109.408 |  |  | 0.001558012 | 141.0093 |  |  | 0.001555901 | 89.28811
15218.4 | 19.99962 | 0.001379645 | 96.07615 |  |  | 0.001369364 | 111.9088 |  |  | 0.001365716 | 110.9027 |  |  | 0.001447423 | 118.1765 |  |  | 0.001749713 | 126.9151 |  |  | 0.001677794 | 109.5047 |  |  | 0.001557015 | 141.0991 |  |  | 0.001554793 | 89.37776
15276.05 | 19.999 | 0.00137809 | 96.15568 |  |  | 0.001367789 | 111.9877 |  |  | 0.001364179 | 110.9815 |  |  | 0.001445867 | 118.26 |  |  | 0.001747292 | 127.016 |  |  | 0.00167542 | 109.6014 |  |  | 0.001556029 | 141.1889 |  |  | 0.001553693 | 89.46739
15333.7 | 19.99938 | 0.00137647 | 96.23504 |  |  | 0.001366255 | 112.0665 |  |  | 0.001362736 | 111.06 |  |  | 0.001444241 | 118.3432 |  |  | 0.001744867 | 127.1166 |  |  | 0.001673002 | 109.6979 |  |  | 0.001555015 | 141.2785 |  |  | 0.001552572 | 89.5569
15391.36 | 19.99977 | 0.00137485 | 96.3144 |  |  | 0.001364722 | 112.1453 |  |  | 0.001361296 | 111.1386 |  |  | 0.001442613 | 118.4265 |  |  | 0.001742442 | 127.2172 |  |  | 0.001670582 | 109.7943 |  |  | 0.001553999 | 141.3682 |  |  | 0.001551449 | 89.6464
15449.01 | 19.99996 | 0.001373387 | 96.39357 |  |  | 0.001363248 | 112.2239 |  |  | 0.001359831 | 111.217 |  |  | 0.001441057 | 118.5096 |  |  | 0.001740015 | 127.3175 |  |  | 0.001668204 | 109.8905 |  |  | 0.001552928 | 141.4577 |  |  | 0.001550357 | 89.73579
15506.66 | 20.00014 | 0.001371923 | 96.47275 |  |  | 0.001361775 | 112.3024 |  |  | 0.001358366 | 111.2954 |  |  | 0.001439506 | 118.5926 |  |  | 0.001737587 | 127.4178 |  |  | 0.001665829 | 109.9867 |  |  | 0.001551852 | 141.5472 |  |  | 0.001549269 | 89.82516
15564.31 | 20.00029 | 0.001370388 | 96.55176 |  |  | 0.001360244 | 112.3809 |  |  | 0.001356942 | 111.3736 |  |  | 0.001437884 | 118.6755 |  |  | 0.001735216 | 127.5178 |  |  | 0.001663422 | 110.0826 |  |  | 0.001550706 | 141.6366 |  |  | 0.001548164 | 89.91442
15621.96 | 20.00045 | 0.001368853 | 96.63076 |  |  | 0.001358712 | 112.4593 |  |  | 0.001355519 | 111.4518 |  |  | 0.001436259 | 118.7584 |  |  | 0.001732847 | 127.6179 |  |  | 0.001661013 | 110.1785 |  |  | 0.001549556 | 141.726 |  |  | 0.001547058 | 90.00367
15679.61 | 20.00012 | 0.00136737 | 96.70959 |  |  | 0.001357241 | 112.5375 |  |  | 0.001354089 | 111.5299 |  |  | 0.001434748 | 118.8412 |  |  | 0.001730441 | 127.7176 |  |  | 0.001658671 | 110.2741 |  |  | 0.001548453 | 141.8153 |  |  | 0.001545938 | 90.0928
15737.26 | 19.99978 | 0.001365887 | 96.78842 |  |  | 0.001355769 | 112.6158 |  |  | 0.001352659 | 111.608 |  |  | 0.001433242 | 118.9239 |  |  | 0.001728032 | 127.8174 |  |  | 0.001656333 | 110.3697 |  |  | 0.001547354 | 141.9046 |  |  | 0.001544817 | 90.18192
15794.92 | 20.00011 | 0.001364396 | 96.86708 |  |  | 0.001354271 | 112.6939 |  |  | 0.001351171 | 111.6859 |  |  | 0.0014317 | 119.0064 |  |  | 0.001725712 | 127.9169 |  |  | 0.001654008 | 110.4651 |  |  | 0.001546206 | 141.9937 |  |  | 0.001543801 | 90.27093
15852.57 | 20.00044 | 0.001362906 | 96.94574 |  |  | 0.001352772 | 112.7719 |  |  | 0.001349683 | 111.7638 |  |  | 0.001430157 | 119.0889 |  |  | 0.001723397 | 128.0164 |  |  | 0.001651685 | 110.5604 |  |  | 0.001545055 | 142.0828 |  |  | 0.001542795 | 90.35993
15910.22 | 20.00023 | 0.001361415 | 97.02423 |  |  | 0.001351262 | 112.8498 |  |  | 0.001348264 | 111.8415 |  |  | 0.001428672 | 119.1713 |  |  | 0.001720995 | 128.1156 |  |  | 0.001649386 | 110.6555 |  |  | 0.001543961 | 142.1719 |  |  | 0.001541711 | 90.44881
15967.87 | 20 | 0.001359925 | 97.10272 |  |  | 0.001349752 | 112.9277 |  |  | 0.001346846 | 111.9192 |  |  | 0.001427189 | 119.2537 |  |  | 0.001718587 | 128.2148 |  |  | 0.00164709 | 110.7506 |  |  | 0.001542872 | 142.2609 |  |  | 0.001540619 | 90.53769
16025.52 | 20.00011 | 0.001358425 | 97.18103 |  |  | 0.001348295 | 113.0055 |  |  | 0.001345403 | 111.9968 |  |  | 0.00142559 | 119.3359 |  |  | 0.001716197 | 128.3138 |  |  | 0.001644725 | 110.8455 |  |  | 0.001541852 | 142.3498 |  |  | 0.001539455 | 90.62645
16083.17 | 20.00022 | 0.001356924 | 97.25935 |  |  | 0.001346838 | 113.0832 |  |  | 0.00134396 | 112.0744 |  |  | 0.001423986 | 119.4181 |  |  | 0.001713809 | 128.4127 |  |  | 0.001642355 | 110.9403 |  |  | 0.001540837 | 142.4386 |  |  | 0.001538284 | 90.71519
16140.82 | 19.99989 | 0.001355465 | 97.33749 |  |  | 0.001345314 | 113.1608 |  |  | 0.001342565 | 112.1518 |  |  | 0.001422471 | 119.5001 |  |  | 0.001711422 | 128.5114 |  |  | 0.001640045 | 111.0348 |  |  | 0.001539786 | 142.5274 |  |  | 0.001537184 | 90.80382
16198.48 | 19.99956 | 0.001354005 | 97.41564 |  |  | 0.001343789 | 113.2383 |  |  | 0.001341172 | 112.2292 |  |  | 0.00142096 | 119.5821 |  |  | 0.001709035 | 128.61 |  |  | 0.001637739 | 111.1294 |  |  | 0.001538731 | 142.6162 |  |  | 0.00153609 | 90.89244
16256.13 | 19.99944 | 0.001352522 | 97.49361 |  |  | 0.001342322 | 113.3157 |  |  | 0.001339775 | 112.3064 |  |  | 0.001419287 | 119.6639 |  |  | 0.001706618 | 128.7084 |  |  | 0.001635404 | 111.2237 |  |  | 0.001537572 | 142.7048 |  |  | 0.001535043 | 90.98094
16313.78 | 19.99933 | 0.001351038 | 97.57159 |  |  | 0.001340855 | 113.3931 |  |  | 0.001338377 | 112.3836 |  |  | 0.001417606 | 119.7457 |  |  | 0.001704199 | 128.8068 |  |  | 0.001633067 | 111.3179 |  |  | 0.001536405 | 142.7935 |  |  | 0.001534001 | 91.06943
16371.43 | 19.99949 | 0.001349648 | 97.64939 |  |  | 0.00133934 | 113.4703 |  |  | 0.001336954 | 112.4607 |  |  | 0.001416093 | 119.8274 |  |  | 0.001701822 | 128.9049 |  |  | 0.001630741 | 111.412 |  |  | 0.001535249 | 142.882 |  |  | 0.001532835 | 91.15781
16429.08 | 19.99966 | 0.001348258 | 97.7272 |  |  | 0.001337825 | 113.5475 |  |  | 0.00133553 | 112.5378 |  |  | 0.001414588 | 119.909 |  |  | 0.001699448 | 129.003 |  |  | 0.001628417 | 111.506 |  |  | 0.001534094 | 142.9705 |  |  | 0.001531659 | 91.24617
16486.73 | 19.99944 | 0.001346772 | 97.80485 |  |  | 0.001336323 | 113.6246 |  |  | 0.001334107 | 112.6147 |  |  | 0.001413089 | 119.9905 |  |  | 0.001697041 | 129.1009 |  |  | 0.001626058 | 111.5997 |  |  | 0.001532908 | 143.0589 |  |  | 0.001530516 | 91.33441
16544.39 | 19.99922 | 0.001345285 | 97.88249 |  |  | 0.001334822 | 113.7016 |  |  | 0.001332684 | 112.6916 |  |  | 0.001411591 | 120.0719 |  |  | 0.001694631 | 129.1987 |  |  | 0.001623698 | 111.6935 |  |  | 0.001531719 | 143.1472 |  |  | 0.001529375 | 91.42264
16602.04 | 19.9996 | 0.001343806 | 97.95996 |  |  | 0.001333393 | 113.7785 |  |  | 0.001331212 | 112.7684 |  |  | 0.001409989 | 120.1532 |  |  | 0.001692324 | 129.2963 |  |  | 0.001621264 | 111.7869 |  |  | 0.001530624 | 143.2355 |  |  | 0.001528299 | 91.51076
16659.69 | 19.99999 | 0.001342327 | 98.03744 |  |  | 0.001331965 | 113.8553 |  |  | 0.00132974 | 112.8451 |  |  | 0.001408382 | 120.2345 |  |  | 0.001690023 | 129.3938 |  |  | 0.001618825 | 111.8804 |  |  | 0.001529537 | 143.3237 |  |  | 0.001527228 | 91.59886
16717.34 | 20.00005 | 0.001340866 | 98.11474 |  |  | 0.001330421 | 113.932 |  |  | 0.001328262 | 112.9217 |  |  | 0.001406819 | 120.3156 |  |  | 0.001687637 | 129.4911 |  |  | 0.001616476 | 111.9736 |  |  | 0.001528368 | 143.4118 |  |  | 0.001526027 | 91.68684
16774.99 | 20.00011 | 0.001339406 | 98.19204 |  |  | 0.001328877 | 114.0087 |  |  | 0.001326784 | 112.9983 |  |  | 0.001405259 | 120.3967 |  |  | 0.001685247 | 129.5884 |  |  | 0.001614133 | 112.0668 |  |  | 0.001527193 | 143.5 |  |  | 0.001524815 | 91.77482
16832.64 | 20.00011 | 0.001337983 | 98.26918 |  |  | 0.001327492 | 114.0853 |  |  | 0.001325414 | 113.0747 |  |  | 0.001403695 | 120.4776 |  |  | 0.00168293 | 129.6855 |  |  | 0.001611779 | 112.1597 |  |  | 0.001526085 | 143.5879 |  |  | 0.001523571 | 91.86266
16890.29 | 20.00011 | 0.001336561 | 98.34631 |  |  | 0.001326108 | 114.1618 |  |  | 0.001324046 | 113.1511 |  |  | 0.001402131 | 120.5586 |  |  | 0.001680618 | 129.7825 |  |  | 0.001609424 | 112.2526 |  |  | 0.001524983 | 143.6759 |  |  | 0.001522325 | 91.95049
16947.95 | 19.99978 | 0.00133512 | 98.42329 |  |  | 0.001324525 | 114.2382 |  |  | 0.001322576 | 113.2273 |  |  | 0.001400577 | 120.6393 |  |  | 0.001678215 | 129.8792 |  |  | 0.00160709 | 112.3453 |  |  | 0.001523834 | 143.7638 |  |  | 0.00152121 | 92.03819
17005.6 | 19.99945 | 0.00133368 | 98.50026 |  |  | 0.001322941 | 114.3145 |  |  | 0.001321102 | 113.3036 |  |  | 0.001399024 | 120.7201 |  |  | 0.001675807 | 129.976 |  |  | 0.001604757 | 112.4379 |  |  | 0.001522682 | 143.8516 |  |  | 0.001520107 | 92.12589
17063.25 | 19.99972 | 0.001332252 | 98.57706 |  |  | 0.001321444 | 114.3907 |  |  | 0.001319675 | 113.3797 |  |  | 0.001397486 | 120.8006 |  |  | 0.001673491 | 130.0725 |  |  | 0.001602444 | 112.5303 |  |  | 0.001521517 | 143.9393 |  |  | 0.001518919 | 92.21346
17120.9 | 20 | 0.001330824 | 98.65387 |  |  | 0.001319947 | 114.4669 |  |  | 0.001318249 | 113.4558 |  |  | 0.00139595 | 120.8812 |  |  | 0.001671181 | 130.1689 |  |  | 0.001600132 | 112.6227 |  |  | 0.001520351 | 144.0271 |  |  | 0.001517725 | 92.30102
17178.55 | 19.99941 | 0.001329282 | 98.73051 |  |  | 0.001318531 | 114.5429 |  |  | 0.001316771 | 113.5317 |  |  | 0.00139443 | 120.9616 |  |  | 0.001668796 | 130.2652 |  |  | 0.0015978 | 112.7148 |  |  | 0.001519135 | 144.1146 |  |  | 0.001516553 | 92.38846
17236.2 | 19.99882 | 0.001327741 | 98.80714 |  |  | 0.001317115 | 114.6189 |  |  | 0.001315293 | 113.6076 |  |  | 0.001392911 | 121.042 |  |  | 0.001666406 | 130.3614 |  |  | 0.001595466 | 112.8069 |  |  | 0.001517915 | 144.2022 |  |  | 0.001515385 | 92.47589
17293.85 | 19.99951 | 0.001326435 | 98.88361 |  |  | 0.00131564 | 114.6948 |  |  | 0.001313911 | 113.6833 |  |  | 0.001391422 | 121.1222 |  |  | 0.001664103 | 130.4573 |  |  | 0.001593121 | 112.8988 |  |  | 0.001516817 | 144.2897 |  |  | 0.00151421 | 92.56319
17351.51 | 20.00023 | 0.001325129 | 98.96008 |  |  | 0.001314166 | 114.7706 |  |  | 0.001312532 | 113.7591 |  |  | 0.001389935 | 121.2024 |  |  | 0.001661806 | 130.5532 |  |  | 0.001590774 | 112.9906 |  |  | 0.001515728 | 144.3771 |  |  | 0.001513035 | 92.65048
17409.16 | 20.00028 | 0.001323746 | 99.0364 |  |  | 0.001312705 | 114.8463 |  |  | 0.001311179 | 113.8347 |  |  | 0.001388526 | 121.2825 |  |  | 0.001659554 | 130.6489 |  |  | 0.001588484 | 113.0822 |  |  | 0.001514567 | 144.4644 |  |  | 0.001511914 | 92.73765
17466.81 | 20.00031 | 0.001322363 | 99.11271 |  |  | 0.001311244 | 114.922 |  |  | 0.001309826 | 113.9103 |  |  | 0.001387119 | 121.3625 |  |  | 0.001657305 | 130.7446 |  |  | 0.001586199 | 113.1738 |  |  | 0.0015134 | 144.5517 |  |  | 0.001510798 | 92.82481
17524.46 | 20.00032 | 0.001320949 | 99.18887 |  |  | 0.001309811 | 114.9975 |  |  | 0.001308487 | 113.9857 |  |  | 0.001385593 | 121.4424 |  |  | 0.001654993 | 130.84 |  |  | 0.00158395 | 113.2651 |  |  | 0.001512258 | 144.6389 |  |  | 0.001509702 | 92.91185
17582.11 | 20.00033 | 0.001319535 | 99.26502 |  |  | 0.001308378 | 115.073 |  |  | 0.001307149 | 114.0611 |  |  | 0.001384061 | 121.5223 |  |  | 0.001652678 | 130.9354 |  |  | 0.001581704 | 113.3564 |  |  | 0.001511119 | 144.7261 |  |  | 0.001508608 | 92.99888
17639.76 | 20 | 0.001318145 | 99.34102 |  |  | 0.001307037 | 115.1484 |  |  | 0.001305785 | 114.1364 |  |  | 0.001382676 | 121.602 |  |  | 0.001650396 | 131.0306 |  |  | 0.001579544 | 113.4475 |  |  | 0.001509929 | 144.8132 |  |  | 0.001507469 | 93.0858
17697.41 | 19.99967 | 0.001316756 | 99.41701 |  |  | 0.001305697 | 115.2237 |  |  | 0.00130442 | 114.2117 |  |  | 0.001381296 | 121.6817 |  |  | 0.001648116 | 131.1257 |  |  | 0.00157739 | 113.5385 |  |  | 0.001508734 | 144.9002 |  |  | 0.001506326 | 93.1727
17755.07 | 20.00021 | 0.001315391 | 99.49284 |  |  | 0.001304337 | 115.2989 |  |  | 0.001303055 | 114.2868 |  |  | 0.001379796 | 121.7612 |  |  | 0.001645816 | 131.2206 |  |  | 0.001575085 | 113.6293 |  |  | 0.001507562 | 144.9871 |  |  | 0.001505156 | 93.25948
17812.72 | 20.00077 | 0.001314026 | 99.56868 |  |  | 0.001302976 | 115.3741 |  |  | 0.00130169 | 114.3619 |  |  | 0.00137829 | 121.8408 |  |  | 0.001643514 | 131.3155 |  |  | 0.00157277 | 113.7201 |  |  | 0.00150639 | 145.074 |  |  | 0.001503984 | 93.34625
17870.37 | 20.00035 | 0.001312619 | 99.64435 |  |  | 0.001301465 | 115.4491 |  |  | 0.001300338 | 114.4369 |  |  | 0.001376799 | 121.9202 |  |  | 0.00164122 | 131.4101 |  |  | 0.001570449 | 113.8107 |  |  | 0.001505124 | 145.1608 |  |  | 0.001502843 | 93.43289
17928.02 | 19.99991 | 0.001311212 | 99.72003 |  |  | 0.001299952 | 115.5242 |  |  | 0.001298985 | 114.5119 |  |  | 0.001375308 | 121.9995 |  |  | 0.001638927 | 131.5047 |  |  | 0.001568128 | 113.9012 |  |  | 0.00150385 | 145.2476 |  |  | 0.001501705 | 93.51953
17985.67 | 19.99968 | 0.001309833 | 99.79554 |  |  | 0.001298487 | 115.599 |  |  | 0.001297593 | 114.5867 |  |  | 0.001373745 | 122.0787 |  |  | 0.001636609 | 131.5991 |  |  | 0.00156586 | 113.9915 |  |  | 0.001502646 | 145.3342 |  |  | 0.001500453 | 93.60604
18043.32 | 19.99944 | 0.001308454 | 99.87105 |  |  | 0.001297023 | 115.6739 |  |  | 0.001296199 | 114.6615 |  |  | 0.001372179 | 122.1579 |  |  | 0.00163429 | 131.6934 |  |  | 0.001563596 | 114.0818 |  |  | 0.001501447 | 145.4208 |  |  | 0.00149919 | 93.69253
18100.97 | 19.99971 | 0.001307063 | 99.94641 |  |  | 0.001295619 | 115.7486 |  |  | 0.001294803 | 114.7361 |  |  | 0.001370767 | 122.237 |  |  | 0.001631959 | 131.7875 |  |  | 0.001561309 | 114.1718 |  |  | 0.001500264 | 145.5073 |  |  | 0.001498051 | 93.77891
18158.63 | 20 | 0.001305671 | 100.0218 |  |  | 0.001294215 | 115.8233 |  |  | 0.001293407 | 114.8108 |  |  | 0.001369362 | 122.316 |  |  | 0.001629628 | 131.8816 |  |  | 0.001559022 | 114.2618 |  |  | 0.001499082 | 145.5938 |  |  | 0.001496923 | 93.86527
18216.28 | 19.99987 | 0.001304336 | 100.097 |  |  | 0.001292823 | 115.8978 |  |  | 0.001292088 | 114.8853 |  |  | 0.001367955 | 122.3949 |  |  | 0.001627372 | 131.9754 |  |  | 0.001556777 | 114.3515 |  |  | 0.001497892 | 145.6802 |  |  | 0.001495751 | 93.9515
18273.93 | 19.99974 | 0.001303 | 100.1722 |  |  | 0.00129143 | 115.9723 |  |  | 0.001290772 | 114.9598 |  |  | 0.001366547 | 122.4737 |  |  | 0.001625121 | 132.0692 |  |  | 0.001554534 | 114.4413 |  |  | 0.0014967 | 145.7665 |  |  | 0.001494575 | 94.03773
18331.58 | 19.99971 | 0.00130158 | 100.2472 |  |  | 0.001290044 | 116.0467 |  |  | 0.001289423 | 115.0341 |  |  | 0.001365153 | 122.5524 |  |  | 0.001622807 | 132.1628 |  |  | 0.001552257 | 114.5308 |  |  | 0.00149551 | 145.8528 |  |  | 0.001493389 | 94.12383
18389.23 | 19.99968 | 0.00130016 | 100.3222 |  |  | 0.001288659 | 116.1211 |  |  | 0.001288074 | 115.1084 |  |  | 0.00136376 | 122.6311 |  |  | 0.001620489 | 132.2563 |  |  | 0.001549978 | 114.6203 |  |  | 0.001494319 | 145.939 |  |  | 0.001492202 | 94.20992
18446.88 | 20.00033 | 0.001298823 | 100.3971 |  |  | 0.001287334 | 116.1953 |  |  | 0.001286786 | 115.1826 |  |  | 0.001362333 | 122.7097 |  |  | 0.001618236 | 132.3496 |  |  | 0.001547667 | 114.7095 |  |  | 0.001493094 | 146.0251 |  |  | 0.001491005 | 94.29589
18504.53 | 20.001 | 0.001297486 | 100.472 |  |  | 0.00128601 | 116.2695 |  |  | 0.001285499 | 115.2568 |  |  | 0.001360906 | 122.7882 |  |  | 0.001615986 | 132.4429 |  |  | 0.001545354 | 114.7987 |  |  | 0.001491866 | 146.1111 |  |  | 0.001489808 | 94.38184
18562.19 | 20.00024 | 0.001296153 | 100.5467 |  |  | 0.001284679 | 116.3436 |  |  | 0.001284186 | 115.3308 |  |  | 0.001359481 | 122.8666 |  |  | 0.001613745 | 132.536 |  |  | 0.001543108 | 114.8877 |  |  | 0.001490683 | 146.1971 |  |  | 0.001488569 | 94.46766
18619.84 | 19.99945 | 0.00129482 | 100.6214 |  |  | 0.001283349 | 116.4177 |  |  | 0.001282872 | 115.4049 |  |  | 0.001358057 | 122.945 |  |  | 0.001611504 | 132.629 |  |  | 0.001540865 | 114.9766 |  |  | 0.001489504 | 146.283 |  |  | 0.001487326 | 94.55347
18677.49 | 19.99922 | 0.001293447 | 100.696 |  |  | 0.001282004 | 116.4916 |  |  | 0.00128156 | 115.4788 |  |  | 0.001356685 | 123.0232 |  |  | 0.001609252 | 132.7218 |  |  | 0.001538603 | 115.0654 |  |  | 0.001488282 | 146.3688 |  |  | 0.001486174 | 94.63916
18735.14 | 19.999 | 0.001292074 | 100.7706 |  |  | 0.00128066 | 116.5655 |  |  | 0.001280249 | 115.5526 |  |  | 0.001355316 | 123.1014 |  |  | 0.001606999 | 132.8145 |  |  | 0.001536339 | 115.154 |  |  | 0.001487056 | 146.4546 |  |  | 0.001485031 | 94.72484
18792.79 | 19.99971 | 0.001290785 | 100.845 |  |  | 0.001279344 | 116.6392 |  |  | 0.001278976 | 115.6264 |  |  | 0.001353997 | 123.1795 |  |  | 0.00160477 | 132.9071 |  |  | 0.001534081 | 115.2425 |  |  | 0.001485887 | 146.5403 |  |  | 0.001483842 | 94.81039
18850.44 | 20.00043 | 0.001289495 | 100.9194 |  |  | 0.001278029 | 116.713 |  |  | 0.001277704 | 115.7001 |  |  | 0.001352681 | 123.2575 |  |  | 0.001602543 | 132.9996 |  |  | 0.001531823 | 115.3309 |  |  | 0.001484722 | 146.6259 |  |  | 0.001482648 | 94.89593
18908.1 | 20.00012 | 0.001288154 | 100.9937 |  |  | 0.001276674 | 116.7866 |  |  | 0.00127633 | 115.7737 |  |  | 0.001351215 | 123.3354 |  |  | 0.00160023 | 133.0918 |  |  | 0.00152955 | 115.4191 |  |  | 0.001483394 | 146.7115 |  |  | 0.001481365 | 94.98133
18965.75 | 19.99978 | 0.001286813 | 101.0679 |  |  | 0.00127532 | 116.8602 |  |  | 0.001274953 | 115.8473 |  |  | 0.001349743 | 123.4133 |  |  | 0.001597912 | 133.1841 |  |  | 0.001527276 | 115.5073 |  |  | 0.001482053 | 146.797 |  |  | 0.001480075 | 95.06673
19023.4 | 19.99994 | 0.001285365 | 101.142 |  |  | 0.001274033 | 116.9336 |  |  | 0.001273684 | 115.9207 |  |  | 0.001348382 | 123.491 |  |  | 0.001595696 | 133.2761 |  |  | 0.001525069 | 115.5952 |  |  | 0.001480858 | 146.8824 |  |  | 0.001478938 | 95.152
19081.05 | 20.00011 | 0.001283916 | 101.2161 |  |  | 0.001272747 | 117.0071 |  |  | 0.001272417 | 115.9941 |  |  | 0.001347025 | 123.5688 |  |  | 0.001593486 | 133.3681 |  |  | 0.001522867 | 115.6831 |  |  | 0.001479674 | 146.9677 |  |  | 0.001477815 | 95.23726
19138.7 | 20.00006 | 0.001282645 | 101.2901 |  |  | 0.001271336 | 117.0804 |  |  | 0.001271175 | 116.0674 |  |  | 0.001345599 | 123.6464 |  |  | 0.001591236 | 133.4598 |  |  | 0.001520589 | 115.7708 |  |  | 0.001478479 | 147.053 |  |  | 0.001476559 | 95.32239
19196.35 | 20 | 0.001281374 | 101.364 |  |  | 0.001269923 | 117.1537 |  |  | 0.001269933 | 116.1407 |  |  | 0.00134417 | 123.7239 |  |  | 0.001588984 | 133.5516 |  |  | 0.001518306 | 115.8585 |  |  | 0.001477282 | 147.1382 |  |  | 0.001475291 | 95.40751
19254 | 20.00017 | 0.001280066 | 101.4378 |  |  | 0.001268605 | 117.2268 |  |  | 0.00126862 | 116.2139 |  |  | 0.001342836 | 123.8014 |  |  | 0.001586765 | 133.643 |  |  | 0.001516087 | 115.9459 |  |  | 0.001476011 | 147.2233 |  |  | 0.001474078 | 95.4925
19311.66 | 20.00033 | 0.001278757 | 101.5116 |  |  | 0.001267288 | 117.3 |  |  | 0.001267306 | 116.287 |  |  | 0.001341505 | 123.8788 |  |  | 0.001584548 | 133.7345 |  |  | 0.001513872 | 116.0333 |  |  | 0.001474734 | 147.3084 |  |  | 0.001472871 | 95.57748
19369.31 | 20.00017 | 0.001277546 | 101.5853 |  |  | 0.001265938 | 117.3729 |  |  | 0.001266008 | 116.36 |  |  | 0.00134013 | 123.956 |  |  | 0.001582305 | 133.8257 |  |  | 0.00151158 | 116.1204 |  |  | 0.001473391 | 147.3933 |  |  | 0.001471657 | 95.66232
19426.96 | 20 | 0.001276335 | 101.6589 |  |  | 0.001264589 | 117.4459 |  |  | 0.001264711 | 116.433 |  |  | 0.001338752 | 124.0333 |  |  | 0.001580061 | 133.917 |  |  | 0.001509283 | 116.2076 |  |  | 0.001472044 | 147.4783 |  |  | 0.001470443 | 95.74716
19484.61 | 20.00044 | 0.001275007 | 101.7324 |  |  | 0.001263355 | 117.5188 |  |  | 0.001263456 | 116.5058 |  |  | 0.001337337 | 124.1104 |  |  | 0.001577813 | 134.0079 |  |  | 0.001507074 | 116.2945 |  |  | 0.001470798 | 147.5631 |  |  | 0.001469162 | 95.83187
19542.26 | 20.00089 | 0.001273678 | 101.8059 |  |  | 0.001262122 | 117.5916 |  |  | 0.001262201 | 116.5786 |  |  | 0.00133592 | 124.1875 |  |  | 0.001575565 | 134.0989 |  |  | 0.001504871 | 116.3813 |  |  | 0.00146956 | 147.6479 |  |  | 0.001467875 | 95.91656
19599.91 | 20.00024 | 0.001272434 | 101.8793 |  |  | 0.001260859 | 117.6643 |  |  | 0.001261039 | 116.6513 |  |  | 0.001334625 | 124.2644 |  |  | 0.001573423 | 134.1896 |  |  | 0.001502727 | 116.468 |  |  | 0.001468366 | 147.7325 |  |  | 0.001466687 | 96.00112
19657.56 | 19.99958 | 0.00127119 | 101.9527 |  |  | 0.001259595 | 117.737 |  |  | 0.00125988 | 116.724 |  |  | 0.001333336 | 124.3414 |  |  | 0.001571287 | 134.2803 |  |  | 0.001500587 | 116.5546 |  |  | 0.001467175 | 147.8172 |  |  | 0.001465508 | 96.08567
19715.22 | 19.99959 | 0.001269831 | 102.0259 |  |  | 0.001258286 | 117.8095 |  |  | 0.001258582 | 116.7966 |  |  | 0.001331976 | 124.4182 |  |  | 0.001569093 | 134.3708 |  |  | 0.001498344 | 116.641 |  |  | 0.001465913 | 147.9017 |  |  | 0.001464291 | 96.1701
19772.87 | 19.99961 | 0.001268472 | 102.0991 |  |  | 0.001256976 | 117.8821 |  |  | 0.001257281 | 116.8692 |  |  | 0.001330613 | 124.495 |  |  | 0.001566895 | 134.4612 |  |  | 0.001496093 | 116.7274 |  |  | 0.001464646 | 147.9862 |  |  | 0.00146307 | 96.25451
19830.52 | 19.9998 | 0.001267237 | 102.1721 |  |  | 0.001255564 | 117.9544 |  |  | 0.001256 | 116.9416 |  |  | 0.00132927 | 124.5716 |  |  | 0.0015646 | 134.5514 |  |  | 0.001493835 | 116.8135 |  |  | 0.001463288 | 148.0706 |  |  | 0.00146173 | 96.33879
19888.17 | 19.99999 | 0.001266002 | 102.2452 |  |  | 0.001254152 | 118.0268 |  |  | 0.00125472 | 117.014 |  |  | 0.001327928 | 124.6482 |  |  | 0.0015623 | 134.6416 |  |  | 0.001491576 | 116.8996 |  |  | 0.001461922 | 148.1549 |  |  | 0.00146038 | 96.42305
19945.82 | 19.99992 | 0.00126467 | 102.3181 |  |  | 0.001252822 | 118.0991 |  |  | 0.001253459 | 117.0862 |  |  | 0.00132659 | 124.7247 |  |  | 0.001560119 | 134.7316 |  |  | 0.001489289 | 116.9855 |  |  | 0.001460607 | 148.2391 |  |  | 0.001459153 | 96.50718
20003.47 | 19.99985 | 0.001263339 | 102.391 |  |  | 0.001251493 | 118.1713 |  |  | 0.0012522 | 117.1585 |  |  | 0.001325252 | 124.8012 |  |  | 0.001557946 | 134.8215 |  |  | 0.001486999 | 117.0713 |  |  | 0.001459296 | 148.3233 |  |  | 0.001457936 | 96.5913
20061.12 | 19.99954 | 0.001261988 | 102.4638 |  |  | 0.001250254 | 118.2434 |  |  | 0.001251044 | 117.2306 |  |  | 0.001323905 | 124.8775 |  |  | 0.001555804 | 134.9112 |  |  | 0.001484868 | 117.1569 |  |  | 0.001458001 | 148.4074 |  |  | 0.001456645 | 96.67528
20118.78 | 19.99922 | 0.001260637 | 102.5365 |  |  | 0.001249016 | 118.3154 |  |  | 0.00124989 | 117.3028 |  |  | 0.001322557 | 124.9538 |  |  | 0.001553664 | 135.0009 |  |  | 0.001482747 | 117.2425 |  |  | 0.001456707 | 148.4914 |  |  | 0.001455347 | 96.75925
20176.43 | 19.9996 | 0.001259373 | 102.6091 |  |  | 0.001247769 | 118.3874 |  |  | 0.001248633 | 117.3747 |  |  | 0.001321313 | 125.03 |  |  | 0.001551533 | 135.0904 |  |  | 0.001480623 | 117.3279 |  |  | 0.001455425 | 148.5753 |  |  | 0.001454116 | 96.84309
20234.08 | 19.99999 | 0.001258109 | 102.6817 |  |  | 0.001246523 | 118.4593 |  |  | 0.001247373 | 117.4467 |  |  | 0.001320074 | 125.1062 |  |  | 0.001549403 | 135.1798 |  |  | 0.0014785 | 117.4133 |  |  | 0.001454144 | 148.6593 |  |  | 0.001452891 | 96.92692
20291.73 | 19.99967 | 0.001256848 | 102.7542 |  |  | 0.001245173 | 118.5311 |  |  | 0.001246053 | 117.5186 |  |  | 0.001318652 | 125.1822 |  |  | 0.001547121 | 135.269 |  |  | 0.001476294 | 117.4984 |  |  | 0.001452786 | 148.743 |  |  | 0.001451541 | 97.01061
20349.38 | 19.99933 | 0.001255588 | 102.8267 |  |  | 0.001243822 | 118.6029 |  |  | 0.001244732 | 117.5904 |  |  | 0.001317223 | 125.2582 |  |  | 0.001544831 | 135.3582 |  |  | 0.001474081 | 117.5835 |  |  | 0.001451422 | 148.8268 |  |  | 0.001450181 | 97.09428
20407.03 | 19.99977 | 0.001254279 | 102.899 |  |  | 0.001242612 | 118.6745 |  |  | 0.001243493 | 117.6621 |  |  | 0.001315892 | 125.3341 |  |  | 0.00154265 | 135.4471 |  |  | 0.001471819 | 117.6683 |  |  | 0.001450113 | 148.9104 |  |  | 0.001448879 | 97.17782
20464.68 | 20.00022 | 0.00125297 | 102.9713 |  |  | 0.001241403 | 118.7462 |  |  | 0.001242257 | 117.7338 |  |  | 0.001314565 | 125.41 |  |  | 0.001540476 | 135.5361 |  |  | 0.001469552 | 117.7532 |  |  | 0.001448809 | 148.994 |  |  | 0.001447581 | 97.26134
20522.34 | 20.00017 | 0.001251693 | 103.0434 |  |  | 0.001240054 | 118.8176 |  |  | 0.001240934 | 117.8053 |  |  | 0.001313156 | 125.4857 |  |  | 0.001538258 | 135.6247 |  |  | 0.001467393 | 117.8378 |  |  | 0.001447473 | 149.0774 |  |  | 0.001446238 | 97.34473
20579.99 | 20.00011 | 0.001250416 | 103.1156 |  |  | 0.001238703 | 118.8891 |  |  | 0.001239608 | 117.8769 |  |  | 0.001311744 | 125.5614 |  |  | 0.001536037 | 135.7134 |  |  | 0.001465241 | 117.9224 |  |  | 0.001446134 | 149.1609 |  |  | 0.001444892 | 97.4281
20637.64 | 20.0005 | 0.001249207 | 103.1876 |  |  | 0.001237445 | 118.9605 |  |  | 0.001238423 | 117.9483 |  |  | 0.001310406 | 125.6369 |  |  | 0.00153382 | 135.8019 |  |  | 0.001463038 | 118.0067 |  |  | 0.001444759 | 149.2442 |  |  | 0.0014436 | 97.51133
20695.29 | 20.00089 | 0.001247998 | 103.2596 |  |  | 0.001236188 | 119.0318 |  |  | 0.001237242 | 118.0197 |  |  | 0.001309072 | 125.7125 |  |  | 0.001531603 | 135.8903 |  |  | 0.001460832 | 118.0911 |  |  | 0.001443382 | 149.3274 |  |  | 0.001442314 | 97.59455
20752.94 | 20.00035 | 0.001246656 | 103.3315 |  |  | 0.001234947 | 119.103 |  |  | 0.001236023 | 118.0909 |  |  | 0.00130778 | 125.7879 |  |  | 0.001529476 | 135.9785 |  |  | 0.001458697 | 118.1752 |  |  | 0.001442104 | 149.4106 |  |  | 0.001441052 | 97.67763
20810.59 | 19.99981 | 0.001245315 | 103.4034 |  |  | 0.001233706 | 119.1742 |  |  | 0.001234804 | 118.1622 |  |  | 0.001306489 | 125.8632 |  |  | 0.001527355 | 136.0666 |  |  | 0.001456568 | 118.2593 |  |  | 0.001440835 | 149.4937 |  |  | 0.001439792 | 97.76071
20868.24 | 19.99994 | 0.001244065 | 103.4751 |  |  | 0.001232454 | 119.2453 |  |  | 0.0012336 | 118.2333 |  |  | 0.001305153 | 125.9385 |  |  | 0.001525214 | 136.1546 |  |  | 0.001454438 | 118.3431 |  |  | 0.001439565 | 149.5767 |  |  | 0.001438514 | 97.84365
20925.9 | 20.00009 | 0.001242815 | 103.5468 |  |  | 0.001231203 | 119.3163 |  |  | 0.001232397 | 118.3044 |  |  | 0.001303816 | 126.0137 |  |  | 0.001523072 | 136.2425 |  |  | 0.001452307 | 118.427 |  |  | 0.001438295 | 149.6597 |  |  | 0.001437234 | 97.92657
20983.55 | 19.99988 | 0.001241545 | 103.6184 |  |  | 0.001229966 | 119.3872 |  |  | 0.001231212 | 118.3754 |  |  | 0.001302609 | 126.0888 |  |  | 0.001520947 | 136.3302 |  |  | 0.001450138 | 118.5106 |  |  | 0.001437052 | 149.7426 |  |  | 0.001436 | 98.00937
21041.2 | 19.99967 | 0.001240275 | 103.69 |  |  | 0.001228729 | 119.4581 |  |  | 0.001230028 | 118.4464 |  |  | 0.001301408 | 126.1639 |  |  | 0.001518823 | 136.4179 |  |  | 0.001447965 | 118.5942 |  |  | 0.001435811 | 149.8254 |  |  | 0.00143477 | 98.09215
21098.85 | 19.99966 | 0.001239054 | 103.7614 |  |  | 0.001227609 | 119.5289 |  |  | 0.001228912 | 118.5172 |  |  | 0.00130021 | 126.2389 |  |  | 0.001516737 | 136.5053 |  |  | 0.001445848 | 118.6775 |  |  | 0.001434639 | 149.9081 |  |  | 0.001433469 | 98.17479
21156.5 | 19.99966 | 0.001237832 | 103.8328 |  |  | 0.00122649 | 119.5997 |  |  | 0.001227798 | 118.5881 |  |  | 0.001299011 | 126.3138 |  |  | 0.001514653 | 136.5927 |  |  | 0.001443735 | 118.7609 |  |  | 0.001433473 | 149.9908 |  |  | 0.001432163 | 98.25743
21214.15 | 19.99977 | 0.001236614 | 103.9041 |  |  | 0.001225221 | 119.6703 |  |  | 0.001226619 | 118.6588 |  |  | 0.001297728 | 126.3887 |  |  | 0.001512573 | 136.68 |  |  | 0.00144164 | 118.844 |  |  | 0.001432211 | 150.0734 |  |  | 0.001430835 | 98.33993
21271.8 | 19.99989 | 0.001235396 | 103.9754 |  |  | 0.001223951 | 119.741 |  |  | 0.001225438 | 118.7295 |  |  | 0.001296442 | 126.4635 |  |  | 0.001510493 | 136.7672 |  |  | 0.001439547 | 118.9271 |  |  | 0.001430942 | 150.156 |  |  | 0.001429506 | 98.42241
21329.46 | 19.99994 | 0.001234216 | 104.0466 |  |  | 0.001222769 | 119.8114 |  |  | 0.001224244 | 118.8001 |  |  | 0.001295215 | 126.5382 |  |  | 0.001508331 | 136.8541 |  |  | 0.001437477 | 119.01 |  |  | 0.001429656 | 150.2384 |  |  | 0.001428271 | 98.50476
21387.11 | 20 | 0.001233036 | 104.1177 |  |  | 0.001221587 | 119.8819 |  |  | 0.001223049 | 118.8707 |  |  | 0.00129399 | 126.6128 |  |  | 0.001506164 | 136.9411 |  |  | 0.001435409 | 119.0929 |  |  | 0.001428368 | 150.3208 |  |  | 0.001427045 | 98.58709
21444.76 | 19.99978 | 0.001231849 | 104.1888 |  |  | 0.001220413 | 119.9523 |  |  | 0.001221894 | 118.9411 |  |  | 0.001292824 | 126.6874 |  |  | 0.001504133 | 137.0278 |  |  | 0.001433345 | 119.1755 |  |  | 0.001427067 | 150.4031 |  |  | 0.001425736 | 98.66929
21502.41 | 19.99955 | 0.001230662 | 104.2598 |  |  | 0.001219239 | 120.0227 |  |  | 0.001220741 | 119.0116 |  |  | 0.00129166 | 126.7619 |  |  | 0.001502111 | 137.1145 |  |  | 0.00143128 | 119.2581 |  |  | 0.001425765 | 150.4854 |  |  | 0.00142442 | 98.75148
21560.06 | 19.99979 | 0.001229434 | 104.3307 |  |  | 0.001217971 | 120.0929 |  |  | 0.001219626 | 119.0819 |  |  | 0.001290403 | 126.8363 |  |  | 0.001499974 | 137.201 |  |  | 0.001429183 | 119.3405 |  |  | 0.001424382 | 150.5675 |  |  | 0.001423109 | 98.83354
21617.71 | 20.00003 | 0.001228206 | 104.4015 |  |  | 0.001216702 | 120.1631 |  |  | 0.001218513 | 119.1522 |  |  | 0.001289142 | 126.9107 |  |  | 0.00149783 | 137.2874 |  |  | 0.001427083 | 119.4229 |  |  | 0.001422993 | 150.6496 |  |  | 0.001421798 | 98.91557
21675.37 | 19.99979 | 0.001226995 | 104.4723 |  |  | 0.001215461 | 120.2332 |  |  | 0.001217391 | 119.2224 |  |  | 0.001287788 | 126.9849 |  |  | 0.001495772 | 137.3737 |  |  | 0.001424954 | 119.5051 |  |  | 0.001421644 | 150.7316 |  |  | 0.001420496 | 98.99747
21733.02 | 19.99953 | 0.001225784 | 104.543 |  |  | 0.001214221 | 120.3032 |  |  | 0.001216269 | 119.2925 |  |  | 0.00128643 | 127.0592 |  |  | 0.00149372 | 137.4599 |  |  | 0.001422823 | 119.5872 |  |  | 0.001420297 | 150.8135 |  |  | 0.001419196 | 99.07936
21790.67 | 19.99949 | 0.00122461 | 104.6136 |  |  | 0.001213049 | 120.3732 |  |  | 0.001215107 | 119.3626 |  |  | 0.001285261 | 127.1333 |  |  | 0.001491637 | 137.5459 |  |  | 0.001420697 | 119.6691 |  |  | 0.001418878 | 150.8953 |  |  | 0.001417875 | 99.16111
21848.32 | 19.99944 | 0.001223436 | 104.6842 |  |  | 0.001211877 | 120.4431 |  |  | 0.001213944 | 119.4327 |  |  | 0.001284101 | 127.2074 |  |  | 0.001489553 | 137.6319 |  |  | 0.001418572 | 119.751 |  |  | 0.001417452 | 150.9771 |  |  | 0.001416552 | 99.24285
21905.97 | 19.99977 | 0.00122218 | 104.7547 |  |  | 0.001210592 | 120.5129 |  |  | 0.001212735 | 119.5026 |  |  | 0.001282816 | 127.2813 |  |  | 0.001487426 | 137.7177 |  |  | 0.001416437 | 119.8327 |  |  | 0.001416139 | 151.0588 |  |  | 0.001415132 | 99.32444
21963.62 | 20.00011 | 0.001220924 | 104.8251 |  |  | 0.001209306 | 120.5827 |  |  | 0.001211524 | 119.5725 |  |  | 0.001281527 | 127.3553 |  |  | 0.001485297 | 137.8034 |  |  | 0.001414303 | 119.9143 |  |  | 0.001414834 | 151.1404 |  |  | 0.001413703 | 99.40601
22021.27 | 20.00017 | 0.001219772 | 104.8955 |  |  | 0.001208098 | 120.6523 |  |  | 0.001210304 | 119.6423 |  |  | 0.001280231 | 127.4291 |  |  | 0.001483203 | 137.8889 |  |  | 0.001412271 | 119.9958 |  |  | 0.001413522 | 151.2219 |  |  | 0.001412369 | 99.48745
22078.93 | 20.00022 | 0.00121862 | 104.9658 |  |  | 0.001206891 | 120.722 |  |  | 0.001209084 | 119.712 |  |  | 0.001278936 | 127.5029 |  |  | 0.001481111 | 137.9744 |  |  | 0.001410246 | 120.0772 |  |  | 0.001412208 | 151.3034 |  |  | 0.001411043 | 99.56886
22136.58 | 20.00017 | 0.001217394 | 105.036 |  |  | 0.001205828 | 120.7915 |  |  | 0.00120808 | 119.7817 |  |  | 0.001277697 | 127.5765 |  |  | 0.001479041 | 138.0597 |  |  | 0.001408193 | 120.1584 |  |  | 0.001410968 | 151.3847 |  |  | 0.001409716 | 99.65014
22194.23 | 20.00012 | 0.001216168 | 105.1061 |  |  | 0.001204765 | 120.861 |  |  | 0.001207082 | 119.8513 |  |  | 0.00127646 | 127.6502 |  |  | 0.001476972 | 138.145 |  |  | 0.001406138 | 120.2395 |  |  | 0.001409734 | 151.4661 |  |  | 0.001408388 | 99.73141
22251.88 | 19.99947 | 0.001215029 | 105.1762 |  |  | 0.00120357 | 120.9304 |  |  | 0.001205952 | 119.9209 |  |  | 0.001275336 | 127.7237 |  |  | 0.001474952 | 138.23 |  |  | 0.001404132 | 120.3205 |  |  | 0.001408475 | 151.5473 |  |  | 0.001407114 | 99.81254
22309.53 | 19.99881 | 0.001213889 | 105.2462 |  |  | 0.001202373 | 120.9998 |  |  | 0.001204818 | 119.9904 |  |  | 0.001274217 | 127.7973 |  |  | 0.001472934 | 138.315 |  |  | 0.001402129 | 120.4014 |  |  | 0.001407214 | 151.6285 |  |  | 0.001405844 | 99.89365
22367.18 | 19.99928 | 0.001212785 | 105.3162 |  |  | 0.001201282 | 121.0691 |  |  | 0.001203668 | 120.0598 |  |  | 0.001272992 | 127.8706 |  |  | 0.001470919 | 138.3998 |  |  | 0.001400082 | 120.4822 |  |  | 0.001405874 | 151.7095 |  |  | 0.001404529 | 99.97463
22424.83 | 19.99977 | 0.00121168 | 105.3861 |  |  | 0.001200192 | 121.1383 |  |  | 0.001202518 | 120.1292 |  |  | 0.001271763 | 127.944 |  |  | 0.001468904 | 138.4846 |  |  | 0.001398031 | 120.5629 |  |  | 0.001404527 | 151.7906 |  |  | 0.001403211 | 100.0556
22482.49 | 19.99989 | 0.001210492 | 105.4559 |  |  | 0.001199011 | 121.2074 |  |  | 0.001201374 | 120.1984 |  |  | 0.001270548 | 128.0173 |  |  | 0.00146689 | 138.5692 |  |  | 0.00139601 | 120.6434 |  |  | 0.001403186 | 151.8715 |  |  | 0.001401879 | 100.1364
22540.14 | 20 | 0.001209303 | 105.5257 |  |  | 0.001197829 | 121.2766 |  |  | 0.00120023 | 120.2677 |  |  | 0.001269333 | 128.0905 |  |  | 0.001464875 | 138.6538 |  |  | 0.001393992 | 120.7238 |  |  | 0.001401846 | 151.9524 |  |  | 0.001400547 | 100.2172
22597.79 | 19.99984 | 0.001208241 | 105.5953 |  |  | 0.001196657 | 121.3456 |  |  | 0.001199131 | 120.3368 |  |  | 0.00126812 | 128.1636 |  |  | 0.00146285 | 138.7381 |  |  | 0.001392024 | 120.8041 |  |  | 0.001400493 | 152.0331 |  |  | 0.001399208 | 100.2979
22655.44 | 19.99967 | 0.001207179 | 105.665 |  |  | 0.001195485 | 121.4145 |  |  | 0.001198034 | 120.406 |  |  | 0.001266906 | 128.2368 |  |  | 0.001460825 | 138.8224 |  |  | 0.00139006 | 120.8844 |  |  | 0.001399138 | 152.1138 |  |  | 0.00139787 | 100.3786
22713.09 | 19.99989 | 0.001205985 | 105.7345 |  |  | 0.001194362 | 121.4834 |  |  | 0.00119697 | 120.475 |  |  | 0.001265735 | 128.3097 |  |  | 0.001458819 | 138.9065 |  |  | 0.001388084 | 120.9644 |  |  | 0.001397793 | 152.1944 |  |  | 0.001396573 | 100.4591
22770.74 | 20.00011 | 0.00120479 | 105.804 |  |  | 0.00119324 | 121.5523 |  |  | 0.001195907 | 120.544 |  |  | 0.001264566 | 128.3827 |  |  | 0.001456814 | 138.9906 |  |  | 0.001386107 | 121.0444 |  |  | 0.001396449 | 152.275 |  |  | 0.00139528 | 100.5396
22828.39 | 20.00088 | 0.001203736 | 105.8734 |  |  | 0.001192096 | 121.621 |  |  | 0.001194847 | 120.6129 |  |  | 0.001263452 | 128.4555 |  |  | 0.001454864 | 139.0745 |  |  | 0.001384057 | 121.1242 |  |  | 0.001395139 | 152.3554 |  |  | 0.001393969 | 100.62
22886.05 | 20.00166 | 0.001202682 | 105.9428 |  |  | 0.001190953 | 121.6897 |  |  | 0.001193788 | 120.6817 |  |  | 0.001262341 | 128.5284 |  |  | 0.001452918 | 139.1584 |  |  | 0.001382001 | 121.204 |  |  | 0.001393832 | 152.4359 |  |  | 0.001392656 | 100.7003
22943.7 | 20.0003 | 0.00120157 | 106.0121 |  |  | 0.001189903 | 121.7583 |  |  | 0.001192643 | 120.7505 |  |  | 0.001261118 | 128.6011 |  |  | 0.001450892 | 139.242 |  |  | 0.001380051 | 121.2836 |  |  | 0.001392458 | 152.5162 |  |  | 0.001391244 | 100.7805
23001.35 | 19.99891 | 0.001200458 | 106.0814 |  |  | 0.001188854 | 121.8269 |  |  | 0.001191497 | 120.8193 |  |  | 0.001259889 | 128.6738 |  |  | 0.001448862 | 139.3257 |  |  | 0.001378109 | 121.3631 |  |  | 0.001391078 | 152.5964 |  |  | 0.001389824 | 100.8607
23059 | 19.99968 | 0.001199346 | 106.1505 |  |  | 0.001187751 | 121.8954 |  |  | 0.001190459 | 120.8879 |  |  | 0.001258743 | 128.7464 |  |  | 0.001446869 | 139.4091 |  |  | 0.001376154 | 121.4425 |  |  | 0.001389662 | 152.6765 |  |  | 0.001388573 | 100.9408
23116.65 | 20.00048 | 0.001198235 | 106.2196 |  |  | 0.001186648 | 121.9639 |  |  | 0.001189424 | 120.9565 |  |  | 0.001257599 | 128.8189 |  |  | 0.001444877 | 139.4925 |  |  | 0.001374198 | 121.5218 |  |  | 0.001388243 | 152.7567 |  |  | 0.001387338 | 101.0209
23174.3 | 20.00013 | 0.001197206 | 106.2887 |  |  | 0.001185554 | 122.0322 |  |  | 0.001188404 | 121.025 |  |  | 0.001256402 | 128.8914 |  |  | 0.001442973 | 139.5757 |  |  | 0.001372182 | 121.6009 |  |  | 0.001386912 | 152.8366 |  |  | 0.001386023 | 101.1008
23231.95 | 19.99976 | 0.001196178 | 106.3577 |  |  | 0.001184459 | 122.1006 |  |  | 0.001187384 | 121.0935 |  |  | 0.001255203 | 128.9638 |  |  | 0.001441074 | 139.6589 |  |  | 0.001370162 | 121.68 |  |  | 0.001385587 | 152.9166 |  |  | 0.001384701 | 101.1807
23289.61 | 19.99982 | 0.001195181 | 106.4266 |  |  | 0.001183332 | 122.1688 |  |  | 0.001186273 | 121.1619 |  |  | 0.001253991 | 129.0361 |  |  | 0.001439048 | 139.7419 |  |  | 0.001368167 | 121.7589 |  |  | 0.0013842 | 152.9964 |  |  | 0.001383248 | 101.2604
23347.26 | 19.99989 | 0.001194184 | 106.4955 |  |  | 0.001182204 | 122.237 |  |  | 0.00118516 | 121.2303 |  |  | 0.001252778 | 129.1084 |  |  | 0.001437014 | 139.8248 |  |  | 0.001366175 | 121.8378 |  |  | 0.001382808 | 153.0762 |  |  | 0.001381784 | 101.3402
23404.91 | 19.99939 | 0.001193078 | 106.5643 |  |  | 0.001181055 | 122.3051 |  |  | 0.001184041 | 121.2986 |  |  | 0.001251614 | 129.1805 |  |  | 0.001435087 | 139.9076 |  |  | 0.001364174 | 121.9164 |  |  | 0.001381452 | 153.1558 |  |  | 0.001380452 | 101.4197
23462.56 | 19.99889 | 0.001191971 | 106.6331 |  |  | 0.001179906 | 122.3732 |  |  | 0.001182921 | 121.3668 |  |  | 0.001250452 | 129.2527 |  |  | 0.001433168 | 139.9903 |  |  | 0.001362173 | 121.995 |  |  | 0.001380099 | 153.2355 |  |  | 0.001379133 | 101.4993
23520.21 | 19.9996 | 0.00119092 | 106.7017 |  |  | 0.001178915 | 122.4411 |  |  | 0.001182005 | 121.435 |  |  | 0.001249316 | 129.3247 |  |  | 0.00143128 | 140.0728 |  |  | 0.001360219 | 122.0735 |  |  | 0.001378719 | 153.315 |  |  | 0.001377829 | 101.5788
23577.86 | 20.00033 | 0.00118987 | 106.7704 |  |  | 0.001177926 | 122.5091 |  |  | 0.001181094 | 121.5031 |  |  | 0.001248181 | 129.3967 |  |  | 0.001429394 | 140.1553 |  |  | 0.001358268 | 122.1519 |  |  | 0.001377336 | 153.3944 |  |  | 0.001376527 | 101.6582
23635.51 | 19.9999 | 0.001188851 | 106.8389 |  |  | 0.001176915 | 122.577 |  |  | 0.001180067 | 121.5712 |  |  | 0.001247125 | 129.4686 |  |  | 0.001427524 | 140.2376 |  |  | 0.001356439 | 122.2301 |  |  | 0.001376063 | 153.4738 |  |  | 0.001375267 | 101.7375
23693.17 | 19.99945 | 0.001187832 | 106.9075 |  |  | 0.001175904 | 122.6448 |  |  | 0.001179038 | 121.6392 |  |  | 0.001246072 | 129.5405 |  |  | 0.001425656 | 140.3199 |  |  | 0.001354618 | 122.3083 |  |  | 0.001374799 | 153.5531 |  |  | 0.001374011 | 101.8168
23750.82 | 19.99972 | 0.001186795 | 106.9759 |  |  | 0.001174789 | 122.7125 |  |  | 0.001178009 | 121.7071 |  |  | 0.001244996 | 129.6123 |  |  | 0.0014238 | 140.402 |  |  | 0.001352685 | 122.3863 |  |  | 0.001373383 | 153.6323 |  |  | 0.00137269 | 101.8959
23808.47 | 19.99999 | 0.001185759 | 107.0443 |  |  | 0.001173673 | 122.7803 |  |  | 0.00117698 | 121.775 |  |  | 0.001243918 | 129.6841 |  |  | 0.001421946 | 140.4841 |  |  | 0.001350745 | 122.4643 |  |  | 0.001371955 | 153.7115 |  |  | 0.001371365 | 101.975
23866.12 | 19.99912 | 0.001184748 | 107.1126 |  |  | 0.001172662 | 122.8479 |  |  | 0.001176059 | 121.8428 |  |  | 0.00124289 | 129.7557 |  |  | 0.001420133 | 140.566 |  |  | 0.001348832 | 122.542 |  |  | 0.001370696 | 153.7905 |  |  | 0.001370013 | 102.054
23923.77 | 19.99823 | 0.001183737 | 107.1809 |  |  | 0.001171652 | 122.9155 |  |  | 0.001175142 | 121.9106 |  |  | 0.001241864 | 129.8274 |  |  | 0.001418323 | 140.6478 |  |  | 0.001346922 | 122.6198 |  |  | 0.001369451 | 153.8695 |  |  | 0.001368659 | 102.133
23981.42 | 19.99904 | 0.001182704 | 107.2491 |  |  | 0.001170631 | 122.983 |  |  | 0.001174096 | 121.9783 |  |  | 0.001240694 | 129.8989 |  |  | 0.001416385 | 140.7295 |  |  | 0.001345074 | 122.6973 |  |  | 0.001368125 | 153.9484 |  |  | 0.001367267 | 102.2118
24039.08 | 19.99987 | 0.00118167 | 107.3173 |  |  | 0.001169611 | 123.0505 |  |  | 0.001173046 | 122.046 |  |  | 0.001239518 | 129.9705 |  |  | 0.001414439 | 140.8111 |  |  | 0.00134323 | 122.7749 |  |  | 0.001366793 | 154.0272 |  |  | 0.001365872 | 102.2907
24096.73 | 20.0006 | 0.001180691 | 107.3853 |  |  | 0.001168588 | 123.1178 |  |  | 0.001172077 | 122.1136 |  |  | 0.001238381 | 130.0419 |  |  | 0.001412576 | 140.8926 |  |  | 0.001341441 | 122.8522 |  |  | 0.001365412 | 154.106 |  |  | 0.001364556 | 102.3693
24154.38 | 20.00133 | 0.001179713 | 107.4534 |  |  | 0.001167564 | 123.1852 |  |  | 0.001171109 | 122.1812 |  |  | 0.001237246 | 130.1132 |  |  | 0.001410717 | 140.974 |  |  | 0.001339656 | 122.9295 |  |  | 0.001364027 | 154.1847 |  |  | 0.001363247 | 102.448
24212.03 | 20.00074 | 0.001178682 | 107.5214 |  |  | 0.001166586 | 123.2525 |  |  | 0.001170107 | 122.2486 |  |  | 0.001236234 | 130.1845 |  |  | 0.001408908 | 141.0553 |  |  | 0.001337862 | 123.0067 |  |  | 0.001362742 | 154.2633 |  |  | 0.001361931 | 102.5265
24269.68 | 20.00012 | 0.001177652 | 107.5893 |  |  | 0.001165609 | 123.3197 |  |  | 0.001169103 | 122.3161 |  |  | 0.001235228 | 130.2558 |  |  | 0.001407101 | 141.1365 |  |  | 0.001336068 | 123.0838 |  |  | 0.001361464 | 154.3418 |  |  | 0.001360615 | 102.605
24327.33 | 20.00011 | 0.00117666 | 107.6571 |  |  | 0.001164649 | 123.3869 |  |  | 0.001168153 | 122.3834 |  |  | 0.001234204 | 130.3269 |  |  | 0.001405302 | 141.2175 |  |  | 0.001334232 | 123.1607 |  |  | 0.001360071 | 154.4202 |  |  | 0.001359363 | 102.6834
24384.98 | 20.00011 | 0.001175667 | 107.725 |  |  | 0.001163689 | 123.454 |  |  | 0.001167203 | 122.4508 |  |  | 0.001233178 | 130.3981 |  |  | 0.001403503 | 141.2985 |  |  | 0.001332393 | 123.2376 |  |  | 0.001358668 | 154.4986 |  |  | 0.001358116 | 102.7618
24442.64 | 19.99995 | 0.001174709 | 107.7927 |  |  | 0.001162741 | 123.521 |  |  | 0.001166295 | 122.518 |  |  | 0.001232135 | 130.4691 |  |  | 0.001401721 | 141.3793 |  |  | 0.001330533 | 123.3144 |  |  | 0.001357388 | 154.5769 |  |  | 0.0013568 | 102.84
24500.29 | 19.99978 | 0.00117375 | 107.8604 |  |  | 0.001161793 | 123.5881 |  |  | 0.001165388 | 122.5852 |  |  | 0.00123109 | 130.5402 |  |  | 0.00139994 | 141.4601 |  |  | 0.001328673 | 123.3911 |  |  | 0.001356117 | 154.6551 |  |  | 0.001355479 | 102.9182
24557.94 | 19.99978 | 0.001172864 | 107.928 |  |  | 0.001160756 | 123.655 |  |  | 0.001164389 | 122.6524 |  |  | 0.001230001 | 130.6111 |  |  | 0.001398107 | 141.5407 |  |  | 0.001326819 | 123.4676 |  |  | 0.001354775 | 154.7333 |  |  | 0.001354213 | 102.9963
24615.59 | 19.99978 | 0.001171978 | 107.9957 |  |  | 0.001159718 | 123.7219 |  |  | 0.001163388 | 122.7195 |  |  | 0.001228911 | 130.682 |  |  | 0.001396271 | 141.6213 |  |  | 0.001324966 | 123.544 |  |  | 0.001353428 | 154.8114 |  |  | 0.001352951 | 103.0744
24673.24 | 19.99989 | 0.001171053 | 108.0632 |  |  | 0.001158787 | 123.7887 |  |  | 0.001162361 | 122.7865 |  |  | 0.001227796 | 130.7528 |  |  | 0.001394371 | 141.7017 |  |  | 0.001323066 | 123.6203 |  |  | 0.001351928 | 154.8893 |  |  | 0.001351518 | 103.1523
24730.89 | 20 | 0.001170128 | 108.1307 |  |  | 0.001157858 | 123.8555 |  |  | 0.001161334 | 122.8535 |  |  | 0.00122668 | 130.8236 |  |  | 0.001392468 | 141.7821 |  |  | 0.001321162 | 123.6966 |  |  | 0.001350416 | 154.9672 |  |  | 0.001350069 | 103.2302
24788.54 | 20.00005 | 0.001169159 | 108.1981 |  |  | 0.001156862 | 123.9222 |  |  | 0.001160356 | 122.9204 |  |  | 0.001225536 | 130.8942 |  |  | 0.001390617 | 141.8623 |  |  | 0.001319279 | 123.7727 |  |  | 0.001348991 | 155.045 |  |  | 0.001348673 | 103.308
24846.2 | 20.00011 | 0.001168189 | 108.2655 |  |  | 0.001155865 | 123.9889 |  |  | 0.001159379 | 122.9873 |  |  | 0.001224392 | 130.9649 |  |  | 0.001388769 | 141.9425 |  |  | 0.001317398 | 123.8487 |  |  | 0.001347572 | 155.1228 |  |  | 0.001347281 | 103.3857
24903.85 | 20.00006 | 0.001167269 | 108.3328 |  |  | 0.001154787 | 124.0555 |  |  | 0.001158389 | 123.0541 |  |  | 0.001223346 | 131.0354 |  |  | 0.001386953 | 142.0224 |  |  | 0.001315589 | 123.9246 |  |  | 0.001346155 | 155.2004 |  |  | 0.001345882 | 103.4633
24961.5 | 20 | 0.001166349 | 108.4001 |  |  | 0.001153708 | 124.1221 |  |  | 0.001157399 | 123.1209 |  |  | 0.001222304 | 131.1059 |  |  | 0.001385138 | 142.1024 |  |  | 0.001313785 | 124.0004 |  |  | 0.001344737 | 155.278 |  |  | 0.001344483 | 103.5409
25019.15 | 19.99995 | 0.001165313 | 108.4673 |  |  | 0.001152726 | 124.1885 |  |  | 0.001156439 | 123.1875 |  |  | 0.001221196 | 131.1763 |  |  | 0.001383377 | 142.1821 |  |  | 0.001311952 | 124.076 |  |  | 0.001343359 | 155.3554 |  |  | 0.001343071 | 103.6183
25076.8 | 19.99989 | 0.001164276 | 108.5345 |  |  | 0.001151744 | 124.255 |  |  | 0.001155479 | 123.2542 |  |  | 0.001220084 | 131.2467 |  |  | 0.00138162 | 142.2619 |  |  | 0.001310116 | 124.1517 |  |  | 0.001341985 | 155.4329 |  |  | 0.001341658 | 103.6957
25134.45 | 19.99994 | 0.00116339 | 108.6015 |  |  | 0.001150821 | 124.3213 |  |  | 0.00115455 | 123.3208 |  |  | 0.001219064 | 131.317 |  |  | 0.001379839 | 142.3414 |  |  | 0.001308348 | 124.2271 |  |  | 0.001340615 | 155.5102 |  |  | 0.001340216 | 103.773
25192.1 | 20 | 0.001162504 | 108.6686 |  |  | 0.001149897 | 124.3877 |  |  | 0.001153622 | 123.3873 |  |  | 0.001218047 | 131.3873 |  |  | 0.001378058 | 142.421 |  |  | 0.001306586 | 124.3025 |  |  | 0.001339246 | 155.5875 |  |  | 0.001338771 | 103.8503
25249.76 | 20.00044 | 0.001161592 | 108.7356 |  |  | 0.001149017 | 124.4539 |  |  | 0.001152755 | 123.4538 |  |  | 0.001217049 | 131.4575 |  |  | 0.001376346 | 142.5003 |  |  | 0.00130483 | 124.3778 |  |  | 0.001337842 | 155.6646 |  |  | 0.001337434 | 103.9274
25307.41 | 20.00088 | 0.001160681 | 108.8025 |  |  | 0.001148138 | 124.5201 |  |  | 0.00115189 | 123.5203 |  |  | 0.001216052 | 131.5276 |  |  | 0.001374637 | 142.5797 |  |  | 0.001303075 | 124.453 |  |  | 0.001336436 | 155.7417 |  |  | 0.001336106 | 104.0045
25365.06 | 20.00051 | 0.0011598 | 108.8694 |  |  | 0.00114716 | 124.5863 |  |  | 0.001150926 | 123.5866 |  |  | 0.001214966 | 131.5977 |  |  | 0.001372917 | 142.6588 |  |  | 0.001301199 | 124.528 |  |  | 0.001335015 | 155.8187 |  |  | 0.001334717 | 104.0814
25422.71 | 20.00012 | 0.001158919 | 108.9363 |  |  | 0.001146181 | 124.6524 |  |  | 0.00114996 | 123.653 |  |  | 0.001213876 | 131.6677 |  |  | 0.001371196 | 142.738 |  |  | 0.001299315 | 124.603 |  |  | 0.001333592 | 155.8956 |  |  | 0.001333322 | 104.1584
25480.36 | 20.00006 | 0.001158117 | 109.003 |  |  | 0.00114518 | 124.7184 |  |  | 0.001149016 | 123.7192 |  |  | 0.001212837 | 131.7376 |  |  | 0.001369528 | 142.8169 |  |  | 0.001297539 | 124.6778 |  |  | 0.001332289 | 155.9725 |  |  | 0.00133189 | 104.2352
25538.01 | 20 | 0.001157316 | 109.0698 |  |  | 0.001144179 | 124.7845 |  |  | 0.001148074 | 123.7854 |  |  | 0.001211799 | 131.8075 |  |  | 0.001367863 | 142.8959 |  |  | 0.001295771 | 124.7526 |  |  | 0.001330996 | 156.0493 |  |  | 0.001330455 | 104.3119
25595.66 | 20.00006 | 0.001156374 | 109.1365 |  |  | 0.001143257 | 124.8504 |  |  | 0.00114709 | 123.8516 |  |  | 0.001210764 | 131.8774 |  |  | 0.001366118 | 142.9747 |  |  | 0.001294017 | 124.8272 |  |  | 0.001329535 | 156.1259 |  |  | 0.001329066 | 104.3886
25653.32 | 20.00011 | 0.001155432 | 109.2031 |  |  | 0.001142337 | 124.9163 |  |  | 0.001146105 | 123.9177 |  |  | 0.001209729 | 131.9472 |  |  | 0.001364369 | 143.0534 |  |  | 0.001292263 | 124.9018 |  |  | 0.001328061 | 156.2026 |  |  | 0.001327681 | 104.4652
25710.97 | 19.99995 | 0.001154583 | 109.2697 |  |  | 0.001141437 | 124.9821 |  |  | 0.00114518 | 123.9837 |  |  | 0.001208634 | 132.0168 |  |  | 0.001362643 | 143.132 |  |  | 0.001290446 | 124.9762 |  |  | 0.001326643 | 156.2791 |  |  | 0.001326277 | 104.5417
25768.62 | 19.99978 | 0.001153735 | 109.3363 |  |  | 0.001140537 | 125.0479 |  |  | 0.001144256 | 124.0498 |  |  | 0.001207537 | 132.0865 |  |  | 0.001360919 | 143.2105 |  |  | 0.001288625 | 125.0506 |  |  | 0.001325231 | 156.3555 |  |  | 0.001324871 | 104.6181
25826.27 | 19.99956 | 0.001152959 | 109.4027 |  |  | 0.001139631 | 125.1136 |  |  | 0.001143443 | 124.1157 |  |  | 0.00120656 | 132.1561 |  |  | 0.001359275 | 143.2889 |  |  | 0.001286915 | 125.1248 |  |  | 0.001323838 | 156.4319 |  |  | 0.001323454 | 104.6944
25883.92 | 19.99933 | 0.001152183 | 109.4692 |  |  | 0.001138724 | 125.1793 |  |  | 0.001142632 | 124.1816 |  |  | 0.001205589 | 132.2256 |  |  | 0.001357635 | 143.3673 |  |  | 0.001285213 | 125.199 |  |  | 0.001322448 | 156.5082 |  |  | 0.001322036 | 104.7707
25941.57 | 19.99966 | 0.001151351 | 109.5356 |  |  | 0.001137972 | 125.2449 |  |  | 0.001141802 | 124.2474 |  |  | 0.001204672 | 132.2951 |  |  | 0.00135609 | 143.4454 |  |  | 0.001283562 | 125.273 |  |  | 0.001321102 | 156.5843 |  |  | 0.001320703 | 104.8469
25999.22 | 19.99999 | 0.00115052 | 109.6019 |  |  | 0.001137221 | 125.3105 |  |  | 0.001140971 | 124.3132 |  |  | 0.001203757 | 132.3645 |  |  | 0.001354551 | 143.5236 |  |  | 0.001281915 | 125.347 |  |  | 0.00131976 | 156.6605 |  |  | 0.001319376 | 104.923
26056.88 | 19.99921 | 0.00114972 | 109.6682 |  |  | 0.001136398 | 125.376 |  |  | 0.001140184 | 124.379 |  |  | 0.001202777 | 132.4339 |  |  | 0.001352923 | 143.6016 |  |  | 0.001280342 | 125.4208 |  |  | 0.00131838 | 156.7365 |  |  | 0.001317999 | 104.999
26114.53 | 19.9984 | 0.00114892 | 109.7345 |  |  | 0.001135575 | 125.4415 |  |  | 0.001139399 | 124.4447 |  |  | 0.001201793 | 132.5032 |  |  | 0.001351291 | 143.6796 |  |  | 0.001278773 | 125.4946 |  |  | 0.001316997 | 156.8125 |  |  | 0.001316616 | 105.075
26172.18 | 19.99918 | 0.001148126 | 109.8007 |  |  | 0.001134698 | 125.507 |  |  | 0.001138473 | 124.5103 |  |  | 0.001200849 | 132.5725 |  |  | 0.001349698 | 143.7574 |  |  | 0.001277034 | 125.5683 |  |  | 0.00131568 | 156.8884 |  |  | 0.001315271 | 105.1508
26229.83 | 19.99999 | 0.001147333 | 109.8669 |  |  | 0.001133821 | 125.5724 |  |  | 0.001137545 | 124.576 |  |  | 0.001199906 | 132.6417 |  |  | 0.001348108 | 143.8352 |  |  | 0.001275283 | 125.6419 |  |  | 0.001314367 | 156.9642 |  |  | 0.00131393 | 105.2266
26287.48 | 20.00005 | 0.001146579 | 109.933 |  |  | 0.001133017 | 125.6377 |  |  | 0.001136748 | 124.6415 |  |  | 0.001198963 | 132.7108 |  |  | 0.001346504 | 143.9129 |  |  | 0.001273659 | 125.7153 |  |  | 0.001312956 | 157.0399 |  |  | 0.001312543 | 105.3023
26345.13 | 20.00011 | 0.001145826 | 109.9991 |  |  | 0.001132213 | 125.703 |  |  | 0.001135955 | 124.7071 |  |  | 0.00119802 | 132.7799 |  |  | 0.0013449 | 143.9905 |  |  | 0.001272044 | 125.7887 |  |  | 0.001311538 | 157.1156 |  |  | 0.001311152 | 105.378
26402.79 | 20.00006 | 0.00114511 | 110.0651 |  |  | 0.001131504 | 125.7682 |  |  | 0.001135174 | 124.7725 |  |  | 0.001197201 | 132.8489 |  |  | 0.001343383 | 144.0679 |  |  | 0.001270393 | 125.862 |  |  | 0.001310211 | 157.1911 |  |  | 0.00130986 | 105.4535
26460.44 | 20 | 0.001144395 | 110.1311 |  |  | 0.001130796 | 125.8335 |  |  | 0.001134394 | 124.8379 |  |  | 0.001196387 | 132.918 |  |  | 0.001341871 | 144.1454 |  |  | 0.00126874 | 125.9352 |  |  | 0.001308891 | 157.2667 |  |  | 0.001308577 | 105.529
26518.09 | 20.00011 | 0.00114358 | 110.1971 |  |  | 0.001130048 | 125.8986 |  |  | 0.001133674 | 124.9033 |  |  | 0.001195532 | 132.9869 |  |  | 0.001340349 | 144.2227 |  |  | 0.001267166 | 126.0083 |  |  | 0.001307599 | 157.3421 |  |  | 0.001307281 | 105.6044
26575.74 | 20.00022 | 0.001142764 | 110.263 |  |  | 0.001129299 | 125.9638 |  |  | 0.001132955 | 124.9687 |  |  | 0.001194676 | 133.0558 |  |  | 0.001338827 | 144.2999 |  |  | 0.001265599 | 126.0813 |  |  | 0.001306309 | 157.4174 |  |  | 0.001305985 | 105.6797
26633.39 | 20.00033 | 0.001142191 | 110.3288 |  |  | 0.001128584 | 126.0288 |  |  | 0.00113221 | 125.0339 |  |  | 0.001193883 | 133.1246 |  |  | 0.001337374 | 144.377 |  |  | 0.001264079 | 126.1542 |  |  | 0.001304989 | 157.4927 |  |  | 0.001304763 | 105.755
26691.04 | 20.00044 | 0.001141618 | 110.3947 |  |  | 0.00112787 | 126.0939 |  |  | 0.001131465 | 125.0992 |  |  | 0.001193092 | 133.1935 |  |  | 0.001335926 | 144.4541 |  |  | 0.001262563 | 126.2271 |  |  | 0.001303667 | 157.5679 |  |  | 0.001303549 | 105.8302
26748.69 | 20.00023 | 0.001140994 | 110.4605 |  |  | 0.001127175 | 126.1589 |  |  | 0.001130813 | 125.1644 |  |  | 0.001192355 | 133.2622 |  |  | 0.001334439 | 144.5311 |  |  | 0.00126107 | 126.2998 |  |  | 0.001302383 | 157.643 |  |  | 0.001302303 | 105.9053
26806.35 | 20 | 0.001140369 | 110.5262 |  |  | 0.00112648 | 126.2239 |  |  | 0.001130163 | 125.2296 |  |  | 0.001191621 | 133.331 |  |  | 0.001332949 | 144.608 |  |  | 0.00125958 | 126.3725 |  |  | 0.001301101 | 157.7181 |  |  | 0.001301055 | 105.9803
26864 | 19.99995 | 0.001139705 | 110.592 |  |  | 0.001125785 | 126.2888 |  |  | 0.001129507 | 125.2947 |  |  | 0.001190777 | 133.3996 |  |  | 0.00133148 | 144.6848 |  |  | 0.001258044 | 126.445 |  |  | 0.001299798 | 157.793 |  |  | 0.001299748 | 106.0553
26921.65 | 19.99989 | 0.00113904 | 110.6577 |  |  | 0.00112509 | 126.3537 |  |  | 0.001128852 | 125.3598 |  |  | 0.001189928 | 133.4683 |  |  | 0.001330013 | 144.7615 |  |  | 0.001256506 | 126.5175 |  |  | 0.001298494 | 157.868 |  |  | 0.001298436 | 106.1302
26979.3 | 20 | 0.001138419 | 110.7233 |  |  | 0.00112449 | 126.4185 |  |  | 0.00112821 | 125.4249 |  |  | 0.001189151 | 133.5368 |  |  | 0.001328575 | 144.8381 |  |  | 0.001254921 | 126.5899 |  |  | 0.001297055 | 157.9427 |  |  | 0.001297154 | 106.205
27036.95 | 20.00011 | 0.001137798 | 110.7889 |  |  | 0.00112389 | 126.4833 |  |  | 0.001127569 | 125.4899 |  |  | 0.001188377 | 133.6054 |  |  | 0.001327139 | 144.9147 |  |  | 0.001253332 | 126.6622 |  |  | 0.001295607 | 158.0175 |  |  | 0.001295875 | 106.2798
27094.6 | 19.99988 | 0.001137268 | 110.8545 |  |  | 0.001123161 | 126.5481 |  |  | 0.001126829 | 125.5549 |  |  | 0.001187564 | 133.6738 |  |  | 0.001325661 | 144.9911 |  |  | 0.001251789 | 126.7344 |  |  | 0.001294261 | 158.0921 |  |  | 0.001294565 | 106.3544
27152.25 | 19.99965 | 0.001136738 | 110.9201 |  |  | 0.00112243 | 126.6128 |  |  | 0.001126088 | 125.6198 |  |  | 0.001186749 | 133.7423 |  |  | 0.001324181 | 145.0676 |  |  | 0.001250249 | 126.8066 |  |  | 0.001292925 | 158.1667 |  |  | 0.001293254 | 106.429
27209.91 | 20.00027 | 0.001136086 | 110.9856 |  |  | 0.00112175 | 126.6775 |  |  | 0.001125424 | 125.6847 |  |  | 0.001185867 | 133.8107 |  |  | 0.001322631 | 145.1438 |  |  | 0.001248737 | 126.8786 |  |  | 0.001291575 | 158.2412 |  |  | 0.001291936 | 106.5035
27267.56 | 20.0009 | 0.001135434 | 111.051 |  |  | 0.001121071 | 126.7422 |  |  | 0.001124763 | 125.7496 |  |  | 0.001184981 | 133.879 |  |  | 0.001321076 | 145.2201 |  |  | 0.001247226 | 126.9506 |  |  | 0.001290225 | 158.3157 |  |  | 0.001290618 | 106.578
27325.21 | 20.00016 | 0.001134847 | 111.1165 |  |  | 0.001120516 | 126.8068 |  |  | 0.001124123 | 125.8144 |  |  | 0.0011842 | 133.9473 |  |  | 0.00131967 | 145.2962 |  |  | 0.001245797 | 127.0224 |  |  | 0.001288879 | 158.39 |  |  | 0.001289238 | 106.6523
27382.86 | 19.99939 | 0.00113426 | 111.1819 |  |  | 0.001119962 | 126.8714 |  |  | 0.001123485 | 125.8792 |  |  | 0.001183423 | 134.0156 |  |  | 0.001318273 | 145.3722 |  |  | 0.001244373 | 127.0942 |  |  | 0.001287533 | 158.4643 |  |  | 0.001287854 | 106.7266
27440.51 | 19.99958 | 0.001133689 | 111.2473 |  |  | 0.001119337 | 126.9359 |  |  | 0.001122796 | 125.944 |  |  | 0.001182668 | 134.0838 |  |  | 0.001316866 | 145.4482 |  |  | 0.001242848 | 127.1659 |  |  | 0.001286172 | 158.5384 |  |  | 0.001286529 | 106.8008
27498.16 | 19.99977 | 0.001133119 | 111.3126 |  |  | 0.001118712 | 127.0004 |  |  | 0.001122106 | 126.0087 |  |  | 0.001181915 | 134.1519 |  |  | 0.001315458 | 145.5241 |  |  | 0.001241316 | 127.2375 |  |  | 0.001284809 | 158.6126 |  |  | 0.00128521 | 106.875
27555.81 | 19.99989 | 0.001132484 | 111.3779 |  |  | 0.001118076 | 127.0649 |  |  | 0.00112158 | 126.0733 |  |  | 0.001181154 | 134.22 |  |  | 0.001314082 | 145.5998 |  |  | 0.001239941 | 127.309 |  |  | 0.001283502 | 158.6866 |  |  | 0.001283937 | 106.949
27613.47 | 20 | 0.00113185 | 111.4432 |  |  | 0.00111744 | 127.1294 |  |  | 0.001121059 | 126.138 |  |  | 0.001180393 | 134.2881 |  |  | 0.001312708 | 145.6756 |  |  | 0.001238576 | 127.3805 |  |  | 0.0012822 | 158.7606 |  |  | 0.001282668 | 107.023
27671.12 | 20 | 0.001131308 | 111.5084 |  |  | 0.001116807 | 127.1937 |  |  | 0.001120401 | 126.2026 |  |  | 0.001179638 | 134.3561 |  |  | 0.001311392 | 145.7512 |  |  | 0.001237115 | 127.4518 |  |  | 0.00128088 | 158.8344 |  |  | 0.001281338 | 107.0969
27728.77 | 20 | 0.001130765 | 111.5736 |  |  | 0.001116174 | 127.2581 |  |  | 0.001119741 | 126.2672 |  |  | 0.001178882 | 134.4241 |  |  | 0.001310081 | 145.8268 |  |  | 0.001235647 | 127.5231 |  |  | 0.001279559 | 158.9083 |  |  | 0.001280002 | 107.1708
27786.42 | 20 | 0.001130321 | 111.6388 |  |  | 0.001115528 | 127.3224 |  |  | 0.001119057 | 126.3317 |  |  | 0.001177987 | 134.4921 |  |  | 0.001308651 | 145.9022 |  |  | 0.00123417 | 127.5943 |  |  | 0.00127815 | 158.9819 |  |  | 0.001278592 | 107.2445
27844.07 | 20 | 0.001129878 | 111.704 |  |  | 0.001114882 | 127.3867 |  |  | 0.001118372 | 126.3962 |  |  | 0.001177086 | 134.56 |  |  | 0.001307214 | 145.9777 |  |  | 0.001232693 | 127.6654 |  |  | 0.001276733 | 159.0556 |  |  | 0.001277176 | 107.3182
27901.72 | 20.00016 | 0.001129325 | 111.7691 |  |  | 0.001114207 | 127.451 |  |  | 0.001117777 | 126.4607 |  |  | 0.001176332 | 134.6278 |  |  | 0.001305816 | 146.053 |  |  | 0.001231247 | 127.7364 |  |  | 0.001275406 | 159.1292 |  |  | 0.001275871 | 107.3918
27959.37 | 20.00033 | 0.001128772 | 111.8342 |  |  | 0.001113532 | 127.5152 |  |  | 0.001117184 | 126.5251 |  |  | 0.001175585 | 134.6956 |  |  | 0.001304421 | 146.1282 |  |  | 0.001229803 | 127.8074 |  |  | 0.001274086 | 159.2027 |  |  | 0.001274576 | 107.4653
28017.03 | 20.00012 | 0.001128171 | 111.8992 |  |  | 0.001112944 | 127.5794 |  |  | 0.001116564 | 126.5895 |  |  | 0.00117489 | 134.7633 |  |  | 0.001303106 | 146.2034 |  |  | 0.001228528 | 127.8782 |  |  | 0.001272711 | 159.2761 |  |  | 0.001273274 | 107.5387
28074.68 | 19.99989 | 0.001127569 | 111.9643 |  |  | 0.001112356 | 127.6435 |  |  | 0.001115943 | 126.6538 |  |  | 0.001174198 | 134.8311 |  |  | 0.001301795 | 146.2785 |  |  | 0.001227265 | 127.949 |  |  | 0.001271331 | 159.3494 |  |  | 0.001271972 | 107.6121
28132.33 | 20.00023 | 0.001127075 | 112.0292 |  |  | 0.001111813 | 127.7076 |  |  | 0.001115444 | 126.7182 |  |  | 0.001173483 | 134.8987 |  |  | 0.001300543 | 146.3535 |  |  | 0.001225957 | 128.0197 |  |  | 0.001270117 | 159.4227 |  |  | 0.001270719 | 107.6854
28189.98 | 20.00057 | 0.001126582 | 112.0942 |  |  | 0.00111127 | 127.7717 |  |  | 0.001114948 | 126.7825 |  |  | 0.001172768 | 134.9664 |  |  | 0.001299293 | 146.4285 |  |  | 0.001224647 | 128.0904 |  |  | 0.001268917 | 159.4959 |  |  | 0.001269471 | 107.7586
28247.63 | 20.00008 | 0.001126134 | 112.1591 |  |  | 0.001110779 | 127.8358 |  |  | 0.001114411 | 126.8467 |  |  | 0.001172026 | 135.0339 |  |  | 0.00129804 | 146.5033 |  |  | 0.001223342 | 128.1609 |  |  | 0.001267562 | 159.569 |  |  | 0.001268152 | 107.8318
28305.28 | 19.99957 | 0.001125686 | 112.2241 |  |  | 0.001110287 | 127.8998 |  |  | 0.001113872 | 126.911 |  |  | 0.001171284 | 135.1015 |  |  | 0.001296785 | 146.5781 |  |  | 0.001222038 | 128.2314 |  |  | 0.001266195 | 159.642 |  |  | 0.001266826 | 107.9049
28362.93 | 20.00016 | 0.001125225 | 112.2889 |  |  | 0.001109804 | 127.9638 |  |  | 0.001113339 | 126.9751 |  |  | 0.001170582 | 135.169 |  |  | 0.001295527 | 146.6528 |  |  | 0.001220668 | 128.3018 |  |  | 0.001264836 | 159.715 |  |  | 0.001265442 | 107.9778
28420.59 | 20.00077 | 0.001124764 | 112.3538 |  |  | 0.001109322 | 128.0278 |  |  | 0.001112806 | 127.0393 |  |  | 0.001169882 | 135.2365 |  |  | 0.001294268 | 146.7275 |  |  | 0.001219294 | 128.3722 |  |  | 0.001263477 | 159.7879 |  |  | 0.001264053 | 108.0508
28478.24 | 20.00028 | 0.00112437 | 112.4186 |  |  | 0.00110871 | 128.0917 |  |  | 0.001112199 | 127.1034 |  |  | 0.001169217 | 135.3039 |  |  | 0.001293042 | 146.8021 |  |  | 0.001217984 | 128.4424 |  |  | 0.001262152 | 159.8606 |  |  | 0.001262758 | 108.1236
28535.89 | 19.99976 | 0.001123976 | 112.4835 |  |  | 0.001108097 | 128.1556 |  |  | 0.001111591 | 127.1676 |  |  | 0.001168552 | 135.3713 |  |  | 0.001291818 | 146.8766 |  |  | 0.001216678 | 128.5126 |  |  | 0.001260829 | 159.9334 |  |  | 0.001261472 | 108.1964
28593.54 | 19.99988 | 0.001123475 | 112.5482 |  |  | 0.001107605 | 128.2195 |  |  | 0.001111056 | 127.2316 |  |  | 0.001167898 | 135.4386 |  |  | 0.001290646 | 146.951 |  |  | 0.001215407 | 128.5827 |  |  | 0.001259444 | 160.006 |  |  | 0.001260135 | 108.269
28651.19 | 20.00001 | 0.001122974 | 112.613 |  |  | 0.001107114 | 128.2833 |  |  | 0.001110523 | 127.2957 |  |  | 0.001167244 | 135.506 |  |  | 0.001289477 | 147.0254 |  |  | 0.001214139 | 128.6528 |  |  | 0.001258054 | 160.0786 |  |  | 0.001258793 | 108.3417
28708.84 | 20.00012 | 0.001122569 | 112.6777 |  |  | 0.001106638 | 128.3471 |  |  | 0.001110054 | 127.3597 |  |  | 0.001166557 | 135.5732 |  |  | 0.001288334 | 147.0997 |  |  | 0.001212888 | 128.7227 |  |  | 0.001256765 | 160.1511 |  |  | 0.001257489 | 108.4142
28766.5 | 20.00022 | 0.001122164 | 112.7424 |  |  | 0.001106162 | 128.4109 |  |  | 0.001109588 | 127.4237 |  |  | 0.001165868 | 135.6405 |  |  | 0.001287193 | 147.174 |  |  | 0.001211638 | 128.7926 |  |  | 0.001255483 | 160.2235 |  |  | 0.001256188 | 108.4867
28824.15 | 20.00011 | 0.001121704 | 112.8071 |  |  | 0.001105701 | 128.4747 |  |  | 0.0011091 | 127.4876 |  |  | 0.001165229 | 135.7076 |  |  | 0.001286066 | 147.2481 |  |  | 0.001210469 | 128.8624 |  |  | 0.001254231 | 160.2958 |  |  | 0.001254851 | 108.559
28881.8 | 20 | 0.001121245 | 112.8718 |  |  | 0.001105239 | 128.5384 |  |  | 0.001108611 | 127.5515 |  |  | 0.001164592 | 135.7748 |  |  | 0.00128494 | 147.3222 |  |  | 0.001209307 | 128.9322 |  |  | 0.001252981 | 160.3681 |  |  | 0.00125351 | 108.6313
28939.45 | 19.99972 | 0.00112092 | 112.9364 |  |  | 0.001104789 | 128.6021 |  |  | 0.001108162 | 127.6154 |  |  | 0.001163962 | 135.8419 |  |  | 0.0012838 | 147.3963 |  |  | 0.001208012 | 129.0018 |  |  | 0.001251591 | 160.4403 |  |  | 0.001252146 | 108.7035
28997.1 | 19.99944 | 0.001120595 | 113.001 |  |  | 0.001104339 | 128.6658 |  |  | 0.001107715 | 127.6793 |  |  | 0.001163332 | 135.909 |  |  | 0.001282659 | 147.4703 |  |  | 0.001206708 | 129.0715 |  |  | 0.00125019 | 160.5125 |  |  | 0.001250781 | 108.7757
29054.75 | 19.99982 | 0.001120198 | 113.0656 |  |  | 0.001103915 | 128.7294 |  |  | 0.001107223 | 127.7432 |  |  | 0.001162757 | 135.9761 |  |  | 0.001281536 | 147.5442 |  |  | 0.001205475 | 129.141 |  |  | 0.001248891 | 160.5845 |  |  | 0.001249458 | 108.8478
29112.4 | 20.00022 | 0.001119801 | 113.1302 |  |  | 0.00110349 | 128.7931 |  |  | 0.001106731 | 127.807 |  |  | 0.001162184 | 136.0431 |  |  | 0.001280413 | 147.618 |  |  | 0.001204246 | 129.2105 |  |  | 0.0012476 | 160.6565 |  |  | 0.001248138 | 108.9198
29170.06 | 19.99946 | 0.001119406 | 113.1947 |  |  | 0.001103058 | 128.8567 |  |  | 0.001106283 | 127.8708 |  |  | 0.001161597 | 136.1101 |  |  | 0.001279324 | 147.6918 |  |  | 0.001203105 | 129.2798 |  |  | 0.001246276 | 160.7283 |  |  | 0.001246777 | 108.9917
29227.71 | 19.99867 | 0.001119011 | 113.2592 |  |  | 0.001102626 | 128.9203 |  |  | 0.001105836 | 127.9345 |  |  | 0.00116101 | 136.177 |  |  | 0.001278238 | 147.7655 |  |  | 0.00120197 | 129.3492 |  |  | 0.001244949 | 160.8002 |  |  | 0.001245412 | 109.0635
29285.36 | 19.99866 | 0.001118637 | 113.3237 |  |  | 0.001102086 | 128.9838 |  |  | 0.001105357 | 127.9983 |  |  | 0.001160305 | 136.2439 |  |  | 0.00127713 | 147.8392 |  |  | 0.001200762 | 129.4184 |  |  | 0.001243567 | 160.8719 |  |  | 0.001244057 | 109.1353
29343.01 | 19.99866 | 0.001118263 | 113.3882 |  |  | 0.001101545 | 129.0473 |  |  | 0.001104878 | 128.062 |  |  | 0.001159595 | 136.3108 |  |  | 0.001276022 | 147.9128 |  |  | 0.001199549 | 129.4876 |  |  | 0.001242181 | 160.9435 |  |  | 0.001242703 | 109.207
29400.66 | 19.99947 | 0.00111799 | 113.4527 |  |  | 0.001101135 | 129.1108 |  |  | 0.00110437 | 128.1257 |  |  | 0.001159029 | 136.3776 |  |  | 0.001275016 | 147.9863 |  |  | 0.001198504 | 129.5567 |  |  | 0.001240906 | 161.0151 |  |  | 0.001241428 | 109.2786
29458.31 | 20.00029 | 0.001117717 | 113.5171 |  |  | 0.001100726 | 129.1743 |  |  | 0.001103861 | 128.1893 |  |  | 0.001158468 | 136.4445 |  |  | 0.001274015 | 148.0598 |  |  | 0.00119747 | 129.6258 |  |  | 0.001239641 | 161.0866 |  |  | 0.001240161 | 109.3501
29515.96 | 19.99988 | 0.001117318 | 113.5815 |  |  | 0.0011004 | 129.2378 |  |  | 0.001103535 | 128.253 |  |  | 0.001158025 | 136.5112 |  |  | 0.001273036 | 148.1332 |  |  | 0.001196468 | 129.6948 |  |  | 0.001238384 | 161.158 |  |  | 0.001238871 | 109.4216
29573.62 | 19.99945 | 0.00111692 | 113.646 |  |  | 0.001100075 | 129.3012 |  |  | 0.001103214 | 128.3166 |  |  | 0.001157587 | 136.578 |  |  | 0.001272058 | 148.2066 |  |  | 0.001195468 | 129.7638 |  |  | 0.001237127 | 161.2294 |  |  | 0.001237579 | 109.493
29631.27 | 19.99987 | 0.001116632 | 113.7103 |  |  | 0.00109972 | 129.3646 |  |  | 0.001102781 | 128.3802 |  |  | 0.001157124 | 136.6447 |  |  | 0.001271076 | 148.2799 |  |  | 0.001194412 | 129.8327 |  |  | 0.001235809 | 161.3007 |  |  | 0.001236288 | 109.5642
29688.92 | 20.00031 | 0.001116344 | 113.7747 |  |  | 0.001099364 | 129.428 |  |  | 0.001102344 | 128.4437 |  |  | 0.00115666 | 136.7114 |  |  | 0.001270094 | 148.3532 |  |  | 0.001193353 | 129.9015 |  |  | 0.001234485 | 161.3719 |  |  | 0.001234999 | 109.6355
29746.57 | 19.99994 | 0.001115968 | 113.839 |  |  | 0.001098971 | 129.4913 |  |  | 0.001102017 | 128.5073 |  |  | 0.0011561 | 136.7781 |  |  | 0.001269131 | 148.4263 |  |  | 0.001192334 | 129.9703 |  |  | 0.001233196 | 161.443 |  |  | 0.001233709 | 109.7066
29804.22 | 19.99956 | 0.001115593 | 113.9034 |  |  | 0.001098577 | 129.5547 |  |  | 0.001101692 | 128.5708 |  |  | 0.001155536 | 136.8447 |  |  | 0.00126817 | 148.4995 |  |  | 0.001191317 | 130.039 |  |  | 0.001231909 | 161.5141 |  |  | 0.00123242 | 109.7778
29861.87 | 19.99977 | 0.001115358 | 113.9677 |  |  | 0.001098264 | 129.618 |  |  | 0.001101334 | 128.6343 |  |  | 0.001155047 | 136.9113 |  |  | 0.001267249 | 148.5726 |  |  | 0.00119025 | 130.1076 |  |  | 0.001230722 | 161.5851 |  |  | 0.001231126 | 109.8488
29919.52 | 20 | 0.001115124 | 114.032 |  |  | 0.001097952 | 129.6813 |  |  | 0.001100975 | 128.6978 |  |  | 0.001154561 | 136.9779 |  |  | 0.00126633 | 148.6456 |  |  | 0.001189179 | 130.1762 |  |  | 0.001229543 | 161.656 |  |  | 0.001229832 | 109.9197
29977.18 | 20.00017 | 0.001114892 | 114.0963 |  |  | 0.001097667 | 129.7446 |  |  | 0.001100633 | 128.7612 |  |  | 0.001154151 | 137.0444 |  |  | 0.001265457 | 148.7186 |  |  | 0.001188236 | 130.2447 |  |  | 0.001228231 | 161.7268 |  |  | 0.001228523 | 109.9906
30034.83 | 20.00034 | 0.001114661 | 114.1605 |  |  | 0.001097382 | 129.8079 |  |  | 0.001100292 | 128.8247 |  |  | 0.001153743 | 137.111 |  |  | 0.001264588 | 148.7915 |  |  | 0.001187302 | 130.3132 |  |  | 0.001226908 | 161.7976 |  |  | 0.001227214 | 110.0614
30092.48 | 20.00039 | 0.001114346 | 114.2248 |  |  | 0.001097082 | 129.8712 |  |  | 0.001099994 | 128.8881 |  |  | 0.001153311 | 137.1775 |  |  | 0.001263762 | 148.8644 |  |  | 0.00118636 | 130.3816 |  |  | 0.001225597 | 161.8683 |  |  | 0.001225956 | 110.1321
30150.13 | 20.00045 | 0.001114031 | 114.289 |  |  | 0.001096782 | 129.9344 |  |  | 0.001099696 | 128.9515 |  |  | 0.001152878 | 137.2439 |  |  | 0.001262938 | 148.9372 |  |  | 0.001185419 | 130.45 |  |  | 0.001224288 | 161.9389 |  |  | 0.001224702 | 110.2027
30207.78 | 19.99995 | 0.001113768 | 114.3532 |  |  | 0.001096518 | 129.9976 |  |  | 0.001099372 | 129.0149 |  |  | 0.001152475 | 137.3104 |  |  | 0.001262012 | 149.01 |  |  | 0.001184433 | 130.5183 |  |  | 0.001223003 | 162.0095 |  |  | 0.001223418 | 110.2733
30265.43 | 19.99945 | 0.001113505 | 114.4174 |  |  | 0.001096254 | 130.0608 |  |  | 0.001099048 | 129.0783 |  |  | 0.001152072 | 137.3768 |  |  | 0.00126108 | 149.0828 |  |  | 0.001183444 | 130.5866 |  |  | 0.00122172 | 162.08 |  |  | 0.001222131 | 110.3438
30323.08 | 19.99955 | 0.001113265 | 114.4816 |  |  | 0.001095965 | 130.124 |  |  | 0.001098687 | 129.1416 |  |  | 0.001151637 | 137.4432 |  |  | 0.001260262 | 149.1554 |  |  | 0.001182567 | 130.6548 |  |  | 0.001220422 | 162.1503 |  |  | 0.001220877 | 110.4142
30380.74 | 19.99966 | 0.001113025 | 114.5458 |  |  | 0.001095677 | 130.1872 |  |  | 0.001098325 | 129.205 |  |  | 0.0011512 | 137.5096 |  |  | 0.001259449 | 149.2281 |  |  | 0.001181698 | 130.723 |  |  | 0.001219123 | 162.2207 |  |  | 0.001219627 | 110.4846
30438.39 | 20.00036 | 0.001112799 | 114.61 |  |  | 0.001095366 | 130.2503 |  |  | 0.001098043 | 129.2683 |  |  | 0.001150715 | 137.576 |  |  | 0.001258594 | 149.3006 |  |  | 0.001180727 | 130.791 |  |  | 0.001217822 | 162.2909 |  |  | 0.001218291 | 110.5548
30496.04 | 20.00107 | 0.001112573 | 114.6741 |  |  | 0.001095055 | 130.3135 |  |  | 0.001097763 | 129.3316 |  |  | 0.001150228 | 137.6423 |  |  | 0.001257735 | 149.3732 |  |  | 0.001179749 | 130.8591 |  |  | 0.00121652 | 162.3611 |  |  | 0.001216947 | 110.625
30553.69 | 20.0005 | 0.001112289 | 114.7382 |  |  | 0.001094715 | 130.3766 |  |  | 0.001097438 | 129.3948 |  |  | 0.001149815 | 137.7086 |  |  | 0.001256906 | 149.4457 |  |  | 0.001178893 | 130.9271 |  |  | 0.001215221 | 162.4312 |  |  | 0.001215617 | 110.6951
30611.34 | 19.9999 | 0.001112005 | 114.8024 |  |  | 0.001094375 | 130.4397 |  |  | 0.001097112 | 129.4581 |  |  | 0.001149404 | 137.7749 |  |  | 0.001256079 | 149.5181 |  |  | 0.001178044 | 130.995 |  |  | 0.001213923 | 162.5012 |  |  | 0.001214288 | 110.7652
30668.99 | 19.99989 | 0.001111701 | 114.8665 |  |  | 0.001094121 | 130.5028 |  |  | 0.001096836 | 129.5213 |  |  | 0.001149019 | 137.8411 |  |  | 0.001255288 | 149.5905 |  |  | 0.001177125 | 131.0629 |  |  | 0.001212597 | 162.5711 |  |  | 0.001213008 | 110.8351
30726.64 | 19.99989 | 0.001111397 | 114.9306 |  |  | 0.001093869 | 130.5659 |  |  | 0.001096562 | 129.5846 |  |  | 0.001148635 | 137.9074 |  |  | 0.001254499 | 149.6628 |  |  | 0.0011762 | 131.1308 |  |  | 0.001211269 | 162.641 |  |  | 0.001211731 | 110.9051
30784.3 | 19.99989 | 0.001111206 | 114.9946 |  |  | 0.001093597 | 130.6289 |  |  | 0.001096268 | 129.6478 |  |  | 0.001148197 | 137.9736 |  |  | 0.001253662 | 149.7351 |  |  | 0.001175272 | 131.1985 |  |  | 0.001209957 | 162.7108 |  |  | 0.001210471 | 110.9749
30841.95 | 19.99989 | 0.001111016 | 115.0587 |  |  | 0.001093325 | 130.692 |  |  | 0.001095974 | 129.711 |  |  | 0.001147757 | 138.0398 |  |  | 0.001252823 | 149.8074 |  |  | 0.001174344 | 131.2663 |  |  | 0.001208645 | 162.7805 |  |  | 0.001209212 | 111.0446
30899.6 | 19.99972 | 0.00111077 | 115.1227 |  |  | 0.001093128 | 130.755 |  |  | 0.001095716 | 129.7741 |  |  | 0.001147393 | 138.1059 |  |  | 0.001252115 | 149.8796 |  |  | 0.001173447 | 131.3339 |  |  | 0.001207336 | 162.8501 |  |  | 0.00120797 | 111.1143
30957.25 | 19.99956 | 0.001110525 | 115.1868 |  |  | 0.001092931 | 130.818 |  |  | 0.001095459 | 129.8373 |  |  | 0.001147032 | 138.172 |  |  | 0.001251415 | 149.9518 |  |  | 0.001172552 | 131.4016 |  |  | 0.001206027 | 162.9197 |  |  | 0.001206729 | 111.1839
31014.9 | 19.99977 | 0.001110314 | 115.2508 |  |  | 0.001092744 | 130.881 |  |  | 0.001095276 | 129.9005 |  |  | 0.001146796 | 138.2382 |  |  | 0.001250687 | 150.0239 |  |  | 0.001171781 | 131.4691 |  |  | 0.001204833 | 162.9892 |  |  | 0.001205446 | 111.2534
31072.55 | 20 | 0.001110103 | 115.3148 |  |  | 0.001092556 | 130.944 |  |  | 0.001095095 | 129.9636 |  |  | 0.001146565 | 138.3043 |  |  | 0.001249956 | 150.096 |  |  | 0.001171019 | 131.5367 |  |  | 0.001203647 | 163.0587 |  |  | 0.001204159 | 111.3229
31130.21 | 19.99979 | 0.001109926 | 115.3788 |  |  | 0.001092294 | 131.007 |  |  | 0.001094986 | 130.0267 |  |  | 0.001146297 | 138.3704 |  |  | 0.001249283 | 150.168 |  |  | 0.0011702 | 131.6041 |  |  | 0.001202336 | 163.128 |  |  | 0.001202874 | 111.3923
31187.86 | 19.99957 | 0.001109749 | 115.4428 |  |  | 0.001092032 | 131.07 |  |  | 0.001094878 | 130.0899 |  |  | 0.001146027 | 138.4364 |  |  | 0.001248614 | 150.24 |  |  | 0.001169378 | 131.6716 |  |  | 0.001201014 | 163.1973 |  |  | 0.001201589 | 111.4616
31245.51 | 19.99991 | 0.001109497 | 115.5067 |  |  | 0.001091835 | 131.1329 |  |  | 0.001094641 | 130.153 |  |  | 0.001145787 | 138.5025 |  |  | 0.001247933 | 150.312 |  |  | 0.001168578 | 131.739 |  |  | 0.001199716 | 163.2665 |  |  | 0.00120032 | 111.5308
31303.16 | 20.00026 | 0.001109244 | 115.5707 |  |  | 0.00109164 | 131.1958 |  |  | 0.001094401 | 130.2161 |  |  | 0.001145549 | 138.5686 |  |  | 0.001247251 | 150.3839 |  |  | 0.00116778 | 131.8063 |  |  | 0.00119842 | 163.3356 |  |  | 0.001199053 | 111.6
31360.81 | 20.00019 | 0.001109104 | 115.6346 |  |  | 0.00109143 | 131.2588 |  |  | 0.001094075 | 130.2792 |  |  | 0.001145228 | 138.6346 |  |  | 0.001246522 | 150.4558 |  |  | 0.00116692 | 131.8736 |  |  | 0.001197143 | 163.4047 |  |  | 0.001197853 | 111.6691
31418.46 | 20.00011 | 0.001108963 | 115.6986 |  |  | 0.001091219 | 131.3217 |  |  | 0.001093747 | 130.3422 |  |  | 0.001144904 | 138.7006 |  |  | 0.00124579 | 150.5276 |  |  | 0.001166056 | 131.9409 |  |  | 0.001195867 | 163.4737 |  |  | 0.001196659 | 111.7381
31476.11 | 19.99991 | 0.00110867 | 115.7625 |  |  | 0.001091052 | 131.3846 |  |  | 0.00109361 | 130.4053 |  |  | 0.001144602 | 138.7666 |  |  | 0.001245078 | 150.5994 |  |  | 0.001165179 | 132.0081 |  |  | 0.001194575 | 163.5425 |  |  | 0.00119538 | 111.807
31533.77 | 19.9997 | 0.001108378 | 115.8264 |  |  | 0.001090886 | 131.4475 |  |  | 0.001093479 | 130.4683 |  |  | 0.001144301 | 138.8326 |  |  | 0.001244368 | 150.6712 |  |  | 0.001164301 | 132.0752 |  |  | 0.001193283 | 163.6114 |  |  | 0.001194095 | 111.876
31591.42 | 19.99985 | 0.00110808 | 115.8903 |  |  | 0.001090613 | 131.5104 |  |  | 0.001093236 | 130.5314 |  |  | 0.001144029 | 138.8985 |  |  | 0.001243696 | 150.7429 |  |  | 0.001163586 | 132.1423 |  |  | 0.001191962 | 163.6801 |  |  | 0.001192824 | 111.9447
31649.07 | 20 | 0.001107783 | 115.9542 |  |  | 0.00109034 | 131.5732 |  |  | 0.001092991 | 130.5944 |  |  | 0.001143757 | 138.9645 |  |  | 0.001243026 | 150.8146 |  |  | 0.001162882 | 132.2094 |  |  | 0.001190639 | 163.7488 |  |  | 0.001191556 | 112.0135
31706.72 | 20 | 0.001107553 | 116.018 |  |  | 0.001090063 | 131.6361 |  |  | 0.001092853 | 130.6574 |  |  | 0.001143437 | 139.0304 |  |  | 0.001242378 | 150.8862 |  |  | 0.001162176 | 132.2764 |  |  | 0.001189391 | 163.8174 |  |  | 0.001190215 | 112.0821
31764.37 | 20 | 0.001107323 | 116.0819 |  |  | 0.001089786 | 131.6989 |  |  | 0.001092716 | 130.7204 |  |  | 0.001143114 | 139.0963 |  |  | 0.001241732 | 150.9579 |  |  | 0.001161471 | 132.3434 |  |  | 0.00118815 | 163.886 |  |  | 0.001188867 | 112.1507
31822.02 | 19.99951 | 0.001107148 | 116.1457 |  |  | 0.001089597 | 131.7617 |  |  | 0.001092485 | 130.7834 |  |  | 0.001142875 | 139.1622 |  |  | 0.001241084 | 151.0294 |  |  | 0.001160715 | 132.4103 |  |  | 0.001186874 | 163.9544 |  |  | 0.001187374 | 112.2192
31879.67 | 19.999 | 0.001106973 | 116.2095 |  |  | 0.001089408 | 131.8246 |  |  | 0.001092252 | 130.8464 |  |  | 0.00114264 | 139.2281 |  |  | 0.001240436 | 151.101 |  |  | 0.001159956 | 132.4772 |  |  | 0.001185596 | 164.0228 |  |  | 0.001185868 | 112.2876
31937.33 | 19.99965 | 0.00110674 | 116.2733 |  |  | 0.001089079 | 131.8874 |  |  | 0.001091959 | 130.9093 |  |  | 0.001142224 | 139.294 |  |  | 0.001239691 | 151.1724 |  |  | 0.001159136 | 132.5441 |  |  | 0.001184177 | 164.0911 |  |  | 0.001184289 | 112.3559
31994.98 | 20.00032 | 0.001106507 | 116.3371 |  |  | 0.001088749 | 131.9501 |  |  | 0.001091664 | 130.9723 |  |  | 0.0011418 | 139.3598 |  |  | 0.001238942 | 151.2439 |  |  | 0.001158311 | 132.6109 |  |  | 0.001182747 | 164.1594 |  |  | 0.001182704 | 112.4242
32052.63 | 19.9999 | 0.001106212 | 116.4009 |  |  | 0.001088511 | 132.0129 |  |  | 0.001091442 | 131.0352 |  |  | 0.00114149 | 139.4256 |  |  | 0.001238232 | 151.3153 |  |  | 0.001157621 | 132.6776 |  |  | 0.001181491 | 164.2275 |  |  | 0.001181349 | 112.4923
32110.28 | 19.99945 | 0.001105917 | 116.4647 |  |  | 0.001088273 | 132.0756 |  |  | 0.001091221 | 131.0981 |  |  | 0.001141185 | 139.4914 |  |  | 0.001237525 | 151.3867 |  |  | 0.00115694 | 132.7444 |  |  | 0.001180249 | 164.2956 |  |  | 0.001180013 | 112.5604
32167.93 | 20.00005 | 0.001105615 | 116.5284 |  |  | 0.001088319 | 132.1384 |  |  | 0.001091262 | 131.161 |  |  | 0.001141201 | 139.5572 |  |  | 0.001237182 | 151.458 |  |  | 0.001156454 | 132.811 |  |  | 0.001179225 | 164.3636 |  |  | 0.001179068 | 112.6284
32225.58 | 20.00066 | 0.001105313 | 116.5922 |  |  | 0.001088368 | 132.2011 |  |  | 0.001091309 | 131.2239 |  |  | 0.00114123 | 139.623 |  |  | 0.00123686 | 151.5293 |  |  | 0.001155982 | 132.8777 |  |  | 0.001178218 | 164.4316 |  |  | 0.001178156 | 112.6963
32283.23 | 20.00056 | 0.001105176 | 116.6559 |  |  | 0.001088153 | 132.2639 |  |  | 0.001091194 | 131.2868 |  |  | 0.00114098 | 139.6888 |  |  | 0.001236314 | 151.6006 |  |  | 0.001155354 | 132.9443 |  |  | 0.001176979 | 164.4994 |  |  | 0.001177037 | 112.7642
32340.89 | 20.00045 | 0.001105039 | 116.7196 |  |  | 0.001087936 | 132.3266 |  |  | 0.001091075 | 131.3497 |  |  | 0.001140719 | 139.7546 |  |  | 0.001235754 | 151.6719 |  |  | 0.001154716 | 133.0109 |  |  | 0.001175721 | 164.5673 |  |  | 0.001175899 | 112.8321
32398.54 | 20.00023 | 0.001104952 | 116.7833 |  |  | 0.001087738 | 132.3893 |  |  | 0.001090839 | 131.4126 |  |  | 0.001140402 | 139.8203 |  |  | 0.00123518 | 151.7431 |  |  | 0.001154098 | 133.0775 |  |  | 0.001174473 | 164.635 |  |  | 0.001174779 | 112.8998
32456.19 | 20 | 0.001104864 | 116.847 |  |  | 0.00108754 | 132.452 |  |  | 0.0010906 | 131.4755 |  |  | 0.001140083 | 139.8861 |  |  | 0.001234606 | 151.8143 |  |  | 0.001153482 | 133.144 |  |  | 0.001173226 | 164.7027 |  |  | 0.00117366 | 112.9675
32513.84 | 20 | 0.00110462 | 116.9107 |  |  | 0.001087224 | 132.5147 |  |  | 0.001090308 | 131.5384 |  |  | 0.001139783 | 139.9518 |  |  | 0.001233992 | 151.8854 |  |  | 0.001152798 | 133.2105 |  |  | 0.001171876 | 164.7703 |  |  | 0.001172434 | 113.0351
32571.49 | 20 | 0.001104377 | 116.9744 |  |  | 0.001086907 | 132.5774 |  |  | 0.001090016 | 131.6012 |  |  | 0.001139483 | 140.0175 |  |  | 0.001233376 | 151.9566 |  |  | 0.001152109 | 133.2769 |  |  | 0.001170518 | 164.8378 |  |  | 0.001171197 | 113.1027
32629.14 | 19.99995 | 0.00110409 | 117.038 |  |  | 0.001086644 | 132.64 |  |  | 0.001089777 | 131.6641 |  |  | 0.001139226 | 140.0832 |  |  | 0.001232714 | 152.0276 |  |  | 0.001151457 | 133.3433 |  |  | 0.001169218 | 164.9052 |  |  | 0.001169994 | 113.1702
32686.79 | 19.99989 | 0.001103803 | 117.1017 |  |  | 0.001086381 | 132.7027 |  |  | 0.001089539 | 131.7269 |  |  | 0.00113897 | 140.1488 |  |  | 0.00123205 | 152.0987 |  |  | 0.001150808 | 133.4097 |  |  | 0.001167922 | 164.9726 |  |  | 0.001168793 | 113.2376
32744.45 | 19.99994 | 0.001103543 | 117.1653 |  |  | 0.001086117 | 132.7653 |  |  | 0.001089298 | 131.7897 |  |  | 0.001138679 | 140.2145 |  |  | 0.001231501 | 152.1697 |  |  | 0.001150106 | 133.476 |  |  | 0.001166694 | 165.0399 |  |  | 0.001167556 | 113.3049
32802.1 | 20 | 0.001103283 | 117.2289 |  |  | 0.001085854 | 132.8279 |  |  | 0.001089057 | 131.8525 |  |  | 0.001138385 | 140.2801 |  |  | 0.001230959 | 152.2407 |  |  | 0.001149399 | 133.5423 |  |  | 0.001165472 | 165.1072 |  |  | 0.001166315 | 113.3722
32859.75 | 19.99971 | 0.001102996 | 117.2925 |  |  | 0.001085578 | 132.8905 |  |  | 0.001088856 | 131.9153 |  |  | 0.001138077 | 140.3457 |  |  | 0.001230418 | 152.3116 |  |  | 0.001148794 | 133.6085 |  |  | 0.001164152 | 165.1743 |  |  | 0.001165161 | 113.4394
32917.4 | 19.99942 | 0.001102708 | 117.3561 |  |  | 0.001085302 | 132.9531 |  |  | 0.001088657 | 131.978 |  |  | 0.001137768 | 140.4114 |  |  | 0.001229877 | 152.3826 |  |  | 0.001148195 | 133.6748 |  |  | 0.001162825 | 165.2414 |  |  | 0.001164015 | 113.5066
32975.05 | 20.00008 | 0.001102479 | 117.4196 |  |  | 0.001085068 | 133.0156 |  |  | 0.001088473 | 132.0408 |  |  | 0.001137495 | 140.4769 |  |  | 0.001229316 | 152.4535 |  |  | 0.00114759 | 133.7409 |  |  | 0.001161599 | 165.3084 |  |  | 0.001162817 | 113.5736
33032.7 | 20.00076 | 0.00110225 | 117.4832 |  |  | 0.001084834 | 133.0782 |  |  | 0.001088289 | 132.1035 |  |  | 0.001137225 | 140.5425 |  |  | 0.001228753 | 152.5243 |  |  | 0.001146984 | 133.8071 |  |  | 0.001160381 | 165.3753 |  |  | 0.001161614 | 113.6406
33090.35 | 20.00034 | 0.00110189 | 117.5467 |  |  | 0.001084612 | 133.1407 |  |  | 0.001088029 | 132.1663 |  |  | 0.001137008 | 140.6081 |  |  | 0.001228256 | 152.5951 |  |  | 0.001146413 | 133.8732 |  |  | 0.001159187 | 165.4422 |  |  | 0.001160426 | 113.7076
33148.01 | 19.9999 | 0.001101529 | 117.6103 |  |  | 0.00108439 | 133.2032 |  |  | 0.001087767 | 132.229 |  |  | 0.001136794 | 140.6736 |  |  | 0.001227763 | 152.6659 |  |  | 0.001145845 | 133.9393 |  |  | 0.001157995 | 165.509 |  |  | 0.001159238 | 113.7745
33205.66 | 19.99994 | 0.001101255 | 117.6737 |  |  | 0.001084272 | 133.2658 |  |  | 0.001087711 | 132.2917 |  |  | 0.001136713 | 140.7392 |  |  | 0.001227339 | 152.7367 |  |  | 0.001145369 | 134.0053 |  |  | 0.001156845 | 165.5757 |  |  | 0.001158111 | 113.8412
33263.31 | 20 | 0.001100981 | 117.7372 |  |  | 0.001084155 | 133.3283 |  |  | 0.001087661 | 132.3544 |  |  | 0.001136638 | 140.8047 |  |  | 0.001226918 | 152.8075 |  |  | 0.0011449 | 134.0713 |  |  | 0.001155698 | 165.6424 |  |  | 0.001156988 | 113.908
33320.96 | 20.00038 | 0.001100862 | 117.8007 |  |  | 0.001083939 | 133.3908 |  |  | 0.00108747 | 132.4171 |  |  | 0.001136439 | 140.8702 |  |  | 0.001226437 | 152.8782 |  |  | 0.001144322 | 134.1373 |  |  | 0.001154475 | 165.7089 |  |  | 0.001155882 | 113.9746
33378.61 | 20.00077 | 0.001100743 | 117.8642 |  |  | 0.001083723 | 133.4532 |  |  | 0.001087275 | 132.4798 |  |  | 0.001136236 | 140.9357 |  |  | 0.001225953 | 152.9489 |  |  | 0.001143738 | 134.2033 |  |  | 0.001153247 | 165.7755 |  |  | 0.001154778 | 114.0413
33436.26 | 20.00045 | 0.001100455 | 117.9276 |  |  | 0.001083514 | 133.5157 |  |  | 0.001087043 | 132.5425 |  |  | 0.001135988 | 141.0012 |  |  | 0.001225462 | 153.0195 |  |  | 0.001143135 | 134.2692 |  |  | 0.001152066 | 165.8419 |  |  | 0.001153487 | 114.1078
33493.92 | 20.00012 | 0.001100167 | 117.9911 |  |  | 0.001083304 | 133.5782 |  |  | 0.00108681 | 132.6051 |  |  | 0.001135738 | 141.0667 |  |  | 0.001224971 | 153.0902 |  |  | 0.001142532 | 134.3351 |  |  | 0.001150889 | 165.9083 |  |  | 0.001152178 | 114.1743
33551.57 | 20.00022 | 0.001100012 | 118.0545 |  |  | 0.001083067 | 133.6406 |  |  | 0.00108668 | 132.6678 |  |  | 0.001135566 | 141.1322 |  |  | 0.00122448 | 153.1608 |  |  | 0.001141963 | 134.4009 |  |  | 0.00114963 | 165.9746 |  |  | 0.001150952 | 114.2406
33609.22 | 20.00033 | 0.001099857 | 118.1179 |  |  | 0.001082829 | 133.7031 |  |  | 0.001086553 | 132.7304 |  |  | 0.001135398 | 141.1976 |  |  | 0.001223989 | 153.2314 |  |  | 0.001141397 | 134.4667 |  |  | 0.001148365 | 166.0409 |  |  | 0.001149732 | 114.307
33666.87 | 19.9999 | 0.001099544 | 118.1813 |  |  | 0.001082536 | 133.7655 |  |  | 0.001086303 | 132.7931 |  |  | 0.001135109 | 141.2631 |  |  | 0.001223404 | 153.3019 |  |  | 0.001140802 | 134.5325 |  |  | 0.001147076 | 166.107 |  |  | 0.001148464 | 114.3732
33724.52 | 19.99945 | 0.001099232 | 118.2447 |  |  | 0.001082243 | 133.8279 |  |  | 0.00108605 | 132.8557 |  |  | 0.001134815 | 141.3285 |  |  | 0.001222814 | 153.3724 |  |  | 0.001140205 | 134.5983 |  |  | 0.001145784 | 166.1731 |  |  | 0.001147191 | 114.4394
33782.17 | 19.99971 | 0.001098951 | 118.308 |  |  | 0.001081982 | 133.8903 |  |  | 0.001085824 | 132.9183 |  |  | 0.001134635 | 141.3939 |  |  | 0.001222322 | 153.4429 |  |  | 0.00113976 | 134.664 |  |  | 0.001144625 | 166.2391 |  |  | 0.001145948 | 114.5055
33839.82 | 19.99999 | 0.00109867 | 118.3714 |  |  | 0.001081721 | 133.9526 |  |  | 0.0010856 | 132.9809 |  |  | 0.001134459 | 141.4593 |  |  | 0.001221836 | 153.5134 |  |  | 0.001139326 | 134.7297 |  |  | 0.001143477 | 166.3051 |  |  | 0.001144708 | 114.5715
33897.48 | 20 | 0.001098433 | 118.4347 |  |  | 0.001081603 | 134.015 |  |  | 0.001085415 | 133.0435 |  |  | 0.001134274 | 141.5247 |  |  | 0.001221379 | 153.5838 |  |  | 0.001138862 | 134.7954 |  |  | 0.001142354 | 166.371 |  |  | 0.001143449 | 114.6374
33955.13 | 20.00001 | 0.001098195 | 118.498 |  |  | 0.001081486 | 134.0773 |  |  | 0.001085231 | 133.106 |  |  | 0.001134089 | 141.5901 |  |  | 0.001220923 | 153.6542 |  |  | 0.001138395 | 134.861 |  |  | 0.001141233 | 166.4368 |  |  | 0.001142188 | 114.7034
34012.78 | 20.00005 | 0.001097923 | 118.5613 |  |  | 0.001081164 | 134.1397 |  |  | 0.001084991 | 133.1686 |  |  | 0.001133847 | 141.6555 |  |  | 0.001220397 | 153.7245 |  |  | 0.001137873 | 134.9266 |  |  | 0.001139968 | 166.5026 |  |  | 0.001140833 | 114.7691
34070.43 | 20.0001 | 0.001097651 | 118.6246 |  |  | 0.00108084 | 134.202 |  |  | 0.001084749 | 133.2311 |  |  | 0.001133602 | 141.7209 |  |  | 0.001219865 | 153.7949 |  |  | 0.001137347 | 134.9922 |  |  | 0.001138693 | 166.5683 |  |  | 0.001139471 | 114.8349
34128.08 | 20 | 0.001097318 | 118.6879 |  |  | 0.001080569 | 134.2643 |  |  | 0.001084429 | 133.2937 |  |  | 0.001133312 | 141.7862 |  |  | 0.001219337 | 153.8652 |  |  | 0.001136799 | 135.0578 |  |  | 0.001137485 | 166.6339 |  |  | 0.001138221 | 114.9005
34185.73 | 19.99989 | 0.001096986 | 118.7512 |  |  | 0.001080298 | 134.3266 |  |  | 0.001084107 | 133.3562 |  |  | 0.00113302 | 141.8515 |  |  | 0.001218808 | 153.9355 |  |  | 0.00113625 | 135.1233 |  |  | 0.001136282 | 166.6994 |  |  | 0.001136981 | 114.9661
34243.38 | 20.00016 | 0.001096659 | 118.8144 |  |  | 0.001080078 | 134.3889 |  |  | 0.001084061 | 133.4187 |  |  | 0.001132858 | 141.9168 |  |  | 0.0012184 | 154.0057 |  |  | 0.00113578 | 135.1888 |  |  | 0.001135186 | 166.7649 |  |  | 0.001135785 | 115.0316
34301.04 | 20.00044 | 0.001096332 | 118.8776 |  |  | 0.001079858 | 134.4511 |  |  | 0.001084022 | 133.4812 |  |  | 0.001132701 | 141.9822 |  |  | 0.001218 | 154.076 |  |  | 0.001135316 | 135.2543 |  |  | 0.001134098 | 166.8303 |  |  | 0.001134594 | 115.0971
34358.69 | 20.00039 | 0.001095958 | 118.9408 |  |  | 0.001079708 | 134.5134 |  |  | 0.001083866 | 133.5437 |  |  | 0.001132634 | 142.0475 |  |  | 0.001217658 | 154.1462 |  |  | 0.001134914 | 135.3197 |  |  | 0.001132984 | 166.8956 |  |  | 0.001133458 | 115.1625
34416.34 | 20.00034 | 0.001095584 | 119.004 |  |  | 0.001079559 | 134.5756 |  |  | 0.001083706 | 133.6062 |  |  | 0.001132571 | 142.1128 |  |  | 0.00121732 | 154.2164 |  |  | 0.001134517 | 135.3851 |  |  | 0.001131867 | 166.961 |  |  | 0.001132327 | 115.2278
34473.99 | 20.00023 | 0.001095388 | 119.0671 |  |  | 0.001079257 | 134.6379 |  |  | 0.001083429 | 133.6686 |  |  | 0.00113237 | 142.178 |  |  | 0.001216822 | 154.2865 |  |  | 0.00113404 | 135.4505 |  |  | 0.001130639 | 167.0261 |  |  | 0.001131128 | 115.293
34531.64 | 20.00011 | 0.001095192 | 119.1303 |  |  | 0.001078955 | 134.7001 |  |  | 0.001083148 | 133.7311 |  |  | 0.001132163 | 142.2433 |  |  | 0.001216314 | 154.3567 |  |  | 0.001133558 | 135.5159 |  |  | 0.001129401 | 167.0913 |  |  | 0.001129923 | 115.3582
34589.29 | 19.99994 | 0.001094859 | 119.1934 |  |  | 0.001078681 | 134.7623 |  |  | 0.001082935 | 133.7935 |  |  | 0.001131861 | 142.3086 |  |  | 0.001215794 | 154.4268 |  |  | 0.00113305 | 135.5812 |  |  | 0.001128224 | 167.1564 |  |  | 0.00112865 | 115.4233
34646.94 | 19.99977 | 0.001094526 | 119.2565 |  |  | 0.001078408 | 134.8244 |  |  | 0.001082723 | 133.8559 |  |  | 0.001131555 | 142.3738 |  |  | 0.001215273 | 154.4969 |  |  | 0.001132539 | 135.6465 |  |  | 0.001127051 | 167.2214 |  |  | 0.001127372 | 115.4884
34704.6 | 20.00037 | 0.001094263 | 119.3196 |  |  | 0.001078086 | 134.8866 |  |  | 0.001082515 | 133.9184 |  |  | 0.001131374 | 142.4391 |  |  | 0.001214769 | 154.5669 |  |  | 0.001131995 | 135.7118 |  |  | 0.001125842 | 167.2863 |  |  | 0.001126181 | 115.5533
34762.25 | 20.00099 | 0.001093999 | 119.3827 |  |  | 0.001077764 | 134.9488 |  |  | 0.001082307 | 133.9808 |  |  | 0.001131199 | 142.5043 |  |  | 0.001214267 | 154.6369 |  |  | 0.001131449 | 135.777 |  |  | 0.00112463 | 167.3512 |  |  | 0.001124998 | 115.6182
34819.9 | 20.0004 | 0.0010937 | 119.4457 |  |  | 0.001077478 | 135.0109 |  |  | 0.001082074 | 134.0431 |  |  | 0.001130969 | 142.5695 |  |  | 0.001213767 | 154.7069 |  |  | 0.001130966 | 135.8422 |  |  | 0.001123396 | 167.416 |  |  | 0.001123823 | 115.683
34877.55 | 19.99979 | 0.001093401 | 119.5088 |  |  | 0.001077192 | 135.073 |  |  | 0.00108184 | 134.1055 |  |  | 0.001130737 | 142.6347 |  |  | 0.001213268 | 154.7769 |  |  | 0.001130486 | 135.9074 |  |  | 0.001122161 | 167.4807 |  |  | 0.001122648 | 115.7478
34935.2 | 19.99967 | 0.00109308 | 119.5718 |  |  | 0.001077004 | 135.1351 |  |  | 0.001081675 | 134.1679 |  |  | 0.001130598 | 142.6999 |  |  | 0.001212817 | 154.8468 |  |  | 0.001129998 | 135.9726 |  |  | 0.001120984 | 167.5454 |  |  | 0.00112149 | 115.8124
34992.85 | 19.99955 | 0.001092758 | 119.6348 |  |  | 0.001076817 | 135.1972 |  |  | 0.001081511 | 134.2302 |  |  | 0.001130463 | 142.765 |  |  | 0.001212368 | 154.9167 |  |  | 0.001129509 | 136.0377 |  |  | 0.001119811 | 167.61 |  |  | 0.001120334 | 115.8771
35050.5 | 19.99999 | 0.001092437 | 119.6978 |  |  | 0.001076633 | 135.2592 |  |  | 0.001081316 | 134.2926 |  |  | 0.001130261 | 142.8302 |  |  | 0.001211931 | 154.9866 |  |  | 0.001129041 | 136.1028 |  |  | 0.001118654 | 167.6745 |  |  | 0.001119228 | 115.9416
35108.16 | 20.00044 | 0.001092116 | 119.7608 |  |  | 0.00107645 | 135.3213 |  |  | 0.00108112 | 134.3549 |  |  | 0.001130057 | 142.8954 |  |  | 0.001211494 | 155.0565 |  |  | 0.001128576 | 136.1679 |  |  | 0.001117499 | 167.739 |  |  | 0.001118126 | 116.0061
35165.81 | 20.00028 | 0.001091816 | 119.8237 |  |  | 0.001076217 | 135.3834 |  |  | 0.001080982 | 134.4172 |  |  | 0.001129892 | 142.9605 |  |  | 0.001211074 | 155.1263 |  |  | 0.001128086 | 136.233 |  |  | 0.001116402 | 167.8034 |  |  | 0.001117008 | 116.0706
35223.46 | 20.00011 | 0.001091516 | 119.8867 |  |  | 0.001075985 | 135.4454 |  |  | 0.001080846 | 134.4796 |  |  | 0.001129729 | 143.0256 |  |  | 0.001210655 | 155.1961 |  |  | 0.001127596 | 136.298 |  |  | 0.001115309 | 167.8677 |  |  | 0.001115889 | 116.1349
35281.11 | 20.00022 | 0.001091183 | 119.9496 |  |  | 0.001075759 | 135.5074 |  |  | 0.001080678 | 134.5419 |  |  | 0.001129561 | 143.0908 |  |  | 0.001210152 | 155.2659 |  |  | 0.001127121 | 136.363 |  |  | 0.001114173 | 167.9319 |  |  | 0.001114778 | 116.1992
35338.76 | 20.00034 | 0.001090849 | 120.0125 |  |  | 0.001075534 | 135.5694 |  |  | 0.00108051 | 134.6042 |  |  | 0.001129393 | 143.1559 |  |  | 0.001209645 | 155.3356 |  |  | 0.001126647 | 136.4279 |  |  | 0.001113034 | 167.9962 |  |  | 0.001113667 | 116.2635
35396.41 | 20.00033 | 0.001090604 | 120.0754 |  |  | 0.001075222 | 135.6314 |  |  | 0.001080212 | 134.6664 |  |  | 0.001129157 | 143.221 |  |  | 0.001209121 | 155.4053 |  |  | 0.00112614 | 136.4929 |  |  | 0.001111822 | 168.0603 |  |  | 0.001112502 | 116.3276
35454.06 | 20.00033 | 0.001090359 | 120.1382 |  |  | 0.00107491 | 135.6934 |  |  | 0.00107991 | 134.7287 |  |  | 0.001128919 | 143.2861 |  |  | 0.001208596 | 155.4751 |  |  | 0.00112563 | 136.5578 |  |  | 0.001110605 | 168.1244 |  |  | 0.001111332 | 116.3918
35511.72 | 19.99989 | 0.001090014 | 120.2011 |  |  | 0.001074587 | 135.7554 |  |  | 0.001079687 | 134.791 |  |  | 0.001128699 | 143.3512 |  |  | 0.001208136 | 155.5447 |  |  | 0.001125146 | 136.6227 |  |  | 0.001109421 | 168.1883 |  |  | 0.00111014 | 116.4558
35569.37 | 19.99945 | 0.00108967 | 120.2639 |  |  | 0.001074264 | 135.8173 |  |  | 0.001079466 | 134.8532 |  |  | 0.001128479 | 143.4162 |  |  | 0.001207681 | 155.6144 |  |  | 0.001124664 | 136.6875 |  |  | 0.00110824 | 168.2523 |  |  | 0.001108947 | 116.5198
35627.02 | 19.9996 | 0.001089344 | 120.3267 |  |  | 0.001073943 | 135.8792 |  |  | 0.001079178 | 134.9154 |  |  | 0.001128183 | 143.4813 |  |  | 0.001207099 | 155.6839 |  |  | 0.001124145 | 136.7523 |  |  | 0.001107091 | 168.3161 |  |  | 0.001107741 | 116.5836
35684.67 | 19.99976 | 0.001089018 | 120.3895 |  |  | 0.001073621 | 135.9412 |  |  | 0.001078888 | 134.9776 |  |  | 0.001127883 | 143.5463 |  |  | 0.00120651 | 155.7535 |  |  | 0.001123622 | 136.8171 |  |  | 0.001105945 | 168.3799 |  |  | 0.001106533 | 116.6475
35742.32 | 20.00014 | 0.001088656 | 120.4523 |  |  | 0.001073397 | 136.003 |  |  | 0.001078598 | 135.0398 |  |  | 0.001127496 | 143.6113 |  |  | 0.001205986 | 155.8231 |  |  | 0.001123122 | 136.8819 |  |  | 0.001104739 | 168.4436 |  |  | 0.001105368 | 116.7112
35799.97 | 20.00053 | 0.001088293 | 120.5151 |  |  | 0.001073173 | 136.0649 |  |  | 0.001078307 | 135.102 |  |  | 0.001127105 | 143.6763 |  |  | 0.001205465 | 155.8926 |  |  | 0.001122623 | 136.9466 |  |  | 0.001103528 | 168.5073 |  |  | 0.001104207 | 116.7749
35857.63 | 20.00022 | 0.001087947 | 120.5778 |  |  | 0.001072852 | 136.1268 |  |  | 0.001078073 | 135.1642 |  |  | 0.001126965 | 143.7413 |  |  | 0.001204959 | 155.9621 |  |  | 0.001122062 | 137.0113 |  |  | 0.001102354 | 168.5709 |  |  | 0.001103019 | 116.8385
35915.28 | 19.99989 | 0.001087601 | 120.6405 |  |  | 0.00107253 | 136.1886 |  |  | 0.00107784 | 135.2263 |  |  | 0.001126836 | 143.8063 |  |  | 0.001204455 | 156.0315 |  |  | 0.001121497 | 137.076 |  |  | 0.001101183 | 168.6344 |  |  | 0.001101829 | 116.9021
35972.93 | 20 | 0.001087186 | 120.7032 |  |  | 0.001072285 | 136.2504 |  |  | 0.001077633 | 135.2884 |  |  | 0.00112666 | 143.8712 |  |  | 0.001203987 | 156.1009 |  |  | 0.001121151 | 137.1407 |  |  | 0.001100042 | 168.6979 |  |  | 0.00110077 | 116.9656
36030.58 | 20.00011 | 0.00108677 | 120.7659 |  |  | 0.001072041 | 136.3123 |  |  | 0.001077427 | 135.3506 |  |  | 0.001126483 | 143.9362 |  |  | 0.001203522 | 156.1703 |  |  | 0.001120821 | 137.2053 |  |  | 0.001098905 | 168.7613 |  |  | 0.001099723 | 117.029
36088.23 | 20.00039 | 0.001086449 | 120.8285 |  |  | 0.001071783 | 136.374 |  |  | 0.001077225 | 135.4127 |  |  | 0.001126249 | 144.0011 |  |  | 0.001202996 | 156.2397 |  |  | 0.001120368 | 137.2699 |  |  | 0.001097816 | 168.8246 |  |  | 0.00109867 | 117.0924
36145.88 | 20.00067 | 0.001086127 | 120.8911 |  |  | 0.001071524 | 136.4358 |  |  | 0.001077024 | 135.4748 |  |  | 0.001126014 | 144.066 |  |  | 0.001202466 | 156.3091 |  |  | 0.001119906 | 137.3345 |  |  | 0.001096732 | 168.8878 |  |  | 0.001097616 | 117.1557
36203.53 | 19.99942 | 0.001085802 | 120.9537 |  |  | 0.001071207 | 136.4976 |  |  | 0.001076718 | 135.5369 |  |  | 0.00112576 | 144.1309 |  |  | 0.001201919 | 156.3784 |  |  | 0.001119362 | 137.399 |  |  | 0.001095557 | 168.951 |  |  | 0.001096473 | 117.2189
36261.19 | 19.99814 | 0.001085477 | 121.0163 |  |  | 0.00107089 | 136.5593 |  |  | 0.001076408 | 135.5989 |  |  | 0.001125506 | 144.1958 |  |  | 0.00120137 | 156.4476 |  |  | 0.001118813 | 137.4635 |  |  | 0.001094374 | 169.0142 |  |  | 0.001095323 | 117.2821
36318.84 | 19.99839 | 0.001085095 | 121.0789 |  |  | 0.001070631 | 136.6211 |  |  | 0.001076243 | 135.661 |  |  | 0.00112523 | 144.2607 |  |  | 0.001200933 | 156.5169 |  |  | 0.001118367 | 137.528 |  |  | 0.001093345 | 169.0772 |  |  | 0.001094182 | 117.3452
36376.49 | 19.99867 | 0.001084713 | 121.1414 |  |  | 0.001070373 | 136.6828 |  |  | 0.001076082 | 135.723 |  |  | 0.001124954 | 144.3256 |  |  | 0.001200503 | 156.5861 |  |  | 0.00111793 | 137.5925 |  |  | 0.001092328 | 169.1402 |  |  | 0.001093043 | 117.4083
36434.14 | 19.99911 | 0.001084415 | 121.204 |  |  | 0.001070026 | 136.7445 |  |  | 0.00107579 | 135.785 |  |  | 0.001124736 | 144.3904 |  |  | 0.001200035 | 156.6553 |  |  | 0.001117369 | 137.6569 |  |  | 0.001091151 | 169.2031 |  |  | 0.001091925 | 117.4713
36491.79 | 19.99954 | 0.001084118 | 121.2665 |  |  | 0.001069679 | 136.8062 |  |  | 0.001075495 | 135.8471 |  |  | 0.001124519 | 144.4553 |  |  | 0.001199566 | 156.7245 |  |  | 0.0011168 | 137.7213 |  |  | 0.001089962 | 169.266 |  |  | 0.001090808 | 117.5342
36549.44 | 19.99977 | 0.001083739 | 121.3289 |  |  | 0.001069336 | 136.8678 |  |  | 0.001075246 | 135.9091 |  |  | 0.001124254 | 144.5201 |  |  | 0.001199015 | 156.7936 |  |  | 0.001116307 | 137.7857 |  |  | 0.001088869 | 169.3288 |  |  | 0.001089675 | 117.597
36607.09 | 19.99999 | 0.001083359 | 121.3914 |  |  | 0.001068993 | 136.9295 |  |  | 0.001074999 | 135.971 |  |  | 0.001123986 | 144.5849 |  |  | 0.001198459 | 156.8627 |  |  | 0.00111582 | 137.85 |  |  | 0.001087783 | 169.3916 |  |  | 0.00108854 | 117.6599
36664.75 | 20 | 0.001082979 | 121.4539 |  |  | 0.001068662 | 136.9911 |  |  | 0.00107477 | 136.033 |  |  | 0.001123767 | 144.6497 |  |  | 0.001197913 | 156.9318 |  |  | 0.001115313 | 137.9143 |  |  | 0.001086579 | 169.4542 |  |  | 0.001087449 | 117.7226
36722.4 | 20 | 0.001082599 | 121.5163 |  |  | 0.001068332 | 137.0527 |  |  | 0.001074542 | 136.095 |  |  | 0.00112355 | 144.7145 |  |  | 0.001197368 | 157.0009 |  |  | 0.001114804 | 137.9786 |  |  | 0.001085366 | 169.5169 |  |  | 0.001086361 | 117.7852
36780.05 | 19.99973 | 0.001082247 | 121.5787 |  |  | 0.001068026 | 137.1143 |  |  | 0.001074333 | 136.1569 |  |  | 0.001123358 | 144.7792 |  |  | 0.001196813 | 157.0699 |  |  | 0.001114252 | 138.0429 |  |  | 0.001084282 | 169.5794 |  |  | 0.001085251 | 117.8478
36837.7 | 19.99945 | 0.001081896 | 121.6411 |  |  | 0.001067719 | 137.1758 |  |  | 0.001074124 | 136.2188 |  |  | 0.001123167 | 144.844 |  |  | 0.001196257 | 157.1388 |  |  | 0.001113697 | 138.1071 |  |  | 0.001083207 | 169.6419 |  |  | 0.00108414 | 117.9104
36895.35 | 19.99999 | 0.001081563 | 121.7034 |  |  | 0.001067511 | 137.2374 |  |  | 0.001073913 | 136.2808 |  |  | 0.001122961 | 144.9087 |  |  | 0.001195763 | 157.2078 |  |  | 0.001113211 | 138.1713 |  |  | 0.001082158 | 169.7043 |  |  | 0.001083173 | 117.9728
36953 | 20.00055 | 0.001081229 | 121.7658 |  |  | 0.001067303 | 137.2989 |  |  | 0.001073703 | 136.3427 |  |  | 0.001122753 | 144.9735 |  |  | 0.001195274 | 157.2767 |  |  | 0.001112729 | 138.2355 |  |  | 0.001081111 | 169.7667 |  |  | 0.00108222 | 118.0353
37010.65 | 20.00055 | 0.001080895 | 121.8281 |  |  | 0.001067149 | 137.3604 |  |  | 0.001073534 | 136.4046 |  |  | 0.001122609 | 145.0382 |  |  | 0.001194822 | 157.3456 |  |  | 0.001112357 | 138.2996 |  |  | 0.001080111 | 169.829 |  |  | 0.001081272 | 118.0976
37068.31 | 20.00054 | 0.001080562 | 121.8904 |  |  | 0.001066996 | 137.422 |  |  | 0.001073367 | 136.4664 |  |  | 0.001122467 | 145.1029 |  |  | 0.001194373 | 157.4145 |  |  | 0.001111992 | 138.3637 |  |  | 0.001079114 | 169.8912 |  |  | 0.001080325 | 118.1599
37125.96 | 20.00027 | 0.001080256 | 121.9527 |  |  | 0.001066828 | 137.4835 |  |  | 0.001073174 | 136.5283 |  |  | 0.001122291 | 145.1676 |  |  | 0.001193925 | 157.4833 |  |  | 0.001111526 | 138.4278 |  |  | 0.00107811 | 169.9534 |  |  | 0.001079333 | 118.2222
37183.61 | 20.00001 | 0.00107995 | 122.015 |  |  | 0.001066659 | 137.545 |  |  | 0.001072981 | 136.5902 |  |  | 0.001122113 | 145.2323 |  |  | 0.001193477 | 157.5522 |  |  | 0.001111052 | 138.4919 |  |  | 0.001077106 | 170.0155 |  |  | 0.001078338 | 118.2844
37241.26 | 20 | 0.001079615 | 122.0772 |  |  | 0.001066442 | 137.6065 |  |  | 0.001072921 | 136.652 |  |  | 0.001122003 | 145.297 |  |  | 0.001192987 | 157.6209 |  |  | 0.001110644 | 138.5559 |  |  | 0.001076106 | 170.0776 |  |  | 0.001077374 | 118.3465
37298.91 | 20 | 0.00107928 | 122.1395 |  |  | 0.001066225 | 137.6679 |  |  | 0.001072864 | 136.7139 |  |  | 0.001121896 | 145.3617 |  |  | 0.001192496 | 157.6897 |  |  | 0.001110241 | 138.62 |  |  | 0.001075105 | 170.1396 |  |  | 0.001076413 | 118.4086
37356.56 | 19.99984 | 0.001078964 | 122.2017 |  |  | 0.001066014 | 137.7294 |  |  | 0.001072749 | 136.7757 |  |  | 0.001121795 | 145.4264 |  |  | 0.001192056 | 157.7584 |  |  | 0.001109799 | 138.6839 |  |  | 0.001074127 | 170.2015 |  |  | 0.00107539 | 118.4706
37414.21 | 19.99967 | 0.001078647 | 122.2639 |  |  | 0.001065803 | 137.7909 |  |  | 0.001072632 | 136.8376 |  |  | 0.001121695 | 145.491 |  |  | 0.001191619 | 157.8272 |  |  | 0.001109355 | 138.7479 |  |  | 0.00107315 | 170.2635 |  |  | 0.001074362 | 118.5326
37471.87 | 19.99955 | 0.001078264 | 122.326 |  |  | 0.001065633 | 137.8523 |  |  | 0.001072526 | 136.8994 |  |  | 0.00112157 | 145.5557 |  |  | 0.001191162 | 157.8958 |  |  | 0.001108922 | 138.8118 |  |  | 0.00107224 | 170.3253 |  |  | 0.001073477 | 118.5945
37529.52 | 19.99944 | 0.00107788 | 122.3882 |  |  | 0.001065464 | 137.9137 |  |  | 0.001072421 | 136.9613 |  |  | 0.001121445 | 145.6203 |  |  | 0.001190705 | 157.9645 |  |  | 0.00110849 | 138.8758 |  |  | 0.001071336 | 170.3871 |  |  | 0.001072606 | 118.6564
37587.17 | 19.99971 | 0.001077608 | 122.4503 |  |  | 0.001065314 | 137.9751 |  |  | 0.001072261 | 137.0231 |  |  | 0.001121412 | 145.685 |  |  | 0.001190269 | 158.0331 |  |  | 0.001108119 | 138.9397 |  |  | 0.001070418 | 170.4488 |  |  | 0.001071753 | 118.7182
37644.82 | 19.99999 | 0.001077336 | 122.5124 |  |  | 0.001065163 | 138.0366 |  |  | 0.0010721 | 137.0849 |  |  | 0.001121383 | 145.7496 |  |  | 0.001189834 | 158.1017 |  |  | 0.001107753 | 139.0035 |  |  | 0.001069498 | 170.5105 |  |  | 0.001070901 | 118.78
37702.47 | 19.99963 | 0.001077115 | 122.5745 |  |  | 0.001064957 | 138.098 |  |  | 0.001071948 | 137.1467 |  |  | 0.001121221 | 145.8143 |  |  | 0.001189399 | 158.1703 |  |  | 0.001107288 | 139.0674 |  |  | 0.00106849 | 170.5721 |  |  | 0.001069906 | 118.8416
37760.12 | 19.99925 | 0.001076895 | 122.6366 |  |  | 0.00106475 | 138.1594 |  |  | 0.001071796 | 137.2085 |  |  | 0.001121054 | 145.8789 |  |  | 0.001188965 | 158.2389 |  |  | 0.001106817 | 139.1312 |  |  | 0.001067475 | 170.6337 |  |  | 0.001068899 | 118.9033
37817.77 | 19.99936 | 0.001076614 | 122.6987 |  |  | 0.001064379 | 138.2207 |  |  | 0.001071498 | 137.2703 |  |  | 0.001120692 | 145.9435 |  |  | 0.001188237 | 158.3074 |  |  | 0.001106225 | 139.195 |  |  | 0.001066396 | 170.6952 |  |  | 0.001067858 | 118.9649
37875.43 | 19.99948 | 0.001076333 | 122.7608 |  |  | 0.001064008 | 138.2821 |  |  | 0.001071196 | 137.332 |  |  | 0.001120322 | 146.0081 |  |  | 0.001187491 | 158.3759 |  |  | 0.001105624 | 139.2588 |  |  | 0.001065313 | 170.7567 |  |  | 0.001066814 | 119.0265
37933.08 | 19.9999 | 0.001075945 | 122.8228 |  |  | 0.001063541 | 138.3434 |  |  | 0.001070828 | 137.3938 |  |  | 0.001119872 | 146.0727 |  |  | 0.00118676 | 158.4443 |  |  | 0.001104926 | 139.3225 |  |  | 0.001064066 | 170.818 |  |  | 0.00106562 | 119.0879
37990.73 | 20.00033 | 0.001075558 | 122.8848 |  |  | 0.001063073 | 138.4047 |  |  | 0.001070458 | 137.4555 |  |  | 0.001119418 | 146.1373 |  |  | 0.001186029 | 158.5127 |  |  | 0.001104221 | 139.3862 |  |  | 0.001062806 | 170.8794 |  |  | 0.001064413 | 119.1493
38048.38 | 20.00028 | 0.001075154 | 122.9468 |  |  | 0.001062491 | 138.466 |  |  | 0.001070014 | 137.5172 |  |  | 0.001118962 | 146.2018 |  |  | 0.001185308 | 158.5811 |  |  | 0.001103576 | 139.4498 |  |  | 0.001061545 | 170.9406 |  |  | 0.001063197 | 119.2106
38106.03 | 20.00022 | 0.001074751 | 123.0088 |  |  | 0.001061908 | 138.5272 |  |  | 0.001069568 | 137.5789 |  |  | 0.001118506 | 146.2663 |  |  | 0.001184587 | 158.6494 |  |  | 0.001102934 | 139.5134 |  |  | 0.001060283 | 171.0018 |  |  | 0.00106198 | 119.2719
38163.68 | 20.00001 | 0.001074285 | 123.0707 |  |  | 0.001061378 | 138.5884 |  |  | 0.001069119 | 137.6405 |  |  | 0.001118022 | 146.3307 |  |  | 0.001183838 | 158.7176 |  |  | 0.001102212 | 139.577 |  |  | 0.001059017 | 171.0628 |  |  | 0.001060725 | 119.3331
38221.34 | 19.99978 | 0.001073818 | 123.1327 |  |  | 0.001060849 | 138.6496 |  |  | 0.00106867 | 137.7022 |  |  | 0.001117537 | 146.3952 |  |  | 0.001183087 | 158.7859 |  |  | 0.001101485 | 139.6405 |  |  | 0.001057751 | 171.1239 |  |  | 0.001059468 | 119.3942
38278.99 | 19.99978 | 0.001073402 | 123.1946 |  |  | 0.00106035 | 138.7107 |  |  | 0.001068272 | 137.7637 |  |  | 0.001117069 | 146.4596 |  |  | 0.001182376 | 158.8541 |  |  | 0.001100915 | 139.704 |  |  | 0.001056595 | 171.1848 |  |  | 0.001058295 | 119.4552
38336.64 | 19.99978 | 0.001072986 | 123.2564 |  |  | 0.001059851 | 138.7719 |  |  | 0.001067875 | 137.8253 |  |  | 0.001116603 | 146.524 |  |  | 0.001181668 | 158.9222 |  |  | 0.001100356 | 139.7674 |  |  | 0.001055447 | 171.2457 |  |  | 0.001057129 | 119.5162
38394.29 | 19.99973 | 0.001072465 | 123.3183 |  |  | 0.001059674 | 138.833 |  |  | 0.001067715 | 137.8869 |  |  | 0.001116324 | 146.5884 |  |  | 0.001181109 | 158.9903 |  |  | 0.001099959 | 139.8309 |  |  | 0.001054456 | 171.3065 |  |  | 0.001056126 | 119.5771
38451.94 | 19.99967 | 0.001071944 | 123.3801 |  |  | 0.0010595 | 138.894 |  |  | 0.001067561 | 137.9484 |  |  | 0.001116053 | 146.6527 |  |  | 0.001180559 | 159.0584 |  |  | 0.001099573 | 139.8943 |  |  | 0.001053476 | 171.3673 |  |  | 0.001055137 | 119.638
38509.59 | 19.99952 | 0.001071565 | 123.4419 |  |  | 0.001059228 | 138.9551 |  |  | 0.001067341 | 138.01 |  |  | 0.001115835 | 146.717 |  |  | 0.001180052 | 159.1264 |  |  | 0.001099114 | 139.9576 |  |  | 0.001052512 | 171.428 |  |  | 0.001054272 | 119.6988
38567.24 | 19.99937 | 0.001071185 | 123.5037 |  |  | 0.001058956 | 139.0162 |  |  | 0.001067121 | 138.0715 |  |  | 0.001115619 | 146.7814 |  |  | 0.001179549 | 159.1945 |  |  | 0.00109865 | 140.021 |  |  | 0.001051548 | 171.4886 |  |  | 0.001053417 | 119.7596
38624.9 | 19.99967 | 0.001070758 | 123.5654 |  |  | 0.001058713 | 139.0772 |  |  | 0.001066974 | 138.133 |  |  | 0.001115423 | 146.8457 |  |  | 0.001179128 | 159.2625 |  |  | 0.001098249 | 140.0843 |  |  | 0.001050637 | 171.5492 |  |  | 0.001052551 | 119.8203
38682.55 | 19.99997 | 0.001070332 | 123.6271 |  |  | 0.00105847 | 139.1382 |  |  | 0.001066829 | 138.1945 |  |  | 0.001115228 | 146.91 |  |  | 0.001178712 | 159.3304 |  |  | 0.001097852 | 140.1476 |  |  | 0.001049731 | 171.6098 |  |  | 0.001051684 | 119.8809
38740.2 | 19.99999 | 0.001070015 | 123.6888 |  |  | 0.001058216 | 139.1993 |  |  | 0.001066593 | 138.256 |  |  | 0.001114986 | 146.9743 |  |  | 0.001178214 | 159.3984 |  |  | 0.001097427 | 140.2109 |  |  | 0.001048854 | 171.6702 |  |  | 0.001050688 | 119.9415
38797.85 | 20 | 0.001069697 | 123.7505 |  |  | 0.001057962 | 139.2603 |  |  | 0.001066354 | 138.3175 |  |  | 0.001114741 | 147.0385 |  |  | 0.00117771 | 159.4663 |  |  | 0.001096999 | 140.2742 |  |  | 0.001047981 | 171.7307 |  |  | 0.001049681 | 120.0021
38855.5 | 20 | 0.00106936 | 123.8121 |  |  | 0.001057497 | 139.3212 |  |  | 0.001066054 | 138.379 |  |  | 0.001114384 | 147.1028 |  |  | 0.001177089 | 159.5341 |  |  | 0.00109644 | 140.3374 |  |  | 0.001046908 | 171.7911 |  |  | 0.001048697 | 120.0625
38913.15 | 20 | 0.001069023 | 123.8738 |  |  | 0.00105703 | 139.3822 |  |  | 0.001065753 | 138.4404 |  |  | 0.001114023 | 147.167 |  |  | 0.001176461 | 159.602 |  |  | 0.001095871 | 140.4006 |  |  | 0.001045819 | 171.8514 |  |  | 0.001047716 | 120.123
38970.8 | 19.99989 | 0.001068672 | 123.9354 |  |  | 0.00105659 | 139.4431 |  |  | 0.001065336 | 138.5018 |  |  | 0.001113622 | 147.2312 |  |  | 0.00117579 | 159.6698 |  |  | 0.001095189 | 140.4637 |  |  | 0.00104467 | 171.9117 |  |  | 0.001046555 | 120.1833
39028.46 | 19.99978 | 0.001068321 | 123.997 |  |  | 0.00105615 | 139.504 |  |  | 0.001064917 | 138.5633 |  |  | 0.00111322 | 147.2954 |  |  | 0.001175116 | 159.7376 |  |  | 0.001094498 | 140.5269 |  |  | 0.001043517 | 171.9719 |  |  | 0.001045379 | 120.2437
39086.11 | 19.99938 | 0.001067866 | 124.0586 |  |  | 0.001055684 | 139.5649 |  |  | 0.001064612 | 138.6246 |  |  | 0.001112755 | 147.3596 |  |  | 0.001174381 | 159.8053 |  |  | 0.001093914 | 140.5899 |  |  | 0.001042435 | 172.032 |  |  | 0.001044264 | 120.3039
39143.76 | 19.99898 | 0.00106741 | 124.1201 |  |  | 0.001055217 | 139.6257 |  |  | 0.001064311 | 138.686 |  |  | 0.001112287 | 147.4237 |  |  | 0.001173643 | 159.873 |  |  | 0.001093338 | 140.653 |  |  | 0.001041359 | 172.0921 |  |  | 0.001043154 | 120.3641
39201.41 | 19.99927 | 0.001066929 | 124.1817 |  |  | 0.001054746 | 139.6866 |  |  | 0.001063893 | 138.7474 |  |  | 0.001111904 | 147.4879 |  |  | 0.001173002 | 159.9406 |  |  | 0.001092811 | 140.716 |  |  | 0.001040305 | 172.1521 |  |  | 0.001042134 | 120.4242
39259.06 | 19.99957 | 0.001066447 | 124.2432 |  |  | 0.001054276 | 139.7474 |  |  | 0.001063472 | 138.8087 |  |  | 0.001111525 | 147.552 |  |  | 0.001172366 | 160.0082 |  |  | 0.001092288 | 140.779 |  |  | 0.001039254 | 172.212 |  |  | 0.001041122 | 120.4842
39316.71 | 19.99995 | 0.001066019 | 124.3046 |  |  | 0.001053875 | 139.8081 |  |  | 0.001063047 | 138.87 |  |  | 0.001111082 | 147.616 |  |  | 0.001171775 | 160.0758 |  |  | 0.001091735 | 140.842 |  |  | 0.001038168 | 172.2719 |  |  | 0.00104003 | 120.5442
39374.36 | 20.00033 | 0.001065592 | 124.3661 |  |  | 0.001053475 | 139.8689 |  |  | 0.001062621 | 138.9313 |  |  | 0.001110637 | 147.6801 |  |  | 0.001171186 | 160.1433 |  |  | 0.001091179 | 140.9049 |  |  | 0.00103708 | 172.3317 |  |  | 0.00103893 | 120.6042
39432.02 | 20.00006 | 0.001065083 | 124.4275 |  |  | 0.001053074 | 139.9296 |  |  | 0.001062292 | 138.9925 |  |  | 0.001110266 | 147.7441 |  |  | 0.001170615 | 160.2108 |  |  | 0.001090567 | 140.9678 |  |  | 0.001035976 | 172.3915 |  |  | 0.001037923 | 120.664
39489.67 | 19.99978 | 0.001064575 | 124.4889 |  |  | 0.001052672 | 139.9903 |  |  | 0.001061965 | 139.0537 |  |  | 0.001109898 | 147.8081 |  |  | 0.001170045 | 160.2783 |  |  | 0.00108995 | 141.0306 |  |  | 0.001034872 | 172.4512 |  |  | 0.001036924 | 120.7238
39547.32 | 20.00027 | 0.001064075 | 124.5502 |  |  | 0.001052158 | 140.051 |  |  | 0.001061535 | 139.1149 |  |  | 0.00110947 | 147.872 |  |  | 0.001169513 | 160.3457 |  |  | 0.001089402 | 141.0934 |  |  | 0.001033881 | 172.5108 |  |  | 0.001035834 | 120.7836
39604.97 | 20.00077 | 0.001063575 | 124.6116 |  |  | 0.001051642 | 140.1116 |  |  | 0.001061102 | 139.1761 |  |  | 0.00110904 | 147.936 |  |  | 0.001168984 | 160.4132 |  |  | 0.00108886 | 141.1562 |  |  | 0.001032899 | 172.5704 |  |  | 0.001034736 | 120.8433
39662.62 | 20.00029 | 0.001063165 | 124.6729 |  |  | 0.001051236 | 140.1722 |  |  | 0.001060845 | 139.2373 |  |  | 0.001108678 | 147.9999 |  |  | 0.001168476 | 160.4805 |  |  | 0.0010883 | 141.219 |  |  | 0.001031811 | 172.6299 |  |  | 0.001033703 | 120.9029
39720.27 | 19.99979 | 0.001062756 | 124.7342 |  |  | 0.00105083 | 140.2328 |  |  | 0.001060592 | 139.2985 |  |  | 0.001108318 | 148.0638 |  |  | 0.001167969 | 160.5479 |  |  | 0.001087739 | 141.2817 |  |  | 0.001030714 | 172.6894 |  |  | 0.001032677 | 120.9625
39777.92 | 19.99994 | 0.001062323 | 124.7954 |  |  | 0.001050569 | 140.2934 |  |  | 0.001060349 | 139.3596 |  |  | 0.001108061 | 148.1277 |  |  | 0.001167419 | 160.6152 |  |  | 0.001087209 | 141.3444 |  |  | 0.001029805 | 172.7487 |  |  | 0.001031718 | 121.0219
39835.58 | 20.00011 | 0.001061891 | 124.8566 |  |  | 0.001050309 | 140.354 |  |  | 0.001060107 | 139.4207 |  |  | 0.001107808 | 148.1916 |  |  | 0.001166866 | 160.6825 |  |  | 0.001086682 | 141.4071 |  |  | 0.00102891 | 172.8081 |  |  | 0.001030766 | 121.0814
39893.23 | 20.00006 | 0.001061515 | 124.9178 |  |  | 0.001050001 | 140.4145 |  |  | 0.001059757 | 139.4818 |  |  | 0.001107491 | 148.2555 |  |  | 0.001166286 | 160.7497 |  |  | 0.001086181 | 141.4697 |  |  | 0.001027981 | 172.8674 |  |  | 0.001029914 | 121.1408
39950.88 | 20 | 0.001061139 | 124.979 |  |  | 0.001049693 | 140.475 |  |  | 0.001059404 | 139.5429 |  |  | 0.001107171 | 148.3193 |  |  | 0.001165704 | 160.817 |  |  | 0.001085682 | 141.5323 |  |  | 0.00102705 | 172.9266 |  |  | 0.00102907 | 121.2002
40008.53 | 20.00011 | 0.001060706 | 125.0402 |  |  | 0.001049264 | 140.5355 |  |  | 0.001059101 | 139.604 |  |  | 0.001106806 | 148.3831 |  |  | 0.001165096 | 160.8842 |  |  | 0.001085132 | 141.5949 |  |  | 0.00102607 | 172.9858 |  |  | 0.001028194 | 121.2595
40066.18 | 20.00022 | 0.001060274 | 125.1013 |  |  | 0.001048833 | 140.596 |  |  | 0.001058799 | 139.665 |  |  | 0.00110644 | 148.4469 |  |  | 0.001164486 | 160.9513 |  |  | 0.001084578 | 141.6574 |  |  | 0.001025086 | 173.0449 |  |  | 0.001027314 | 121.3187
40123.83 | 20.00066 | 0.001059767 | 125.1624 |  |  | 0.001048279 | 140.6564 |  |  | 0.001058361 | 139.7261 |  |  | 0.001106017 | 148.5107 |  |  | 0.001163858 | 161.0184 |  |  | 0.001084033 | 141.7199 |  |  | 0.001024069 | 173.104 |  |  | 0.001026238 | 121.3779
40181.48 | 20.00111 | 0.001059261 | 125.2235 |  |  | 0.001047724 | 140.7169 |  |  | 0.001057919 | 139.7871 |  |  | 0.001105592 | 148.5744 |  |  | 0.001163229 | 161.0855 |  |  | 0.001083488 | 141.7824 |  |  | 0.001023051 | 173.163 |  |  | 0.001025145 | 121.4371
40239.14 | 20.00024 | 0.001058845 | 125.2846 |  |  | 0.001047243 | 140.7773 |  |  | 0.001057499 | 139.848 |  |  | 0.001105118 | 148.6382 |  |  | 0.001162539 | 161.1525 |  |  | 0.001082839 | 141.8449 |  |  | 0.00102201 | 173.2219 |  |  | 0.001024036 | 121.4961
40296.79 | 19.99934 | 0.00105843 | 125.3456 |  |  | 0.001046763 | 140.8376 |  |  | 0.001057079 | 139.909 |  |  | 0.001104641 | 148.7019 |  |  | 0.001161845 | 161.2196 |  |  | 0.001082183 | 141.9073 |  |  | 0.001020968 | 173.2809 |  |  | 0.001022925 | 121.5551
40354.44 | 19.99979 | 0.001057956 | 125.4066 |  |  | 0.001046353 | 140.898 |  |  | 0.001056768 | 139.9699 |  |  | 0.001104295 | 148.7655 |  |  | 0.001161267 | 161.2865 |  |  | 0.001081629 | 141.9697 |  |  | 0.001019969 | 173.3397 |  |  | 0.001021932 | 121.614
40412.09 | 20.00026 | 0.001057483 | 125.4676 |  |  | 0.001045944 | 140.9583 |  |  | 0.00105646 | 140.0308 |  |  | 0.001103954 | 148.8292 |  |  | 0.001160695 | 161.3535 |  |  | 0.001081082 | 142.032 |  |  | 0.001018973 | 173.3985 |  |  | 0.00102095 | 121.673
40469.74 | 20.00003 | 0.001057015 | 125.5286 |  |  | 0.001045619 | 141.0186 |  |  | 0.001056138 | 140.0917 |  |  | 0.001103653 | 148.8928 |  |  | 0.001160159 | 161.4203 |  |  | 0.001080579 | 142.0943 |  |  | 0.001018059 | 173.4572 |  |  | 0.001019997 | 121.7318
40527.39 | 19.99978 | 0.001056547 | 125.5895 |  |  | 0.001045296 | 141.0788 |  |  | 0.001055816 | 140.1526 |  |  | 0.001103354 | 148.9565 |  |  | 0.001159625 | 161.4872 |  |  | 0.001080078 | 142.1566 |  |  | 0.001017151 | 173.5158 |  |  | 0.001019046 | 121.7906
40585.05 | 19.99994 | 0.00105608 | 125.6504 |  |  | 0.001044887 | 141.1391 |  |  | 0.001055526 | 140.2135 |  |  | 0.001102999 | 149.02 |  |  | 0.001159092 | 161.5541 |  |  | 0.001079617 | 142.2188 |  |  | 0.001016239 | 173.5744 |  |  | 0.001018092 | 121.8493
40642.7 | 20.00011 | 0.001055612 | 125.7113 |  |  | 0.001044478 | 141.1993 |  |  | 0.001055237 | 140.2743 |  |  | 0.001102642 | 149.0836 |  |  | 0.001158559 | 161.6209 |  |  | 0.001079158 | 142.2811 |  |  | 0.001015326 | 173.633 |  |  | 0.001017137 | 121.908
40700.35 | 20.00038 | 0.001055145 | 125.7721 |  |  | 0.001043988 | 141.2595 |  |  | 0.001054693 | 140.3351 |  |  | 0.001102186 | 149.1472 |  |  | 0.001157867 | 161.6876 |  |  | 0.001078451 | 142.3433 |  |  | 0.001014215 | 173.6915 |  |  | 0.001016099 | 121.9665
40758 | 20.00066 | 0.001054677 | 125.8329 |  |  | 0.001043498 | 141.3197 |  |  | 0.001054143 | 140.3959 |  |  | 0.001101725 | 149.2107 |  |  | 0.001157166 | 161.7544 |  |  | 0.001077727 | 142.4054 |  |  | 0.001013088 | 173.75 |  |  | 0.001015054 | 122.0251
40815.65 | 20.00034 | 0.001054133 | 125.8937 |  |  | 0.001042856 | 141.3798 |  |  | 0.00105361 | 140.4567 |  |  | 0.001101103 | 149.2742 |  |  | 0.001156533 | 161.8211 |  |  | 0.001077071 | 142.4675 |  |  | 0.001011985 | 173.8083 |  |  | 0.001013881 | 122.0836
40873.3 | 20.00001 | 0.001053588 | 125.9545 |  |  | 0.001042213 | 141.4399 |  |  | 0.001053077 | 140.5174 |  |  | 0.001100475 | 149.3377 |  |  | 0.001155904 | 161.8877 |  |  | 0.00107642 | 142.5296 |  |  | 0.001010884 | 173.8666 |  |  | 0.001012696 | 122.142
40930.95 | 20.00049 | 0.001053059 | 126.0152 |  |  | 0.001041789 | 141.5 |  |  | 0.001052733 | 140.5781 |  |  | 0.001100022 | 149.4011 |  |  | 0.001155309 | 161.9543 |  |  | 0.001075842 | 142.5917 |  |  | 0.001009883 | 173.9249 |  |  | 0.001011742 | 122.2004
40988.61 | 20.001 | 0.001052529 | 126.0759 |  |  | 0.001041367 | 141.5601 |  |  | 0.001052394 | 140.6388 |  |  | 0.001099577 | 149.4645 |  |  | 0.001154716 | 162.0209 |  |  | 0.00107527 | 142.6537 |  |  | 0.001008891 | 173.9831 |  |  | 0.001010807 | 122.2587
41046.26 | 20.00024 | 0.001052031 | 126.1365 |  |  | 0.001040968 | 141.6201 |  |  | 0.001052039 | 140.6995 |  |  | 0.001099281 | 149.5279 |  |  | 0.001154175 | 162.0875 |  |  | 0.001074727 | 142.7156 |  |  | 0.001007951 | 174.0412 |  |  | 0.001009839 | 122.3169
41103.91 | 19.99946 | 0.001051533 | 126.1972 |  |  | 0.001040569 | 141.6801 |  |  | 0.001051684 | 140.7601 |  |  | 0.001098991 | 149.5913 |  |  | 0.001153638 | 162.154 |  |  | 0.001074186 | 142.7776 |  |  | 0.001007015 | 174.0993 |  |  | 0.001008868 | 122.3751
41161.56 | 19.99889 | 0.00105104 | 126.2578 |  |  | 0.001040019 | 141.74 |  |  | 0.001051172 | 140.8207 |  |  | 0.001098489 | 149.6546 |  |  | 0.001153012 | 162.2205 |  |  | 0.00107356 | 142.8395 |  |  | 0.001005912 | 174.1573 |  |  | 0.001007834 | 122.4332
41219.21 | 19.99833 | 0.001050547 | 126.3184 |  |  | 0.001039467 | 141.8 |  |  | 0.001050657 | 140.8813 |  |  | 0.001097979 | 149.7179 |  |  | 0.001152381 | 162.287 |  |  | 0.001072928 | 142.9014 |  |  | 0.001004796 | 174.2153 |  |  | 0.001006796 | 122.4913
41276.86 | 19.9992 | 0.00104997 | 126.3789 |  |  | 0.001038856 | 141.8599 |  |  | 0.001050088 | 140.9419 |  |  | 0.001097392 | 149.7812 |  |  | 0.001151595 | 162.3534 |  |  | 0.001072284 | 142.9632 |  |  | 0.001003722 | 174.2732 |  |  | 0.0010057 | 122.5493
41334.51 | 20.00009 | 0.001049393 | 126.4394 |  |  | 0.001038244 | 141.9198 |  |  | 0.001049518 | 141.0024 |  |  | 0.001096802 | 149.8445 |  |  | 0.001150799 | 162.4198 |  |  | 0.001071639 | 143.025 |  |  | 0.001002651 | 174.331 |  |  | 0.0010046 | 122.6073
41392.17 | 20.00002 | 0.001048894 | 126.4999 |  |  | 0.001037761 | 141.9796 |  |  | 0.001049081 | 141.0629 |  |  | 0.001096346 | 149.9077 |  |  | 0.00115014 | 162.4861 |  |  | 0.001070963 | 143.0868 |  |  | 0.001001667 | 174.3888 |  |  | 0.001003513 | 122.6651
41449.82 | 19.99993 | 0.001048394 | 126.5604 |  |  | 0.001037279 | 142.0394 |  |  | 0.001048648 | 141.1234 |  |  | 0.001095896 | 149.9709 |  |  | 0.001149488 | 162.5524 |  |  | 0.001070285 | 143.1485 |  |  | 0.001000689 | 174.4465 |  |  | 0.001002426 | 122.723
41507.47 | 20.00029 | 0.001047888 | 126.6208 |  |  | 0.001036873 | 142.0992 |  |  | 0.001048334 | 141.1838 |  |  | 0.001095563 | 150.034 |  |  | 0.001148918 | 162.6186 |  |  | 0.001069731 | 143.2102 |  |  | 0.0009998379 | 174.5042 |  |  | 0.001001494 | 122.7807
41565.12 | 20.00065 | 0.001047382 | 126.6812 |  |  | 0.001036467 | 142.159 |  |  | 0.001048023 | 141.2442 |  |  | 0.001095234 | 150.0972 |  |  | 0.001148352 | 162.6848 |  |  | 0.001069187 | 143.2718 |  |  | 0.0009989966 | 174.5618 |  |  | 0.001000575 | 122.8385
41622.77 | 20.00087 | 0.001046862 | 126.7416 |  |  | 0.001036032 | 142.2187 |  |  | 0.001047647 | 141.3046 |  |  | 0.001094872 | 150.1603 |  |  | 0.001147847 | 162.751 |  |  | 0.001068635 | 143.3335 |  |  | 0.0009980699 | 174.6194 |  |  | 0.000999665 | 122.8961
41680.42 | 20.00108 | 0.001046343 | 126.8019 |  |  | 0.001035596 | 142.2785 |  |  | 0.001047269 | 141.365 |  |  | 0.001094509 | 150.2234 |  |  | 0.001147347 | 162.8172 |  |  | 0.001068082 | 143.3951 |  |  | 0.0009971364 | 174.6769 |  |  | 0.0009987558 | 122.9537
41738.07 | 20.00061 | 0.001045882 | 126.8622 |  |  | 0.001035188 | 142.3381 |  |  | 0.001046849 | 141.4254 |  |  | 0.00109416 | 150.2865 |  |  | 0.001146743 | 162.8833 |  |  | 0.001067474 | 143.4566 |  |  | 0.0009961602 | 174.7343 |  |  | 0.000997803 | 123.0113
41795.73 | 20.00012 | 0.001045422 | 126.9225 |  |  | 0.00103478 | 142.3978 |  |  | 0.001046428 | 141.4857 |  |  | 0.001093813 | 150.3496 |  |  | 0.001146133 | 162.9494 |  |  | 0.001066861 | 143.5181 |  |  | 0.0009951805 | 174.7917 |  |  | 0.0009968463 | 123.0688
41853.38 | 19.99995 | 0.001044932 | 126.9827 |  |  | 0.001034329 | 142.4574 |  |  | 0.001046048 | 141.546 |  |  | 0.001093424 | 150.4126 |  |  | 0.001145534 | 163.0155 |  |  | 0.001066346 | 143.5796 |  |  | 0.0009942556 | 174.8491 |  |  | 0.0009959328 | 123.1262
41911.03 | 19.99978 | 0.001044442 | 127.043 |  |  | 0.001033877 | 142.5171 |  |  | 0.001045669 | 141.6063 |  |  | 0.001093034 | 150.4757 |  |  | 0.001144935 | 163.0815 |  |  | 0.001065837 | 143.6411 |  |  | 0.0009933349 | 174.9064 |  |  | 0.0009950231 | 123.1836
41968.68 | 19.99917 | 0.001044006 | 127.1032 |  |  | 0.001033434 | 142.5767 |  |  | 0.001045195 | 141.6666 |  |  | 0.001092611 | 150.5387 |  |  | 0.001144309 | 163.1475 |  |  | 0.001065209 | 143.7025 |  |  | 0.0009924089 | 174.9636 |  |  | 0.0009940936 | 123.2409
42026.33 | 19.99856 | 0.00104357 | 127.1634 |  |  | 0.00103299 | 142.6362 |  |  | 0.001044719 | 141.7269 |  |  | 0.001092187 | 150.6016 |  |  | 0.001143681 | 163.2134 |  |  | 0.001064573 | 143.7639 |  |  | 0.0009914824 | 175.0208 |  |  | 0.0009931623 | 123.2982
42083.98 | 19.99992 | 0.001043129 | 127.2235 |  |  | 0.001032454 | 142.6958 |  |  | 0.001044377 | 141.7871 |  |  | 0.001091657 | 150.6646 |  |  | 0.00114303 | 163.2793 |  |  | 0.001063913 | 143.8253 |  |  | 0.0009904825 | 175.0779 |  |  | 0.0009921424 | 123.3554
42141.63 | 20.00131 | 0.001042687 | 127.2836 |  |  | 0.001031918 | 142.7553 |  |  | 0.00104404 | 141.8473 |  |  | 0.001091123 | 150.7275 |  |  | 0.001142379 | 163.3452 |  |  | 0.001063251 | 143.8866 |  |  | 0.0009894769 | 175.135 |  |  | 0.0009911147 | 123.4126
42199.29 | 20.00063 | 0.001042134 | 127.3437 |  |  | 0.001031427 | 142.8147 |  |  | 0.001043564 | 141.9074 |  |  | 0.00109074 | 150.7904 |  |  | 0.001141812 | 163.4111 |  |  | 0.001062645 | 143.9479 |  |  | 0.0009885751 | 175.192 |  |  | 0.0009902088 | 123.4697
42256.94 | 19.9999 | 0.001041581 | 127.4038 |  |  | 0.001030938 | 142.8742 |  |  | 0.001043085 | 141.9676 |  |  | 0.001090364 | 150.8533 |  |  | 0.00114125 | 163.4769 |  |  | 0.001062042 | 144.0091 |  |  | 0.0009876814 | 175.249 |  |  | 0.0009893135 | 123.5268
42314.59 | 20 | 0.001041105 | 127.4638 |  |  | 0.00103055 | 142.9336 |  |  | 0.001042668 | 142.0277 |  |  | 0.001089984 | 150.9161 |  |  | 0.001140599 | 163.5426 |  |  | 0.001061422 | 144.0703 |  |  | 0.0009866553 | 175.3059 |  |  | 0.0009884415 | 123.5838
42372.24 | 20.00011 | 0.001040629 | 127.5238 |  |  | 0.001030163 | 142.993 |  |  | 0.001042252 | 142.0878 |  |  | 0.001089605 | 150.979 |  |  | 0.001139943 | 163.6084 |  |  | 0.001060802 | 144.1315 |  |  | 0.0009856187 | 175.3628 |  |  | 0.0009875716 | 123.6408
42429.89 | 20.00005 | 0.001040186 | 127.5838 |  |  | 0.001029735 | 143.0524 |  |  | 0.001041901 | 142.1479 |  |  | 0.001089203 | 151.0418 |  |  | 0.001139367 | 163.6741 |  |  | 0.001060246 | 144.1926 |  |  | 0.0009847276 | 175.4195 |  |  | 0.0009866139 | 123.6977
42487.54 | 19.99998 | 0.001039744 | 127.6438 |  |  | 0.001029305 | 143.1118 |  |  | 0.001041552 | 142.208 |  |  | 0.0010888 | 151.1045 |  |  | 0.001138796 | 163.7398 |  |  | 0.001059695 | 144.2537 |  |  | 0.0009838479 | 175.4763 |  |  | 0.0009856485 | 123.7545
42545.19 | 19.99983 | 0.001039232 | 127.7037 |  |  | 0.001028826 | 143.1711 |  |  | 0.001041178 | 142.268 |  |  | 0.001088325 | 151.1673 |  |  | 0.00113818 | 163.8054 |  |  | 0.001059106 | 144.3148 |  |  | 0.0009830075 | 175.533 |  |  | 0.0009846766 | 123.8113
42602.85 | 19.99967 | 0.00103872 | 127.7636 |  |  | 0.001028347 | 143.2304 |  |  | 0.001040804 | 142.328 |  |  | 0.001087847 | 151.23 |  |  | 0.001137562 | 163.871 |  |  | 0.001058514 | 144.3759 |  |  | 0.0009821702 | 175.5897 |  |  | 0.000983704 | 123.8681
42660.5 | 20.0002 | 0.00103821 | 127.8235 |  |  | 0.001027914 | 143.2897 |  |  | 0.001040431 | 142.388 |  |  | 0.001087448 | 151.2927 |  |  | 0.001136968 | 163.9366 |  |  | 0.001057913 | 144.4369 |  |  | 0.0009812444 | 175.6462 |  |  | 0.0009828636 | 123.9247
42718.15 | 20.00074 | 0.0010377 | 127.8833 |  |  | 0.001027482 | 143.3489 |  |  | 0.001040058 | 142.448 |  |  | 0.001087052 | 151.3554 |  |  | 0.001136375 | 164.0021 |  |  | 0.00105731 | 144.4978 |  |  | 0.0009803117 | 175.7028 |  |  | 0.0009820348 | 123.9814
42775.8 | 20.00078 | 0.00103718 | 127.9431 |  |  | 0.001027012 | 143.4081 |  |  | 0.001039639 | 142.5079 |  |  | 0.001086716 | 151.4181 |  |  | 0.001135768 | 164.0676 |  |  | 0.001056726 | 144.5588 |  |  | 0.0009794116 | 175.7593 |  |  | 0.0009811905 | 124.038
42833.45 | 20.00082 | 0.00103666 | 128.0029 |  |  | 0.001026542 | 143.4673 |  |  | 0.001039219 | 142.5678 |  |  | 0.001086382 | 151.4807 |  |  | 0.001135161 | 164.1331 |  |  | 0.001056143 | 144.6197 |  |  | 0.0009785142 | 175.8157 |  |  | 0.0009803448 | 124.0945
42891.1 | 20.00042 | 0.001036207 | 128.0626 |  |  | 0.001026096 | 143.5265 |  |  | 0.001038832 | 142.6277 |  |  | 0.00108592 | 151.5433 |  |  | 0.001134591 | 164.1985 |  |  | 0.001055598 | 144.6806 |  |  | 0.0009776505 | 175.8721 |  |  | 0.0009794478 | 124.151
42948.75 | 20.00001 | 0.001035755 | 128.1224 |  |  | 0.00102565 | 143.5856 |  |  | 0.001038445 | 142.6876 |  |  | 0.001085453 | 151.6059 |  |  | 0.001134024 | 164.2639 |  |  | 0.001055055 | 144.7414 |  |  | 0.0009767895 | 175.9285 |  |  | 0.0009785461 | 124.2075
43006.41 | 20 | 0.001035311 | 128.1821 |  |  | 0.0010252 | 143.6447 |  |  | 0.001037941 | 142.7475 |  |  | 0.001085095 | 151.6685 |  |  | 0.001133385 | 164.3292 |  |  | 0.001054451 | 144.8022 |  |  | 0.0009758732 | 175.9847 |  |  | 0.0009775604 | 124.2638
43064.06 | 20 | 0.001034867 | 128.2418 |  |  | 0.00102475 | 143.7039 |  |  | 0.001037434 | 142.8073 |  |  | 0.001084742 | 151.731 |  |  | 0.001132742 | 164.3946 |  |  | 0.001053843 | 144.863 |  |  | 0.0009749525 | 176.041 |  |  | 0.0009765673 | 124.3202
43121.71 | 20.00012 | 0.001034273 | 128.3014 |  |  | 0.001024235 | 143.7629 |  |  | 0.001037035 | 142.8671 |  |  | 0.001084161 | 151.7936 |  |  | 0.001132018 | 164.4598 |  |  | 0.001053227 | 144.9237 |  |  | 0.0009740217 | 176.0971 |  |  | 0.0009755932 | 124.3764
43179.36 | 20.00024 | 0.001033679 | 128.361 |  |  | 0.001023719 | 143.8219 |  |  | 0.001036639 | 142.9269 |  |  | 0.00108357 | 151.8561 |  |  | 0.001131289 | 164.5251 |  |  | 0.00105261 | 144.9844 |  |  | 0.0009730901 | 176.1533 |  |  | 0.0009746207 | 124.4327
43237.01 | 19.99995 | 0.001033114 | 128.4206 |  |  | 0.001023132 | 143.8809 |  |  | 0.001036132 | 142.9866 |  |  | 0.001083054 | 151.9185 |  |  | 0.001130642 | 164.5903 |  |  | 0.001051911 | 145.0451 |  |  | 0.0009721468 | 176.2093 |  |  | 0.0009736125 | 124.4888
43294.66 | 19.99965 | 0.001032548 | 128.4801 |  |  | 0.001022544 | 143.9399 |  |  | 0.001035623 | 143.0463 |  |  | 0.001082541 | 151.9809 |  |  | 0.00113 | 164.6555 |  |  | 0.001051206 | 145.1057 |  |  | 0.0009712027 | 176.2654 |  |  | 0.0009726012 | 124.5449
43352.32 | 19.99987 | 0.001032084 | 128.5396 |  |  | 0.001022044 | 143.9988 |  |  | 0.001035142 | 143.106 |  |  | 0.001082062 | 152.0433 |  |  | 0.001129392 | 164.7206 |  |  | 0.001050547 | 145.1663 |  |  | 0.0009702954 | 176.3213 |  |  | 0.0009716285 | 124.6009
43409.97 | 20.00011 | 0.001031621 | 128.5991 |  |  | 0.001021545 | 144.0578 |  |  | 0.001034662 | 143.1657 |  |  | 0.001081585 | 152.1057 |  |  | 0.001128786 | 164.7857 |  |  | 0.001049891 | 145.2268 |  |  | 0.000969391 | 176.3773 |  |  | 0.0009706592 | 124.657
43467.62 | 20.00034 | 0.001031097 | 128.6586 |  |  | 0.001020953 | 144.1166 |  |  | 0.0010342 | 143.2253 |  |  | 0.001081112 | 152.168 |  |  | 0.001128096 | 164.8507 |  |  | 0.001049247 | 145.2873 |  |  | 0.0009684398 | 176.4331 |  |  | 0.0009697598 | 124.7129
43525.27 | 20.00057 | 0.001030573 | 128.718 |  |  | 0.001020361 | 144.1755 |  |  | 0.001033739 | 143.285 |  |  | 0.001080638 | 152.2304 |  |  | 0.001127401 | 164.9158 |  |  | 0.001048604 | 145.3478 |  |  | 0.000967485 | 176.4889 |  |  | 0.0009688666 | 124.7688
43582.92 | 20.00027 | 0.001030059 | 128.7774 |  |  | 0.001019878 | 144.2343 |  |  | 0.001033206 | 143.3445 |  |  | 0.001080096 | 152.2926 |  |  | 0.001126798 | 164.9807 |  |  | 0.0010479 | 145.4082 |  |  | 0.0009665776 | 176.5446 |  |  | 0.0009679881 | 124.8246
43640.57 | 19.99996 | 0.001029546 | 128.8368 |  |  | 0.001019397 | 144.2931 |  |  | 0.00103267 | 143.4041 |  |  | 0.001079551 | 152.3549 |  |  | 0.001126201 | 165.0457 |  |  | 0.001047192 | 145.4687 |  |  | 0.0009656739 | 176.6004 |  |  | 0.000967111 | 124.8804
43698.22 | 20.00026 | 0.00102897 | 128.8961 |  |  | 0.001018909 | 144.3518 |  |  | 0.001032242 | 143.4636 |  |  | 0.001079133 | 152.4171 |  |  | 0.001125573 | 165.1106 |  |  | 0.001046615 | 145.529 |  |  | 0.0009648069 | 176.656 |  |  | 0.0009661673 | 124.9361
43755.88 | 20.00058 | 0.001028394 | 128.9554 |  |  | 0.001018421 | 144.4106 |  |  | 0.001031816 | 143.5231 |  |  | 0.00107872 | 152.4793 |  |  | 0.001124943 | 165.1755 |  |  | 0.001046047 | 145.5893 |  |  | 0.0009639428 | 176.7116 |  |  | 0.0009652178 | 124.9918
43813.53 | 19.9998 | 0.001027876 | 129.0147 |  |  | 0.001018009 | 144.4693 |  |  | 0.001031378 | 143.5826 |  |  | 0.001078342 | 152.5415 |  |  | 0.001124295 | 165.2403 |  |  | 0.001045486 | 145.6496 |  |  | 0.0009630421 | 176.7671 |  |  | 0.0009643165 | 125.0474
43871.18 | 19.99901 | 0.001027359 | 129.074 |  |  | 0.001017598 | 144.5279 |  |  | 0.00103094 | 143.642 |  |  | 0.001077967 | 152.6037 |  |  | 0.001123646 | 165.3051 |  |  | 0.001044926 | 145.7099 |  |  | 0.0009621386 | 176.8227 |  |  | 0.0009634195 | 125.103
43928.83 | 19.99971 | 0.001026747 | 129.1332 |  |  | 0.00101717 | 144.5866 |  |  | 0.001030632 | 143.7014 |  |  | 0.001077546 | 152.6658 |  |  | 0.001123123 | 165.3698 |  |  | 0.001044474 | 145.7701 |  |  | 0.0009613041 | 176.8781 |  |  | 0.0009625671 | 125.1585
43986.48 | 20.00043 | 0.001026134 | 129.1923 |  |  | 0.001016742 | 144.6452 |  |  | 0.001030328 | 143.7609 |  |  | 0.001077124 | 152.7279 |  |  | 0.001122607 | 165.4346 |  |  | 0.00104403 | 145.8303 |  |  | 0.000960475 | 176.9335 |  |  | 0.0009617187 | 125.214
44044.13 | 20.00028 | 0.001025717 | 129.2515 |  |  | 0.001016282 | 144.7038 |  |  | 0.001029894 | 143.8202 |  |  | 0.001076683 | 152.79 |  |  | 0.001122104 | 165.4993 |  |  | 0.001043444 | 145.8905 |  |  | 0.0009596321 | 176.9888 |  |  | 0.0009609404 | 125.2694
44101.78 | 20.00011 | 0.001025299 | 129.3106 |  |  | 0.001015822 | 144.7624 |  |  | 0.001029456 | 143.8796 |  |  | 0.001076242 | 152.852 |  |  | 0.001121602 | 165.564 |  |  | 0.001042848 | 145.9506 |  |  | 0.0009587882 | 177.0441 |  |  | 0.0009601684 | 125.3248
44159.44 | 20.00006 | 0.001024815 | 129.3697 |  |  | 0.001015314 | 144.8209 |  |  | 0.001029035 | 143.9389 |  |  | 0.001075803 | 152.9141 |  |  | 0.001120959 | 165.6286 |  |  | 0.001042236 | 146.0107 |  |  | 0.0009578988 | 177.0994 |  |  | 0.0009592861 | 125.3801
44217.09 | 20 | 0.001024332 | 129.4288 |  |  | 0.001014805 | 144.8795 |  |  | 0.001028614 | 143.9983 |  |  | 0.001075365 | 152.9761 |  |  | 0.001120307 | 165.6932 |  |  | 0.001041623 | 146.0708 |  |  | 0.0009570059 | 177.1546 |  |  | 0.0009583942 | 125.4354
44274.74 | 20.00016 | 0.001023719 | 129.4878 |  |  | 0.001014332 | 144.9379 |  |  | 0.00102814 | 144.0575 |  |  | 0.001074886 | 153.0381 |  |  | 0.00111974 | 165.7578 |  |  | 0.001041039 | 146.1308 |  |  | 0.0009561715 | 177.2097 |  |  | 0.0009576257 | 125.4906
44332.39 | 20.00033 | 0.001023106 | 129.5468 |  |  | 0.00101386 | 144.9964 |  |  | 0.001027663 | 144.1168 |  |  | 0.001074407 | 153.1 |  |  | 0.001119177 | 165.8223 |  |  | 0.001040457 | 146.1908 |  |  | 0.0009553416 | 177.2648 |  |  | 0.0009568681 | 125.5458
44390.04 | 20.00012 | 0.00102266 | 129.6058 |  |  | 0.001013417 | 145.0549 |  |  | 0.001027247 | 144.176 |  |  | 0.001073978 | 153.1619 |  |  | 0.001118503 | 165.8868 |  |  | 0.001039836 | 146.2508 |  |  | 0.0009544546 | 177.3199 |  |  | 0.0009559967 | 125.6009
44447.69 | 19.99989 | 0.001022214 | 129.6647 |  |  | 0.001012974 | 145.1133 |  |  | 0.001026832 | 144.2353 |  |  | 0.001073552 | 153.2239 |  |  | 0.001117823 | 165.9513 |  |  | 0.001039211 | 146.3107 |  |  | 0.000953563 | 177.3749 |  |  | 0.0009551153 | 125.656
44505.34 | 20.00011 | 0.001021704 | 129.7236 |  |  | 0.001012493 | 145.1716 |  |  | 0.001026378 | 144.2944 |  |  | 0.001073116 | 153.2857 |  |  | 0.001117199 | 166.0157 |  |  | 0.001038545 | 146.3706 |  |  | 0.0009526819 | 177.4298 |  |  | 0.0009541716 | 125.711
44563 | 20.00033 | 0.001021193 | 129.7825 |  |  | 0.001012012 | 145.23 |  |  | 0.001025924 | 144.3536 |  |  | 0.001072679 | 153.3476 |  |  | 0.001116578 | 166.0801 |  |  | 0.001037876 | 146.4305 |  |  | 0.0009518016 | 177.4847 |  |  | 0.0009532224 | 125.766
44620.65 | 20.00017 | 0.001020725 | 129.8414 |  |  | 0.001011435 | 145.2883 |  |  | 0.001025391 | 144.4127 |  |  | 0.00107209 | 153.4094 |  |  | 0.00111593 | 166.1445 |  |  | 0.001037263 | 146.4903 |  |  | 0.0009509051 | 177.5396 |  |  | 0.0009522905 | 125.8209
44678.3 | 20 | 0.001020257 | 129.9002 |  |  | 0.001010858 | 145.3466 |  |  | 0.001024856 | 144.4718 |  |  | 0.001071495 | 153.4712 |  |  | 0.001115279 | 166.2088 |  |  | 0.001036655 | 146.5501 |  |  | 0.0009500074 | 177.5944 |  |  | 0.0009513602 | 125.8758
44735.95 | 20 | 0.001019713 | 129.959 |  |  | 0.001010294 | 145.4049 |  |  | 0.00102437 | 144.5309 |  |  | 0.001070942 | 153.5329 |  |  | 0.001114581 | 166.273 |  |  | 0.001035951 | 146.6098 |  |  | 0.0009491183 | 177.6491 |  |  | 0.0009504505 | 125.9306
44793.6 | 20 | 0.001019169 | 130.0178 |  |  | 0.00100973 | 145.4631 |  |  | 0.001023885 | 144.5899 |  |  | 0.00107039 | 153.5947 |  |  | 0.001113879 | 166.3373 |  |  | 0.001035241 | 146.6695 |  |  | 0.00094823 | 177.7038 |  |  | 0.0009495425 | 125.9854
44851.25 | 19.99994 | 0.001018558 | 130.0765 |  |  | 0.001009132 | 145.5213 |  |  | 0.001023364 | 144.6489 |  |  | 0.001069912 | 153.6564 |  |  | 0.001113271 | 166.4015 |  |  | 0.00103453 | 146.7292 |  |  | 0.00094733 | 177.7584 |  |  | 0.0009485549 | 126.0401
44908.9 | 19.99989 | 0.001017947 | 130.1352 |  |  | 0.001008534 | 145.5795 |  |  | 0.001022842 | 144.7079 |  |  | 0.001069436 | 153.7181 |  |  | 0.001112668 | 166.4657 |  |  | 0.001033819 | 146.7888 |  |  | 0.000946429 | 177.813 |  |  | 0.0009475602 | 126.0948
44966.56 | 19.99994 | 0.001017324 | 130.1939 |  |  | 0.001008027 | 145.6376 |  |  | 0.001022376 | 144.7669 |  |  | 0.001068903 | 153.7797 |  |  | 0.001112037 | 166.5298 |  |  | 0.00103322 | 146.8484 |  |  | 0.000945555 | 177.8676 |  |  | 0.0009467133 | 126.1494
45024.21 | 20 | 0.001016701 | 130.2525 |  |  | 0.001007521 | 145.6957 |  |  | 0.001021911 | 144.8258 |  |  | 0.001068368 | 153.8413 |  |  | 0.001111405 | 166.5939 |  |  | 0.001032629 | 146.9079 |  |  | 0.0009446831 | 177.9221 |  |  | 0.0009458794 | 126.204
45081.86 | 19.99998 | 0.001016192 | 130.3111 |  |  | 0.001007074 | 145.7538 |  |  | 0.001021498 | 144.8847 |  |  | 0.001067962 | 153.9029 |  |  | 0.001110784 | 166.6579 |  |  | 0.001032008 | 146.9674 |  |  | 0.0009438413 | 177.9765 |  |  | 0.0009450309 | 126.2584
45139.51 | 19.99995 | 0.001015684 | 130.3697 |  |  | 0.001006627 | 145.8118 |  |  | 0.001021087 | 144.9436 |  |  | 0.001067563 | 153.9644 |  |  | 0.001110165 | 166.722 |  |  | 0.001031385 | 147.0269 |  |  | 0.0009430018 | 178.0309 |  |  | 0.000944181 | 126.3129
45197.16 | 19.99954 | 0.00101516 | 130.4282 |  |  | 0.00100607 | 145.8698 |  |  | 0.001020571 | 145.0024 |  |  | 0.001067057 | 154.026 |  |  | 0.00110945 | 166.7859 |  |  | 0.001030751 | 147.0864 |  |  | 0.0009421403 | 178.0852 |  |  | 0.0009432427 | 126.3673
45254.81 | 19.99911 | 0.001014637 | 130.4868 |  |  | 0.001005511 | 145.9278 |  |  | 0.001020053 | 145.0613 |  |  | 0.001066548 | 154.0875 |  |  | 0.00110873 | 166.8499 |  |  | 0.001030117 | 147.1458 |  |  | 0.0009412771 | 178.1395 |  |  | 0.0009422966 | 126.4217
45312.46 | 19.99954 | 0.001014047 | 130.5452 |  |  | 0.001004928 | 145.9858 |  |  | 0.001019472 | 145.1201 |  |  | 0.001065958 | 154.1489 |  |  | 0.00110813 | 166.9138 |  |  | 0.001029439 | 147.2051 |  |  | 0.0009403684 | 178.1937 |  |  | 0.0009413714 | 126.476
45370.12 | 19.99999 | 0.001013458 | 130.6037 |  |  | 0.001004346 | 146.0437 |  |  | 0.00101889 | 145.1788 |  |  | 0.001065365 | 154.2104 |  |  | 0.001107538 | 166.9777 |  |  | 0.001028757 | 147.2645 |  |  | 0.0009394562 | 178.248 |  |  | 0.000940448 | 126.5302
45427.77 | 20.00011 | 0.0010129 | 130.6621 |  |  | 0.001003824 | 146.1016 |  |  | 0.001018402 | 145.2375 |  |  | 0.001064795 | 154.2718 |  |  | 0.001106869 | 167.0415 |  |  | 0.001028106 | 147.3238 |  |  | 0.0009386247 | 178.3021 |  |  | 0.0009396241 | 126.5844
45485.42 | 20.00022 | 0.001012342 | 130.7205 |  |  | 0.001003303 | 146.1595 |  |  | 0.001017917 | 145.2962 |  |  | 0.001064226 | 154.3332 |  |  | 0.001106195 | 167.1053 |  |  | 0.001027458 | 147.383 |  |  | 0.0009377996 | 178.3562 |  |  | 0.000938809 | 126.6386
45543.07 | 20.00011 | 0.001011823 | 130.7788 |  |  | 0.001002787 | 146.2173 |  |  | 0.001017435 | 145.3549 |  |  | 0.001063809 | 154.3945 |  |  | 0.001105582 | 167.169 |  |  | 0.001026832 | 147.4422 |  |  | 0.00093691 | 178.4102 |  |  | 0.0009379352 | 126.6926
45600.72 | 20 | 0.001011303 | 130.8371 |  |  | 0.00100227 | 146.2751 |  |  | 0.001016954 | 145.4136 |  |  | 0.001063398 | 154.4558 |  |  | 0.001104972 | 167.2328 |  |  | 0.001026206 | 147.5014 |  |  | 0.0009360153 | 178.4642 |  |  | 0.0009370561 | 126.7467
45658.37 | 19.99983 | 0.00101065 | 130.8954 |  |  | 0.001001731 | 146.3328 |  |  | 0.001016441 | 145.4722 |  |  | 0.001062897 | 154.5171 |  |  | 0.001104318 | 167.2964 |  |  | 0.001025561 | 147.5605 |  |  | 0.0009352449 | 178.5181 |  |  | 0.0009361234 | 126.8007
45716.03 | 19.99966 | 0.001009996 | 130.9537 |  |  | 0.001001191 | 146.3906 |  |  | 0.001015927 | 145.5308 |  |  | 0.001062393 | 154.5784 |  |  | 0.001103661 | 167.3601 |  |  | 0.001024913 | 147.6197 |  |  | 0.0009344844 | 178.572 |  |  | 0.0009351859 | 126.8547
45773.68 | 19.99986 | 0.001009473 | 131.0119 |  |  | 0.001000681 | 146.4483 |  |  | 0.001015516 | 145.5893 |  |  | 0.001061882 | 154.6396 |  |  | 0.001103028 | 167.4237 |  |  | 0.00102423 | 147.6787 |  |  | 0.0009336317 | 178.6259 |  |  | 0.0009342465 | 126.9085
45831.33 | 20.00007 | 0.001008949 | 131.0701 |  |  | 0.00100017 | 146.506 |  |  | 0.001015108 | 145.6479 |  |  | 0.001061372 | 154.7008 |  |  | 0.001102397 | 167.4873 |  |  | 0.001023545 | 147.7378 |  |  | 0.0009327717 | 178.6797 |  |  | 0.0009333069 | 126.9624
45888.98 | 19.99998 | 0.001008385 | 131.1282 |  |  | 0.0009997102 | 146.5636 |  |  | 0.001014662 | 145.7063 |  |  | 0.001060912 | 154.762 |  |  | 0.001101826 | 167.5508 |  |  | 0.001022907 | 147.7967 |  |  | 0.0009319271 | 178.7334 |  |  | 0.0009323597 | 127.0161
45946.63 | 19.99988 | 0.001007821 | 131.1863 |  |  | 0.0009992505 | 146.6212 |  |  | 0.001014215 | 145.7648 |  |  | 0.001060454 | 154.8231 |  |  | 0.001101259 | 167.6143 |  |  | 0.001022273 | 147.8557 |  |  | 0.0009310838 | 178.7872 |  |  | 0.0009314118 | 127.0699
46004.28 | 19.99956 | 0.001007245 | 131.2444 |  |  | 0.0009986828 | 146.6788 |  |  | 0.001013742 | 145.8233 |  |  | 0.001059941 | 154.8842 |  |  | 0.001100626 | 167.6778 |  |  | 0.001021624 | 147.9146 |  |  | 0.0009302433 | 178.8408 |  |  | 0.0009305964 | 127.1235
46061.93 | 19.99923 | 0.00100667 | 131.3025 |  |  | 0.0009981142 | 146.7364 |  |  | 0.001013267 | 145.8817 |  |  | 0.001059426 | 154.9454 |  |  | 0.001099989 | 167.7412 |  |  | 0.001020975 | 147.9735 |  |  | 0.0009294031 | 178.8944 |  |  | 0.0009297925 | 127.1772
46119.59 | 19.99971 | 0.00100619 | 131.3605 |  |  | 0.0009975748 | 146.7939 |  |  | 0.001012682 | 145.9401 |  |  | 0.001058912 | 155.0064 |  |  | 0.001099328 | 167.8046 |  |  | 0.001020265 | 148.0323 |  |  | 0.0009285677 | 178.9479 |  |  | 0.0009289207 | 127.2307
46177.24 | 20.00021 | 0.001005711 | 131.4185 |  |  | 0.0009970357 | 146.8514 |  |  | 0.001012095 | 145.9985 |  |  | 0.001058398 | 155.0674 |  |  | 0.001098666 | 167.868 |  |  | 0.00101955 | 148.0911 |  |  | 0.0009277326 | 179.0015 |  |  | 0.0009280428 | 127.2843
46234.89 | 19.99973 | 0.001005149 | 131.4764 |  |  | 0.0009965112 | 146.9089 |  |  | 0.001011586 | 146.0568 |  |  | 0.001057935 | 155.1284 |  |  | 0.001097978 | 167.9313 |  |  | 0.001018871 | 148.1499 |  |  | 0.000926849 | 179.0549 |  |  | 0.0009271573 | 127.3377
46292.54 | 19.99923 | 0.001004588 | 131.5344 |  |  | 0.0009959868 | 146.9663 |  |  | 0.00101108 | 146.1151 |  |  | 0.001057474 | 155.1894 |  |  | 0.001097288 | 167.9946 |  |  | 0.001018195 | 148.2086 |  |  | 0.0009259615 | 179.1083 |  |  | 0.000926271 | 127.3912
46350.19 | 19.99944 | 0.001004 | 131.5923 |  |  | 0.0009954347 | 147.0237 |  |  | 0.001010608 | 146.1734 |  |  | 0.001056874 | 155.2504 |  |  | 0.001096701 | 168.0578 |  |  | 0.001017538 | 148.2673 |  |  | 0.0009250985 | 179.1617 |  |  | 0.0009254772 | 127.4445
46407.84 | 19.99966 | 0.001003413 | 131.6502 |  |  | 0.0009948824 | 147.0811 |  |  | 0.001010137 | 146.2317 |  |  | 0.001056269 | 155.3113 |  |  | 0.001096119 | 168.121 |  |  | 0.001016882 | 148.3259 |  |  | 0.0009242374 | 179.215 |  |  | 0.0009246915 | 127.4979
46465.49 | 19.99988 | 0.001002875 | 131.708 |  |  | 0.0009943148 | 147.1384 |  |  | 0.001009539 | 146.2899 |  |  | 0.001055763 | 155.3722 |  |  | 0.001095411 | 168.1842 |  |  | 0.001016227 | 148.3845 |  |  | 0.0009233946 | 179.2683 |  |  | 0.000923879 | 127.5512
46523.15 | 20.00011 | 0.001002337 | 131.7658 |  |  | 0.000993747 | 147.1957 |  |  | 0.001008937 | 146.3481 |  |  | 0.001055261 | 155.433 |  |  | 0.001094695 | 168.2473 |  |  | 0.001015573 | 148.4431 |  |  | 0.0009225533 | 179.3215 |  |  | 0.0009230642 | 127.6044
46580.8 | 20.00033 | 0.001001734 | 131.8235 |  |  | 0.0009931834 | 147.253 |  |  | 0.001008399 | 146.4062 |  |  | 0.001054731 | 155.4938 |  |  | 0.001094087 | 168.3104 |  |  | 0.001014931 | 148.5016 |  |  | 0.0009216857 | 179.3746 |  |  | 0.0009222102 | 127.6576
46638.45 | 20.00055 | 0.001001131 | 131.8813 |  |  | 0.0009926199 | 147.3102 |  |  | 0.001007862 | 146.4643 |  |  | 0.0010542 | 155.5546 |  |  | 0.001093484 | 168.3735 |  |  | 0.00101429 | 148.5601 |  |  | 0.0009208161 | 179.4278 |  |  | 0.0009213529 | 127.7108
46696.1 | 20.00026 | 0.001000576 | 131.939 |  |  | 0.0009921742 | 147.3674 |  |  | 0.001007508 | 146.5224 |  |  | 0.001053856 | 155.6154 |  |  | 0.001092958 | 168.4365 |  |  | 0.001013711 | 148.6186 |  |  | 0.0009201392 | 179.4808 |  |  | 0.0009205745 | 127.7638
46753.75 | 19.99995 | 0.001000021 | 131.9967 |  |  | 0.0009917296 | 147.4246 |  |  | 0.001007159 | 146.5805 |  |  | 0.001053521 | 155.6761 |  |  | 0.001092436 | 168.4995 |  |  | 0.001013136 | 148.677 |  |  | 0.0009194773 | 179.5339 |  |  | 0.000919803 | 127.8169
46811.4 | 19.99947 | 0.0009995074 | 132.0543 |  |  | 0.0009911613 | 147.4818 |  |  | 0.00100673 | 146.6385 |  |  | 0.001052994 | 155.7369 |  |  | 0.0010918 | 168.5625 |  |  | 0.001012476 | 148.7354 |  |  | 0.0009186875 | 179.5868 |  |  | 0.0009191298 | 127.8699
46869.05 | 19.999 | 0.000998994 | 132.1119 |  |  | 0.0009905919 | 147.5389 |  |  | 0.001006298 | 146.6966 |  |  | 0.00105246 | 155.7976 |  |  | 0.001091156 | 168.6254 |  |  | 0.001011811 | 148.7938 |  |  | 0.0009178877 | 179.6398 |  |  | 0.0009184653 | 127.9229
46926.71 | 19.99954 | 0.000998464 | 132.1695 |  |  | 0.0009900062 | 147.596 |  |  | 0.001005735 | 146.7546 |  |  | 0.001051902 | 155.8582 |  |  | 0.001090448 | 168.6883 |  |  | 0.001011175 | 148.8521 |  |  | 0.0009170191 | 179.6926 |  |  | 0.0009176139 | 127.9758
46984.36 | 20.0001 | 0.0009979341 | 132.227 |  |  | 0.0009894203 | 147.6531 |  |  | 0.001005169 | 146.8125 |  |  | 0.001051343 | 155.9188 |  |  | 0.001089735 | 168.7511 |  |  | 0.001010542 | 148.9104 |  |  | 0.0009161452 | 179.7455 |  |  | 0.000916746 | 128.0287
47042.01 | 20.00006 | 0.0009973391 | 132.2845 |  |  | 0.0009888585 | 147.7101 |  |  | 0.00100455 | 146.8705 |  |  | 0.00105075 | 155.9794 |  |  | 0.001089014 | 168.8139 |  |  | 0.001009851 | 148.9686 |  |  | 0.0009152369 | 179.7983 |  |  | 0.0009158603 | 128.0815
47099.66 | 20 | 0.0009967442 | 132.342 |  |  | 0.000988297 | 147.7671 |  |  | 0.00100393 | 146.9284 |  |  | 0.001050156 | 156.04 |  |  | 0.001088293 | 168.8767 |  |  | 0.001009157 | 149.0268 |  |  | 0.000914326 | 179.851 |  |  | 0.000914973 | 128.1343
47157.31 | 20.00006 | 0.0009961823 | 132.3995 |  |  | 0.0009876572 | 147.824 |  |  | 0.001003348 | 146.9862 |  |  | 0.001049553 | 156.1005 |  |  | 0.00108756 | 168.9394 |  |  | 0.001008413 | 149.0849 |  |  | 0.0009133746 | 179.9037 |  |  | 0.0009139764 | 128.187
47214.96 | 20.00011 | 0.0009956204 | 132.4569 |  |  | 0.0009870168 | 147.881 |  |  | 0.001002767 | 147.0441 |  |  | 0.001048951 | 156.161 |  |  | 0.001086827 | 169.0021 |  |  | 0.001007666 | 149.1431 |  |  | 0.0009124202 | 179.9564 |  |  | 0.0009129703 | 128.2397
47272.61 | 20 | 0.0009950304 | 132.5143 |  |  | 0.0009863053 | 147.9378 |  |  | 0.00100221 | 147.1018 |  |  | 0.001048311 | 156.2215 |  |  | 0.001086048 | 169.0647 |  |  | 0.001006918 | 149.2011 |  |  | 0.0009114908 | 180.0089 |  |  | 0.0009120767 | 128.2923
47330.27 | 19.99989 | 0.0009944405 | 132.5716 |  |  | 0.0009855932 | 147.9947 |  |  | 0.001001652 | 147.1596 |  |  | 0.00104767 | 156.2819 |  |  | 0.001085267 | 169.1273 |  |  | 0.00100617 | 149.2592 |  |  | 0.0009105634 | 180.0615 |  |  | 0.000911193 | 128.3448
47387.92 | 19.99989 | 0.0009938256 | 132.6289 |  |  | 0.0009851488 | 148.0515 |  |  | 0.001001193 | 147.2173 |  |  | 0.0010472 | 156.3423 |  |  | 0.001084676 | 169.1898 |  |  | 0.001005667 | 149.3172 |  |  | 0.0009098574 | 180.1139 |  |  | 0.0009105769 | 128.3973
47445.57 | 19.99989 | 0.0009932108 | 132.6862 |  |  | 0.0009847069 | 148.1083 |  |  | 0.001000736 | 147.2751 |  |  | 0.001046736 | 156.4026 |  |  | 0.001084096 | 169.2524 |  |  | 0.001005181 | 149.3751 |  |  | 0.0009091688 | 180.1664 |  |  | 0.0009099845 | 128.4498
47503.22 | 19.99994 | 0.0009925897 | 132.7434 |  |  | 0.0009841738 | 148.165 |  |  | 0.001000246 | 147.3327 |  |  | 0.001046311 | 156.463 |  |  | 0.001083491 | 169.3148 |  |  | 0.001004561 | 149.433 |  |  | 0.0009084068 | 180.2187 |  |  | 0.0009090262 | 128.5022
47560.87 | 20 | 0.0009919687 | 132.8007 |  |  | 0.0009836399 | 148.2218 |  |  | 0.0009997562 | 147.3904 |  |  | 0.001045887 | 156.5233 |  |  | 0.001082884 | 169.3773 |  |  | 0.001003931 | 149.491 |  |  | 0.000907639 | 180.2711 |  |  | 0.0009080357 | 128.5546
47618.52 | 20 | 0.0009913954 | 132.8578 |  |  | 0.0009833097 | 148.2785 |  |  | 0.0009993652 | 147.448 |  |  | 0.001045442 | 156.5836 |  |  | 0.001082383 | 169.4397 |  |  | 0.00100334 | 149.5488 |  |  | 0.0009069044 | 180.3234 |  |  | 0.0009072588 | 128.607
47676.17 | 20 | 0.0009908221 | 132.915 |  |  | 0.0009829814 | 148.3351 |  |  | 0.0009989766 | 147.5056 |  |  | 0.001044996 | 156.6438 |  |  | 0.001081887 | 169.5021 |  |  | 0.001002752 | 149.6066 |  |  | 0.0009061725 | 180.3757 |  |  | 0.0009065007 | 128.6593
47733.83 | 20.00011 | 0.0009902999 | 132.9721 |  |  | 0.0009825252 | 148.3918 |  |  | 0.0009986552 | 147.5632 |  |  | 0.001044556 | 156.704 |  |  | 0.001081404 | 169.5645 |  |  | 0.001002174 | 149.6644 |  |  | 0.0009055663 | 180.4279 |  |  | 0.0009058072 | 128.7115
47791.48 | 20.00022 | 0.0009897776 | 133.0292 |  |  | 0.0009820678 | 148.4484 |  |  | 0.0009983354 | 147.6208 |  |  | 0.001044116 | 156.7643 |  |  | 0.001080921 | 169.6268 |  |  | 0.001001597 | 149.7222 |  |  | 0.0009049701 | 180.4801 |  |  | 0.0009051195 | 128.7637
47849.13 | 20.00011 | 0.0009893034 | 133.0862 |  |  | 0.0009815617 | 148.505 |  |  | 0.0009978348 | 147.6783 |  |  | 0.001043713 | 156.8244 |  |  | 0.001080292 | 169.6891 |  |  | 0.001001031 | 149.7799 |  |  | 0.0009042391 | 180.5322 |  |  | 0.0009042625 | 128.8158
47906.78 | 20 | 0.0009888292 | 133.1432 |  |  | 0.0009810552 | 148.5616 |  |  | 0.0009973296 | 147.7358 |  |  | 0.001043311 | 156.8846 |  |  | 0.001079653 | 169.7514 |  |  | 0.001000467 | 149.8376 |  |  | 0.0009034976 | 180.5844 |  |  | 0.0009033907 | 128.868
47964.43 | 19.99951 | 0.0009882661 | 133.2002 |  |  | 0.0009805399 | 148.6181 |  |  | 0.0009968691 | 147.7933 |  |  | 0.001042776 | 156.9447 |  |  | 0.001078991 | 169.8136 |  |  | 0.0009998644 | 149.8953 |  |  | 0.0009027926 | 180.6364 |  |  | 0.0009026679 | 128.92
48022.08 | 19.999 | 0.000987703 | 133.2572 |  |  | 0.0009800245 | 148.6747 |  |  | 0.0009964099 | 147.8508 |  |  | 0.001042236 | 157.0048 |  |  | 0.001078327 | 169.8758 |  |  | 0.0009992594 | 149.9529 |  |  | 0.0009020905 | 180.6884 |  |  | 0.0009019582 | 128.972
48079.74 | 19.99954 | 0.0009872356 | 133.3141 |  |  | 0.0009794457 | 148.7311 |  |  | 0.0009958677 | 147.9082 |  |  | 0.001041723 | 157.0649 |  |  | 0.001077724 | 169.9379 |  |  | 0.0009984999 | 150.0105 |  |  | 0.0009012694 | 180.7404 |  |  | 0.0009010988 | 129.024
48137.39 | 20.0001 | 0.0009867681 | 133.371 |  |  | 0.0009788663 | 148.7876 |  |  | 0.0009953233 | 147.9656 |  |  | 0.001041211 | 157.125 |  |  | 0.001077125 | 170 |  |  | 0.0009977297 | 150.068 |  |  | 0.0009004388 | 180.7924 |  |  | 0.0009002262 | 129.0759
48195.04 | 20.00071 | 0.0009861485 | 133.4279 |  |  | 0.0009782023 | 148.844 |  |  | 0.0009947976 | 148.0229 |  |  | 0.001040619 | 157.185 |  |  | 0.001076386 | 170.0621 |  |  | 0.0009970436 | 150.1255 |  |  | 0.0008996458 | 180.8442 |  |  | 0.0008994561 | 129.1278
48252.69 | 20.00133 | 0.0009855288 | 133.4847 |  |  | 0.0009775375 | 148.9004 |  |  | 0.0009942723 | 148.0803 |  |  | 0.001040025 | 157.2449 |  |  | 0.001075638 | 170.1241 |  |  | 0.0009963634 | 150.183 |  |  | 0.0008988558 | 180.8961 |  |  | 0.000898695 | 129.1796
48310.34 | 20.00041 | 0.0009849745 | 133.5415 |  |  | 0.0009770245 | 148.9567 |  |  | 0.0009938071 | 148.1376 |  |  | 0.00103948 | 157.3049 |  |  | 0.001074982 | 170.1861 |  |  | 0.0009957292 | 150.2404 |  |  | 0.0008981017 | 180.9479 |  |  | 0.0008978593 | 129.2314
48367.99 | 19.99946 | 0.0009844202 | 133.5983 |  |  | 0.0009765128 | 149.0131 |  |  | 0.0009933434 | 148.1949 |  |  | 0.001038936 | 157.3648 |  |  | 0.001074332 | 170.2481 |  |  | 0.0009950981 | 150.2978 |  |  | 0.0008973504 | 180.9997 |  |  | 0.0008970171 | 129.2832
48425.64 | 19.99966 | 0.0009838435 | 133.655 |  |  | 0.0009760001 | 149.0693 |  |  | 0.0009927679 | 148.2521 |  |  | 0.001038374 | 157.4247 |  |  | 0.001073677 | 170.31 |  |  | 0.0009944322 | 150.3551 |  |  | 0.000896547 | 181.0513 |  |  | 0.0008963109 | 129.3349
48483.3 | 19.99988 | 0.0009832667 | 133.7117 |  |  | 0.0009754873 | 149.1256 |  |  | 0.0009921896 | 148.3094 |  |  | 0.001037811 | 157.4845 |  |  | 0.001073023 | 170.3719 |  |  | 0.0009937638 | 150.4125 |  |  | 0.0008957395 | 181.103 |  |  | 0.0008956166 | 129.3865
48540.95 | 19.99994 | 0.0009827335 | 133.7684 |  |  | 0.000974868 | 149.1818 |  |  | 0.0009915992 | 148.3665 |  |  | 0.001037181 | 157.5443 |  |  | 0.001072275 | 170.4337 |  |  | 0.0009930361 | 150.4697 |  |  | 0.000894907 | 181.1546 |  |  | 0.0008946742 | 129.4381
48598.6 | 20 | 0.0009822004 | 133.825 |  |  | 0.0009742476 | 149.238 |  |  | 0.0009910086 | 148.4237 |  |  | 0.001036547 | 157.6041 |  |  | 0.001071522 | 170.4955 |  |  | 0.0009923043 | 150.527 |  |  | 0.0008940725 | 181.2062 |  |  | 0.0008937099 | 129.4897
48656.25 | 20.00016 | 0.0009815655 | 133.8816 |  |  | 0.0009736947 | 149.2941 |  |  | 0.0009905725 | 148.4808 |  |  | 0.001036041 | 157.6638 |  |  | 0.001070827 | 170.5573 |  |  | 0.0009916874 | 150.5841 |  |  | 0.0008932454 | 181.2577 |  |  | 0.0008929507 | 129.5412
48713.9 | 20.00033 | 0.0009809305 | 133.9382 |  |  | 0.0009731425 | 149.3503 |  |  | 0.0009901405 | 148.5379 |  |  | 0.001035541 | 157.7236 |  |  | 0.001070134 | 170.619 |  |  | 0.0009910785 | 150.6413 |  |  | 0.000892419 | 181.3092 |  |  | 0.0008922096 | 129.5926
48771.55 | 20.00044 | 0.0009803475 | 133.9947 |  |  | 0.0009725897 | 149.4063 |  |  | 0.0009895831 | 148.595 |  |  | 0.001035061 | 157.7832 |  |  | 0.001069519 | 170.6807 |  |  | 0.0009904611 | 150.6984 |  |  | 0.0008916831 | 181.3606 |  |  | 0.000891504 | 129.644
48829.2 | 20.00054 | 0.0009797645 | 134.0513 |  |  | 0.000972037 | 149.4624 |  |  | 0.0009890226 | 148.652 |  |  | 0.001034583 | 157.8429 |  |  | 0.001068909 | 170.7423 |  |  | 0.000989843 | 150.7555 |  |  | 0.0008909543 | 181.412 |  |  | 0.0008908016 | 129.6954
48886.86 | 19.99997 | 0.0009792519 | 134.1077 |  |  | 0.0009714394 | 149.5184 |  |  | 0.000988391 | 148.709 |  |  | 0.00103404 | 157.9025 |  |  | 0.001068273 | 170.8039 |  |  | 0.0009890379 | 150.8125 |  |  | 0.0008901925 | 181.4633 |  |  | 0.0008899915 | 129.7467
48944.51 | 19.99938 | 0.0009787393 | 134.1642 |  |  | 0.0009708414 | 149.5744 |  |  | 0.0009877576 | 148.766 |  |  | 0.001033495 | 157.9621 |  |  | 0.001067636 | 170.8655 |  |  | 0.0009882199 | 150.8696 |  |  | 0.0008894282 | 181.5147 |  |  | 0.0008891719 | 129.798
49002.16 | 19.99968 | 0.0009781329 | 134.2206 |  |  | 0.0009702503 | 149.6303 |  |  | 0.0009872035 | 148.8229 |  |  | 0.001032862 | 158.0217 |  |  | 0.001066906 | 170.927 |  |  | 0.0009875525 | 150.9265 |  |  | 0.0008886297 | 181.5659 |  |  | 0.0008883005 | 129.8493
49059.81 | 19.99999 | 0.0009775265 | 134.2769 |  |  | 0.0009696593 | 149.6863 |  |  | 0.0009866514 | 148.8798 |  |  | 0.001032225 | 158.0812 |  |  | 0.001066171 | 170.9885 |  |  | 0.0009868957 | 150.9834 |  |  | 0.0008878286 | 181.6171 |  |  | 0.0008874245 | 129.9005
49117.46 | 19.99934 | 0.0009768899 | 134.3333 |  |  | 0.0009691061 | 149.7422 |  |  | 0.0009861219 | 148.9367 |  |  | 0.001031725 | 158.1407 |  |  | 0.001065582 | 171.0499 |  |  | 0.0009862825 | 151.0403 |  |  | 0.0008871313 | 181.6683 |  |  | 0.0008865425 | 129.9516
49175.11 | 19.99867 | 0.0009762534 | 134.3896 |  |  | 0.0009685532 | 149.798 |  |  | 0.0009855931 | 148.9935 |  |  | 0.001031231 | 158.2002 |  |  | 0.001065002 | 171.1114 |  |  | 0.0009856723 | 151.0972 |  |  | 0.0008864421 | 181.7194 |  |  | 0.00088566 | 130.0027
49232.76 | 19.99942 | 0.0009756948 | 134.4458 |  |  | 0.0009681002 | 149.8538 |  |  | 0.0009851306 | 149.0503 |  |  | 0.001030725 | 158.2596 |  |  | 0.00106447 | 171.1727 |  |  | 0.0009850748 | 151.1539 |  |  | 0.0008857539 | 181.7705 |  |  | 0.0008847586 | 130.0537
49290.42 | 20.00021 | 0.0009751362 | 134.5021 |  |  | 0.0009676482 | 149.9097 |  |  | 0.0009846698 | 149.1071 |  |  | 0.00103022 | 158.319 |  |  | 0.001063941 | 171.2341 |  |  | 0.0009844783 | 151.2107 |  |  | 0.0008850658 | 181.8215 |  |  | 0.0008838555 | 130.1047
49348.07 | 20.00054 | 0.0009745586 | 134.5583 |  |  | 0.0009670537 | 149.9654 |  |  | 0.000984168 | 149.1638 |  |  | 0.001029596 | 158.3784 |  |  | 0.001063319 | 171.2954 |  |  | 0.0009837617 | 151.2675 |  |  | 0.0008842982 | 181.8725 |  |  | 0.0008829042 | 130.1556
49405.72 | 20.00085 | 0.0009739809 | 134.6145 |  |  | 0.000966458 | 150.0212 |  |  | 0.0009836652 | 149.2206 |  |  | 0.001028967 | 158.4378 |  |  | 0.001062691 | 171.3567 |  |  | 0.0009830368 | 151.3242 |  |  | 0.0008835244 | 181.9235 |  |  | 0.0008819487 | 130.2065
49463.37 | 20.00038 | 0.0009734303 | 134.6706 |  |  | 0.0009659003 | 150.0768 |  |  | 0.0009830938 | 149.2772 |  |  | 0.001028469 | 158.4971 |  |  | 0.001062085 | 171.4179 |  |  | 0.0009824952 | 151.3808 |  |  | 0.0008827899 | 181.9744 |  |  | 0.0008812971 | 130.2573
49521.02 | 19.9999 | 0.0009728796 | 134.7267 |  |  | 0.0009653429 | 150.1325 |  |  | 0.0009825206 | 149.3339 |  |  | 0.001027976 | 158.5563 |  |  | 0.001061481 | 171.4792 |  |  | 0.0009819664 | 151.4374 |  |  | 0.0008820584 | 182.0253 |  |  | 0.0008806723 | 130.3081
49578.67 | 19.99994 | 0.0009722307 | 134.7827 |  |  | 0.0009648887 | 150.1882 |  |  | 0.0009821428 | 149.3905 |  |  | 0.001027495 | 158.6156 |  |  | 0.001060914 | 171.5403 |  |  | 0.0009813878 | 151.494 |  |  | 0.0008813929 | 182.0761 |  |  | 0.0008800519 | 130.3589
49636.32 | 19.99999 | 0.0009715818 | 134.8388 |  |  | 0.0009644354 | 150.2438 |  |  | 0.00098177 | 149.4472 |  |  | 0.001027014 | 158.6748 |  |  | 0.001060349 | 171.6015 |  |  | 0.0009808057 | 151.5506 |  |  | 0.0008807325 | 182.1269 |  |  | 0.000879432 | 130.4096
49693.98 | 19.99988 | 0.0009710461 | 134.8948 |  |  | 0.0009638401 | 150.2993 |  |  | 0.0009812385 | 149.5037 |  |  | 0.001026462 | 158.734 |  |  | 0.001059742 | 171.6626 |  |  | 0.0009801538 | 151.6071 |  |  | 0.0008799652 | 182.1777 |  |  | 0.000878633 | 130.4603
49751.63 | 19.99977 | 0.0009705104 | 134.9508 |  |  | 0.0009632435 | 150.3549 |  |  | 0.000980703 | 149.5603 |  |  | 0.001025906 | 158.7932 |  |  | 0.001059133 | 171.7237 |  |  | 0.0009794969 | 151.6636 |  |  | 0.0008791896 | 182.2284 |  |  | 0.0008778183 | 130.5109
49809.28 | 19.99988 | 0.0009699802 | 135.0067 |  |  | 0.0009626291 | 150.4104 |  |  | 0.0009801009 | 149.6168 |  |  | 0.001025265 | 158.8523 |  |  | 0.001058376 | 171.7847 |  |  | 0.0009788037 | 151.7201 |  |  | 0.0008784068 | 182.279 |  |  | 0.0008770881 | 130.5615
49866.93 | 20 | 0.0009694499 | 135.0626 |  |  | 0.0009620145 | 150.4659 |  |  | 0.0009794971 | 149.6733 |  |  | 0.001024621 | 158.9114 |  |  | 0.00105761 | 171.8457 |  |  | 0.0009781079 | 151.7765 |  |  | 0.0008776236 | 182.3297 |  |  | 0.0008763653 | 130.612
49924.58 | 20 | 0.0009689226 | 135.1185 |  |  | 0.0009612679 | 150.5213 |  |  | 0.0009788208 | 149.7297 |  |  | 0.001023961 | 158.9704 |  |  | 0.001056811 | 171.9067 |  |  | 0.0009773835 | 151.8328 |  |  | 0.0008768365 | 182.3802 |  |  | 0.0008755592 | 130.6625
49982.23 | 20 | 0.0009683953 | 135.1743 |  |  | 0.0009605202 | 150.5767 |  |  | 0.0009781427 | 149.7862 |  |  | 0.0010233 | 159.0295 |  |  | 0.001056011 | 171.9676 |  |  | 0.0009766571 | 151.8892 |  |  | 0.0008760492 | 182.4308 |  |  | 0.0008747457 | 130.713
50039.88 | 20 | 0.0009677943 | 135.2301 |  |  | 0.0009599336 | 150.6321 |  |  | 0.0009776042 | 149.8425 |  |  | 0.001022623 | 159.0884 |  |  | 0.001055361 | 172.0284 |  |  | 0.0009759494 | 151.9454 |  |  | 0.0008752401 | 182.4812 |  |  | 0.0008739897 | 130.7634
50097.54 | 20 | 0.0009671933 | 135.2859 |  |  | 0.0009593485 | 150.6874 |  |  | 0.0009770693 | 149.8989 |  |  | 0.001021945 | 159.1474 |  |  | 0.001054721 | 172.0893 |  |  | 0.0009752431 | 152.0017 |  |  | 0.0008744292 | 182.5317 |  |  | 0.0008732389 | 130.8138
50155.19 | 20.00011 | 0.0009665153 | 135.3416 |  |  | 0.0009587959 | 150.7427 |  |  | 0.0009765337 | 149.9552 |  |  | 0.001021445 | 159.2063 |  |  | 0.001054077 | 172.15 |  |  | 0.0009746684 | 152.0579 |  |  | 0.0008737254 | 182.5821 |  |  | 0.0008726639 | 130.8641
50212.84 | 20.00022 | 0.0009658373 | 135.3974 |  |  | 0.0009582435 | 150.798 |  |  | 0.000975998 | 150.0115 |  |  | 0.001020954 | 159.2651 |  |  | 0.001053434 | 172.2108 |  |  | 0.0009741029 | 152.1141 |  |  | 0.00087303 | 182.6324 |  |  | 0.0008721043 | 130.9144
50270.49 | 20.00011 | 0.0009652657 | 135.453 |  |  | 0.0009576767 | 150.8532 |  |  | 0.0009754976 | 150.0677 |  |  | 0.001020446 | 159.324 |  |  | 0.001052806 | 172.2715 |  |  | 0.0009733852 | 152.1702 |  |  | 0.0008723693 | 182.6827 |  |  | 0.000871336 | 130.9646
50328.14 | 20 | 0.0009646941 | 135.5086 |  |  | 0.0009571097 | 150.9084 |  |  | 0.0009749981 | 150.124 |  |  | 0.001019938 | 159.3828 |  |  | 0.001052179 | 172.3322 |  |  | 0.0009726569 | 152.2263 |  |  | 0.0008717114 | 182.733 |  |  | 0.0008705492 | 131.0149
50385.79 | 20 | 0.0009640813 | 135.5642 |  |  | 0.000956489 | 150.9635 |  |  | 0.0009744567 | 150.1801 |  |  | 0.001019415 | 159.4416 |  |  | 0.001051533 | 172.3928 |  |  | 0.0009720216 | 152.2824 |  |  | 0.0008709525 | 182.7832 |  |  | 0.0008698733 | 131.065
50443.45 | 20 | 0.0009634685 | 135.6198 |  |  | 0.0009558678 | 151.0187 |  |  | 0.0009739141 | 150.2363 |  |  | 0.001018892 | 159.5003 |  |  | 0.001050885 | 172.4534 |  |  | 0.0009713927 | 152.3384 |  |  | 0.0008701856 | 182.8334 |  |  | 0.0008692073 | 131.1152
50501.1 | 19.99984 | 0.0009628752 | 135.6753 |  |  | 0.000955322 | 151.0738 |  |  | 0.0009732593 | 150.2924 |  |  | 0.001018324 | 159.5591 |  |  | 0.001050211 | 172.514 |  |  | 0.0009706228 | 152.3944 |  |  | 0.0008694474 | 182.8836 |  |  | 0.0008683434 | 131.1652
50558.75 | 19.99968 | 0.000962282 | 135.7308 |  |  | 0.0009547769 | 151.1288 |  |  | 0.0009726015 | 150.3485 |  |  | 0.001017755 | 159.6178 |  |  | 0.001049534 | 172.5745 |  |  | 0.0009698431 | 152.4503 |  |  | 0.0008687115 | 182.9337 |  |  | 0.0008674621 | 131.2153
50616.4 | 20.0001 | 0.0009617526 | 135.7863 |  |  | 0.000954145 | 151.1838 |  |  | 0.0009721178 | 150.4046 |  |  | 0.00101711 | 159.6764 |  |  | 0.001048855 | 172.635 |  |  | 0.0009691077 | 152.5062 |  |  | 0.0008679878 | 182.9837 |  |  | 0.0008666901 | 131.2652
50674.05 | 20.00054 | 0.0009612232 | 135.8417 |  |  | 0.0009535124 | 151.2389 |  |  | 0.0009716385 | 150.4606 |  |  | 0.001016462 | 159.735 |  |  | 0.001048176 | 172.6955 |  |  | 0.0009683754 | 152.5621 |  |  | 0.0008672651 | 183.0338 |  |  | 0.0008659278 | 131.3152
50731.7 | 20.00028 | 0.0009605885 | 135.8971 |  |  | 0.000952945 | 151.2938 |  |  | 0.0009710325 | 150.5166 |  |  | 0.001015922 | 159.7936 |  |  | 0.001047569 | 172.7559 |  |  | 0.0009677546 | 152.6178 |  |  | 0.0008665145 | 183.0837 |  |  | 0.0008651653 | 131.3651
50789.35 | 20.00001 | 0.0009599538 | 135.9525 |  |  | 0.0009523782 | 151.3487 |  |  | 0.0009704233 | 150.5726 |  |  | 0.001015387 | 159.8522 |  |  | 0.001046966 | 172.8163 |  |  | 0.0009671414 | 152.6736 |  |  | 0.0008657617 | 183.1337 |  |  | 0.0008644028 | 131.415
50847.01 | 19.99984 | 0.0009593839 | 136.0078 |  |  | 0.0009517705 | 151.4036 |  |  | 0.000969909 | 150.6285 |  |  | 0.001014784 | 159.9107 |  |  | 0.001046369 | 172.8766 |  |  | 0.0009664736 | 152.7294 |  |  | 0.0008650932 | 183.1836 |  |  | 0.0008636774 | 131.4648
50904.66 | 19.99967 | 0.000958814 | 136.0631 |  |  | 0.0009511624 | 151.4585 |  |  | 0.0009693971 | 150.6844 |  |  | 0.001014179 | 159.9692 |  |  | 0.001045772 | 172.9369 |  |  | 0.0009658019 | 152.7851 |  |  | 0.0008644312 | 183.2334 |  |  | 0.0008629553 | 131.5146
50962.31 | 19.99977 | 0.000958295 | 136.1184 |  |  | 0.0009506838 | 151.5133 |  |  | 0.0009688981 | 150.7403 |  |  | 0.001013731 | 160.0276 |  |  | 0.001045204 | 172.9972 |  |  | 0.0009652533 | 152.8407 |  |  | 0.0008638042 | 183.2832 |  |  | 0.0008622851 | 131.5643
51019.96 | 19.99988 | 0.0009577759 | 136.1736 |  |  | 0.0009502065 | 151.5681 |  |  | 0.0009683994 | 150.7961 |  |  | 0.00101329 | 160.0861 |  |  | 0.001044638 | 173.0574 |  |  | 0.0009647131 | 152.8964 |  |  | 0.0008631799 | 183.333 |  |  | 0.0008616195 | 131.614
51077.61 | 19.99956 | 0.0009571156 | 136.2288 |  |  | 0.0009496191 | 151.6228 |  |  | 0.0009678812 | 150.8519 |  |  | 0.001012777 | 160.1445 |  |  | 0.001043998 | 173.1176 |  |  | 0.0009640754 | 152.952 |  |  | 0.0008624672 | 183.3828 |  |  | 0.0008608783 | 131.6636
51135.26 | 19.99922 | 0.0009564554 | 136.284 |  |  | 0.0009490307 | 151.6776 |  |  | 0.0009673624 | 150.9077 |  |  | 0.001012262 | 160.2028 |  |  | 0.001043354 | 173.1778 |  |  | 0.0009634308 | 153.0075 |  |  | 0.0008617475 | 183.4325 |  |  | 0.0008601304 | 131.7132
51192.91 | 20.00038 | 0.0009558814 | 136.3391 |  |  | 0.000948427 | 151.7323 |  |  | 0.0009667543 | 150.9635 |  |  | 0.001011619 | 160.2612 |  |  | 0.001042699 | 173.2379 |  |  | 0.0009627058 | 153.063 |  |  | 0.0008610483 | 183.4821 |  |  | 0.0008592918 | 131.7628
51250.57 | 20.00158 | 0.0009553075 | 136.3942 |  |  | 0.0009478232 | 151.7869 |  |  | 0.0009661439 | 151.0192 |  |  | 0.00101097 | 160.3195 |  |  | 0.001042042 | 173.298 |  |  | 0.0009619751 | 153.1185 |  |  | 0.0008603506 | 183.5318 |  |  | 0.0008584452 | 131.8123
51308.22 | 20.00095 | 0.0009547327 | 136.4492 |  |  | 0.0009472183 | 151.8416 |  |  | 0.0009656175 | 151.0749 |  |  | 0.001010375 | 160.3777 |  |  | 0.001041357 | 173.3581 |  |  | 0.0009613704 | 153.174 |  |  | 0.0008595439 | 183.5813 |  |  | 0.0008577769 | 131.8618
51365.87 | 20.00029 | 0.0009541579 | 136.5043 |  |  | 0.0009466134 | 151.8962 |  |  | 0.0009650931 | 151.1306 |  |  | 0.001009781 | 160.436 |  |  | 0.001040671 | 173.4181 |  |  | 0.0009607745 | 153.2294 |  |  | 0.0008587287 | 183.6309 |  |  | 0.0008571242 | 131.9112
51423.52 | 20.00023 | 0.0009535851 | 136.5592 |  |  | 0.0009459999 | 151.9507 |  |  | 0.0009645004 | 151.1862 |  |  | 0.001009212 | 160.4942 |  |  | 0.001039938 | 173.4781 |  |  | 0.0009600395 | 153.2847 |  |  | 0.0008580181 | 183.6803 |  |  | 0.0008563589 | 131.9606
51481.17 | 20.00019 | 0.0009530124 | 136.6142 |  |  | 0.0009453864 | 152.0052 |  |  | 0.000963906 | 151.2418 |  |  | 0.001008643 | 160.5524 |  |  | 0.001039203 | 173.538 |  |  | 0.0009592949 | 153.3401 |  |  | 0.0008573157 | 183.7298 |  |  | 0.0008555836 | 132.01
51538.82 | 19.99982 | 0.000952362 | 136.6691 |  |  | 0.000944814 | 152.0597 |  |  | 0.0009633093 | 151.2973 |  |  | 0.001008109 | 160.6105 |  |  | 0.001038539 | 173.5979 |  |  | 0.0009586442 | 153.3953 |  |  | 0.0008566615 | 183.7792 |  |  | 0.0008547465 | 132.0592
51596.47 | 19.99945 | 0.0009517117 | 136.724 |  |  | 0.000944242 | 152.1142 |  |  | 0.0009627126 | 151.3528 |  |  | 0.001007577 | 160.6686 |  |  | 0.00103788 | 173.6578 |  |  | 0.0009580001 | 153.4506 |  |  | 0.000856011 | 183.8286 |  |  | 0.000853904 | 132.1085
51654.13 | 19.99983 | 0.0009511765 | 136.7789 |  |  | 0.0009437077 | 152.1686 |  |  | 0.0009621766 | 151.4083 |  |  | 0.001007012 | 160.7266 |  |  | 0.001037299 | 173.7176 |  |  | 0.0009573492 | 153.5058 |  |  | 0.0008552895 | 183.8779 |  |  | 0.000853302 | 132.1577
51711.78 | 20.00022 | 0.0009506414 | 136.8337 |  |  | 0.0009431738 | 152.223 |  |  | 0.0009616422 | 151.4638 |  |  | 0.001006445 | 160.7847 |  |  | 0.001036722 | 173.7774 |  |  | 0.0009566977 | 153.561 |  |  | 0.0008545625 | 183.9272 |  |  | 0.0008527212 | 132.2069
51769.43 | 19.99973 | 0.0009499963 | 136.8885 |  |  | 0.0009425231 | 152.2773 |  |  | 0.0009611121 | 151.5192 |  |  | 0.001005951 | 160.8427 |  |  | 0.001036097 | 173.8371 |  |  | 0.000955938 | 153.6161 |  |  | 0.0008538888 | 183.9764 |  |  | 0.0008519611 | 132.256
51827.08 | 19.99922 | 0.0009493513 | 136.9432 |  |  | 0.0009418714 | 152.3317 |  |  | 0.0009605822 | 151.5746 |  |  | 0.001005461 | 160.9007 |  |  | 0.001035469 | 173.8968 |  |  | 0.0009551707 | 153.6712 |  |  | 0.0008532193 | 184.0256 |  |  | 0.0008511851 | 132.3051
51884.73 | 19.99954 | 0.0009487886 | 136.9979 |  |  | 0.0009414525 | 152.3859 |  |  | 0.0009601264 | 151.63 |  |  | 0.00100489 | 160.9586 |  |  | 0.001034881 | 173.9565 |  |  | 0.0009546544 | 153.7263 |  |  | 0.0008526021 | 184.0748 |  |  | 0.0008506564 | 132.3542
51942.38 | 19.99988 | 0.0009482259 | 137.0526 |  |  | 0.0009410358 | 152.4402 |  |  | 0.0009596724 | 151.6853 |  |  | 0.001004316 | 161.0166 |  |  | 0.001034295 | 174.0161 |  |  | 0.0009541555 | 153.7813 |  |  | 0.000851989 | 184.1239 |  |  | 0.0008501494 | 132.4032
52000.03 | 19.99996 | 0.000947601 | 137.1073 |  |  | 0.0009403577 | 152.4944 |  |  | 0.000959083 | 151.7406 |  |  | 0.001003757 | 161.0744 |  |  | 0.001033646 | 174.0757 |  |  | 0.0009535476 | 153.8363 |  |  | 0.0008512238 | 184.173 |  |  | 0.0008495704 | 132.4522
52057.69 | 20.00003 | 0.000946976 | 137.1619 |  |  | 0.0009396773 | 152.5486 |  |  | 0.00095849 | 151.7959 |  |  | 0.0010032 | 161.1323 |  |  | 0.001032993 | 174.1353 |  |  | 0.0009529322 | 153.8912 |  |  | 0.0008504466 | 184.2221 |  |  | 0.0008489851 | 132.5012
52115.34 | 20.00001 | 0.0009463948 | 137.2164 |  |  | 0.000939073 | 152.6028 |  |  | 0.0009579034 | 151.8511 |  |  | 0.001002556 | 161.1901 |  |  | 0.00103229 | 174.1948 |  |  | 0.0009522043 | 153.9461 |  |  | 0.0008497671 | 184.2711 |  |  | 0.0008482544 | 132.5501
52172.99 | 20 | 0.0009458135 | 137.271 |  |  | 0.0009384694 | 152.6569 |  |  | 0.000957317 | 151.9063 |  |  | 0.001001909 | 161.2479 |  |  | 0.001031585 | 174.2544 |  |  | 0.0009514686 | 154.001 |  |  | 0.0008490952 | 184.3201 |  |  | 0.0008475108 | 132.599
52230.64 | 20 | 0.0009452565 | 137.3255 |  |  | 0.0009378592 | 152.711 |  |  | 0.0009567386 | 151.9615 |  |  | 0.001001348 | 161.3056 |  |  | 0.001030958 | 174.3138 |  |  | 0.0009508589 | 154.0559 |  |  | 0.0008484701 | 184.369 |  |  | 0.0008467755 | 132.6478
52288.29 | 20 | 0.0009446994 | 137.38 |  |  | 0.0009372489 | 152.7651 |  |  | 0.0009561604 | 152.0167 |  |  | 0.00100079 | 161.3633 |  |  | 0.001030337 | 174.3732 |  |  | 0.0009502579 | 154.1107 |  |  | 0.0008478488 | 184.4179 |  |  | 0.000846041 | 132.6966
52345.94 | 19.99995 | 0.0009441113 | 137.4344 |  |  | 0.0009366175 | 152.8191 |  |  | 0.000955578 | 152.0717 |  |  | 0.001000196 | 161.421 |  |  | 0.00102972 | 174.4326 |  |  | 0.0009496065 | 154.1654 |  |  | 0.0008471151 | 184.4667 |  |  | 0.0008454351 | 132.7454
52403.59 | 19.99989 | 0.0009435233 | 137.4889 |  |  | 0.0009359859 | 152.8731 |  |  | 0.0009549956 | 152.1268 |  |  | 0.0009995999 | 161.4787 |  |  | 0.001029103 | 174.492 |  |  | 0.0009489516 | 154.2202 |  |  | 0.0008463726 | 184.5156 |  |  | 0.0008448406 | 132.7941
52461.25 | 19.99978 | 0.0009429384 | 137.5432 |  |  | 0.0009352537 | 152.927 |  |  | 0.0009543807 | 152.1819 |  |  | 0.000998958 | 161.5363 |  |  | 0.001028381 | 174.5512 |  |  | 0.0009481819 | 154.2748 |  |  | 0.0008455787 | 184.5643 |  |  | 0.0008439279 | 132.8428
52518.9 | 19.99967 | 0.0009423535 | 137.5976 |  |  | 0.0009345207 | 152.9809 |  |  | 0.000953765 | 152.2369 |  |  | 0.0009983142 | 161.5939 |  |  | 0.001027653 | 174.6105 |  |  | 0.0009474043 | 154.3295 |  |  | 0.0008447807 | 184.6131 |  |  | 0.0008429871 | 132.8914
52576.55 | 19.99988 | 0.000941786 | 137.6519 |  |  | 0.0009338224 | 153.0347 |  |  | 0.0009530783 | 152.2918 |  |  | 0.0009975945 | 161.6514 |  |  | 0.001026871 | 174.6697 |  |  | 0.0009466039 | 154.3841 |  |  | 0.0008439995 | 184.6617 |  |  | 0.000842233 | 132.94
52634.2 | 20.0001 | 0.0009412186 | 137.7062 |  |  | 0.0009331244 | 153.0886 |  |  | 0.0009523897 | 152.3468 |  |  | 0.0009968717 | 161.7089 |  |  | 0.001026086 | 174.7289 |  |  | 0.0009458019 | 154.4386 |  |  | 0.0008432196 | 184.7104 |  |  | 0.0008414954 | 132.9885
52691.85 | 19.99999 | 0.000940508 | 137.7604 |  |  | 0.0009324016 | 153.1423 |  |  | 0.0009517406 | 152.4016 |  |  | 0.000996141 | 161.7663 |  |  | 0.00102536 | 174.788 |  |  | 0.0009451342 | 154.4931 |  |  | 0.0008425379 | 184.759 |  |  | 0.0008406735 | 133.037
52749.5 | 19.99987 | 0.0009397974 | 137.8146 |  |  | 0.0009316786 | 153.1961 |  |  | 0.0009510925 | 152.4565 |  |  | 0.00099541 | 161.8237 |  |  | 0.001024637 | 174.8472 |  |  | 0.0009444758 | 154.5476 |  |  | 0.0008418639 | 184.8075 |  |  | 0.0008398441 | 133.0855
52807.16 | 20.00021 | 0.0009391947 | 137.8688 |  |  | 0.0009312999 | 153.2498 |  |  | 0.0009506612 | 152.5113 |  |  | 0.000994855 | 161.8811 |  |  | 0.001024021 | 174.9062 |  |  | 0.0009439376 | 154.602 |  |  | 0.0008412424 | 184.856 |  |  | 0.0008392598 | 133.1338
52864.81 | 20.00055 | 0.000938592 | 137.9229 |  |  | 0.0009309243 | 153.3035 |  |  | 0.0009502354 | 152.5661 |  |  | 0.0009943075 | 161.9385 |  |  | 0.001023411 | 174.9652 |  |  | 0.0009434078 | 154.6565 |  |  | 0.0008406251 | 184.9045 |  |  | 0.0008386971 | 133.1822
52922.46 | 20.00014 | 0.0009379981 | 137.977 |  |  | 0.000930434 | 153.3571 |  |  | 0.0009497946 | 152.6209 |  |  | 0.0009939457 | 161.9958 |  |  | 0.00102294 | 175.0242 |  |  | 0.000942889 | 154.7108 |  |  | 0.0008401349 | 184.953 |  |  | 0.000838185 | 133.2305
52980.11 | 19.99972 | 0.0009374042 | 138.0311 |  |  | 0.0009299426 | 153.4107 |  |  | 0.0009493534 | 152.6756 |  |  | 0.0009935919 | 162.0531 |  |  | 0.001022478 | 175.0832 |  |  | 0.0009423708 | 154.7652 |  |  | 0.0008396548 | 185.0014 |  |  | 0.0008376775 | 133.2789
53037.76 | 19.99963 | 0.0009368362 | 138.0851 |  |  | 0.0009295674 | 153.4643 |  |  | 0.0009488878 | 152.7303 |  |  | 0.0009932494 | 162.1103 |  |  | 0.001022032 | 175.1421 |  |  | 0.0009417053 | 154.8195 |  |  | 0.0008391728 | 185.0498 |  |  | 0.0008370988 | 133.3271
53095.41 | 19.99955 | 0.0009362682 | 138.1391 |  |  | 0.0009291932 | 153.5179 |  |  | 0.0009484215 | 152.785 |  |  | 0.0009929074 | 162.1676 |  |  | 0.001021587 | 175.201 |  |  | 0.0009410295 | 154.8738 |  |  | 0.0008386907 | 185.0982 |  |  | 0.0008365138 | 133.3754
53153.06 | 19.99983 | 0.0009357231 | 138.193 |  |  | 0.000928742 | 153.5715 |  |  | 0.0009481124 | 152.8397 |  |  | 0.0009924892 | 162.2248 |  |  | 0.001021076 | 175.2599 |  |  | 0.0009403214 | 154.928 |  |  | 0.000838123 | 185.1465 |  |  | 0.0008358286 | 133.4236
53210.72 | 20.00011 | 0.000935178 | 138.247 |  |  | 0.0009282902 | 153.625 |  |  | 0.0009478074 | 152.8944 |  |  | 0.0009920677 | 162.282 |  |  | 0.001020562 | 175.3188 |  |  | 0.000939611 | 154.9822 |  |  | 0.0008375485 | 185.1948 |  |  | 0.0008351344 | 133.4718
53268.37 | 20.00033 | 0.0009347017 | 138.3009 |  |  | 0.0009277735 | 153.6785 |  |  | 0.0009472894 | 152.949 |  |  | 0.0009916172 | 162.3392 |  |  | 0.001019977 | 175.3776 |  |  | 0.0009389449 | 155.0363 |  |  | 0.0008370196 | 185.2431 |  |  | 0.000834437 | 133.5199
53326.02 | 20.00056 | 0.0009342255 | 138.3547 |  |  | 0.0009272561 | 153.732 |  |  | 0.0009467659 | 153.0036 |  |  | 0.0009911654 | 162.3964 |  |  | 0.001019388 | 175.4364 |  |  | 0.0009382818 | 155.0904 |  |  | 0.0008364944 | 185.2913 |  |  | 0.0008337393 | 133.568
53383.67 | 20.00045 | 0.000933706 | 138.4086 |  |  | 0.000926577 | 153.7854 |  |  | 0.0009461606 | 153.0581 |  |  | 0.0009905201 | 162.4535 |  |  | 0.00101866 | 175.4951 |  |  | 0.0009375658 | 155.1445 |  |  | 0.0008358303 | 185.3395 |  |  | 0.0008330361 | 133.616
53441.32 | 20.00034 | 0.0009331866 | 138.4624 |  |  | 0.0009258964 | 153.8388 |  |  | 0.0009455533 | 153.1127 |  |  | 0.0009898666 | 162.5106 |  |  | 0.001017923 | 175.5538 |  |  | 0.0009368461 | 155.1985 |  |  | 0.0008351553 | 185.3877 |  |  | 0.0008323324 | 133.664
53498.97 | 20.00017 | 0.0009325991 | 138.5162 |  |  | 0.0009253824 | 153.8922 |  |  | 0.0009449855 | 153.1672 |  |  | 0.0009893201 | 162.5676 |  |  | 0.001017315 | 175.6125 |  |  | 0.0009361404 | 155.2525 |  |  | 0.0008345529 | 185.4358 |  |  | 0.0008316244 | 133.712
53556.62 | 20 | 0.0009320117 | 138.5699 |  |  | 0.0009248699 | 153.9455 |  |  | 0.0009444187 | 153.2216 |  |  | 0.0009887782 | 162.6246 |  |  | 0.001016715 | 175.6711 |  |  | 0.0009354357 | 155.3065 |  |  | 0.0008339563 | 185.4839 |  |  | 0.000830916 | 133.7599
53614.28 | 20.00021 | 0.0009314831 | 138.6236 |  |  | 0.0009242915 | 153.9988 |  |  | 0.0009438464 | 153.2761 |  |  | 0.0009882802 | 162.6816 |  |  | 0.001016077 | 175.7297 |  |  | 0.0009347586 | 155.3604 |  |  | 0.0008333483 | 185.532 |  |  | 0.0008303291 | 133.8078
53671.93 | 20.00042 | 0.0009309545 | 138.6773 |  |  | 0.0009237124 | 154.0521 |  |  | 0.000943274 | 153.3305 |  |  | 0.0009877841 | 162.7386 |  |  | 0.001015436 | 175.7883 |  |  | 0.0009340834 | 155.4143 |  |  | 0.0008327394 | 185.58 |  |  | 0.0008297529 | 133.8557
53729.58 | 20.00027 | 0.0009304169 | 138.731 |  |  | 0.0009231634 | 154.1053 |  |  | 0.0009428783 | 153.3848 |  |  | 0.0009871986 | 162.7955 |  |  | 0.001014776 | 175.8468 |  |  | 0.0009334945 | 155.4681 |  |  | 0.0008320962 | 185.628 |  |  | 0.0008291921 | 133.9035
53787.23 | 20.00011 | 0.0009298794 | 138.7846 |  |  | 0.0009226147 | 154.1585 |  |  | 0.0009424871 | 153.4392 |  |  | 0.0009866093 | 162.8524 |  |  | 0.001014115 | 175.9053 |  |  | 0.0009329117 | 155.5219 |  |  | 0.0008314502 | 185.676 |  |  | 0.0008286327 | 133.9513
53844.88 | 20.00013 | 0.0009291919 | 138.8382 |  |  | 0.0009219851 | 154.2117 |  |  | 0.0009418433 | 153.4935 |  |  | 0.0009859534 | 162.9093 |  |  | 0.001013486 | 175.9637 |  |  | 0.0009322746 | 155.5756 |  |  | 0.0008308006 | 185.7239 |  |  | 0.0008278286 | 133.999
53902.53 | 20.00015 | 0.0009285043 | 138.8918 |  |  | 0.0009213548 | 154.2648 |  |  | 0.0009411931 | 153.5478 |  |  | 0.0009852946 | 162.9661 |  |  | 0.001012859 | 176.0221 |  |  | 0.0009316337 | 155.6294 |  |  | 0.0008301506 | 185.7717 |  |  | 0.0008270029 | 134.0467
53960.18 | 20.00016 | 0.0009279228 | 138.9453 |  |  | 0.0009206954 | 154.3179 |  |  | 0.0009405334 | 153.602 |  |  | 0.0009845846 | 163.0229 |  |  | 0.001012084 | 176.0805 |  |  | 0.0009308319 | 155.6831 |  |  | 0.0008294618 | 185.8196 |  |  | 0.0008261457 | 134.0943
54017.84 | 20.00017 | 0.0009273412 | 138.9988 |  |  | 0.0009200356 | 154.371 |  |  | 0.0009398735 | 153.6562 |  |  | 0.0009838724 | 163.0796 |  |  | 0.001011301 | 176.1388 |  |  | 0.000930019 | 155.7367 |  |  | 0.00082877 | 185.8674 |  |  | 0.0008252858 | 134.142
54075.49 | 20.00031 | 0.0009268067 | 139.0522 |  |  | 0.0009194112 | 154.424 |  |  | 0.0009393436 | 153.7104 |  |  | 0.0009832942 | 163.1363 |  |  | 0.001010674 | 176.1971 |  |  | 0.0009292878 | 155.7903 |  |  | 0.0008281405 | 185.9151 |  |  | 0.0008246166 | 134.1895
54133.14 | 20.00046 | 0.0009262722 | 139.1056 |  |  | 0.0009187872 | 154.477 |  |  | 0.000938817 | 153.7645 |  |  | 0.0009827216 | 163.193 |  |  | 0.001010057 | 176.2554 |  |  | 0.0009285622 | 155.8439 |  |  | 0.0008275159 | 185.9629 |  |  | 0.0008239641 | 134.237
54190.79 | 20.00024 | 0.0009256704 | 139.159 |  |  | 0.0009181187 | 154.5299 |  |  | 0.0009381946 | 153.8186 |  |  | 0.0009820941 | 163.2496 |  |  | 0.00100941 | 176.3136 |  |  | 0.0009279424 | 155.8974 |  |  | 0.0008268537 | 186.0105 |  |  | 0.0008233061 | 134.2845
54248.44 | 20.00001 | 0.0009250686 | 139.2123 |  |  | 0.0009174497 | 154.5829 |  |  | 0.0009375697 | 153.8727 |  |  | 0.0009814642 | 163.3062 |  |  | 0.001008763 | 176.3718 |  |  | 0.00092733 | 155.9509 |  |  | 0.0008261885 | 186.0582 |  |  | 0.0008226477 | 134.332
54306.09 | 20 | 0.0009243612 | 139.2656 |  |  | 0.0009167555 | 154.6357 |  |  | 0.0009368826 | 153.9267 |  |  | 0.0009807619 | 163.3628 |  |  | 0.001008017 | 176.4299 |  |  | 0.0009265751 | 156.0043 |  |  | 0.0008254611 | 186.1058 |  |  | 0.0008218835 | 134.3794
54363.74 | 20 | 0.0009236538 | 139.3189 |  |  | 0.0009160611 | 154.6886 |  |  | 0.000936194 | 153.9807 |  |  | 0.0009800564 | 163.4193 |  |  | 0.001007265 | 176.488 |  |  | 0.0009258103 | 156.0577 |  |  | 0.0008247288 | 186.1534 |  |  | 0.0008211099 | 134.4267
54421.4 | 20 | 0.0009230208 | 139.3721 |  |  | 0.0009153699 | 154.7413 |  |  | 0.0009355396 | 154.0347 |  |  | 0.0009793027 | 163.4758 |  |  | 0.001006569 | 176.546 |  |  | 0.0009250941 | 156.111 |  |  | 0.0008240231 | 186.2009 |  |  | 0.0008203059 | 134.474
54479.05 | 20 | 0.0009223878 | 139.4254 |  |  | 0.0009146787 | 154.7941 |  |  | 0.000934886 | 154.0886 |  |  | 0.0009785468 | 163.5322 |  |  | 0.001005877 | 176.604 |  |  | 0.0009243813 | 156.1644 |  |  | 0.0008233196 | 186.2484 |  |  | 0.0008194991 | 134.5213
54536.7 | 19.99995 | 0.0009217069 | 139.4785 |  |  | 0.0009140119 | 154.8468 |  |  | 0.0009342378 | 154.1425 |  |  | 0.0009779371 | 163.5886 |  |  | 0.00100521 | 176.662 |  |  | 0.0009234271 | 156.2176 |  |  | 0.0008227259 | 186.2958 |  |  | 0.0008187083 | 134.5685
54594.35 | 19.99989 | 0.0009210259 | 139.5316 |  |  | 0.0009133453 | 154.8995 |  |  | 0.0009335897 | 154.1963 |  |  | 0.0009773337 | 163.645 |  |  | 0.001004546 | 176.7199 |  |  | 0.0009224561 | 156.2708 |  |  | 0.0008221408 | 186.3433 |  |  | 0.000817919 | 134.6157
54652 | 19.99978 | 0.0009205062 | 139.5847 |  |  | 0.00091266 | 154.9521 |  |  | 0.0009329187 | 154.2501 |  |  | 0.0009766293 | 163.7013 |  |  | 0.001003912 | 176.7778 |  |  | 0.000921705 | 156.324 |  |  | 0.0008214899 | 186.3906 |  |  | 0.000817146 | 134.6628
54709.65 | 19.99967 | 0.0009199865 | 139.6378 |  |  | 0.0009119745 | 155.0047 |  |  | 0.0009322471 | 154.3039 |  |  | 0.0009759207 | 163.7576 |  |  | 0.001003279 | 176.8357 |  |  | 0.0009209693 | 156.3771 |  |  | 0.0008208339 | 186.438 |  |  | 0.0008163745 | 134.7099
54767.3 | 20.00016 | 0.0009193034 | 139.6908 |  |  | 0.0009113306 | 155.0573 |  |  | 0.0009316419 | 154.3576 |  |  | 0.0009753269 | 163.8138 |  |  | 0.001002622 | 176.8935 |  |  | 0.0009203028 | 156.4302 |  |  | 0.0008201852 | 186.4853 |  |  | 0.0008157237 | 134.757
54824.96 | 20.00066 | 0.0009186202 | 139.7438 |  |  | 0.0009106872 | 155.1098 |  |  | 0.0009310383 | 154.4113 |  |  | 0.000974738 | 163.8701 |  |  | 0.001001963 | 176.9513 |  |  | 0.0009196411 | 156.4832 |  |  | 0.000819537 | 186.5326 |  |  | 0.0008150837 | 134.804
54882.61 | 20.00035 | 0.0009179894 | 139.7967 |  |  | 0.0009100994 | 155.1623 |  |  | 0.0009304672 | 154.465 |  |  | 0.0009740624 | 163.9262 |  |  | 0.001001371 | 177.009 |  |  | 0.0009188545 | 156.5362 |  |  | 0.0008189382 | 186.5798 |  |  | 0.0008142781 | 134.851
54940.26 | 20.00001 | 0.0009173585 | 139.8496 |  |  | 0.0009095122 | 155.2148 |  |  | 0.000929897 | 154.5186 |  |  | 0.0009733831 | 163.9824 |  |  | 0.001000783 | 177.0668 |  |  | 0.0009180592 | 156.5892 |  |  | 0.0008183434 | 186.627 |  |  | 0.000813458 | 134.8979
54997.91 | 20 | 0.0009167958 | 139.9025 |  |  | 0.000908884 | 155.2672 |  |  | 0.000929276 | 154.5722 |  |  | 0.0009727162 | 164.0385 |  |  | 0.001000117 | 177.1244 |  |  | 0.0009174086 | 156.6421 |  |  | 0.0008177691 | 186.6741 |  |  | 0.0008127932 | 134.9448
55055.56 | 20 | 0.000916233 | 139.9553 |  |  | 0.0009082553 | 155.3196 |  |  | 0.0009286536 | 154.6258 |  |  | 0.0009720499 | 164.0945 |  |  | 0.0009994473 | 177.1821 |  |  | 0.000916768 | 156.695 |  |  | 0.0008171966 | 186.7213 |  |  | 0.000812142 | 134.9916
55113.21 | 20.00022 | 0.0009156401 | 140.0081 |  |  | 0.0009075575 | 155.3719 |  |  | 0.0009279662 | 154.6793 |  |  | 0.0009714076 | 164.1505 |  |  | 0.0009988326 | 177.2397 |  |  | 0.0009160422 | 156.7478 |  |  | 0.0008165345 | 186.7683 |  |  | 0.0008114706 | 135.0384
55170.87 | 20.00044 | 0.0009150472 | 140.0609 |  |  | 0.0009068592 | 155.4242 |  |  | 0.0009272771 | 154.7328 |  |  | 0.0009707664 | 164.2065 |  |  | 0.0009982212 | 177.2973 |  |  | 0.0009153104 | 156.8006 |  |  | 0.0008158654 | 186.8154 |  |  | 0.0008107973 | 135.0852
55228.52 | 20.00012 | 0.000914376 | 140.1136 |  |  | 0.0009063296 | 155.4764 |  |  | 0.0009266714 | 154.7862 |  |  | 0.0009701491 | 164.2625 |  |  | 0.0009976395 | 177.3548 |  |  | 0.0009147258 | 156.8533 |  |  | 0.000815243 | 186.8624 |  |  | 0.0008102546 | 135.1319
55286.17 | 19.99978 | 0.0009137048 | 140.1663 |  |  | 0.0009058016 | 155.5287 |  |  | 0.0009260678 | 154.8396 |  |  | 0.0009695329 | 164.3184 |  |  | 0.0009970596 | 177.4123 |  |  | 0.0009141515 | 156.906 |  |  | 0.0008146243 | 186.9094 |  |  | 0.0008097234 | 135.1786
55343.82 | 19.99988 | 0.0009131283 | 140.219 |  |  | 0.0009052807 | 155.5809 |  |  | 0.0009255213 | 154.893 |  |  | 0.0009690052 | 164.3743 |  |  | 0.0009965048 | 177.4697 |  |  | 0.0009136008 | 156.9587 |  |  | 0.000814081 | 186.9564 |  |  | 0.0008091628 | 135.2253
55401.47 | 20 | 0.0009125518 | 140.2716 |  |  | 0.0009047599 | 155.6331 |  |  | 0.0009249762 | 154.9463 |  |  | 0.0009684812 | 164.4301 |  |  | 0.0009959516 | 177.5272 |  |  | 0.0009130518 | 157.0114 |  |  | 0.0008135436 | 187.0033 |  |  | 0.0008085997 | 135.2719
55459.12 | 20.00005 | 0.0009120219 | 140.3242 |  |  | 0.0009042883 | 155.6852 |  |  | 0.000924392 | 154.9996 |  |  | 0.0009679278 | 164.4859 |  |  | 0.0009953321 | 177.5846 |  |  | 0.0009123989 | 157.064 |  |  | 0.0008130404 | 187.0502 |  |  | 0.0008080449 | 135.3185
55516.77 | 20.00011 | 0.0009114919 | 140.3768 |  |  | 0.0009038172 | 155.7373 |  |  | 0.0009238068 | 155.0529 |  |  | 0.0009673732 | 164.5417 |  |  | 0.0009947086 | 177.6419 |  |  | 0.0009117388 | 157.1166 |  |  | 0.0008125399 | 187.097 |  |  | 0.0008074908 | 135.3651
55574.43 | 20.00006 | 0.0009108908 | 140.4293 |  |  | 0.0009031535 | 155.7894 |  |  | 0.0009232856 | 155.1061 |  |  | 0.000966834 | 164.5975 |  |  | 0.0009941494 | 177.6993 |  |  | 0.0009110737 | 157.1691 |  |  | 0.0008120007 | 187.1438 |  |  | 0.0008068908 | 135.4116
55632.08 | 20 | 0.0009102896 | 140.4818 |  |  | 0.0009024881 | 155.8415 |  |  | 0.0009227661 | 155.1594 |  |  | 0.0009662954 | 164.6532 |  |  | 0.000993594 | 177.7566 |  |  | 0.0009104083 | 157.2216 |  |  | 0.0008114583 | 187.1907 |  |  | 0.0008062867 | 135.4581
55689.73 | 20.00005 | 0.0009096898 | 140.5342 |  |  | 0.0009018524 | 155.8935 |  |  | 0.0009221159 | 155.2125 |  |  | 0.0009657399 | 164.7089 |  |  | 0.0009929901 | 177.8138 |  |  | 0.0009096941 | 157.2741 |  |  | 0.0008107962 | 187.2374 |  |  | 0.0008056439 | 135.5046
55747.38 | 20.00011 | 0.00090909 | 140.5867 |  |  | 0.000901217 | 155.9455 |  |  | 0.0009214624 | 155.2657 |  |  | 0.0009651837 | 164.7646 |  |  | 0.0009923833 | 177.8711 |  |  | 0.0009089766 | 157.3265 |  |  | 0.0008101246 | 187.2841 |  |  | 0.0008049977 | 135.551
55805.03 | 20 | 0.0009084921 | 140.6391 |  |  | 0.000900608 | 155.9974 |  |  | 0.0009208753 | 155.3188 |  |  | 0.0009646452 | 164.8202 |  |  | 0.0009917403 | 177.9282 |  |  | 0.0009081992 | 157.3789 |  |  | 0.0008095281 | 187.3308 |  |  | 0.0008043218 | 135.5974
55862.68 | 19.99989 | 0.0009078943 | 140.6914 |  |  | 0.0008999993 | 156.0493 |  |  | 0.00092029 | 155.3719 |  |  | 0.0009641075 | 164.8758 |  |  | 0.0009910951 | 177.9854 |  |  | 0.0009074177 | 157.4312 |  |  | 0.0008089375 | 187.3775 |  |  | 0.0008036433 | 135.6437
55920.33 | 19.99945 | 0.000907295 | 140.7438 |  |  | 0.0008994148 | 156.1012 |  |  | 0.0009197133 | 155.4249 |  |  | 0.0009634413 | 164.9313 |  |  | 0.0009903833 | 178.0425 |  |  | 0.0009068451 | 157.4835 |  |  | 0.0008083529 | 187.4241 |  |  | 0.0008030146 | 135.69
55977.99 | 19.999 | 0.0009066956 | 140.7961 |  |  | 0.0008988305 | 156.153 |  |  | 0.0009191367 | 155.4779 |  |  | 0.0009627695 | 164.9869 |  |  | 0.0009896675 | 178.0996 |  |  | 0.000906287 | 157.5358 |  |  | 0.0008077688 | 187.4707 |  |  | 0.0008023903 | 135.7363
56035.64 | 19.99938 | 0.0009060794 | 140.8483 |  |  | 0.0008981734 | 156.2048 |  |  | 0.0009185488 | 155.5309 |  |  | 0.000962285 | 165.0424 |  |  | 0.0009891082 | 178.1566 |  |  | 0.0009055947 | 157.588 |  |  | 0.000807266 | 187.5172 |  |  | 0.0008018423 | 135.7826
56093.29 | 19.99977 | 0.0009054632 | 140.9005 |  |  | 0.0008975157 | 156.2566 |  |  | 0.0009179606 | 155.5838 |  |  | 0.0009618084 | 165.0978 |  |  | 0.0009885583 | 178.2137 |  |  | 0.0009048931 | 157.6402 |  |  | 0.0008067697 | 187.5638 |  |  | 0.000801301 | 135.8288
56150.94 | 19.99989 | 0.0009048664 | 140.9527 |  |  | 0.0008969795 | 156.3083 |  |  | 0.0009174012 | 155.6367 |  |  | 0.0009612825 | 165.1533 |  |  | 0.0009879742 | 178.2706 |  |  | 0.0009041909 | 157.6924 |  |  | 0.0008061841 | 187.6103 |  |  | 0.0008007793 | 135.875
56208.59 | 20 | 0.0009042695 | 141.0049 |  |  | 0.0008964444 | 156.36 |  |  | 0.0009168425 | 155.6896 |  |  | 0.0009607545 | 165.2087 |  |  | 0.000987388 | 178.3276 |  |  | 0.0009034888 | 157.7445 |  |  | 0.0008055914 | 187.6567 |  |  | 0.0008002592 | 135.9211
56266.24 | 20 | 0.0009036723 | 141.057 |  |  | 0.0008958956 | 156.4117 |  |  | 0.0009163237 | 155.7424 |  |  | 0.0009602821 | 165.264 |  |  | 0.0009868493 | 178.3845 |  |  | 0.0009029441 | 157.7965 |  |  | 0.0008050823 | 187.7031 |  |  | 0.0007997977 | 135.9672
56323.89 | 20 | 0.0009030752 | 141.1091 |  |  | 0.0008953466 | 156.4633 |  |  | 0.0009158059 | 155.7953 |  |  | 0.0009598121 | 165.3194 |  |  | 0.0009863135 | 178.4414 |  |  | 0.0009024104 | 157.8486 |  |  | 0.0008045797 | 187.7496 |  |  | 0.0007993414 | 136.0133
56381.55 | 19.99995 | 0.0009025502 | 141.1611 |  |  | 0.0008948564 | 156.5149 |  |  | 0.0009153487 | 155.848 |  |  | 0.0009593441 | 165.3747 |  |  | 0.000985695 | 178.4982 |  |  | 0.0009018489 | 157.9006 |  |  | 0.0008040621 | 187.7959 |  |  | 0.0007987912 | 136.0594
56439.2 | 19.99989 | 0.0009020252 | 141.2131 |  |  | 0.0008943668 | 156.5665 |  |  | 0.0009148931 | 155.9008 |  |  | 0.0009588762 | 165.43 |  |  | 0.0009850715 | 178.555 |  |  | 0.0009012853 | 157.9526 |  |  | 0.0008035434 | 187.8423 |  |  | 0.0007982327 | 136.1054
56496.85 | 20.00005 | 0.0009014158 | 141.2651 |  |  | 0.0008939356 | 156.618 |  |  | 0.0009144645 | 155.9535 |  |  | 0.0009583144 | 165.4853 |  |  | 0.000984538 | 178.6118 |  |  | 0.0009008169 | 158.0045 |  |  | 0.0008030728 | 187.8886 |  |  | 0.0007977299 | 136.1514
56554.5 | 20.00022 | 0.0009008064 | 141.3171 |  |  | 0.000893505 | 156.6696 |  |  | 0.0009140366 | 156.0062 |  |  | 0.0009577487 | 165.5405 |  |  | 0.00098401 | 178.6685 |  |  | 0.0009003551 | 158.0564 |  |  | 0.0008026059 | 187.9349 |  |  | 0.000797232 | 136.1974
56612.15 | 20.00012 | 0.0009002927 | 141.369 |  |  | 0.0008930204 | 156.721 |  |  | 0.0009135439 | 156.0589 |  |  | 0.0009572899 | 165.5957 |  |  | 0.0009834639 | 178.7252 |  |  | 0.0008998721 | 158.1083 |  |  | 0.0008021573 | 187.9811 |  |  | 0.0007967861 | 136.2434
56669.8 | 20 | 0.0008997791 | 141.4209 |  |  | 0.0008925354 | 156.7725 |  |  | 0.0009130496 | 156.1116 |  |  | 0.0009568357 | 165.6509 |  |  | 0.0009829168 | 178.7819 |  |  | 0.0008993876 | 158.1602 |  |  | 0.0008017101 | 188.0274 |  |  | 0.0007963448 | 136.2893
56727.45 | 20 | 0.0008992339 | 141.4727 |  |  | 0.0008919449 | 156.8239 |  |  | 0.0009125708 | 156.1642 |  |  | 0.0009562778 | 165.706 |  |  | 0.000982248 | 178.8386 |  |  | 0.0008989025 | 158.212 |  |  | 0.000801191 | 188.0735 |  |  | 0.0007959606 | 136.3352
56785.11 | 20 | 0.0008986886 | 141.5246 |  |  | 0.0008913535 | 156.8754 |  |  | 0.0009120924 | 156.2168 |  |  | 0.0009557155 | 165.7611 |  |  | 0.0009815719 | 178.8952 |  |  | 0.0008984174 | 158.2639 |  |  | 0.0008006662 | 188.1197 |  |  | 0.0007955814 | 136.3811
56842.76 | 20.00076 | 0.0008981451 | 141.5763 |  |  | 0.0008907714 | 156.9267 |  |  | 0.0009114844 | 156.2693 |  |  | 0.000955168 | 165.8162 |  |  | 0.000980952 | 178.9517 |  |  | 0.0008977403 | 158.3156 |  |  | 0.0008001689 | 188.1659 |  |  | 0.0007949862 | 136.4269
56900.41 | 20.00154 | 0.0008976016 | 141.6281 |  |  | 0.0008901894 | 156.9781 |  |  | 0.000910873 | 156.3219 |  |  | 0.0009546211 | 165.8713 |  |  | 0.0009803354 | 179.0083 |  |  | 0.0008970499 | 158.3674 |  |  | 0.0007996737 | 188.212 |  |  | 0.0007943719 | 136.4727
56958.06 | 20.00034 | 0.0008971379 | 141.6798 |  |  | 0.0008896111 | 157.0294 |  |  | 0.0009103434 | 156.3744 |  |  | 0.0009540406 | 165.9263 |  |  | 0.0009797091 | 179.0648 |  |  | 0.0008964272 | 158.419 |  |  | 0.000799093 | 188.2581 |  |  | 0.0007937068 | 136.5185
57015.71 | 19.99909 | 0.0008966741 | 141.7316 |  |  | 0.0008890327 | 157.0807 |  |  | 0.0009098159 | 156.4269 |  |  | 0.0009534586 | 165.9813 |  |  | 0.0009790823 | 179.1213 |  |  | 0.0008958093 | 158.4707 |  |  | 0.0007985056 | 188.3041 |  |  | 0.0007930372 | 136.5642
57073.36 | 19.99935 | 0.0008960539 | 141.7832 |  |  | 0.0008883639 | 157.1319 |  |  | 0.0009090894 | 156.4793 |  |  | 0.0009527795 | 166.0362 |  |  | 0.0009783834 | 179.1777 |  |  | 0.0008952632 | 158.5223 |  |  | 0.0007978824 | 188.3501 |  |  | 0.0007925194 | 136.6099
57131.01 | 19.99965 | 0.0008954336 | 141.8349 |  |  | 0.0008876943 | 157.1831 |  |  | 0.0009083578 | 156.5317 |  |  | 0.0009520963 | 166.0911 |  |  | 0.0009776802 | 179.2341 |  |  | 0.0008947222 | 158.574 |  |  | 0.0007972564 | 188.3961 |  |  | 0.000792015 | 136.6556
57188.67 | 20.00017 | 0.0008948894 | 141.8865 |  |  | 0.0008871423 | 157.2342 |  |  | 0.0009078811 | 156.584 |  |  | 0.0009515175 | 166.146 |  |  | 0.0009770658 | 179.2904 |  |  | 0.0008938793 | 158.6255 |  |  | 0.0007967558 | 188.4421 |  |  | 0.0007913314 | 136.7013
57246.32 | 20.00069 | 0.0008943453 | 141.9381 |  |  | 0.0008865914 | 157.2854 |  |  | 0.0009074109 | 156.6364 |  |  | 0.0009509431 | 166.2009 |  |  | 0.0009764567 | 179.3467 |  |  | 0.0008930154 | 158.677 |  |  | 0.000796265 | 188.488 |  |  | 0.0007906321 | 136.7469
57303.97 | 20.00051 | 0.0008936922 | 141.9896 |  |  | 0.0008860084 | 157.3365 |  |  | 0.0009068473 | 156.6886 |  |  | 0.0009503369 | 166.2556 |  |  | 0.0009757843 | 179.403 |  |  | 0.0008924517 | 158.7285 |  |  | 0.0007957209 | 188.5339 |  |  | 0.0007901188 | 136.7924
57361.62 | 20.00032 | 0.000893039 | 142.0411 |  |  | 0.000885425 | 157.3875 |  |  | 0.0009062813 | 156.7409 |  |  | 0.0009497293 | 166.3104 |  |  | 0.0009751079 | 179.4592 |  |  | 0.000891909 | 158.7799 |  |  | 0.0007951725 | 188.5797 |  |  | 0.0007896219 | 136.838
57419.27 | 20.00071 | 0.0008925122 | 142.0926 |  |  | 0.0008847712 | 157.4385 |  |  | 0.0009056845 | 156.7931 |  |  | 0.0009490373 | 166.3651 |  |  | 0.0009744793 | 179.5154 |  |  | 0.0008912741 | 158.8313 |  |  | 0.0007946285 | 188.6256 |  |  | 0.0007890784 | 136.8835
57476.92 | 20.00111 | 0.0008919853 | 142.144 |  |  | 0.0008841167 | 157.4896 |  |  | 0.0009050869 | 156.8453 |  |  | 0.0009483418 | 166.4199 |  |  | 0.0009738537 | 179.5716 |  |  | 0.0008906329 | 158.8827 |  |  | 0.0007940848 | 188.6714 |  |  | 0.0007885307 | 136.929
57534.58 | 20.00019 | 0.0008913649 | 142.1954 |  |  | 0.0008834599 | 157.5405 |  |  | 0.000904434 | 156.8975 |  |  | 0.0009476297 | 166.4745 |  |  | 0.0009732241 | 179.6277 |  |  | 0.000889776 | 158.934 |  |  | 0.0007935115 | 188.7171 |  |  | 0.0007878911 | 136.9744
57592.23 | 19.99924 | 0.0008907446 | 142.2468 |  |  | 0.000882803 | 157.5914 |  |  | 0.0009037797 | 156.9496 |  |  | 0.000946917 | 166.5291 |  |  | 0.0009725944 | 179.6838 |  |  | 0.0008889042 | 158.9853 |  |  | 0.0007929357 | 188.7629 |  |  | 0.0007872434 | 137.0198
57649.88 | 19.9996 | 0.0008901701 | 142.2981 |  |  | 0.0008821738 | 157.6423 |  |  | 0.0009031845 | 157.0017 |  |  | 0.0009463535 | 166.5837 |  |  | 0.0009719132 | 179.7399 |  |  | 0.0008882667 | 159.0365 |  |  | 0.0007924129 | 188.8086 |  |  | 0.0007866778 | 137.0652
57707.53 | 19.99999 | 0.0008895957 | 142.3494 |  |  | 0.0008815449 | 157.6931 |  |  | 0.0009025909 | 157.0538 |  |  | 0.0009457965 | 166.6382 |  |  | 0.0009712288 | 179.7959 |  |  | 0.0008876455 | 159.0877 |  |  | 0.0007918942 | 188.8542 |  |  | 0.0007861194 | 137.1105
57765.18 | 20 | 0.000888888 | 142.4007 |  |  | 0.0008809556 | 157.7439 |  |  | 0.0009019988 | 157.1058 |  |  | 0.0009451487 | 166.6927 |  |  | 0.0009706435 | 179.8518 |  |  | 0.0008869059 | 159.1388 |  |  | 0.0007913815 | 188.8999 |  |  | 0.0007855648 | 137.1558
57822.83 | 20 | 0.0008881803 | 142.4519 |  |  | 0.0008803667 | 157.7947 |  |  | 0.0009014069 | 157.1578 |  |  | 0.000944497 | 166.7472 |  |  | 0.0009700642 | 179.9078 |  |  | 0.000886158 | 159.19 |  |  | 0.0007908692 | 188.9455 |  |  | 0.0007850105 | 137.2011
57880.48 | 20 | 0.0008875849 | 142.5031 |  |  | 0.000879708 | 157.8454 |  |  | 0.0009007965 | 157.2097 |  |  | 0.0009437906 | 166.8016 |  |  | 0.0009694055 | 179.9637 |  |  | 0.0008856269 | 159.241 |  |  | 0.0007903324 | 188.991 |  |  | 0.0007845112 | 137.2463
57938.14 | 20 | 0.0008869895 | 142.5543 |  |  | 0.0008790487 | 157.8961 |  |  | 0.0009001856 | 157.2616 |  |  | 0.0009430819 | 166.856 |  |  | 0.0009687419 | 180.0196 |  |  | 0.0008851108 | 159.2921 |  |  | 0.0007897937 | 189.0366 |  |  | 0.0007840167 | 137.2915
57995.79 | 19.99984 | 0.0008864129 | 142.6054 |  |  | 0.0008783794 | 157.9468 |  |  | 0.0008995147 | 157.3135 |  |  | 0.0009424386 | 166.9104 |  |  | 0.0009680928 | 180.0754 |  |  | 0.0008842079 | 159.3431 |  |  | 0.0007892268 | 189.0821 |  |  | 0.0007833122 | 137.3367
58053.44 | 19.99967 | 0.0008858363 | 142.6565 |  |  | 0.00087771 | 157.9974 |  |  | 0.0008988423 | 157.3654 |  |  | 0.000941798 | 166.9647 |  |  | 0.0009674446 | 180.1312 |  |  | 0.0008832781 | 159.394 |  |  | 0.0007886577 | 189.1276 |  |  | 0.0007825893 | 137.3819
58111.09 | 19.99997 | 0.0008852697 | 142.7075 |  |  | 0.0008771056 | 158.048 |  |  | 0.0008982064 | 157.4171 |  |  | 0.0009411686 | 167.019 |  |  | 0.0009667646 | 180.1869 |  |  | 0.0008825653 | 159.4449 |  |  | 0.0007881327 | 189.173 |  |  | 0.0007819579 | 137.4269
58168.74 | 20.00028 | 0.0008847031 | 142.7585 |  |  | 0.0008765017 | 158.0986 |  |  | 0.0008975715 | 157.4689 |  |  | 0.0009405396 | 167.0732 |  |  | 0.0009660827 | 180.2427 |  |  | 0.0008818676 | 159.4958 |  |  | 0.0007876111 | 189.2185 |  |  | 0.0007813345 | 137.472
58226.39 | 19.9996 | 0.0008839952 | 142.8095 |  |  | 0.0008758312 | 158.149 |  |  | 0.0008969061 | 157.5206 |  |  | 0.0009399032 | 167.1274 |  |  | 0.0009654785 | 180.2983 |  |  | 0.0008811948 | 159.5466 |  |  | 0.0007870899 | 189.2639 |  |  | 0.0007807455 | 137.517
58284.04 | 19.99889 | 0.0008832873 | 142.8605 |  |  | 0.0008751601 | 158.1995 |  |  | 0.00089624 | 157.5723 |  |  | 0.0009392666 | 167.1816 |  |  | 0.0009648789 | 180.354 |  |  | 0.0008805238 | 159.5974 |  |  | 0.0007865688 | 189.3092 |  |  | 0.0007801596 | 137.562
58341.7 | 19.99942 | 0.0008827752 | 142.9114 |  |  | 0.0008745192 | 158.25 |  |  | 0.0008956511 | 157.624 |  |  | 0.0009386815 | 167.2357 |  |  | 0.0009643656 | 180.4096 |  |  | 0.0008798154 | 159.6481 |  |  | 0.0007860703 | 189.3546 |  |  | 0.0007796199 | 137.607
58399.35 | 19.99999 | 0.0008822631 | 142.9623 |  |  | 0.0008738786 | 158.3004 |  |  | 0.0008950643 | 157.6756 |  |  | 0.0009380987 | 167.2898 |  |  | 0.0009638575 | 180.4652 |  |  | 0.0008791043 | 159.6988 |  |  | 0.0007855737 | 189.3999 |  |  | 0.0007790844 | 137.6519
58457 | 19.99995 | 0.0008817097 | 143.0131 |  |  | 0.0008732838 | 158.3507 |  |  | 0.0008944354 | 157.7272 |  |  | 0.000937458 | 167.3439 |  |  | 0.0009632229 | 180.5207 |  |  | 0.0008784209 | 159.7495 |  |  | 0.0007850457 | 189.4451 |  |  | 0.000778546 | 137.6968
58514.65 | 19.99989 | 0.0008811563 | 143.0639 |  |  | 0.0008726895 | 158.4011 |  |  | 0.0008938054 | 157.7787 |  |  | 0.0009368148 | 167.3979 |  |  | 0.0009625806 | 180.5762 |  |  | 0.0008777395 | 159.8001 |  |  | 0.0007845153 | 189.4904 |  |  | 0.0007780073 | 137.7417
58572.3 | 19.99998 | 0.0008805532 | 143.1147 |  |  | 0.0008720504 | 158.4513 |  |  | 0.0008932234 | 157.8302 |  |  | 0.0009362427 | 167.4519 |  |  | 0.0009620088 | 180.6317 |  |  | 0.0008771316 | 159.8507 |  |  | 0.0007840344 | 189.5356 |  |  | 0.0007774084 | 137.7865
58629.95 | 20.00008 | 0.0008799501 | 143.1654 |  |  | 0.0008714108 | 158.5016 |  |  | 0.0008926426 | 157.8817 |  |  | 0.0009356737 | 167.5059 |  |  | 0.0009614413 | 180.6872 |  |  | 0.0008765289 | 159.9013 |  |  | 0.0007835574 | 189.5808 |  |  | 0.0007768041 | 137.8313
58687.6 | 20.00058 | 0.0008793739 | 143.2161 |  |  | 0.0008708141 | 158.5518 |  |  | 0.0008920259 | 157.9332 |  |  | 0.0009350572 | 167.5598 |  |  | 0.000960805 | 180.7426 |  |  | 0.0008759084 | 159.9518 |  |  | 0.0007830448 | 189.6259 |  |  | 0.0007763168 | 137.8761
58745.26 | 20.0011 | 0.0008787976 | 143.2668 |  |  | 0.0008702179 | 158.602 |  |  | 0.0008914082 | 157.9846 |  |  | 0.0009344388 | 167.6137 |  |  | 0.0009601646 | 180.798 |  |  | 0.0008752867 | 160.0023 |  |  | 0.0007825293 | 189.6711 |  |  | 0.0007758399 | 137.9209
58802.91 | 20.00051 | 0.0008781788 | 143.3175 |  |  | 0.0008696842 | 158.6522 |  |  | 0.0008907718 | 158.0359 |  |  | 0.0009338253 | 167.6675 |  |  | 0.000959603 | 180.8533 |  |  | 0.0008747246 | 160.0527 |  |  | 0.0007820764 | 189.7162 |  |  | 0.0007754148 | 137.9656
58860.56 | 19.9999 | 0.0008775599 | 143.3681 |  |  | 0.0008691511 | 158.7023 |  |  | 0.0008901349 | 158.0873 |  |  | 0.0009332119 | 167.7214 |  |  | 0.0009590461 | 180.9086 |  |  | 0.0008741665 | 160.1031 |  |  | 0.0007816285 | 189.7613 |  |  | 0.0007749943 | 138.0103
58918.21 | 19.99978 | 0.0008769625 | 143.4187 |  |  | 0.0008685339 | 158.7524 |  |  | 0.0008895142 | 158.1386 |  |  | 0.0009326251 | 167.7751 |  |  | 0.0009584394 | 180.9639 |  |  | 0.0008734452 | 160.1535 |  |  | 0.0007811525 | 189.8063 |  |  | 0.0007744791 | 138.0549
58975.86 | 19.99967 | 0.000876365 | 143.4692 |  |  | 0.000867916 | 158.8024 |  |  | 0.0008888939 | 158.1899 |  |  | 0.0009320393 | 167.8289 |  |  | 0.0009578296 | 181.0191 |  |  | 0.0008727125 | 160.2038 |  |  | 0.0007806742 | 189.8513 |  |  | 0.0007739556 | 138.0996
59033.51 | 19.9995 | 0.0008757645 | 143.5197 |  |  | 0.000867282 | 158.8524 |  |  | 0.0008883575 | 158.2411 |  |  | 0.0009314871 | 167.8826 |  |  | 0.0009571908 | 181.0743 |  |  | 0.000871743 | 160.2541 |  |  | 0.0007801642 | 189.8963 |  |  | 0.0007733638 | 138.1442
59091.16 | 19.99933 | 0.0008751639 | 143.5702 |  |  | 0.0008666478 | 158.9024 |  |  | 0.0008878232 | 158.2923 |  |  | 0.0009309362 | 167.9363 |  |  | 0.0009565502 | 181.1295 |  |  | 0.0008707571 | 160.3043 |  |  | 0.0007796517 | 189.9413 |  |  | 0.000772766 | 138.1887
59148.82 | 19.99949 | 0.0008745247 | 143.6206 |  |  | 0.0008661258 | 158.9524 |  |  | 0.0008873227 | 158.3434 |  |  | 0.0009303964 | 167.9899 |  |  | 0.0009560038 | 181.1846 |  |  | 0.0008705858 | 160.3545 |  |  | 0.0007792359 | 189.9862 |  |  | 0.0007724165 | 138.2333
59206.47 | 19.99966 | 0.0008738855 | 143.671 |  |  | 0.0008656048 | 159.0023 |  |  | 0.000886823 | 158.3946 |  |  | 0.0009298571 | 168.0436 |  |  | 0.0009554631 | 181.2397 |  |  | 0.0008704711 | 160.4047 |  |  | 0.0007788277 | 190.0311 |  |  | 0.0007720889 | 138.2778
59264.12 | 19.99983 | 0.0008732963 | 143.7214 |  |  | 0.0008649502 | 159.0522 |  |  | 0.000886136 | 158.4457 |  |  | 0.0009292538 | 168.0972 |  |  | 0.0009548633 | 181.2948 |  |  | 0.0008696917 | 160.4549 |  |  | 0.0007783115 | 190.076 |  |  | 0.000771536 | 138.3223
59321.77 | 20 | 0.000872707 | 143.7717 |  |  | 0.0008642943 | 159.102 |  |  | 0.0008854443 | 158.4968 |  |  | 0.0009286478 | 168.1507 |  |  | 0.00095426 | 181.3498 |  |  | 0.000868866 | 160.505 |  |  | 0.0007777868 | 190.1209 |  |  | 0.0007709631 | 138.3668
59379.42 | 19.99994 | 0.0008721767 | 143.822 |  |  | 0.0008636887 | 159.1518 |  |  | 0.0008848869 | 158.5478 |  |  | 0.0009281431 | 168.2042 |  |  | 0.0009536296 | 181.4048 |  |  | 0.0008682217 | 160.5551 |  |  | 0.0007773525 | 190.1657 |  |  | 0.0007704626 | 138.4112
59437.07 | 19.99989 | 0.0008716463 | 143.8723 |  |  | 0.0008630836 | 159.2016 |  |  | 0.0008843329 | 158.5988 |  |  | 0.0009276427 | 168.2577 |  |  | 0.0009529975 | 181.4598 |  |  | 0.00086759 | 160.6051 |  |  | 0.0007769255 | 190.2105 |  |  | 0.0007699685 | 138.4556
59494.72 | 19.99956 | 0.0008710659 | 143.9225 |  |  | 0.0008625439 | 159.2514 |  |  | 0.0008837949 | 158.6498 |  |  | 0.0009270631 | 168.3112 |  |  | 0.0009524272 | 181.5147 |  |  | 0.0008671286 | 160.6551 |  |  | 0.0007764225 | 190.2553 |  |  | 0.0007694985 | 138.5
59552.38 | 19.99922 | 0.0008704856 | 143.9727 |  |  | 0.0008620048 | 159.3011 |  |  | 0.0008832573 | 158.7007 |  |  | 0.0009264802 | 168.3646 |  |  | 0.0009518607 | 181.5696 |  |  | 0.000866679 | 160.7051 |  |  | 0.0007759135 | 190.3 |  |  | 0.0007690306 | 138.5443
59610.03 | 19.99971 | 0.000869927 | 144.0229 |  |  | 0.0008614458 | 159.3507 |  |  | 0.0008826424 | 158.7516 |  |  | 0.0009258383 | 168.418 |  |  | 0.0009512292 | 181.6244 |  |  | 0.0008660062 | 160.755 |  |  | 0.000775481 | 190.3447 |  |  | 0.0007685128 | 138.5886
59667.68 | 20.00021 | 0.0008693685 | 144.073 |  |  | 0.0008608866 | 159.4004 |  |  | 0.0008820255 | 158.8025 |  |  | 0.0009251939 | 168.4714 |  |  | 0.0009505938 | 181.6793 |  |  | 0.0008653178 | 160.8049 |  |  | 0.0007750545 | 190.3894 |  |  | 0.0007679905 | 138.6329
59725.33 | 20.00066 | 0.0008687103 | 144.1231 |  |  | 0.0008602941 | 159.45 |  |  | 0.0008814141 | 158.8533 |  |  | 0.0009245842 | 168.5247 |  |  | 0.0009499802 | 181.734 |  |  | 0.0008646915 | 160.8548 |  |  | 0.0007746123 | 190.4341 |  |  | 0.0007675231 | 138.6772
59782.98 | 20.00111 | 0.0008680521 | 144.1732 |  |  | 0.0008597014 | 159.4996 |  |  | 0.0008808028 | 158.9041 |  |  | 0.0009239759 | 168.578 |  |  | 0.000949368 | 181.7888 |  |  | 0.0008640696 | 160.9046 |  |  | 0.0007741688 | 190.4788 |  |  | 0.0007670605 | 138.7214
59840.63 | 20.00014 | 0.0008674752 | 144.2232 |  |  | 0.0008590483 | 159.5491 |  |  | 0.0008801439 | 158.9549 |  |  | 0.000923332 | 168.6312 |  |  | 0.0009487499 | 181.8435 |  |  | 0.0008634646 | 160.9544 |  |  | 0.0007736853 | 190.5234 |  |  | 0.0007664765 | 138.7656
59898.29 | 19.99913 | 0.0008668983 | 144.2732 |  |  | 0.0008583946 | 159.5987 |  |  | 0.0008794838 | 159.0056 |  |  | 0.0009226866 | 168.6845 |  |  | 0.0009481315 | 181.8982 |  |  | 0.0008628609 | 161.0042 |  |  | 0.0007731985 | 190.568 |  |  | 0.0007658818 | 138.8098
59955.94 | 19.99954 | 0.0008662833 | 144.3232 |  |  | 0.0008578282 | 159.6481 |  |  | 0.0008789354 | 159.0563 |  |  | 0.0009220469 | 168.7376 |  |  | 0.0009475581 | 181.9528 |  |  | 0.0008620279 | 161.0539 |  |  | 0.0007726724 | 190.6125 |  |  | 0.0007652676 | 138.8539
60013.59 | 19.99999 | 0.0008656683 | 144.3731 |  |  | 0.0008572626 | 159.6976 |  |  | 0.0008783899 | 159.1069 |  |  | 0.0009214075 | 168.7908 |  |  | 0.0009469875 | 182.0074 |  |  | 0.000861179 | 161.1036 |  |  | 0.0007721433 | 190.6571 |  |  | 0.0007646516 | 138.898
60071.24 | 19.99962 | 0.0008650487 | 144.423 |  |  | 0.0008565492 | 159.7469 |  |  | 0.0008777521 | 159.1575 |  |  | 0.0009208537 | 168.8439 |  |  | 0.000946326 | 182.062 |  |  | 0.000860491 | 161.1532 |  |  | 0.0007716597 | 190.7015 |  |  | 0.0007641415 | 138.9421
60128.89 | 19.99923 | 0.000864429 | 144.4728 |  |  | 0.0008558345 | 159.7963 |  |  | 0.0008771119 | 159.2081 |  |  | 0.0009203037 | 168.8969 |  |  | 0.0009456591 | 182.1166 |  |  | 0.0008598141 | 161.2028 |  |  | 0.0007711798 | 190.746 |  |  | 0.0007636407 | 138.9862
60186.54 | 19.9996 | 0.0008637912 | 144.5226 |  |  | 0.0008553512 | 159.8456 |  |  | 0.000876618 | 159.2587 |  |  | 0.0009197473 | 168.95 |  |  | 0.0009450586 | 182.171 |  |  | 0.000859278 | 161.2524 |  |  | 0.0007708477 | 190.7905 |  |  | 0.0007632571 | 139.0302
60244.19 | 19.99999 | 0.0008631533 | 144.5724 |  |  | 0.0008548699 | 159.895 |  |  | 0.0008761279 | 159.3092 |  |  | 0.0009191907 | 169.003 |  |  | 0.0009444621 | 182.2255 |  |  | 0.0008587517 | 161.3019 |  |  | 0.0007705273 | 190.8349 |  |  | 0.0007628838 | 139.0742
60301.85 | 20.00005 | 0.0008626075 | 144.6222 |  |  | 0.0008543464 | 159.9442 |  |  | 0.0008755941 | 159.3597 |  |  | 0.0009186922 | 169.056 |  |  | 0.000943964 | 182.28 |  |  | 0.0008582636 | 161.3514 |  |  | 0.0007702068 | 190.8793 |  |  | 0.0007625007 | 139.1181
60359.5 | 20.0001 | 0.0008620617 | 144.6719 |  |  | 0.0008538225 | 159.9935 |  |  | 0.0008750591 | 159.4102 |  |  | 0.0009181963 | 169.1089 |  |  | 0.0009434718 | 182.3344 |  |  | 0.0008577782 | 161.4009 |  |  | 0.0007698863 | 190.9237 |  |  | 0.0007621168 | 139.1621
60417.15 | 20 | 0.0008614756 | 144.7216 |  |  | 0.0008532904 | 160.0427 |  |  | 0.0008744748 | 159.4606 |  |  | 0.0009176849 | 169.1618 |  |  | 0.0009428206 | 182.3887 |  |  | 0.0008571333 | 161.4503 |  |  | 0.0007694589 | 190.9681 |  |  | 0.0007616834 | 139.206
60474.8 | 19.99989 | 0.0008608896 | 144.7712 |  |  | 0.0008527583 | 160.0919 |  |  | 0.0008738891 | 159.511 |  |  | 0.0009171729 | 169.2147 |  |  | 0.0009421597 | 182.4431 |  |  | 0.0008564772 | 161.4997 |  |  | 0.0007690231 | 191.0124 |  |  | 0.0007612456 | 139.2499
60532.45 | 19.99994 | 0.0008604035 | 144.8208 |  |  | 0.0008521105 | 160.141 |  |  | 0.0008733039 | 159.5614 |  |  | 0.0009165791 | 169.2676 |  |  | 0.0009415301 | 182.4974 |  |  | 0.0008556522 | 161.549 |  |  | 0.0007685219 | 191.0567 |  |  | 0.0007608033 | 139.2938
60590.1 | 20 | 0.0008599173 | 144.8704 |  |  | 0.0008514617 | 160.1901 |  |  | 0.0008727187 | 159.6117 |  |  | 0.0009159819 | 169.3204 |  |  | 0.0009409024 | 182.5516 |  |  | 0.0008548154 | 161.5983 |  |  | 0.0007680156 | 191.1011 |  |  | 0.0007603605 | 139.3376
60647.75 | 19.99962 | 0.0008593606 | 144.92 |  |  | 0.0008507929 | 160.2392 |  |  | 0.0008721108 | 159.662 |  |  | 0.0009153142 | 169.3732 |  |  | 0.0009402636 | 182.6059 |  |  | 0.0008540936 | 161.6476 |  |  | 0.0007675581 | 191.1453 |  |  | 0.0007598934 | 139.3814
60705.41 | 19.99923 | 0.0008588038 | 144.9695 |  |  | 0.0008501239 | 160.2882 |  |  | 0.0008715022 | 159.7123 |  |  | 0.0009146435 | 169.426 |  |  | 0.0009396241 | 182.6601 |  |  | 0.0008533798 | 161.6968 |  |  | 0.0007671044 | 191.1896 |  |  | 0.0007594241 | 139.4252
60763.06 | 19.99972 | 0.0008582684 | 145.019 |  |  | 0.000849506 | 160.3372 |  |  | 0.000870934 | 159.7625 |  |  | 0.000913989 | 169.4787 |  |  | 0.0009389592 | 182.7142 |  |  | 0.0008527415 | 161.746 |  |  | 0.000766676 | 191.2338 |  |  | 0.0007589399 | 139.469
60820.71 | 20.00023 | 0.0008577331 | 145.0685 |  |  | 0.0008488885 | 160.3862 |  |  | 0.0008703669 | 159.8127 |  |  | 0.0009133352 | 169.5313 |  |  | 0.0009382927 | 182.7683 |  |  | 0.0008521084 | 161.7951 |  |  | 0.0007662495 | 191.278 |  |  | 0.0007584544 | 139.5127
60878.36 | 20.00001 | 0.0008570654 | 145.1179 |  |  | 0.0008482893 | 160.4351 |  |  | 0.0008697562 | 159.8628 |  |  | 0.0009127536 | 169.584 |  |  | 0.0009376052 | 182.8224 |  |  | 0.0008514654 | 161.8442 |  |  | 0.0007657779 | 191.3221 |  |  | 0.0007580017 | 139.5564
60936.01 | 19.99978 | 0.0008563977 | 145.1673 |  |  | 0.0008476903 | 160.484 |  |  | 0.0008691444 | 159.913 |  |  | 0.0009121752 | 169.6366 |  |  | 0.0009369165 | 182.8764 |  |  | 0.0008508216 | 161.8933 |  |  | 0.0007653027 | 191.3662 |  |  | 0.0007575519 | 139.6001
60993.66 | 19.99988 | 0.0008557737 | 145.2166 |  |  | 0.0008472365 | 160.5328 |  |  | 0.0008686257 | 159.963 |  |  | 0.0009116425 | 169.6891 |  |  | 0.0009363813 | 182.9304 |  |  | 0.0008501968 | 161.9423 |  |  | 0.0007649698 | 191.4104 |  |  | 0.0007571629 | 139.6438
61051.31 | 20 | 0.0008551497 | 145.266 |  |  | 0.0008467841 | 160.5816 |  |  | 0.0008681094 | 160.0131 |  |  | 0.0009111117 | 169.7417 |  |  | 0.0009358555 | 182.9844 |  |  | 0.0008495733 | 161.9914 |  |  | 0.0007646481 | 191.4545 |  |  | 0.0007567793 | 139.6875
61108.97 | 20 | 0.0008546106 | 145.3153 |  |  | 0.0008463036 | 160.6304 |  |  | 0.0008676314 | 160.0631 |  |  | 0.0009106301 | 169.7942 |  |  | 0.0009353162 | 183.0383 |  |  | 0.0008489177 | 162.0403 |  |  | 0.0007642643 | 191.4985 |  |  | 0.0007563855 | 139.7311
61166.62 | 20 | 0.0008540715 | 145.3645 |  |  | 0.0008458228 | 160.6792 |  |  | 0.0008671544 | 160.1132 |  |  | 0.0009101506 | 169.8467 |  |  | 0.0009347762 | 183.0922 |  |  | 0.0008482599 | 162.0892 |  |  | 0.0007638756 | 191.5426 |  |  | 0.0007559907 | 139.7747
61224.27 | 19.99972 | 0.0008535336 | 145.4137 |  |  | 0.0008453001 | 160.728 |  |  | 0.0008666802 | 160.1631 |  |  | 0.00090968 | 169.8991 |  |  | 0.0009342143 | 183.1461 |  |  | 0.0008477501 | 162.1381 |  |  | 0.000763604 | 191.5866 |  |  | 0.0007556603 | 139.8182
61281.92 | 19.99943 | 0.0008529958 | 145.4629 |  |  | 0.000844777 | 160.7767 |  |  | 0.0008662061 | 160.2131 |  |  | 0.0009092098 | 169.9516 |  |  | 0.0009336511 | 183.2 |  |  | 0.0008472505 | 162.187 |  |  | 0.0007633417 | 191.6306 |  |  | 0.0007553355 | 139.8618
61339.57 | 19.99948 | 0.0008524344 | 145.5121 |  |  | 0.0008443025 | 160.8254 |  |  | 0.0008657165 | 160.263 |  |  | 0.0009087297 | 170.004 |  |  | 0.0009330683 | 183.2538 |  |  | 0.0008467048 | 162.2358 |  |  | 0.000762962 | 191.6746 |  |  | 0.0007550032 | 139.9053
61397.22 | 19.99954 | 0.0008518731 | 145.5612 |  |  | 0.0008438284 | 160.874 |  |  | 0.0008652265 | 160.3129 |  |  | 0.0009082492 | 170.0564 |  |  | 0.0009324842 | 183.3075 |  |  | 0.0008461559 | 162.2846 |  |  | 0.000762573 | 191.7186 |  |  | 0.0007546702 | 139.9488
61454.87 | 19.99976 | 0.0008513046 | 145.6103 |  |  | 0.0008432268 | 160.9227 |  |  | 0.0008646858 | 160.3628 |  |  | 0.0009076973 | 170.1087 |  |  | 0.0009318357 | 183.3613 |  |  | 0.000845532 | 162.3334 |  |  | 0.0007621809 | 191.7625 |  |  | 0.000754291 | 139.9923
61512.53 | 19.99999 | 0.0008507362 | 145.6594 |  |  | 0.000842624 | 160.9713 |  |  | 0.0008641438 | 160.4126 |  |  | 0.0009071425 | 170.161 |  |  | 0.0009311834 | 183.415 |  |  | 0.0008449028 | 162.3821 |  |  | 0.0007617886 | 191.8065 |  |  | 0.0007539078 | 140.0358
61570.18 | 19.99987 | 0.0008501517 | 145.7084 |  |  | 0.0008420827 | 161.0198 |  |  | 0.0008635944 | 160.4624 |  |  | 0.0009065295 | 170.2133 |  |  | 0.0009306222 | 183.4686 |  |  | 0.0008442829 | 162.4308 |  |  | 0.000761424 | 191.8504 |  |  | 0.0007535313 | 140.0793
61627.83 | 19.99973 | 0.0008495672 | 145.7574 |  |  | 0.0008415419 | 161.0684 |  |  | 0.0008630449 | 160.5122 |  |  | 0.000905914 | 170.2656 |  |  | 0.0009300666 | 183.5223 |  |  | 0.0008436636 | 162.4795 |  |  | 0.0007610616 | 191.8943 |  |  | 0.0007531554 | 140.1227
61685.48 | 19.99997 | 0.0008491049 | 145.8064 |  |  | 0.0008410485 | 161.1169 |  |  | 0.0008624973 | 160.5619 |  |  | 0.0009053803 | 170.3178 |  |  | 0.0009293732 | 183.5759 |  |  | 0.0008431951 | 162.5281 |  |  | 0.0007606847 | 191.9381 |  |  | 0.0007527991 | 140.1661
61743.13 | 20.00022 | 0.0008486427 | 145.8553 |  |  | 0.0008405555 | 161.1653 |  |  | 0.0008619498 | 160.6116 |  |  | 0.0009048501 | 170.3699 |  |  | 0.0009286716 | 183.6295 |  |  | 0.0008427371 | 162.5767 |  |  | 0.0007603067 | 191.982 |  |  | 0.0007524446 | 140.2095
61800.78 | 20.00012 | 0.0008480507 | 145.9042 |  |  | 0.0008400123 | 161.2138 |  |  | 0.0008614917 | 160.6613 |  |  | 0.0009043398 | 170.4221 |  |  | 0.0009280932 | 183.683 |  |  | 0.0008420161 | 162.6252 |  |  | 0.0007600061 | 192.0258 |  |  | 0.0007520234 | 140.2529
61858.43 | 20 | 0.0008474588 | 145.9531 |  |  | 0.0008394687 | 161.2622 |  |  | 0.0008610359 | 160.711 |  |  | 0.0009038304 | 170.4742 |  |  | 0.0009275224 | 183.7365 |  |  | 0.0008412767 | 162.6738 |  |  | 0.0007597116 | 192.0696 |  |  | 0.0007515964 | 140.2962
61916.09 | 20.00011 | 0.0008469855 | 146.0019 |  |  | 0.0008388398 | 161.3106 |  |  | 0.0008605004 | 160.7606 |  |  | 0.0009033155 | 170.5263 |  |  | 0.0009269275 | 183.7899 |  |  | 0.0008406071 | 162.7222 |  |  | 0.0007593558 | 192.1134 |  |  | 0.000751223 | 140.3395
61973.74 | 20.00022 | 0.0008465123 | 146.0508 |  |  | 0.0008382101 | 161.3589 |  |  | 0.0008599629 | 160.8102 |  |  | 0.0009028005 | 170.5784 |  |  | 0.0009263311 | 183.8433 |  |  | 0.0008399423 | 162.7707 |  |  | 0.0007589951 | 192.1572 |  |  | 0.0007508543 | 140.3828
62031.39 | 20.00006 | 0.0008459693 | 146.0995 |  |  | 0.0008376898 | 161.4072 |  |  | 0.0008594668 | 160.8597 |  |  | 0.0009022483 | 170.6304 |  |  | 0.0009256637 | 183.8967 |  |  | 0.0008393392 | 162.8191 |  |  | 0.0007586339 | 192.2009 |  |  | 0.0007505528 | 140.4261
62089.04 | 19.99989 | 0.0008454264 | 146.1483 |  |  | 0.0008371706 | 161.4555 |  |  | 0.0008589718 | 160.9093 |  |  | 0.0009016945 | 170.6824 |  |  | 0.0009249919 | 183.9501 |  |  | 0.0008387404 | 162.8675 |  |  | 0.0007582727 | 192.2446 |  |  | 0.0007502572 | 140.4694
62146.69 | 19.99994 | 0.0008448639 | 146.197 |  |  | 0.0008366389 | 161.5037 |  |  | 0.000858521 | 160.9588 |  |  | 0.0009011513 | 170.7344 |  |  | 0.0009243698 | 184.0034 |  |  | 0.0008381709 | 162.9158 |  |  | 0.0007579436 | 192.2883 |  |  | 0.0007498976 | 140.5126
62204.34 | 20 | 0.0008443013 | 146.2457 |  |  | 0.0008361071 | 161.552 |  |  | 0.0008580713 | 161.0083 |  |  | 0.0009006084 | 170.7863 |  |  | 0.0009237507 | 184.0567 |  |  | 0.0008376035 | 162.9641 |  |  | 0.000757617 | 192.332 |  |  | 0.0007495324 | 140.5558
62261.99 | 19.99973 | 0.0008438031 | 146.2944 |  |  | 0.0008354635 | 161.6001 |  |  | 0.0008574793 | 161.0577 |  |  | 0.0008999962 | 170.8382 |  |  | 0.0009230857 | 184.1099 |  |  | 0.0008369333 | 163.0124 |  |  | 0.0007573198 | 192.3757 |  |  | 0.000749159 | 140.599
62319.65 | 19.99945 | 0.0008433049 | 146.343 |  |  | 0.0008348189 | 161.6483 |  |  | 0.0008568836 | 161.1071 |  |  | 0.0008993809 | 170.8901 |  |  | 0.0009224179 | 184.1631 |  |  | 0.0008362559 | 163.0606 |  |  | 0.0007570249 | 192.4194 |  |  | 0.000748785 | 140.6422
62377.3 | 19.99971 | 0.0008427089 | 146.3916 |  |  | 0.000834294 | 161.6964 |  |  | 0.0008563773 | 161.1565 |  |  | 0.0008988356 | 170.9419 |  |  | 0.0009217922 | 184.2162 |  |  | 0.0008357962 | 163.1088 |  |  | 0.0007566319 | 192.463 |  |  | 0.0007484584 | 140.6854
62434.95 | 19.99999 | 0.0008421129 | 146.4402 |  |  | 0.0008337703 | 161.7445 |  |  | 0.0008558733 | 161.2059 |  |  | 0.0008982932 | 170.9937 |  |  | 0.0009211689 | 184.2694 |  |  | 0.0008353518 | 163.157 |  |  | 0.0007562312 | 192.5066 |  |  | 0.0007481361 | 140.7285
62492.6 | 19.99984 | 0.0008415894 | 146.4887 |  |  | 0.0008332687 | 161.7925 |  |  | 0.0008554074 | 161.2552 |  |  | 0.0008977711 | 171.0455 |  |  | 0.0009205728 | 184.3224 |  |  | 0.0008349066 | 163.2051 |  |  | 0.0007559738 | 192.5502 |  |  | 0.0007478481 | 140.7716
62550.25 | 19.99967 | 0.0008410658 | 146.5372 |  |  | 0.0008327673 | 161.8406 |  |  | 0.0008549425 | 161.3045 |  |  | 0.0008972498 | 171.0972 |  |  | 0.0009199784 | 184.3755 |  |  | 0.0008344614 | 163.2532 |  |  | 0.0007557278 | 192.5938 |  |  | 0.000747563 | 140.8147
62607.9 | 19.99988 | 0.0008405141 | 146.5857 |  |  | 0.0008322426 | 161.8886 |  |  | 0.0008544254 | 161.3538 |  |  | 0.0008967249 | 171.1489 |  |  | 0.0009193916 | 184.4285 |  |  | 0.0008337089 | 163.3013 |  |  | 0.0007553867 | 192.6373 |  |  | 0.0007471774 | 140.8578
62665.56 | 20.00011 | 0.0008399624 | 146.6341 |  |  | 0.0008317177 | 161.9365 |  |  | 0.0008539068 | 161.403 |  |  | 0.0008961998 | 171.2006 |  |  | 0.0009188053 | 184.4815 |  |  | 0.000832935 | 163.3494 |  |  | 0.0007550381 | 192.6809 |  |  | 0.0007467828 | 140.9009
62723.21 | 20.00022 | 0.0008393806 | 146.6825 |  |  | 0.0008311943 | 161.9845 |  |  | 0.0008534247 | 161.4522 |  |  | 0.000895664 | 171.2523 |  |  | 0.0009181418 | 184.5345 |  |  | 0.0008322801 | 163.3974 |  |  | 0.0007547044 | 192.7244 |  |  | 0.000746444 | 140.9439
62780.86 | 20.00033 | 0.0008387988 | 146.7309 |  |  | 0.000830671 | 162.0324 |  |  | 0.0008529436 | 161.5014 |  |  | 0.0008951277 | 171.3039 |  |  | 0.0009174735 | 184.5874 |  |  | 0.0008316336 | 163.4453 |  |  | 0.0007543719 | 192.7679 |  |  | 0.0007461101 | 140.987
62838.51 | 20.00066 | 0.0008382938 | 146.7792 |  |  | 0.0008301345 | 162.0802 |  |  | 0.0008523782 | 161.5506 |  |  | 0.0008945436 | 171.3555 |  |  | 0.0009168433 | 184.6403 |  |  | 0.0008310829 | 163.4933 |  |  | 0.0007540618 | 192.8114 |  |  | 0.0007457228 | 141.03
62896.16 | 20.001 | 0.0008377887 | 146.8276 |  |  | 0.0008295979 | 162.1281 |  |  | 0.0008518108 | 161.5997 |  |  | 0.0008939575 | 171.4071 |  |  | 0.0009162154 | 184.6931 |  |  | 0.0008305389 | 163.5412 |  |  | 0.0007537536 | 192.8548 |  |  | 0.0007453308 | 141.073
62953.81 | 20.00073 | 0.0008371992 | 146.8758 |  |  | 0.0008290182 | 162.1759 |  |  | 0.0008513079 | 161.6488 |  |  | 0.0008933725 | 171.4586 |  |  | 0.0009156283 | 184.7459 |  |  | 0.0008298582 | 163.589 |  |  | 0.000753422 | 192.8983 |  |  | 0.0007450618 | 141.1159
63011.46 | 20.00045 | 0.0008366096 | 146.9241 |  |  | 0.0008284382 | 162.2237 |  |  | 0.0008508067 | 161.6979 |  |  | 0.0008927876 | 171.5101 |  |  | 0.0009150436 | 184.7987 |  |  | 0.0008291681 | 163.6369 |  |  | 0.0007530886 | 192.9417 |  |  | 0.0007448037 | 141.1589
63069.12 | 20.00028 | 0.0008361014 | 146.9723 |  |  | 0.0008279283 | 162.2714 |  |  | 0.0008503459 | 161.7469 |  |  | 0.0008922655 | 171.5615 |  |  | 0.0009144331 | 184.8514 |  |  | 0.0008285314 | 163.6846 |  |  | 0.0007527944 | 192.9851 |  |  | 0.0007445068 | 141.2018
63126.77 | 20.00012 | 0.0008355932 | 147.0205 |  |  | 0.0008274191 | 162.3191 |  |  | 0.0008498861 | 161.7959 |  |  | 0.000891746 | 171.6129 |  |  | 0.000913821 | 184.9041 |  |  | 0.0008278984 | 163.7324 |  |  | 0.0007525034 | 193.0285 |  |  | 0.0007442065 | 141.2447
63184.42 | 20.00011 | 0.0008350588 | 147.0686 |  |  | 0.0008268365 | 162.3668 |  |  | 0.0008493284 | 161.8449 |  |  | 0.0008912257 | 171.6643 |  |  | 0.000913181 | 184.9568 |  |  | 0.0008273053 | 163.7801 |  |  | 0.0007521791 | 193.0719 |  |  | 0.0007438747 | 141.2876
63242.07 | 20.00011 | 0.0008345244 | 147.1168 |  |  | 0.0008262533 | 162.4145 |  |  | 0.0008487682 | 161.8939 |  |  | 0.0008907053 | 171.7157 |  |  | 0.0009125394 | 185.0094 |  |  | 0.000826715 | 163.8278 |  |  | 0.0007518522 | 193.1152 |  |  | 0.00074354 | 141.3305
63299.72 | 19.99984 | 0.0008339548 | 147.1649 |  |  | 0.000825638 | 162.4621 |  |  | 0.0008482283 | 161.9428 |  |  | 0.0008899791 | 171.767 |  |  | 0.0009118441 | 185.062 |  |  | 0.0008260332 | 163.8754 |  |  | 0.0007514837 | 193.1585 |  |  | 0.0007431836 | 141.3733
63357.37 | 19.99956 | 0.0008333851 | 147.2129 |  |  | 0.0008250224 | 162.5097 |  |  | 0.0008476889 | 161.9917 |  |  | 0.000889244 | 171.8183 |  |  | 0.0009111457 | 185.1145 |  |  | 0.000825345 | 163.923 |  |  | 0.0007511118 | 193.2019 |  |  | 0.0007428253 | 141.4162
63415.02 | 20.0001 | 0.0008328385 | 147.261 |  |  | 0.0008243629 | 162.5572 |  |  | 0.0008470115 | 162.0405 |  |  | 0.0008886577 | 171.8696 |  |  | 0.0009105069 | 185.167 |  |  | 0.0008247932 | 163.9706 |  |  | 0.000750746 | 193.2452 |  |  | 0.0007424086 | 141.459
63472.68 | 20.00066 | 0.0008322918 | 147.309 |  |  | 0.0008237029 | 162.6047 |  |  | 0.0008463306 | 162.0893 |  |  | 0.0008880776 | 171.9208 |  |  | 0.0009098718 | 185.2195 |  |  | 0.0008242509 | 164.0181 |  |  | 0.0007503806 | 193.2884 |  |  | 0.0007419868 | 141.5018
63530.33 | 19.99969 | 0.0008317508 | 147.3569 |  |  | 0.0008230782 | 162.6522 |  |  | 0.0008458361 | 162.1381 |  |  | 0.0008873965 | 171.9719 |  |  | 0.0009091676 | 185.272 |  |  | 0.0008235258 | 164.0656 |  |  | 0.0007500403 | 193.3317 |  |  | 0.0007415836 | 141.5445
63587.98 | 19.99868 | 0.0008312098 | 147.4049 |  |  | 0.0008224539 | 162.6996 |  |  | 0.0008453464 | 162.1868 |  |  | 0.0008867109 | 172.0231 |  |  | 0.0009084593 | 185.3244 |  |  | 0.000822788 | 164.1131 |  |  | 0.000749702 | 193.3749 |  |  | 0.0007411821 | 141.5873
63645.63 | 19.99958 | 0.0008306165 | 147.4528 |  |  | 0.000821791 | 162.747 |  |  | 0.0008448179 | 162.2356 |  |  | 0.0008860387 | 172.0742 |  |  | 0.0009078647 | 185.3767 |  |  | 0.0008222034 | 164.1605 |  |  | 0.000749392 | 193.4181 |  |  | 0.0007407512 | 141.63
63703.28 | 20.00053 | 0.0008300232 | 147.5006 |  |  | 0.0008211278 | 162.7944 |  |  | 0.0008442884 | 162.2843 |  |  | 0.000885367 | 172.1253 |  |  | 0.000907277 | 185.429 |  |  | 0.0008216295 | 164.2079 |  |  | 0.0007490843 | 193.4613 |  |  | 0.0007403178 | 141.6727
63760.93 | 20.00034 | 0.0008294425 | 147.5485 |  |  | 0.0008205946 | 162.8417 |  |  | 0.0008435908 | 162.3329 |  |  | 0.0008847496 | 172.1763 |  |  | 0.0009066396 | 185.4813 |  |  | 0.0008210773 | 164.2552 |  |  | 0.0007487483 | 193.5045 |  |  | 0.0007400261 | 141.7153
63818.58 | 20.00012 | 0.0008288618 | 147.5963 |  |  | 0.0008200626 | 162.889 |  |  | 0.0008428889 | 162.3815 |  |  | 0.0008841347 | 172.2273 |  |  | 0.0009059992 | 185.5336 |  |  | 0.0008205266 | 164.3026 |  |  | 0.0007484101 | 193.5477 |  |  | 0.0007397469 | 141.758
63876.24 | 20.00005 | 0.0008282785 | 147.644 |  |  | 0.0008194417 | 162.9363 |  |  | 0.0008423465 | 162.4301 |  |  | 0.0008834853 | 172.2782 |  |  | 0.0009053686 | 185.5858 |  |  | 0.0008197872 | 164.3498 |  |  | 0.0007480771 | 193.5908 |  |  | 0.0007393242 | 141.8006
63933.89 | 19.99999 | 0.0008276952 | 147.6918 |  |  | 0.0008188199 | 162.9835 |  |  | 0.0008418082 | 162.4787 |  |  | 0.0008828345 | 172.3291 |  |  | 0.0009047386 | 185.638 |  |  | 0.0008190347 | 164.3971 |  |  | 0.0007477445 | 193.6339 |  |  | 0.0007388888 | 141.8433
63991.54 | 19.99931 | 0.0008271187 | 147.7395 |  |  | 0.0008182746 | 163.0307 |  |  | 0.000841248 | 162.5272 |  |  | 0.0008822041 | 172.38 |  |  | 0.0009041399 | 185.6901 |  |  | 0.0008184569 | 164.4443 |  |  | 0.0007474253 | 193.677 |  |  | 0.0007385619 | 141.8858
64049.19 | 19.99862 | 0.0008265422 | 147.7872 |  |  | 0.00081773 | 163.0778 |  |  | 0.0008406873 | 162.5757 |  |  | 0.0008815745 | 172.4309 |  |  | 0.0009035431 | 185.7422 |  |  | 0.0008178913 | 164.4914 |  |  | 0.0007471072 | 193.7201 |  |  | 0.0007382445 | 141.9284
64106.84 | 19.9995 | 0.0008260352 | 147.8348 |  |  | 0.0008170908 | 163.1249 |  |  | 0.0008401052 | 162.6241 |  |  | 0.0008810617 | 172.4817 |  |  | 0.0009028843 | 185.7943 |  |  | 0.0008172837 | 164.5386 |  |  | 0.0007468073 | 193.7631 |  |  | 0.0007378715 | 141.971
64164.49 | 20.00043 | 0.0008255283 | 147.8824 |  |  | 0.0008164507 | 163.1721 |  |  | 0.0008395227 | 162.6725 |  |  | 0.0008805539 | 172.5325 |  |  | 0.0009022218 | 185.8463 |  |  | 0.0008166731 | 164.5857 |  |  | 0.0007465089 | 193.8062 |  |  | 0.0007374935 | 142.0135
64222.14 | 20.00023 | 0.0008250002 | 147.93 |  |  | 0.0008158964 | 163.2191 |  |  | 0.0008389442 | 162.7209 |  |  | 0.0008798899 | 172.5832 |  |  | 0.0009017145 | 185.8983 |  |  | 0.0008160711 | 164.6327 |  |  | 0.0007462663 | 193.8492 |  |  | 0.0007372032 | 142.056
64279.8 | 20.00001 | 0.000824472 | 147.9775 |  |  | 0.0008153429 | 163.2661 |  |  | 0.0008383658 | 162.7693 |  |  | 0.0008792193 | 172.6339 |  |  | 0.0009012166 | 185.9503 |  |  | 0.0008154697 | 164.6798 |  |  | 0.0007460281 | 193.8922 |  |  | 0.0007369206 | 142.0985
64337.45 | 20 | 0.0008238765 | 148.025 |  |  | 0.0008146921 | 163.3131 |  |  | 0.0008377836 | 162.8176 |  |  | 0.0008785946 | 172.6846 |  |  | 0.0009006061 | 186.0022 |  |  | 0.0008148709 | 164.7268 |  |  | 0.0007456797 | 193.9352 |  |  | 0.0007365899 | 142.141
64395.1 | 20 | 0.000823281 | 148.0725 |  |  | 0.0008140403 | 163.3601 |  |  | 0.0008372013 | 162.8658 |  |  | 0.0008779719 | 172.7352 |  |  | 0.0008999888 | 186.0541 |  |  | 0.0008142724 | 164.7737 |  |  | 0.0007453227 | 193.9782 |  |  | 0.000736255 | 142.1834
64452.75 | 20.0006 | 0.0008226739 | 148.12 |  |  | 0.0008134916 | 163.407 |  |  | 0.0008365683 | 162.9141 |  |  | 0.0008774436 | 172.7858 |  |  | 0.0008993307 | 186.106 |  |  | 0.0008136925 | 164.8206 |  |  | 0.0007450074 | 194.0212 |  |  | 0.0007359825 | 142.2259
64510.4 | 20.00121 | 0.0008220668 | 148.1674 |  |  | 0.0008129439 | 163.4539 |  |  | 0.000835934 | 162.9623 |  |  | 0.0008769193 | 172.8364 |  |  | 0.0008986701 | 186.1578 |  |  | 0.0008131139 | 164.8676 |  |  | 0.0007446954 | 194.0641 |  |  | 0.0007357156 | 142.2683
64568.05 | 20.00074 | 0.0008215241 | 148.2147 |  |  | 0.0008123971 | 163.5007 |  |  | 0.0008354611 | 163.0105 |  |  | 0.000876321 | 172.8869 |  |  | 0.0008981059 | 186.2096 |  |  | 0.0008125175 | 164.9144 |  |  | 0.0007444531 | 194.107 |  |  | 0.0007354955 | 142.3107
64625.7 | 20.00024 | 0.0008209814 | 148.2621 |  |  | 0.0008118502 | 163.5475 |  |  | 0.0008349922 | 163.0586 |  |  | 0.0008757196 | 172.9374 |  |  | 0.0008975475 | 186.2614 |  |  | 0.0008119199 | 164.9612 |  |  | 0.0007442162 | 194.15 |  |  | 0.0007352795 | 142.3531
64683.36 | 20.00011 | 0.0008204745 | 148.3094 |  |  | 0.0008112959 | 163.5943 |  |  | 0.0008344883 | 163.1067 |  |  | 0.0008751333 | 172.9879 |  |  | 0.0008969443 | 186.3131 |  |  | 0.0008112736 | 165.008 |  |  | 0.0007439737 | 194.1929 |  |  | 0.0007350193 | 142.3955
64741.01 | 20 | 0.0008199676 | 148.3567 |  |  | 0.0008107415 | 163.6411 |  |  | 0.0008339835 | 163.1549 |  |  | 0.0008745477 | 173.0383 |  |  | 0.0008963384 | 186.3648 |  |  | 0.0008106239 | 165.0548 |  |  | 0.0007437307 | 194.2357 |  |  | 0.0007347551 | 142.4378
64798.66 | 20.00016 | 0.0008194526 | 148.4039 |  |  | 0.0008102347 | 163.6878 |  |  | 0.0008334081 | 163.2029 |  |  | 0.000873977 | 173.0887 |  |  | 0.0008958111 | 186.4165 |  |  | 0.0008100943 | 165.1015 |  |  | 0.0007434801 | 194.2786 |  |  | 0.0007345125 | 142.4802
64856.31 | 20.00033 | 0.0008189376 | 148.4512 |  |  | 0.0008097283 | 163.7345 |  |  | 0.000832831 | 163.251 |  |  | 0.000873407 | 173.1391 |  |  | 0.0008952886 | 186.4681 |  |  | 0.0008095731 | 165.1482 |  |  | 0.0007432289 | 194.3215 |  |  | 0.0007342717 | 142.5225
64913.96 | 20.00012 | 0.0008183807 | 148.4984 |  |  | 0.0008090384 | 163.7811 |  |  | 0.0008322296 | 163.2989 |  |  | 0.0008727932 | 173.1894 |  |  | 0.0008946432 | 186.5197 |  |  | 0.0008089082 | 165.1948 |  |  | 0.0007429116 | 194.3643 |  |  | 0.0007339405 | 142.5648
64971.61 | 19.9999 | 0.0008178238 | 148.5456 |  |  | 0.0008083468 | 163.8278 |  |  | 0.0008316276 | 163.3469 |  |  | 0.0008721776 | 173.2397 |  |  | 0.0008939903 | 186.5713 |  |  | 0.0008082332 | 165.2415 |  |  | 0.000742589 | 194.4071 |  |  | 0.0007336013 | 142.6072
65029.27 | 19.99945 | 0.0008173055 | 148.5927 |  |  | 0.0008077628 | 163.8744 |  |  | 0.0008310655 | 163.3948 |  |  | 0.0008715296 | 173.29 |  |  | 0.0008933291 | 186.6228 |  |  | 0.0008075943 | 165.288 |  |  | 0.00074221 | 194.4499 |  |  | 0.0007332159 | 142.6494
65086.92 | 19.999 | 0.0008167872 | 148.6398 |  |  | 0.0008071799 | 163.9209 |  |  | 0.0008305044 | 163.4427 |  |  | 0.0008708803 | 173.3402 |  |  | 0.0008926675 | 186.6743 |  |  | 0.000806958 | 165.3346 |  |  | 0.0007418266 | 194.4927 |  |  | 0.0007328264 | 142.6917
65144.57 | 19.99978 | 0.0008161248 | 148.6868 |  |  | 0.0008066675 | 163.9674 |  |  | 0.000829996 | 163.4906 |  |  | 0.0008703637 | 173.3904 |  |  | 0.0008921369 | 186.7257 |  |  | 0.0008064012 | 165.3811 |  |  | 0.0007416332 | 194.5355 |  |  | 0.0007325571 | 142.7339
65202.22 | 20.0006 | 0.0008154625 | 148.7339 |  |  | 0.0008061557 | 164.0139 |  |  | 0.000829489 | 163.5384 |  |  | 0.0008698528 | 173.4406 |  |  | 0.0008916143 | 186.7771 |  |  | 0.00080585 | 165.4276 |  |  | 0.0007414548 | 194.5782 |  |  | 0.0007322984 | 142.7762
65259.87 | 20.00037 | 0.0008148748 | 148.7809 |  |  | 0.0008054776 | 164.0604 |  |  | 0.0008288926 | 163.5862 |  |  | 0.0008692294 | 173.4907 |  |  | 0.0008910731 | 186.8285 |  |  | 0.0008052851 | 165.474 |  |  | 0.0007412142 | 194.621 |  |  | 0.0007319643 | 142.8184
65317.52 | 20.00012 | 0.0008142871 | 148.8279 |  |  | 0.0008047981 | 164.1068 |  |  | 0.0008282938 | 163.634 |  |  | 0.0008686011 | 173.5408 |  |  | 0.0008905309 | 186.8799 |  |  | 0.0008047193 | 165.5204 |  |  | 0.0007409686 | 194.6637 |  |  | 0.0007316237 | 142.8606
65375.17 | 19.99962 | 0.000813695 | 148.8748 |  |  | 0.0008042061 | 164.1532 |  |  | 0.0008276383 | 163.6817 |  |  | 0.0008679641 | 173.5909 |  |  | 0.0008899153 | 186.9312 |  |  | 0.0008040546 | 165.5668 |  |  | 0.0007406722 | 194.7064 |  |  | 0.0007312785 | 142.9027
65432.83 | 19.99912 | 0.0008131029 | 148.9217 |  |  | 0.0008036149 | 164.1995 |  |  | 0.0008269813 | 163.7294 |  |  | 0.0008673267 | 173.6409 |  |  | 0.0008892952 | 186.9825 |  |  | 0.000803383 | 165.6131 |  |  | 0.0007403718 | 194.7491 |  |  | 0.0007309329 | 142.9449
65490.48 | 19.99954 | 0.0008125575 | 148.9685 |  |  | 0.0008029626 | 164.2458 |  |  | 0.0008264035 | 163.7771 |  |  | 0.0008666171 | 173.6909 |  |  | 0.0008886693 | 187.0337 |  |  | 0.0008026488 | 165.6594 |  |  | 0.000740089 | 194.7918 |  |  | 0.0007305554 | 142.987
65548.13 | 19.99999 | 0.0008120122 | 149.0154 |  |  | 0.0008023098 | 164.2921 |  |  | 0.0008258278 | 163.8247 |  |  | 0.0008659045 | 173.7408 |  |  | 0.000888043 | 187.0849 |  |  | 0.0008019103 | 165.7057 |  |  | 0.0007398077 | 194.8344 |  |  | 0.000730175 | 143.0291
65605.78 | 19.99914 | 0.0008113856 | 149.0621 |  |  | 0.0008015968 | 164.3383 |  |  | 0.000825139 | 163.8723 |  |  | 0.0008651671 | 173.7907 |  |  | 0.0008873483 | 187.1361 |  |  | 0.0008013273 | 165.7519 |  |  | 0.0007394499 | 194.8771 |  |  | 0.0007297851 | 143.0712
65663.43 | 19.99825 | 0.000810759 | 149.1089 |  |  | 0.0008008833 | 164.3845 |  |  | 0.0008244473 | 163.9199 |  |  | 0.0008644287 | 173.8406 |  |  | 0.0008866494 | 187.1873 |  |  | 0.0008007551 | 165.7981 |  |  | 0.0007390862 | 194.9197 |  |  | 0.0007293944 | 143.1133
65721.08 | 19.9995 | 0.0008101375 | 149.1556 |  |  | 0.000800286 | 164.4307 |  |  | 0.0008238881 | 163.9674 |  |  | 0.0008638209 | 173.8904 |  |  | 0.0008860963 | 187.2383 |  |  | 0.000800317 | 165.8442 |  |  | 0.0007388535 | 194.9623 |  |  | 0.0007291799 | 143.1553
65778.73 | 20.0008 | 0.000809516 | 149.2023 |  |  | 0.0007996898 | 164.4768 |  |  | 0.0008233323 | 164.0149 |  |  | 0.0008632188 | 173.9402 |  |  | 0.0008855521 | 187.2894 |  |  | 0.0007998881 | 165.8903 |  |  | 0.0007386311 | 195.0049 |  |  | 0.0007289809 | 143.1973
65836.39 | 20.00043 | 0.0008089389 | 149.249 |  |  | 0.0007991372 | 164.5229 |  |  | 0.0008226794 | 164.0623 |  |  | 0.0008626943 | 173.9899 |  |  | 0.0008849542 | 187.3404 |  |  | 0.000799138 | 165.9364 |  |  | 0.0007383394 | 195.0474 |  |  | 0.0007285443 | 143.2393
65894.04 | 20.00001 | 0.0008083618 | 149.2956 |  |  | 0.0007985851 | 164.569 |  |  | 0.0008220241 | 164.1097 |  |  | 0.0008621732 | 174.0396 |  |  | 0.0008843531 | 187.3915 |  |  | 0.0007983654 | 165.9825 |  |  | 0.0007380422 | 195.09 |  |  | 0.0007280866 | 143.2813
65951.69 | 20.00044 | 0.0008078498 | 149.3422 |  |  | 0.0007980922 | 164.615 |  |  | 0.0008214464 | 164.1571 |  |  | 0.0008616315 | 174.0893 |  |  | 0.0008838412 | 187.4424 |  |  | 0.0007977367 | 166.0285 |  |  | 0.0007377978 | 195.1325 |  |  | 0.0007278662 | 143.3233
66009.34 | 20.00088 | 0.0008073379 | 149.3887 |  |  | 0.0007975998 | 164.661 |  |  | 0.0008208707 | 164.2044 |  |  | 0.0008610888 | 174.139 |  |  | 0.0008833348 | 187.4934 |  |  | 0.000797118 | 166.0745 |  |  | 0.0007375576 | 195.1751 |  |  | 0.0007276667 | 143.3653
66066.99 | 20.00046 | 0.0008067653 | 149.4353 |  |  | 0.000796901 | 164.7069 |  |  | 0.0008203006 | 164.2517 |  |  | 0.0008604357 | 174.1886 |  |  | 0.000882766 | 187.5443 |  |  | 0.0007965162 | 166.1204 |  |  | 0.0007372798 | 195.2176 |  |  | 0.0007274071 | 143.4072
66124.64 | 20.00001 | 0.0008061927 | 149.4818 |  |  | 0.0007962004 | 164.7529 |  |  | 0.0008197306 | 164.299 |  |  | 0.0008597779 | 174.2382 |  |  | 0.0008821935 | 187.5952 |  |  | 0.0007959156 | 166.1663 |  |  | 0.0007369989 | 195.2601 |  |  | 0.0007271421 | 143.4491
66182.29 | 20.00022 | 0.0008055574 | 149.5282 |  |  | 0.0007956484 | 164.7987 |  |  | 0.000819145 | 164.3462 |  |  | 0.0008592201 | 174.2877 |  |  | 0.0008816323 | 187.646 |  |  | 0.0007953655 | 166.2122 |  |  | 0.0007367299 | 195.3026 |  |  | 0.0007268048 | 143.491
66239.95 | 20.00044 | 0.0008049221 | 149.5747 |  |  | 0.0007950978 | 164.8446 |  |  | 0.000818559 | 164.3935 |  |  | 0.0008586666 | 174.3373 |  |  | 0.0008810717 | 187.6968 |  |  | 0.000794819 | 166.258 |  |  | 0.0007364618 | 195.345 |  |  | 0.0007264612 | 143.5329
66297.6 | 20.00023 | 0.0008043461 | 149.621 |  |  | 0.0007945168 | 164.8904 |  |  | 0.0008179629 | 164.4406 |  |  | 0.0008580566 | 174.3867 |  |  | 0.0008805853 | 187.7476 |  |  | 0.0007943368 | 166.3038 |  |  | 0.0007362622 | 195.3875 |  |  | 0.0007262448 | 143.5748
66355.25 | 20.00001 | 0.00080377 | 149.6674 |  |  | 0.0007939356 | 164.9362 |  |  | 0.0008173664 | 164.4878 |  |  | 0.0008574442 | 174.4362 |  |  | 0.0008801033 | 187.7983 |  |  | 0.0007938591 | 166.3496 |  |  | 0.0007360681 | 195.4299 |  |  | 0.0007260397 | 143.6167
66412.9 | 20.00022 | 0.0008032318 | 149.7137 |  |  | 0.0007934313 | 164.982 |  |  | 0.0008169116 | 164.5349 |  |  | 0.0008570105 | 174.4856 |  |  | 0.0008796038 | 187.8491 |  |  | 0.000793278 | 166.3953 |  |  | 0.0007359462 | 195.4724 |  |  | 0.0007258415 | 143.6585
66470.55 | 20.00044 | 0.0008026935 | 149.76 |  |  | 0.0007929277 | 165.0277 |  |  | 0.0008164605 | 164.582 |  |  | 0.0008565844 | 174.535 |  |  | 0.0008791033 | 187.8998 |  |  | 0.0007926897 | 166.4411 |  |  | 0.0007358299 | 195.5148 |  |  | 0.0007256439 | 143.7004
66528.2 | 20.00018 | 0.0008020883 | 149.8063 |  |  | 0.0007922221 | 165.0734 |  |  | 0.0008157355 | 164.629 |  |  | 0.0008559326 | 174.5844 |  |  | 0.0008784705 | 187.9504 |  |  | 0.0007921094 | 166.4867 |  |  | 0.0007355049 | 195.5572 |  |  | 0.0007254534 | 143.7422
66585.85 | 19.99989 | 0.0008014831 | 149.8525 |  |  | 0.0007915146 | 165.1191 |  |  | 0.0008150035 | 164.676 |  |  | 0.0008552711 | 174.6337 |  |  | 0.0008778297 | 188.0011 |  |  | 0.0007915297 | 166.5324 |  |  | 0.0007351634 | 195.5996 |  |  | 0.0007252637 | 143.784
66643.51 | 20.00016 | 0.0008009521 | 149.8987 |  |  | 0.0007908604 | 165.1647 |  |  | 0.0008143908 | 164.723 |  |  | 0.0008545641 | 174.683 |  |  | 0.000877218 | 188.0516 |  |  | 0.0007908493 | 166.578 |  |  | 0.0007348122 | 195.642 |  |  | 0.0007248852 | 143.8258
66701.16 | 20.00044 | 0.0008004211 | 149.9448 |  |  | 0.0007902067 | 165.2102 |  |  | 0.0008137811 | 164.7699 |  |  | 0.0008538552 | 174.7323 |  |  | 0.000876608 | 188.1022 |  |  | 0.000790162 | 166.6236 |  |  | 0.0007344602 | 195.6843 |  |  | 0.0007244901 | 143.8676
66758.81 | 20.00012 | 0.0007997708 | 149.991 |  |  | 0.0007895746 | 165.2558 |  |  | 0.000813211 | 164.8168 |  |  | 0.000853245 | 174.7814 |  |  | 0.0008760844 | 188.1527 |  |  | 0.0007895699 | 166.6691 |  |  | 0.0007342203 | 195.7266 |  |  | 0.0007242407 | 143.9094
66816.46 | 19.99978 | 0.0007991204 | 150.0371 |  |  | 0.0007889427 | 165.3013 |  |  | 0.0008126419 | 164.8637 |  |  | 0.000852639 | 174.8306 |  |  | 0.000875566 | 188.2032 |  |  | 0.0007889845 | 166.7146 |  |  | 0.0007339893 | 195.769 |  |  | 0.0007240042 | 143.9511
66874.11 | 20.00016 | 0.000798607 | 150.0831 |  |  | 0.0007885266 | 165.3467 |  |  | 0.0008121454 | 164.9105 |  |  | 0.0008521255 | 174.8798 |  |  | 0.0008750205 | 188.2537 |  |  | 0.0007883747 | 166.7601 |  |  | 0.0007338239 | 195.8113 |  |  | 0.0007237959 | 143.9928
66931.76 | 20.00055 | 0.0007980936 | 150.1291 |  |  | 0.0007881125 | 165.3922 |  |  | 0.0008116508 | 164.9573 |  |  | 0.000851616 | 174.9289 |  |  | 0.0008744734 | 188.3041 |  |  | 0.0007877633 | 166.8055 |  |  | 0.0007336636 | 195.8536 |  |  | 0.0007235902 | 144.0346
66989.41 | 20.00034 | 0.0007975609 | 150.1751 |  |  | 0.0007874511 | 165.4376 |  |  | 0.0008110713 | 165.0041 |  |  | 0.0008510246 | 174.978 |  |  | 0.0008739087 | 188.3545 |  |  | 0.0007871005 | 166.8509 |  |  | 0.0007334455 | 195.8959 |  |  | 0.0007233381 | 144.0763
67047.07 | 20.00012 | 0.0007970281 | 150.2211 |  |  | 0.0007867873 | 165.483 |  |  | 0.0008104896 | 165.0509 |  |  | 0.0008504297 | 175.027 |  |  | 0.0008733428 | 188.4049 |  |  | 0.0007864342 | 166.8963 |  |  | 0.0007332228 | 195.9382 |  |  | 0.0007230819 | 144.118
67104.72 | 19.99995 | 0.0007964493 | 150.267 |  |  | 0.0007860974 | 165.5283 |  |  | 0.0008098308 | 165.0975 |  |  | 0.0008498294 | 175.076 |  |  | 0.0008727298 | 188.4552 |  |  | 0.0007857561 | 166.9416 |  |  | 0.0007328727 | 195.9804 |  |  | 0.0007227309 | 144.1596
67162.37 | 19.99978 | 0.0007958705 | 150.3129 |  |  | 0.0007854073 | 165.5736 |  |  | 0.00080917 | 165.1442 |  |  | 0.0008492289 | 175.125 |  |  | 0.0008721139 | 188.5055 |  |  | 0.0007850772 | 166.9869 |  |  | 0.0007325125 | 196.0227 |  |  | 0.0007223717 | 144.2013
67220.02 | 19.99972 | 0.0007952008 | 150.3588 |  |  | 0.0007848923 | 165.6189 |  |  | 0.0008086127 | 165.1909 |  |  | 0.0008486741 | 175.1739 |  |  | 0.0008715504 | 188.5558 |  |  | 0.0007844723 | 167.0321 |  |  | 0.0007323178 | 196.0649 |  |  | 0.000722176 | 144.2429
67277.67 | 19.99967 | 0.0007945311 | 150.4046 |  |  | 0.0007843789 | 165.6641 |  |  | 0.000808058 | 165.2375 |  |  | 0.0008481213 | 175.2229 |  |  | 0.00087099 | 188.606 |  |  | 0.0007838726 | 167.0773 |  |  | 0.0007321361 | 196.1071 |  |  | 0.0007219948 | 144.2846
67335.32 | 20.00005 | 0.000793974 | 150.4504 |  |  | 0.0007837177 | 165.7093 |  |  | 0.000807485 | 165.284 |  |  | 0.0008474787 | 175.2717 |  |  | 0.0008704654 | 188.6562 |  |  | 0.0007833109 | 167.1225 |  |  | 0.0007319475 | 196.1493 |  |  | 0.0007216914 | 144.3262
67392.98 | 20.00044 | 0.000793417 | 150.4962 |  |  | 0.0007830552 | 165.7545 |  |  | 0.0008069116 | 165.3306 |  |  | 0.0008468323 | 175.3206 |  |  | 0.000869943 | 188.7064 |  |  | 0.0007827519 | 167.1677 |  |  | 0.0007317584 | 196.1915 |  |  | 0.0007213773 | 144.3678
67450.63 | 20.00019 | 0.0007928727 | 150.5419 |  |  | 0.0007825025 | 165.7996 |  |  | 0.0008063185 | 165.3771 |  |  | 0.0008462778 | 175.3694 |  |  | 0.0008693794 | 188.7565 |  |  | 0.0007821592 | 167.2127 |  |  | 0.0007315452 | 196.2337 |  |  | 0.0007211289 | 144.4094
67508.28 | 19.99992 | 0.0007923283 | 150.5876 |  |  | 0.0007819508 | 165.8447 |  |  | 0.0008057248 | 165.4235 |  |  | 0.0008457272 | 175.4182 |  |  | 0.0008688134 | 188.8066 |  |  | 0.0007815642 | 167.2578 |  |  | 0.00073133 | 196.2758 |  |  | 0.0007208864 | 144.4509
67565.93 | 20.00017 | 0.0007917902 | 150.6332 |  |  | 0.0007813845 | 165.8898 |  |  | 0.0008051313 | 165.47 |  |  | 0.0008451157 | 175.4669 |  |  | 0.0008681832 | 188.8567 |  |  | 0.0007809195 | 167.3029 |  |  | 0.0007310928 | 196.318 |  |  | 0.0007205703 | 144.4925
67623.58 | 20.00044 | 0.0007912522 | 150.6789 |  |  | 0.000780818 | 165.9348 |  |  | 0.0008045378 | 165.5164 |  |  | 0.0008445015 | 175.5156 |  |  | 0.000867549 | 188.9067 |  |  | 0.0007802713 | 167.3479 |  |  | 0.0007308537625 | 196.3601 |  |  | 0.0007202477 | 144.534
67681.23 | 20.00029 | 0.0007907382 | 150.7245 |  |  | 0.0007802761 | 165.9798 |  |  | 0.0008039701 | 165.5627 |  |  | 0.0008439017 | 175.5642 |  |  | 0.0008670747 | 188.9567 |  |  | 0.0007796701 | 167.3928 |  |  | 0.0007305914 | 196.4023 |  |  | 0.0007199213 | 144.5755
67738.88 | 20.00012 | 0.0007902242 | 150.7701 |  |  | 0.0007797344 | 166.0248 |  |  | 0.0008034031 | 165.6091 |  |  | 0.0008433026 | 175.6129 |  |  | 0.0008666101 | 189.0067 |  |  | 0.0007790722 | 167.4378 |  |  | 0.0007303273 | 196.4444 |  |  | 0.0007195946 | 144.617
67796.54 | 20 | 0.0007896218 | 150.8156 |  |  | 0.0007791584 | 166.0697 |  |  | 0.0008028943 | 165.6554 |  |  | 0.0008426519 | 175.6615 |  |  | 0.0008660607 | 189.0566 |  |  | 0.0007785341 | 167.4827 |  |  | 0.0007301384 | 196.4865 |  |  | 0.0007193492 | 144.6585
67854.19 | 19.99989 | 0.0007890193 | 150.8611 |  |  | 0.0007785821 | 166.1146 |  |  | 0.000802387 | 165.7017 |  |  | 0.000841999 | 175.7101 |  |  | 0.0008655062 | 189.1065 |  |  | 0.0007780002 | 167.5275 |  |  | 0.0007299554 | 196.5286 |  |  | 0.0007191109 | 144.7
67911.84 | 20 | 0.0007884894 | 150.9066 |  |  | 0.0007780286 | 166.1595 |  |  | 0.0008017135 | 165.7479 |  |  | 0.000841417 | 175.7586 |  |  | 0.0008649104 | 189.1564 |  |  | 0.0007773971 | 167.5724 |  |  | 0.0007297136 | 196.5706 |  |  | 0.0007189002 | 144.7414
67969.49 | 20.00011 | 0.0007879594 | 150.952 |  |  | 0.0007774754 | 166.2043 |  |  | 0.0008010357 | 165.7941 |  |  | 0.0008408381 | 175.8071 |  |  | 0.000864312 | 189.2063 |  |  | 0.0007767891 | 167.6172 |  |  | 0.0007294672 | 196.6127 |  |  | 0.0007186919 | 144.7829
68027.14 | 20.00011 | 0.0007873756 | 150.9974 |  |  | 0.0007769025 | 166.2491 |  |  | 0.0008005028 | 165.8402 |  |  | 0.0008402108 | 175.8555 |  |  | 0.0008637029 | 189.2561 |  |  | 0.000776123 | 167.6619 |  |  | 0.0007292185 | 196.6547 |  |  | 0.0007183985 | 144.8243
68084.79 | 20.00011 | 0.0007867917 | 151.0428 |  |  | 0.0007763296 | 166.2939 |  |  | 0.0007999736 | 165.8864 |  |  | 0.0008395814 | 175.904 |  |  | 0.0008630931 | 189.3059 |  |  | 0.0007754529 | 167.7067 |  |  | 0.0007289696 | 196.6968 |  |  | 0.0007180976 | 144.8657
68142.44 | 20.0004 | 0.0007861867 | 151.0881 |  |  | 0.0007757536 | 166.3386 |  |  | 0.0007993774 | 165.9325 |  |  | 0.0008390506 | 175.9523 |  |  | 0.0008625266 | 189.3556 |  |  | 0.000774891 | 167.7513 |  |  | 0.0007287153 | 196.7388 |  |  | 0.0007177772 | 144.9071
68200.1 | 20.0007 | 0.0007855816 | 151.1335 |  |  | 0.0007751775 | 166.3834 |  |  | 0.0007987795 | 165.9786 |  |  | 0.000838524 | 176.0007 |  |  | 0.0008619626 | 189.4053 |  |  | 0.0007743367 | 167.796 |  |  | 0.0007284606 | 196.7808 |  |  | 0.0007174552 | 144.9485
68257.75 | 20.00015 | 0.0007850711 | 151.1787 |  |  | 0.0007746569 | 166.428 |  |  | 0.0007982861 | 166.0246 |  |  | 0.0008380033 | 176.049 |  |  | 0.0008614451 | 189.455 |  |  | 0.0007738278 | 167.8406 |  |  | 0.0007283299 | 196.8228 |  |  | 0.0007174086 | 144.9898
68315.4 | 19.99957 | 0.0007845607 | 151.224 |  |  | 0.0007741368 | 166.4727 |  |  | 0.0007977955 | 166.0706 |  |  | 0.000837483 | 176.0973 |  |  | 0.0008609303 | 189.5046 |  |  | 0.0007733221 | 167.8852 |  |  | 0.000728209 | 196.8648 |  |  | 0.0007173863 | 145.0312
68373.05 | 19.99977 | 0.0007840159 | 151.2692 |  |  | 0.0007735118 | 166.5173 |  |  | 0.0007971756 | 166.1166 |  |  | 0.0008369421 | 176.1456 |  |  | 0.0008604399 | 189.5542 |  |  | 0.0007728753 | 167.9298 |  |  | 0.0007280422 | 196.9068 |  |  | 0.000717219 | 145.0725
68430.7 | 19.99999 | 0.000783471 | 151.3144 |  |  | 0.0007728859 | 166.5619 |  |  | 0.0007965523 | 166.1625 |  |  | 0.0008364004 | 176.1938 |  |  | 0.000859951 | 189.6039 |  |  | 0.0007724327 | 167.9744 |  |  | 0.0007278718 | 196.9487 |  |  | 0.0007170389 | 145.1139
68488.35 | 19.99995 | 0.0007829603 | 151.3595 |  |  | 0.0007724576 | 166.6064 |  |  | 0.0007961077 | 166.2084 |  |  | 0.0008359498 | 176.242 |  |  | 0.000859467 | 189.6534 |  |  | 0.0007718782 | 168.0189 |  |  | 0.0007277373 | 196.9907 |  |  | 0.0007168787 | 145.1552
68546 | 19.99989 | 0.0007824496 | 151.4047 |  |  | 0.0007720312 | 166.6509 |  |  | 0.0007956678 | 166.2543 |  |  | 0.0008355031 | 176.2902 |  |  | 0.0008589833 | 189.703 |  |  | 0.000771316 | 168.0634 |  |  | 0.0007276056 | 197.0326 |  |  | 0.0007167203 | 145.1965
68603.66 | 19.99983 | 0.0007818915 | 151.4497 |  |  | 0.0007715308 | 166.6954 |  |  | 0.0007951246 | 166.3002 |  |  | 0.0008349833 | 176.3384 |  |  | 0.0008584631 | 189.7524 |  |  | 0.0007706513 | 168.1078 |  |  | 0.0007274057 | 197.0746 |  |  | 0.0007165194 | 145.2378
68661.31 | 19.99978 | 0.0007813335 | 151.4948 |  |  | 0.0007710298 | 166.7399 |  |  | 0.0007945788 | 166.346 |  |  | 0.0008344603 | 176.3865 |  |  | 0.0008579407 | 189.8019 |  |  | 0.0007699795 | 168.1522 |  |  | 0.0007272004 | 197.1165 |  |  | 0.0007163147 | 145.2791
68718.96 | 19.99961 | 0.000780849 | 151.5398 |  |  | 0.0007704586 | 166.7843 |  |  | 0.0007940489 | 166.3918 |  |  | 0.0008339661 | 176.4346 |  |  | 0.0008573632 | 189.8514 |  |  | 0.0007694776 | 168.1966 |  |  | 0.0007270312 | 197.1584 |  |  | 0.0007160631 | 145.3204
68776.61 | 19.99944 | 0.0007803646 | 151.5849 |  |  | 0.0007698868 | 166.8287 |  |  | 0.0007935195 | 166.4376 |  |  | 0.0008334732 | 176.4826 |  |  | 0.0008567824 | 189.9008 |  |  | 0.0007689876 | 168.2409 |  |  | 0.0007268649 | 197.2003 |  |  | 0.0007158073 | 145.3617
68834.26 | 19.99972 | 0.0007798113 | 151.6298 |  |  | 0.0007694397 | 166.8731 |  |  | 0.0007929813 | 166.4833 |  |  | 0.0008328914 | 176.5307 |  |  | 0.0008561767 | 189.9502 |  |  | 0.0007683803 | 168.2852 |  |  | 0.000726646 | 197.2422 |  |  | 0.000715635 | 145.403
68891.91 | 20.00002 | 0.0007792579 | 151.6748 |  |  | 0.0007689938 | 166.9175 |  |  | 0.000792443 | 166.529 |  |  | 0.0008323058 | 176.5787 |  |  | 0.0008555695 | 189.9995 |  |  | 0.0007677647 | 168.3295 |  |  | 0.0007264229 | 197.2841 |  |  | 0.0007154702 | 145.4442
68949.56 | 19.99985 | 0.0007786903 | 151.7197 |  |  | 0.000768455 | 166.9618 |  |  | 0.00079189 | 166.5746 |  |  | 0.0008317945 | 176.6266 |  |  | 0.0008550211 | 190.0488 |  |  | 0.0007672188 | 168.3738 |  |  | 0.0007262498 | 197.326 |  |  | 0.0007153551 | 145.4855
69007.22 | 19.99967 | 0.0007781227 | 151.7646 |  |  | 0.0007679154 | 167.0061 |  |  | 0.0007913366 | 166.6203 |  |  | 0.0008312863 | 176.6746 |  |  | 0.0008544763 | 190.0981 |  |  | 0.0007666777 | 168.418 |  |  | 0.0007260805 | 197.3679 |  |  | 0.0007152444 | 145.5267
69064.87 | 19.99999 | 0.0007776399 | 151.8094 |  |  | 0.000767379 | 167.0503 |  |  | 0.000790866 | 166.6659 |  |  | 0.0008307905 | 176.7225 |  |  | 0.0008539121 | 190.1473 |  |  | 0.0007661027 | 168.4622 |  |  | 0.0007258319 | 197.4097 |  |  | 0.0007150637 | 145.5679
69122.52 | 20.00033 | 0.0007771571 | 151.8542 |  |  | 0.0007668426 | 167.0945 |  |  | 0.0007903975 | 166.7115 |  |  | 0.0008302953 | 176.7704 |  |  | 0.0008533467 | 190.1966 |  |  | 0.0007655253 | 168.5063 |  |  | 0.0007255771 | 197.4516 |  |  | 0.0007148769 | 145.6092
69180.17 | 20.00001 | 0.0007766298 | 151.899 |  |  | 0.0007663641 | 167.1387 |  |  | 0.0007899604 | 166.757 |  |  | 0.0008297701 | 176.8182 |  |  | 0.0008528316 | 190.2457 |  |  | 0.0007650707 | 168.5504 |  |  | 0.0007255512 | 197.4934 |  |  | 0.000714732 | 145.6504
69237.82 | 19.99967 | 0.0007761025 | 151.9438 |  |  | 0.0007658863 | 167.1829 |  |  | 0.0007895242 | 166.8026 |  |  | 0.0008292437 | 176.8661 |  |  | 0.0008523196 | 190.2949 |  |  | 0.0007646246 | 168.5945 |  |  | 0.0007255433 | 197.5352 |  |  | 0.0007145908 | 145.6916
69295.47 | 19.99977 | 0.0007755651 | 151.9885 |  |  | 0.0007653008 | 167.227 |  |  | 0.0007890271 | 166.8481 |  |  | 0.0008286867 | 176.9138 |  |  | 0.0008517412 | 190.344 |  |  | 0.0007639987 | 168.6386 |  |  | 0.0007253302 | 197.577 |  |  | 0.0007143649 | 145.7328
69353.12 | 19.99989 | 0.0007750278 | 152.0332 |  |  | 0.0007647144 | 167.2711 |  |  | 0.0007885284 | 166.8936 |  |  | 0.0008281283 | 176.9616 |  |  | 0.0008511588 | 190.3931 |  |  | 0.0007633603 | 168.6826 |  |  | 0.000725101 | 197.6188 |  |  | 0.0007141315 | 145.7739
69410.78 | 19.99994 | 0.0007744962 | 152.0778 |  |  | 0.0007641854 | 167.3152 |  |  | 0.0007880122 | 166.939 |  |  | 0.0008276702 | 177.0093 |  |  | 0.0008505224 | 190.4421 |  |  | 0.000762769 | 168.7266 |  |  | 0.0007248532 | 197.6606 |  |  | 0.0007139949 | 145.8151
69468.43 | 20 | 0.0007739645 | 152.1225 |  |  | 0.000763657 | 167.3593 |  |  | 0.0007874955 | 166.9844 |  |  | 0.0008272164 | 177.057 |  |  | 0.0008498828 | 190.4912 |  |  | 0.000762181 | 168.7706 |  |  | 0.000724604 | 197.7024 |  |  | 0.0007138668 | 145.8563
69526.08 | 20 | 0.0007734636 | 152.1671 |  |  | 0.0007631639 | 167.4033 |  |  | 0.0007869807 | 167.0298 |  |  | 0.0008267818 | 177.1047 |  |  | 0.0008493868 | 190.5401 |  |  | 0.0007616523 | 168.8145 |  |  | 0.000724393 | 197.7442 |  |  | 0.0007137611 | 145.8974
69583.73 | 20 | 0.0007729627 | 152.2117 |  |  | 0.0007626711 | 167.4473 |  |  | 0.0007864659 | 167.0752 |  |  | 0.000826348 | 177.1524 |  |  | 0.0008488996 | 190.5891 |  |  | 0.0007611278 | 168.8584 |  |  | 0.0007241851 | 197.786 |  |  | 0.0007136574 | 145.9386
69641.38 | 19.99982 | 0.0007724773 | 152.2562 |  |  | 0.000762166 | 167.4912 |  |  | 0.0007859507 | 167.1205 |  |  | 0.0008257599 | 177.2 |  |  | 0.0008482989 | 190.638 |  |  | 0.0007605792 | 168.9023 |  |  | 0.0007239122 | 197.8277 |  |  | 0.0007135052 | 145.9797
69699.03 | 19.99963 | 0.0007719919 | 152.3007 |  |  | 0.0007616608 | 167.5351 |  |  | 0.0007854354 | 167.1658 |  |  | 0.0008251652 | 177.2476 |  |  | 0.0008476913 | 190.6869 |  |  | 0.000760029 | 168.9461 |  |  | 0.0007236341 | 197.8694 |  |  | 0.0007133487 | 146.0208
69756.69 | 19.99975 | 0.0007714803 | 152.3452 |  |  | 0.0007611691 | 167.579 |  |  | 0.0007849754 | 167.211 |  |  | 0.0008247133 | 177.2951 |  |  | 0.0008471632 | 190.7358 |  |  | 0.0007595423 | 168.9899 |  |  | 0.0007235575 | 197.9111 |  |  | 0.0007132176 | 146.062
69814.34 | 19.99989 | 0.0007709687 | 152.3897 |  |  | 0.0007606776 | 167.6229 |  |  | 0.0007845168 | 167.2563 |  |  | 0.0008242674 | 177.3427 |  |  | 0.0008466399 | 190.7846 |  |  | 0.00075906 | 169.0337 |  |  | 0.0007234968 | 197.9528 |  |  | 0.0007130888 | 146.1031
69871.99 | 20.00005 | 0.0007704697 | 152.4341 |  |  | 0.0007600917 | 167.6667 |  |  | 0.0007840056 | 167.3015 |  |  | 0.0008237013 | 177.3902 |  |  | 0.0008460201 | 190.8334 |  |  | 0.000758409 | 169.0774 |  |  | 0.0007233704 | 197.9946 |  |  | 0.0007128693 | 146.1442
69929.64 | 20.00022 | 0.0007699707 | 152.4785 |  |  | 0.0007595048 | 167.7105 |  |  | 0.0007834931 | 167.3467 |  |  | 0.0008231299 | 177.4377 |  |  | 0.0008453945 | 190.8821 |  |  | 0.0007577463 | 169.1211 |  |  | 0.0007232389 | 198.0363 |  |  | 0.0007126419 | 146.1853
69987.29 | 20.00011 | 0.0007694357 | 152.5229 |  |  | 0.0007589801 | 167.7543 |  |  | 0.0007829812 | 167.3918 |  |  | 0.0008225138 | 177.4851 |  |  | 0.0008448207 | 190.9308 |  |  | 0.0007572049 | 169.1648 |  |  | 0.0007232023 | 198.078 |  |  | 0.0007124504 | 146.2263
70044.94 | 20 | 0.0007689007 | 152.5673 |  |  | 0.0007584559 | 167.7981 |  |  | 0.0007824694 | 167.437 |  |  | 0.0008218958 | 177.5325 |  |  | 0.00084425 | 190.9796 |  |  | 0.0007566719 | 169.2084 |  |  | 0.0007231732 | 198.1196 |  |  | 0.0007122621 | 146.2674
70102.59 | 20.00008 | 0.0007683378 | 152.6115 |  |  | 0.0007579489 | 167.8418 |  |  | 0.0007819923 | 167.482 |  |  | 0.0008213739 | 177.5798 |  |  | 0.0008436899 | 191.0282 |  |  | 0.0007561487 | 169.252 |  |  | 0.0007230745 | 198.1613 |  |  | 0.0007121255 | 146.3085
70160.25 | 20.00016 | 0.0007677748 | 152.6558 |  |  | 0.0007574421 | 167.8854 |  |  | 0.0007815162 | 167.5271 |  |  | 0.000820856 | 177.6272 |  |  | 0.0008431304 | 191.0768 |  |  | 0.0007556262 | 169.2956 |  |  | 0.0007229702 | 198.203 |  |  | 0.0007119935 | 146.3495
70217.9 | 20.00018 | 0.0007673038 | 152.7001 |  |  | 0.0007569195 | 167.9291 |  |  | 0.0007810775 | 167.5722 |  |  | 0.0008203511 | 177.6745 |  |  | 0.000842532 | 191.1254 |  |  | 0.0007550864 | 169.3392 |  |  | 0.0007228361 | 198.2447 |  |  | 0.000711791 | 146.3906
70275.55 | 20.0002 | 0.0007668328 | 152.7443 |  |  | 0.0007563967 | 167.9727 |  |  | 0.0007806397 | 167.6172 |  |  | 0.0008198467 | 177.7218 |  |  | 0.0008419312 | 191.174 |  |  | 0.0007545453 | 169.3827 |  |  | 0.0007226995 | 198.2864 |  |  | 0.0007115822 | 146.4316
70333.2 | 20.00005 | 0.0007663411 | 152.7885 |  |  | 0.0007558043 | 168.0163 |  |  | 0.0007800985 | 167.6622 |  |  | 0.0008193209 | 177.769 |  |  | 0.0008413248 | 191.2225 |  |  | 0.0007539482 | 169.4262 |  |  | 0.0007224882 | 198.328 |  |  | 0.0007113958 | 146.4726
70390.85 | 19.99989 | 0.0007658494 | 152.8327 |  |  | 0.0007552113 | 168.0599 |  |  | 0.0007795546 | 167.7071 |  |  | 0.0008187941 | 177.8163 |  |  | 0.0008407181 | 191.271 |  |  | 0.0007533471 | 169.4696 |  |  | 0.000722271 | 198.3697 |  |  | 0.0007112114 | 146.5136
70448.5 | 19.99978 | 0.0007652832 | 152.8768 |  |  | 0.0007546887 | 168.1034 |  |  | 0.000779092 | 167.7521 |  |  | 0.0008182015 | 177.8634 |  |  | 0.00084018 | 191.3194 |  |  | 0.0007527835 | 169.513 |  |  | 0.0007220649 | 198.4113 |  |  | 0.0007110191 | 146.5546
70506.15 | 19.99967 | 0.0007647171 | 152.9209 |  |  | 0.0007541667 | 168.1469 |  |  | 0.0007786316 | 167.797 |  |  | 0.000817606 | 177.9106 |  |  | 0.0008396461 | 191.3679 |  |  | 0.0007522224 | 169.5564 |  |  | 0.0007218598 | 198.4529 |  |  | 0.0007108261 | 146.5956
70563.81 | 19.99983 | 0.0007641347 | 152.965 |  |  | 0.0007536722 | 168.1903 |  |  | 0.000778132 | 167.8418 |  |  | 0.0008171163 | 177.9577 |  |  | 0.0008390686 | 191.4162 |  |  | 0.0007517376 | 169.5998 |  |  | 0.0007216753 | 198.4945 |  |  | 0.0007107237 | 146.6366
70621.46 | 20 | 0.0007635523 | 153.009 |  |  | 0.000753178 | 168.2338 |  |  | 0.0007776314 | 167.8867 |  |  | 0.0008166312 | 178.0048 |  |  | 0.0008384884 | 191.4646 |  |  | 0.0007512581 | 169.6431 |  |  | 0.0007214924 | 198.5361 |  |  | 0.0007106293 | 146.6776
70679.11 | 19.99978 | 0.0007630448 | 153.053 |  |  | 0.0007526694 | 168.2772 |  |  | 0.0007771469 | 167.9315 |  |  | 0.000816142 | 178.0519 |  |  | 0.0008379429 | 191.5129 |  |  | 0.0007507112 | 169.6864 |  |  | 0.0007213321 | 198.5777 |  |  | 0.0007104599 | 146.7185
70736.76 | 19.99956 | 0.0007625373 | 153.097 |  |  | 0.0007521606 | 168.3206 |  |  | 0.0007766628 | 167.9763 |  |  | 0.0008156527 | 178.0989 |  |  | 0.0008373995 | 191.5612 |  |  | 0.0007501596 | 169.7297 |  |  | 0.0007211737 | 198.6193 |  |  | 0.0007102839 | 146.7595
70794.41 | 20.0001 | 0.0007620349 | 153.1409 |  |  | 0.0007516195 | 168.3639 |  |  | 0.0007761436 | 168.021 |  |  | 0.0008151249 | 178.1459 |  |  | 0.0008368381 | 191.6095 |  |  | 0.0007495535 | 169.7729 |  |  | 0.0007209755 | 198.6609 |  |  | 0.000710099 | 146.8004
70852.06 | 20.00066 | 0.0007615326 | 153.1849 |  |  | 0.0007510781 | 168.4072 |  |  | 0.0007756235 | 168.0658 |  |  | 0.0008145955 | 178.1929 |  |  | 0.0008362756 | 191.6577 |  |  | 0.0007489435 | 169.8161 |  |  | 0.0007207742 | 198.7024 |  |  | 0.0007099133 | 146.8413
70909.71 | 20.00029 | 0.0007610023 | 153.2287 |  |  | 0.0007505555 | 168.4505 |  |  | 0.0007751156 | 168.1105 |  |  | 0.0008140098 | 178.2398 |  |  | 0.0008357291 | 191.7059 |  |  | 0.0007483797 | 169.8592 |  |  | 0.0007206878 | 198.744 |  |  | 0.0007098194 | 146.8823
70967.37 | 19.9999 | 0.0007604721 | 153.2726 |  |  | 0.000750033 | 168.4938 |  |  | 0.0007746081 | 168.1552 |  |  | 0.0008134216 | 178.2868 |  |  | 0.0008351837 | 191.7541 |  |  | 0.000747819 | 169.9024 |  |  | 0.0007206105 | 198.7855 |  |  | 0.0007097335 | 146.9232
71025.02 | 19.99996 | 0.0007599933 | 153.3164 |  |  | 0.0007495033 | 168.537 |  |  | 0.000774149 | 168.1998 |  |  | 0.0008128803 | 178.3336 |  |  | 0.0008345884 | 191.8022 |  |  | 0.0007472925 | 169.9455 |  |  | 0.0007204136 | 198.8271 |  |  | 0.0007096299 | 146.9641
71082.67 | 20.00004 | 0.0007595145 | 153.3602 |  |  | 0.0007489735 | 168.5802 |  |  | 0.0007736912 | 168.2444 |  |  | 0.0008123411 | 178.3805 |  |  | 0.0008339902 | 191.8503 |  |  | 0.0007467683 | 169.9885 |  |  | 0.0007202073 | 198.8686 |  |  | 0.0007095246 | 147.005
71140.32 | 20.00017 | 0.0007589378 | 153.404 |  |  | 0.0007483629 | 168.6233 |  |  | 0.0007731693 | 168.289 |  |  | 0.0008117816 | 178.4273 |  |  | 0.0008333526 | 191.8984 |  |  | 0.0007461361 | 170.0316 |  |  | 0.0007199256 | 198.9101 |  |  | 0.0007093463 | 147.0459
71197.97 | 20.00029 | 0.0007583611 | 153.4478 |  |  | 0.0007477514 | 168.6665 |  |  | 0.0007726457 | 168.3336 |  |  | 0.0008112213 | 178.4741 |  |  | 0.0008327126 | 191.9464 |  |  | 0.0007454964 | 170.0746 |  |  | 0.0007196381 | 198.9516 |  |  | 0.0007091616 | 147.0868
71255.62 | 20.00015 | 0.0007578725 | 153.4914 |  |  | 0.0007472537 | 168.7096 |  |  | 0.000772159 | 168.3781 |  |  | 0.0008106936 | 178.5208 |  |  | 0.0008322669 | 191.9944 |  |  | 0.0007450004 | 170.1175 |  |  | 0.0007194487 | 198.9931 |  |  | 0.0007090535 | 147.1277
71313.27 | 20 | 0.0007573839 | 153.5351 |  |  | 0.0007467571 | 168.7526 |  |  | 0.0007716733 | 168.4226 |  |  | 0.0008101674 | 178.5676 |  |  | 0.000831833 | 192.0424 |  |  | 0.0007445144 | 170.1605 |  |  | 0.0007192672 | 199.0346 |  |  | 0.0007089522 | 147.1686
71370.93 | 19.99994 | 0.0007569052 | 153.5788 |  |  | 0.0007463092 | 168.7957 |  |  | 0.0007711197 | 168.4671 |  |  | 0.0008096083 | 178.6142 |  |  | 0.0008312019 | 192.0903 |  |  | 0.0007439819 | 170.2034 |  |  | 0.000719068 | 199.076 |  |  | 0.0007087767 | 147.2094
71428.58 | 19.99989 | 0.0007564264 | 153.6224 |  |  | 0.0007458617 | 168.8387 |  |  | 0.0007705643 | 168.5115 |  |  | 0.0008090477 | 178.6609 |  |  | 0.0008305588 | 192.1382 |  |  | 0.000743446 | 170.2463 |  |  | 0.0007188674 | 199.1175 |  |  | 0.0007085946 | 147.2503
71486.23 | 19.99994 | 0.0007559226 | 153.666 |  |  | 0.0007453278 | 168.8817 |  |  | 0.0007700854 | 168.5559 |  |  | 0.0008085739 | 178.7075 |  |  | 0.0008300823 | 192.1861 |  |  | 0.0007429563 | 170.2891 |  |  | 0.0007186766 | 199.1589 |  |  | 0.0007084611 | 147.2911
71543.88 | 20 | 0.0007554188 | 153.7096 |  |  | 0.000744793 | 168.9246 |  |  | 0.0007696084 | 168.6003 |  |  | 0.0008081037 | 178.7541 |  |  | 0.0008296159 | 192.2339 |  |  | 0.0007424698 | 170.3319 |  |  | 0.0007184865 | 199.2003 |  |  | 0.000708332 | 147.332
71601.53 | 20.00011 | 0.0007549032 | 153.7531 |  |  | 0.0007442957 | 168.9675 |  |  | 0.0007691406 | 168.6447 |  |  | 0.0008076031 | 178.8007 |  |  | 0.0008290928 | 192.2817 |  |  | 0.0007419589 | 170.3747 |  |  | 0.0007183791 | 199.2418 |  |  | 0.0007081698 | 147.3728
71659.18 | 20.00022 | 0.0007543876 | 153.7966 |  |  | 0.0007437988 | 169.0105 |  |  | 0.0007686732 | 168.689 |  |  | 0.0008071011 | 178.8473 |  |  | 0.0008285661 | 192.3295 |  |  | 0.0007414462 | 170.4175 |  |  | 0.0007182782 | 199.2832 |  |  | 0.0007080046 | 147.4136
71716.83 | 20.00011 | 0.000753796 | 153.8401 |  |  | 0.0007432428 | 169.0533 |  |  | 0.000768166 | 168.7333 |  |  | 0.0008066107 | 178.8938 |  |  | 0.0008280306 | 192.3772 |  |  | 0.0007408875 | 170.4602 |  |  | 0.0007181063 | 199.3246 |  |  | 0.0007078534 | 147.4544
71774.49 | 20 | 0.0007532045 | 153.8835 |  |  | 0.0007426862 | 169.0962 |  |  | 0.0007676578 | 168.7776 |  |  | 0.0008061209 | 178.9403 |  |  | 0.0008274945 | 192.425 |  |  | 0.0007403254 | 170.5029 |  |  | 0.0007179288 | 199.366 |  |  | 0.0007077034 | 147.4952
71832.14 | 20.00011 | 0.0007526897 | 153.9269 |  |  | 0.0007421944 | 169.1389 |  |  | 0.0007670973 | 168.8218 |  |  | 0.0008055203 | 178.9867 |  |  | 0.0008268862 | 192.4727 |  |  | 0.0007397681 | 170.5455 |  |  | 0.00071768 | 199.4073 |  |  | 0.0007075813 | 147.536
71889.79 | 20.00022 | 0.0007521748 | 153.9703 |  |  | 0.0007417032 | 169.1817 |  |  | 0.0007665354 | 168.866 |  |  | 0.0008049149 | 179.0331 |  |  | 0.0008262735 | 192.5203 |  |  | 0.0007392111 | 170.5882 |  |  | 0.0007174255 | 199.4487 |  |  | 0.0007074617 | 147.5768
71947.44 | 20.00006 | 0.0007517423 | 154.0137 |  |  | 0.0007411913 | 169.2245 |  |  | 0.0007661336 | 168.9102 |  |  | 0.0008044299 | 179.0795 |  |  | 0.0008257521 | 192.5679 |  |  | 0.0007387266 | 170.6308 |  |  | 0.0007172886 | 199.4901 |  |  | 0.0007073475 | 147.6176
72005.09 | 19.99989 | 0.0007513097 | 154.057 |  |  | 0.0007406792 | 169.2672 |  |  | 0.000765736 | 168.9544 |  |  | 0.0008039501 | 179.1259 |  |  | 0.0008252363 | 192.6155 |  |  | 0.0007382472 | 170.6734 |  |  | 0.000717161 | 199.5314 |  |  | 0.0007072338 | 147.6584
72062.74 | 19.99994 | 0.0007507784 | 154.1003 |  |  | 0.0007402145 | 169.3099 |  |  | 0.0007652338 | 168.9985 |  |  | 0.0008034482 | 179.1722 |  |  | 0.0008246083 | 192.6631 |  |  | 0.000737659 | 170.7159 |  |  | 0.0007169658 | 199.5728 |  |  | 0.0007071198 | 147.6992
72120.4 | 20 | 0.0007502471 | 154.1436 |  |  | 0.0007397503 | 169.3525 |  |  | 0.0007647289 | 169.0426 |  |  | 0.0008029453 | 179.2185 |  |  | 0.0008239734 | 192.7106 |  |  | 0.0007370633 | 170.7584 |  |  | 0.0007167653 | 199.6141 |  |  | 0.0007070057 | 147.7399
72178.05 | 20.00022 | 0.0007496811 | 154.1868 |  |  | 0.0007392163 | 169.3952 |  |  | 0.0007642167 | 169.0866 |  |  | 0.000802454 | 179.2648 |  |  | 0.0008234435 | 192.7581 |  |  | 0.000736587 | 170.8009 |  |  | 0.0007167074 | 199.6554 |  |  | 0.0007068759 | 147.7807
72235.7 | 20.00044 | 0.000749115 | 154.23 |  |  | 0.0007386816 | 169.4378 |  |  | 0.0007637043 | 169.1307 |  |  | 0.0008019631 | 179.3111 |  |  | 0.00082292 | 192.8056 |  |  | 0.000736119 | 170.8434 |  |  | 0.0007166608 | 199.6967 |  |  | 0.0007067448 | 147.8214
72293.35 | 20.00023 | 0.0007485886 | 154.2732 |  |  | 0.000738154 | 169.4803 |  |  | 0.000763253 | 169.1747 |  |  | 0.0008013943 | 179.3573 |  |  | 0.000822368 | 192.853 |  |  | 0.0007356205 | 170.8858 |  |  | 0.0007164392 | 199.738 |  |  | 0.0007065983 | 147.8622
72351 | 20.00001 | 0.0007480621 | 154.3163 |  |  | 0.0007376265 | 169.5229 |  |  | 0.0007628033 | 169.2187 |  |  | 0.0008008221 | 179.4035 |  |  | 0.0008218142 | 192.9004 |  |  | 0.0007351198 | 170.9282 |  |  | 0.0007162038 | 199.7793 |  |  | 0.0007064505 | 147.9029
72408.65 | 20.00007 | 0.0007476031 | 154.3594 |  |  | 0.0007370377 | 169.5654 |  |  | 0.0007622822 | 169.2627 |  |  | 0.0008002959 | 179.4496 |  |  | 0.0008212964 | 192.9477 |  |  | 0.0007345923 | 170.9705 |  |  | 0.0007160494 | 199.8206 |  |  | 0.0007062798 | 147.9436
72466.3 | 20.00014 | 0.0007471441 | 154.4025 |  |  | 0.0007364483 | 169.6079 |  |  | 0.0007617593 | 169.3066 |  |  | 0.0007997716 | 179.4957 |  |  | 0.0008207807 | 192.9951 |  |  | 0.000734063 | 171.0129 |  |  | 0.0007159014 | 199.8619 |  |  | 0.0007061071 | 147.9843
72523.96 | 20.00003 | 0.0007466441 | 154.4456 |  |  | 0.0007358947 | 169.6503 |  |  | 0.0007612998 | 169.3505 |  |  | 0.0007991511 | 179.5418 |  |  | 0.0008202139 | 193.0424 |  |  | 0.000733465 | 171.0552 |  |  | 0.0007156985 | 199.9032 |  |  | 0.0007059168 | 148.025
72581.61 | 19.99991 | 0.0007461442 | 154.4886 |  |  | 0.0007353414 | 169.6927 |  |  | 0.000760842 | 169.3944 |  |  | 0.0007985263 | 179.5879 |  |  | 0.0008196441 | 193.0897 |  |  | 0.0007328623 | 171.0974 |  |  | 0.0007154912 | 199.9444 |  |  | 0.0007057249 | 148.0657
72639.26 | 20.00006 | 0.0007456444 | 154.5316 |  |  | 0.0007348235 | 169.7351 |  |  | 0.0007603564 | 169.4382 |  |  | 0.0007980253 | 179.6339 |  |  | 0.0008190761 | 193.1369 |  |  | 0.0007323714 | 171.1397 |  |  | 0.0007153628 | 199.9857 |  |  | 0.0007055213 | 148.1064
72696.91 | 20.00022 | 0.0007451447 | 154.5746 |  |  | 0.000734306 | 169.7774 |  |  | 0.0007598701 | 169.4821 |  |  | 0.0007975295 | 179.6799 |  |  | 0.0008185083 | 193.1841 |  |  | 0.0007318884 | 171.1819 |  |  | 0.0007152407 | 200.0269 |  |  | 0.0007053167 | 148.1471
72754.56 | 20.00012 | 0.0007446069 | 154.6175 |  |  | 0.0007337386 | 169.8197 |  |  | 0.0007592736 | 169.5258 |  |  | 0.0007969845 | 179.7259 |  |  | 0.0008179574 | 193.2313 |  |  | 0.0007313399 | 171.2241 |  |  | 0.0007150873 | 200.0681 |  |  | 0.0007050813 | 148.1877
72812.21 | 20 | 0.0007440691 | 154.6604 |  |  | 0.0007331707 | 169.8621 |  |  | 0.0007586743 | 169.5696 |  |  | 0.0007964373 | 179.7718 |  |  | 0.0008174076 | 193.2784 |  |  | 0.0007307869 | 171.2662 |  |  | 0.0007149314 | 200.1094 |  |  | 0.0007048433 | 148.2284
72869.86 | 20.00005 | 0.0007435459 | 154.7033 |  |  | 0.0007325335 | 169.9043 |  |  | 0.0007581291 | 169.6133 |  |  | 0.0007957666 | 179.8177 |  |  | 0.0008168545 | 193.3255 |  |  | 0.0007302057 | 171.3083 |  |  | 0.0007147382 | 200.1506 |  |  | 0.0007046604 | 148.269
72927.52 | 20.00011 | 0.0007430226 | 154.7462 |  |  | 0.0007318957 | 169.9465 |  |  | 0.0007575853 | 169.657 |  |  | 0.0007950905 | 179.8636 |  |  | 0.0008163011 | 193.3726 |  |  | 0.0007296225 | 171.3504 |  |  | 0.000714542 | 200.1918 |  |  | 0.0007044823 | 148.3096
72985.17 | 19.99984 | 0.0007425198 | 154.789 |  |  | 0.0007314153 | 169.9887 |  |  | 0.0007570659 | 169.7007 |  |  | 0.0007945338 | 179.9094 |  |  | 0.0008157345 | 193.4196 |  |  | 0.0007290828 | 171.3924 |  |  | 0.0007143583 | 200.233 |  |  | 0.0007043535 | 148.3502
73042.82 | 19.99956 | 0.0007420169 | 154.8318 |  |  | 0.0007309363 | 170.0308 |  |  | 0.0007565471 | 169.7443 |  |  | 0.0007939821 | 179.9552 |  |  | 0.000815167 | 193.4666 |  |  | 0.0007285462 | 171.4345 |  |  | 0.0007141755 | 200.2741 |  |  | 0.0007042291 | 148.3908
73100.47 | 19.99971 | 0.000741477 | 154.8745 |  |  | 0.0007304109 | 170.073 |  |  | 0.0007560324 | 169.7879 |  |  | 0.0007934333 | 180.0009 |  |  | 0.0008145725 | 193.5136 |  |  | 0.0007279664 | 171.4764 |  |  | 0.0007139036 | 200.3153 |  |  | 0.0007039577 | 148.4314
73158.12 | 19.99988 | 0.0007409371 | 154.9173 |  |  | 0.000729885 | 170.1151 |  |  | 0.0007555179 | 169.8315 |  |  | 0.0007928847 | 180.0467 |  |  | 0.0008139763 | 193.5606 |  |  | 0.0007273837 | 171.5184 |  |  | 0.0007136246 | 200.3565 |  |  | 0.0007036733 | 148.472
73215.77 | 19.99994 | 0.0007404625 | 154.96 |  |  | 0.0007293924 | 170.1571 |  |  | 0.0007550776 | 169.875 |  |  | 0.0007923781 | 180.0923 |  |  | 0.0008135419 | 193.6075 |  |  | 0.0007268773 | 171.5603 |  |  | 0.0007134228 | 200.3976 |  |  | 0.0007035385 | 148.5126
73273.42 | 20 | 0.0007399879 | 155.0027 |  |  | 0.0007289001 | 170.1992 |  |  | 0.0007546391 | 169.9185 |  |  | 0.0007918734 | 180.138 |  |  | 0.0008131174 | 193.6544 |  |  | 0.0007263762 | 171.6022 |  |  | 0.0007132271 | 200.4387 |  |  | 0.0007034168 | 148.5531
73331.08 | 19.99989 | 0.0007394682 | 155.0453 |  |  | 0.0007283538 | 170.2412 |  |  | 0.0007540936 | 169.962 |  |  | 0.0007913296 | 180.1836 |  |  | 0.0008125863 | 193.7012 |  |  | 0.0007258396 | 171.6441 |  |  | 0.0007130555 | 200.4798 |  |  | 0.0007031925 | 148.5937
73388.73 | 19.99978 | 0.0007389485 | 155.0879 |  |  | 0.0007278069 | 170.2831 |  |  | 0.0007535452 | 170.0055 |  |  | 0.000790784 | 180.2293 |  |  | 0.0008120488 | 193.7481 |  |  | 0.0007253005 | 171.6859 |  |  | 0.0007128857 | 200.5209 |  |  | 0.0007029591 | 148.6342
73446.38 | 20.00021 | 0.0007384546 | 155.1305 |  |  | 0.00072728 | 170.3251 |  |  | 0.0007529838 | 170.0489 |  |  | 0.0007902499 | 180.2748 |  |  | 0.0008115544 | 193.7949 |  |  | 0.0007247628 | 171.7277 |  |  | 0.0007127167 | 200.562 |  |  | 0.0007029112 | 148.6747
73504.03 | 20.00066 | 0.0007379606 | 155.1731 |  |  | 0.0007267532 | 170.367 |  |  | 0.000752422 | 170.0923 |  |  | 0.0007897163 | 180.3204 |  |  | 0.0008110625 | 193.8416 |  |  | 0.0007242252 | 171.7695 |  |  | 0.0007125477 | 200.6031 |  |  | 0.0007028798 | 148.7153
73561.68 | 20.00002 | 0.0007374347 | 155.2156 |  |  | 0.0007262381 | 170.4089 |  |  | 0.0007519481 | 170.1357 |  |  | 0.0007892045 | 180.3659 |  |  | 0.0008105129 | 193.8884 |  |  | 0.0007236946 | 171.8112 |  |  | 0.000712436 | 200.6442 |  |  | 0.0007027152 | 148.7558
73619.33 | 19.99935 | 0.0007369087 | 155.2581 |  |  | 0.0007257231 | 170.4507 |  |  | 0.0007514765 | 170.179 |  |  | 0.0007886938 | 180.4114 |  |  | 0.0008099599 | 193.9351 |  |  | 0.0007231644 | 171.8529 |  |  | 0.0007123288 | 200.6853 |  |  | 0.0007025387 | 148.7963
73676.98 | 20.00001 | 0.000736446 | 155.3005 |  |  | 0.0007252391 | 170.4926 |  |  | 0.0007509735 | 170.2223 |  |  | 0.0007882222 | 180.4568 |  |  | 0.0008094051 | 193.9818 |  |  | 0.0007225991 | 171.8946 |  |  | 0.0007122172 | 200.7263 |  |  | 0.0007023567 | 148.8368
73734.64 | 20.00071 | 0.0007359833 | 155.343 |  |  | 0.0007247554 | 170.5344 |  |  | 0.0007504696 | 170.2656 |  |  | 0.0007877524 | 180.5023 |  |  | 0.0008088503 | 194.0284 |  |  | 0.0007220314 | 171.9362 |  |  | 0.0007121052 | 200.7674 |  |  | 0.0007021742 | 148.8773
73792.29 | 20.0007 | 0.0007355134 | 155.3854 |  |  | 0.0007242055 | 170.5761 |  |  | 0.0007499442 | 170.3088 |  |  | 0.000787213 | 180.5476 |  |  | 0.0008083304 | 194.075 |  |  | 0.0007214942 | 171.9778 |  |  | 0.0007119678 | 200.8084 |  |  | 0.0007020084 | 148.9177
73849.94 | 20.00067 | 0.0007350434 | 155.4278 |  |  | 0.0007236549 | 170.6179 |  |  | 0.0007494183 | 170.3521 |  |  | 0.0007866706 | 180.593 |  |  | 0.0008078126 | 194.1216 |  |  | 0.0007209591 | 172.0194 |  |  | 0.0007118285 | 200.8495 |  |  | 0.000701844 | 148.9582
73907.59 | 20.00073 | 0.0007344853 | 155.4702 |  |  | 0.0007230227 | 170.6596 |  |  | 0.0007488433 | 170.3952 |  |  | 0.0007861138 | 180.6383 |  |  | 0.0008072788 | 194.1682 |  |  | 0.0007205203 | 172.061 |  |  | 0.000711621 | 200.8905 |  |  | 0.0007016891 | 148.9987
73965.24 | 20.00078 | 0.0007339272 | 155.5125 |  |  | 0.0007223896 | 170.7012 |  |  | 0.000748267 | 170.4384 |  |  | 0.0007855563 | 180.6837 |  |  | 0.0008067439 | 194.2147 |  |  | 0.0007200883 | 172.1025 |  |  | 0.0007114082 | 200.9315 |  |  | 0.000701535 | 149.0391
74022.89 | 20.00062 | 0.0007333458 | 155.5548 |  |  | 0.0007217959 | 170.7428 |  |  | 0.0007478347 | 170.4815 |  |  | 0.0007850135 | 180.7289 |  |  | 0.000806214 | 194.2612 |  |  | 0.0007194909 | 172.144 |  |  | 0.0007111702 | 200.9725 |  |  | 0.0007014205 | 149.0796
74080.54 | 20.00045 | 0.0007327645 | 155.5971 |  |  | 0.0007212025 | 170.7845 |  |  | 0.0007474062 | 170.5246 |  |  | 0.0007844714 | 180.7742 |  |  | 0.0008056843 | 194.3077 |  |  | 0.000718882 | 172.1855 |  |  | 0.0007109302 | 201.0135 |  |  | 0.0007013096 | 149.12
74138.2 | 19.99985 | 0.0007322557 | 155.6393 |  |  | 0.000720725 | 170.826 |  |  | 0.0007468506 | 170.5677 |  |  | 0.0007839062 | 180.8194 |  |  | 0.0008051311 | 194.3541 |  |  | 0.0007183964 | 172.2269 |  |  | 0.0007107093 | 201.0545 |  |  | 0.0007011294 | 149.1604
74195.85 | 19.99923 | 0.000731747 | 155.6815 |  |  | 0.0007202487 | 170.8676 |  |  | 0.0007462917 | 170.6108 |  |  | 0.0007833401 | 180.8646 |  |  | 0.0008045765 | 194.4005 |  |  | 0.0007179193 | 172.2683 |  |  | 0.0007104898 | 201.0955 |  |  | 0.0007009432 | 149.2008
74253.5 | 19.9996 | 0.0007312845 | 155.7236 |  |  | 0.0007197403 | 170.9091 |  |  | 0.0007457573 | 170.6538 |  |  | 0.0007827284 | 180.9097 |  |  | 0.0008040737 | 194.4469 |  |  | 0.0007173545 | 172.3097 |  |  | 0.0007102853 | 201.1364 |  |  | 0.0007006841 | 149.2412
74311.15 | 19.99999 | 0.000730822 | 155.7658 |  |  | 0.0007192317 | 170.9506 |  |  | 0.0007452236 | 170.6967 |  |  | 0.0007821147 | 180.9548 |  |  | 0.0008035741 | 194.4932 |  |  | 0.0007167836 | 172.351 |  |  | 0.0007100819 | 201.1774 |  |  | 0.0007004185 | 149.2816
74368.8 | 19.99946 | 0.0007302389 | 155.8079 |  |  | 0.0007186789 | 170.992 |  |  | 0.000744662 | 170.7397 |  |  | 0.0007815663 | 180.9999 |  |  | 0.0008030381 | 194.5395 |  |  | 0.0007162545 | 172.3923 |  |  | 0.0007099054 | 201.2183 |  |  | 0.0007002147 | 149.322
74426.45 | 19.9989 | 0.0007296558 | 155.85 |  |  | 0.0007181257 | 171.0334 |  |  | 0.0007440996 | 170.7826 |  |  | 0.0007810207 | 181.0449 |  |  | 0.0008025 | 194.5858 |  |  | 0.0007157284 | 172.4336 |  |  | 0.0007097311 | 201.2592 |  |  | 0.0007000163 | 149.3624
74484.11 | 19.99943 | 0.0007291556 | 155.892 |  |  | 0.0007175642 | 171.0748 |  |  | 0.0007435859 | 170.8255 |  |  | 0.0007804905 | 181.0899 |  |  | 0.0008019813 | 194.632 |  |  | 0.0007152082 | 172.4748 |  |  | 0.0007095741 | 201.3001 |  |  | 0.0006998635 | 149.4027
74541.76 | 19.99999 | 0.0007286553 | 155.9341 |  |  | 0.0007170027 | 171.1162 |  |  | 0.0007430735 | 170.8683 |  |  | 0.0007799609 | 181.1349 |  |  | 0.0008014637 | 194.6783 |  |  | 0.0007146884 | 172.5161 |  |  | 0.0007094185 | 201.341 |  |  | 0.0006997148 | 149.4431
74599.41 | 20 | 0.0007280862 | 155.9761 |  |  | 0.0007163295 | 171.1575 |  |  | 0.0007425239 | 170.9112 |  |  | 0.0007793891 | 181.1799 |  |  | 0.0008008316 | 194.7244 |  |  | 0.0007139794 | 172.5572 |  |  | 0.0007091318 | 201.3819 |  |  | 0.0006993943 | 149.4834
74657.06 | 20 | 0.000727517 | 156.018 |  |  | 0.0007156553 | 171.1987 |  |  | 0.0007419734 | 170.954 |  |  | 0.0007788154 | 181.2248 |  |  | 0.0008001925 | 194.7706 |  |  | 0.0007132571 | 172.5984 |  |  | 0.0007088347 | 201.4228 |  |  | 0.0006990585 | 149.5237
74714.71 | 20.00043 | 0.0007269837 | 156.0599 |  |  | 0.0007151012 | 171.24 |  |  | 0.0007414219 | 170.9967 |  |  | 0.0007781791 | 181.2697 |  |  | 0.0007996065 | 194.8167 |  |  | 0.0007127272 | 172.6395 |  |  | 0.000708605 | 201.4637 |  |  | 0.0006988091 | 149.564
74772.36 | 20.00088 | 0.0007264505 | 156.1019 |  |  | 0.0007145481 | 171.2812 |  |  | 0.0007408704 | 171.0394 |  |  | 0.0007775402 | 181.3145 |  |  | 0.0007990237 | 194.8628 |  |  | 0.0007122106 | 172.6806 |  |  | 0.0007083806 | 201.5045 |  |  | 0.0006985674 | 149.6043
74830.01 | 20.00035 | 0.0007260067 | 156.1437 |  |  | 0.0007139503 | 171.3224 |  |  | 0.0007402448 | 171.0821 |  |  | 0.0007768719 | 181.3593 |  |  | 0.0007985032 | 194.9088 |  |  | 0.0007116795 | 172.7216 |  |  | 0.000708131 | 201.5453 |  |  | 0.0006983276 | 149.6445
74887.67 | 19.99979 | 0.0007255629 | 156.1856 |  |  | 0.000713352 | 171.3635 |  |  | 0.0007396173 | 171.1248 |  |  | 0.0007762025 | 181.4041 |  |  | 0.0007979864 | 194.9549 |  |  | 0.0007111474 | 172.7626 |  |  | 0.0007078794 | 201.5862 |  |  | 0.0006980879 | 149.6848
74945.32 | 19.99994 | 0.0007249839 | 156.2274 |  |  | 0.0007127751 | 171.4046 |  |  | 0.0007389939 | 171.1674 |  |  | 0.0007756042 | 181.4488 |  |  | 0.0007973833 | 195.0009 |  |  | 0.0007105833 | 172.8036 |  |  | 0.000707638 | 201.627 |  |  | 0.0006978145 | 149.725
75002.97 | 20.00011 | 0.0007244049 | 156.2692 |  |  | 0.0007121984 | 171.4457 |  |  | 0.0007383705 | 171.21 |  |  | 0.000775009 | 181.4935 |  |  | 0.000796775 | 195.0468 |  |  | 0.0007100171 | 172.8446 |  |  | 0.0007073973 | 201.6677 |  |  | 0.0006975382 | 149.7653
75060.62 | 20.00006 | 0.0007238404 | 156.3109 |  |  | 0.000711623 | 171.4867 |  |  | 0.0007377421 | 171.2525 |  |  | 0.000774381 | 181.5382 |  |  | 0.000796271 | 195.0927 |  |  | 0.0007094189 | 172.8855 |  |  | 0.0007072468 | 201.7085 |  |  | 0.000697333 | 149.8055
75118.27 | 20 | 0.0007232758 | 156.3526 |  |  | 0.0007110477 | 171.5278 |  |  | 0.0007371135 | 171.2951 |  |  | 0.0007737517 | 181.5828 |  |  | 0.0007957733 | 195.1386 |  |  | 0.0007088186 | 172.9264 |  |  | 0.0007071034 | 201.7493 |  |  | 0.0006971341 | 149.8457
75175.92 | 20 | 0.0007227728 | 156.3943 |  |  | 0.0007104539 | 171.5687 |  |  | 0.000736487 | 171.3375 |  |  | 0.0007732087 | 181.6274 |  |  | 0.0007953033 | 195.1845 |  |  | 0.0007083069 | 172.9672 |  |  | 0.0007068647 | 201.79 |  |  | 0.0006968884 | 149.8858
75233.57 | 20 | 0.0007222698 | 156.436 |  |  | 0.0007098599 | 171.6097 |  |  | 0.0007358606 | 171.38 |  |  | 0.0007726694 | 181.672 |  |  | 0.000794835 | 195.2303 |  |  | 0.0007078013 | 173.008 |  |  | 0.0007066185 | 201.8308 |  |  | 0.0006966386 | 149.926
75291.23 | 20.00038 | 0.0007216701 | 156.4776 |  |  | 0.0007093698 | 171.6506 |  |  | 0.0007352582 | 171.4224 |  |  | 0.0007720682 | 181.7165 |  |  | 0.0007942785 | 195.2761 |  |  | 0.0007071991 | 173.0488 |  |  | 0.0007063847 | 201.8715 |  |  | 0.0006964406 | 149.9662
75348.88 | 20.00077 | 0.0007210704 | 156.5192 |  |  | 0.0007088806 | 171.6915 |  |  | 0.0007346564 | 171.4648 |  |  | 0.0007714643 | 181.761 |  |  | 0.0007937166 | 195.3219 |  |  | 0.0007065901 | 173.0896 |  |  | 0.0007061519 | 201.9122 |  |  | 0.0006962472 | 150.0063
75406.53 | 20.0004 | 0.0007205911 | 156.5607 |  |  | 0.0007082168 | 171.7323 |  |  | 0.0007341346 | 171.5071 |  |  | 0.000770951 | 181.8054 |  |  | 0.0007931676 | 195.3676 |  |  | 0.0007060209 | 173.1303 |  |  | 0.000705926 | 201.9529 |  |  | 0.0006960368 | 150.0464
75464.18 | 20.00001 | 0.0007201119 | 156.6023 |  |  | 0.0007075514 | 171.7731 |  |  | 0.0007336149 | 171.5494 |  |  | 0.0007704416 | 181.8499 |  |  | 0.0007926193 | 195.4134 |  |  | 0.0007054545 | 173.171 |  |  | 0.0007057006 | 201.9936 |  |  | 0.000695825 | 150.0866
75521.83 | 20 | 0.0007195158 | 156.6437 |  |  | 0.0007070681 | 171.8139 |  |  | 0.0007330841 | 171.5917 |  |  | 0.0007699328 | 181.8943 |  |  | 0.0007921493 | 195.459 |  |  | 0.0007049938 | 173.2116 |  |  | 0.000705531 | 202.0343 |  |  | 0.0006955854 | 150.1267
75579.48 | 20 | 0.0007189197 | 156.6852 |  |  | 0.0007065866 | 171.8547 |  |  | 0.000732553 | 171.6339 |  |  | 0.000769424 | 181.9387 |  |  | 0.000791684 | 195.5047 |  |  | 0.0007045404 | 173.2523 |  |  | 0.0007053659 | 202.075 |  |  | 0.0006953434 | 150.1668
75637.13 | 20 | 0.0007184109 | 156.7266 |  |  | 0.0007060666 | 171.8954 |  |  | 0.0007320793 | 171.6762 |  |  | 0.0007688853 | 181.983 |  |  | 0.0007912409 | 195.5503 |  |  | 0.0007040325 | 173.2929 |  |  | 0.0007051452 | 202.1156 |  |  | 0.000695123 | 150.2068
75694.79 | 20 | 0.000717902 | 156.7681 |  |  | 0.0007055463 | 171.9361 |  |  | 0.0007316071 | 171.7184 |  |  | 0.0007683454 | 182.0273 |  |  | 0.000790799 | 195.5959 |  |  | 0.0007035207 | 173.3334 |  |  | 0.0007049201 | 202.1563 |  |  | 0.0006949045 | 150.2469
75752.44 | 20.00016 | 0.0007174122 | 156.8094 |  |  | 0.0007051069 | 171.9767 |  |  | 0.0007310962 | 171.7605 |  |  | 0.0007679529 | 182.0716 |  |  | 0.0007903592 | 195.6415 |  |  | 0.00070296 | 173.374 |  |  | 0.0007047937 | 202.1969 |  |  | 0.0006947073 | 150.287
75810.09 | 20.00033 | 0.0007169223 | 156.8508 |  |  | 0.0007046683 | 172.0174 |  |  | 0.0007305844 | 171.8027 |  |  | 0.0007675667 | 182.1159 |  |  | 0.0007899195 | 195.6871 |  |  | 0.0007023958 | 173.4145 |  |  | 0.000704675 | 202.2376 |  |  | 0.000694512 | 150.327
75867.74 | 20.00023 | 0.0007164638 | 156.8921 |  |  | 0.0007041484 | 172.058 |  |  | 0.0007300118 | 171.8447 |  |  | 0.0007670179 | 182.1601 |  |  | 0.0007894044 | 195.7326 |  |  | 0.0007018142 | 173.455 |  |  | 0.0007044496 | 202.2782 |  |  | 0.0006942997 | 150.367
75925.39 | 20.00011 | 0.0007160053 | 156.9334 |  |  | 0.0007036277 | 172.0986 |  |  | 0.0007294377 | 171.8868 |  |  | 0.0007664621 | 182.2043 |  |  | 0.0007888848 | 195.7781 |  |  | 0.0007012314 | 173.4954 |  |  | 0.0007042159 | 202.3188 |  |  | 0.0006940859 | 150.4071
75983.04 | 20 | 0.0007154404 | 156.9746 |  |  | 0.0007030261 | 172.1391 |  |  | 0.0007289206 | 171.9288 |  |  | 0.0007658533 | 182.2485 |  |  | 0.0007883376 | 195.8235 |  |  | 0.0007007336 | 173.5358 |  |  | 0.0007039057 | 202.3594 |  |  | 0.0006938224 | 150.4471
76040.69 | 19.99989 | 0.0007148756 | 157.0159 |  |  | 0.0007024238 | 172.1796 |  |  | 0.0007284051 | 171.9709 |  |  | 0.0007652422 | 182.2926 |  |  | 0.0007877886 | 195.869 |  |  | 0.0007002417 | 173.5762 |  |  | 0.0007035894 | 202.3999 |  |  | 0.0006935545 | 150.4871
76098.35 | 19.99994 | 0.0007143723 | 157.0571 |  |  | 0.0007018182 | 172.2201 |  |  | 0.0007278037 | 172.0128 |  |  | 0.0007646233 | 182.3367 |  |  | 0.0007872939 | 195.9144 |  |  | 0.0006996827 | 173.6166 |  |  | 0.0007033555 | 202.4405 |  |  | 0.0006933405 | 150.527
76156 | 20 | 0.000713869 | 157.0982 |  |  | 0.0007012126 | 172.2605 |  |  | 0.0007272001 | 172.0548 |  |  | 0.0007640041 | 182.3808 |  |  | 0.0007868026 | 195.9598 |  |  | 0.000699119 | 173.6569 |  |  | 0.0007031281 | 202.481 |  |  | 0.0006931313 | 150.567
76213.65 | 20.00005 | 0.0007132804 | 157.1394 |  |  | 0.0007006605 | 172.3009 |  |  | 0.000726617 | 172.0967 |  |  | 0.0007634733 | 182.4248 |  |  | 0.0007862747 | 196.0051 |  |  | 0.0006985451 | 173.6972 |  |  | 0.0007028692 | 202.5216 |  |  | 0.0006928363 | 150.607
76271.3 | 20.00011 | 0.0007126918 | 157.1805 |  |  | 0.0007001089 | 172.3413 |  |  | 0.0007260344 | 172.1386 |  |  | 0.0007629464 | 182.4688 |  |  | 0.0007857446 | 196.0504 |  |  | 0.0006979704 | 173.7374 |  |  | 0.0007026079 | 202.5621 |  |  | 0.0006925337 | 150.6469
76328.95 | 20.00022 | 0.0007121388 | 157.2215 |  |  | 0.0006995901 | 172.3817 |  |  | 0.0007255137 | 172.1804 |  |  | 0.0007624068 | 182.5128 |  |  | 0.0007852313 | 196.0957 |  |  | 0.0006974433 | 173.7776 |  |  | 0.0007024096 | 202.6026 |  |  | 0.0006922914 | 150.6868
76386.6 | 20.00033 | 0.0007115858 | 157.2626 |  |  | 0.0006990715 | 172.422 |  |  | 0.0007249945 | 172.2222 |  |  | 0.0007618666 | 182.5567 |  |  | 0.000784719 | 196.141 |  |  | 0.0006969195 | 173.8179 |  |  | 0.0007022163 | 202.6431 |  |  | 0.0006920543 | 150.7267
76444.25 | 20.00039 | 0.0007110814 | 157.3036 |  |  | 0.0006985678 | 172.4623 |  |  | 0.0007244736 | 172.264 |  |  | 0.0007613519 | 182.6006 |  |  | 0.0007841977 | 196.1862 |  |  | 0.0006964204 | 173.858 |  |  | 0.0007020206 | 202.6836 |  |  | 0.0006918863 | 150.7666
76501.91 | 20.00045 | 0.000710577 | 157.3446 |  |  | 0.0006980641 | 172.5025 |  |  | 0.0007239527 | 172.3058 |  |  | 0.0007608383 | 182.6445 |  |  | 0.0007836759 | 196.2314 |  |  | 0.0006959229 | 173.8982 |  |  | 0.0007018247 | 202.724 |  |  | 0.0006917245 | 150.8065
76559.56 | 19.99963 | 0.0007100702 | 157.3855 |  |  | 0.0006975651 | 172.5428 |  |  | 0.0007234177 | 172.3475 |  |  | 0.0007602821 | 182.6883 |  |  | 0.0007831094 | 196.2765 |  |  | 0.0006953722 | 173.9382 |  |  | 0.0007015872 | 202.7645 |  |  | 0.0006914253 | 150.8464
76617.21 | 19.99879 | 0.0007095634 | 157.4265 |  |  | 0.0006970662 | 172.583 |  |  | 0.0007228824 | 172.3892 |  |  | 0.0007597242 | 182.7322 |  |  | 0.0007825403 | 196.3217 |  |  | 0.0006948178 | 173.9783 |  |  | 0.0007013464 | 202.8049 |  |  | 0.000691114 | 150.8862
76674.86 | 19.99926 | 0.0007091073 | 157.4673 |  |  | 0.000696569 | 172.6231 |  |  | 0.0007224312 | 172.4308 |  |  | 0.000759303 | 182.7759 |  |  | 0.0007820896 | 196.3668 |  |  | 0.0006942594 | 174.0184 |  |  | 0.0007012 | 202.8453 |  |  | 0.0006909605 | 150.9261
76732.51 | 19.99976 | 0.0007086512 | 157.5082 |  |  | 0.0006960718 | 172.6633 |  |  | 0.0007219822 | 172.4725 |  |  | 0.0007588878 | 182.8197 |  |  | 0.0007816461 | 196.4119 |  |  | 0.0006937006 | 174.0584 |  |  | 0.0007010611 | 202.8858 |  |  | 0.0006908211 | 150.9659
76790.16 | 19.99951 | 0.0007081666 | 157.5491 |  |  | 0.000695569 | 172.7034 |  |  | 0.0007214562 | 172.5141 |  |  | 0.0007583106 | 182.8634 |  |  | 0.0007812064 | 196.4569 |  |  | 0.0006931822 | 174.0983 |  |  | 0.0007008108 | 202.9262 |  |  | 0.0006906317 | 151.0057
76847.82 | 19.99923 | 0.000707682 | 157.5899 |  |  | 0.0006950662 | 172.7435 |  |  | 0.0007209283 | 172.5557 |  |  | 0.0007577265 | 182.9071 |  |  | 0.0007807669 | 196.5019 |  |  | 0.0006926666 | 174.1383 |  |  | 0.0007005518 | 202.9666 |  |  | 0.000690438 | 151.0455
76905.47 | 19.99982 | 0.0007072074 | 157.6306 |  |  | 0.0006945103 | 172.7835 |  |  | 0.0007204 | 172.5972 |  |  | 0.0007572292 | 182.9508 |  |  | 0.0007802173 | 196.5469 |  |  | 0.0006921143 | 174.1782 |  |  | 0.000700342 | 203.007 |  |  | 0.000690223 | 151.0853
76963.12 | 20.00043 | 0.0007067328 | 157.6714 |  |  | 0.0006939539 | 172.8236 |  |  | 0.0007198718 | 172.6387 |  |  | 0.0007567356 | 182.9945 |  |  | 0.0007796611 | 196.5919 |  |  | 0.0006915595 | 174.2181 |  |  | 0.0007001361 | 203.0473 |  |  | 0.000690006 | 151.1251
77020.77 | 20.00056 | 0.000706253 | 157.7121 |  |  | 0.0006934479 | 172.8635 |  |  | 0.0007192976 | 172.6802 |  |  | 0.0007561467 | 183.038 |  |  | 0.0007791883 | 196.6368 |  |  | 0.000690993 | 174.2579 |  |  | 0.0006999507 | 203.0877 |  |  | 0.0006897628 | 151.1649
77078.42 | 20.00067 | 0.0007057732 | 157.7529 |  |  | 0.0006929423 | 172.9035 |  |  | 0.0007187221 | 172.7217 |  |  | 0.0007555536 | 183.0816 |  |  | 0.0007787207 | 196.6817 |  |  | 0.0006904257 | 174.2978 |  |  | 0.000699767 | 203.128 |  |  | 0.0006895172 | 151.2046
77136.07 | 20.0004 | 0.0007052158 | 157.7935 |  |  | 0.000692364 | 172.9434 |  |  | 0.0007181886 | 172.7631 |  |  | 0.0007549975 | 183.1252 |  |  | 0.0007781528 | 196.7266 |  |  | 0.0006898879 | 174.3376 |  |  | 0.0006995399 | 203.1684 |  |  | 0.0006892807 | 151.2444
77193.72 | 20.00012 | 0.0007046584 | 157.8342 |  |  | 0.000691785 | 172.9834 |  |  | 0.0007176563 | 172.8045 |  |  | 0.000754443 | 183.1687 |  |  | 0.0007775789 | 196.7715 |  |  | 0.0006893522 | 174.3773 |  |  | 0.0006993094 | 203.2087 |  |  | 0.000689045 | 151.2841
77251.38 | 19.99982 | 0.0007041895 | 157.8748 |  |  | 0.000691371 | 173.0232 |  |  | 0.0007172676 | 172.8458 |  |  | 0.000753981 | 183.2122 |  |  | 0.0007770783 | 196.8163 |  |  | 0.0006888246 | 174.417 |  |  | 0.0006990867 | 203.249 |  |  | 0.0006888325 | 151.3238
77309.03 | 19.99952 | 0.0007037205 | 157.9154 |  |  | 0.0006909585 | 173.0631 |  |  | 0.0007168826 | 172.8872 |  |  | 0.0007535231 | 183.2556 |  |  | 0.0007765822 | 196.8611 |  |  | 0.0006882975 | 174.4568 |  |  | 0.0006988645 | 203.2893 |  |  | 0.0006886221 | 151.3635
77366.68 | 19.9995 | 0.0007031756 | 157.9559 |  |  | 0.0006903591 | 173.1029 |  |  | 0.0007163035 | 172.9285 |  |  | 0.0007530157 | 183.299 |  |  | 0.0007761523 | 196.9058 |  |  | 0.0006877555 | 174.4964 |  |  | 0.0006986647 | 203.3296 |  |  | 0.0006884435 | 151.4032
77424.33 | 19.99949 | 0.0007026307 | 157.9964 |  |  | 0.000689758 | 173.1427 |  |  | 0.0007157193 | 172.9698 |  |  | 0.0007525063 | 183.3425 |  |  | 0.0007757264 | 196.9506 |  |  | 0.0006872124 | 174.5361 |  |  | 0.0006984666 | 203.3699 |  |  | 0.0006882677 | 151.4429
77481.98 | 20.00002 | 0.0007021399 | 158.0369 |  |  | 0.0006892336 | 173.1824 |  |  | 0.0007151674 | 173.011 |  |  | 0.0007519228 | 183.3858 |  |  | 0.0007751738 | 196.9952 |  |  | 0.0006867208 | 174.5756 |  |  | 0.0006982515 | 203.4101 |  |  | 0.0006880286 | 151.4826
77539.63 | 20.00057 | 0.000701649 | 158.0774 |  |  | 0.00068871 | 173.2221 |  |  | 0.0007146163 | 173.0522 |  |  | 0.000751336 | 183.4292 |  |  | 0.0007746135 | 197.0399 |  |  | 0.0006862329 | 174.6152 |  |  | 0.0006980351 | 203.4504 |  |  | 0.0006877838 | 151.5223
77597.28 | 19.99986 | 0.0007011661 | 158.1178 |  |  | 0.0006881442 | 173.2618 |  |  | 0.0007140443 | 173.0934 |  |  | 0.0007508334 | 183.4724 |  |  | 0.0007740665 | 197.0846 |  |  | 0.0006857106 | 174.6548 |  |  | 0.0006977483 | 203.4906 |  |  | 0.0006875299 | 151.5619
77654.94 | 19.99913 | 0.0007006831 | 158.1582 |  |  | 0.0006875781 | 173.3015 |  |  | 0.0007134717 | 173.1346 |  |  | 0.0007503344 | 183.5157 |  |  | 0.0007735204 | 197.1292 |  |  | 0.0006851858 | 174.6943 |  |  | 0.0006974559 | 203.5308 |  |  | 0.0006872752 | 151.6015
77712.59 | 19.99954 | 0.0007001961 | 158.1986 |  |  | 0.0006870753 | 173.3411 |  |  | 0.0007129984 | 173.1757 |  |  | 0.0007497835 | 183.559 |  |  | 0.0007730211 | 197.1738 |  |  | 0.0006846747 | 174.7338 |  |  | 0.0006972605 | 203.571 |  |  | 0.0006871485 | 151.6411
77770.24 | 19.99999 | 0.0006997091 | 158.239 |  |  | 0.0006865731 | 173.3807 |  |  | 0.0007125277 | 173.2168 |  |  | 0.0007492303 | 183.6022 |  |  | 0.0007725246 | 197.2183 |  |  | 0.0006841644 | 174.7732 |  |  | 0.0006970726 | 203.6112 |  |  | 0.0006870331 | 151.6808
77827.89 | 20 | 0.0006991623 | 158.2793 |  |  | 0.0006860617 | 173.4203 |  |  | 0.0007119993 | 173.2578 |  |  | 0.0007487445 | 183.6453 |  |  | 0.0007719926 | 197.2628 |  |  | 0.0006836184 | 174.8127 |  |  | 0.0006968609 | 203.6514 |  |  | 0.0006867813 | 151.7204
77885.54 | 20 | 0.0006986156 | 158.3196 |  |  | 0.0006855502 | 173.4598 |  |  | 0.0007114695 | 173.2989 |  |  | 0.0007482616 | 183.6885 |  |  | 0.0007714585 | 197.3073 |  |  | 0.0006830698 | 174.8521 |  |  | 0.0006966472 | 203.6916 |  |  | 0.0006865174 | 151.7599
77943.19 | 20.00021 | 0.0006981159 | 158.3598 |  |  | 0.0006851299 | 173.4993 |  |  | 0.0007110756 | 173.3399 |  |  | 0.0007477817 | 183.7316 |  |  | 0.0007709935 | 197.3518 |  |  | 0.0006825826 | 174.8914 |  |  | 0.00069643 | 203.7317 |  |  | 0.0006863495 | 151.7995
78000.84 | 20.00042 | 0.0006976161 | 158.4001 |  |  | 0.0006847104 | 173.5388 |  |  | 0.0007106851 | 173.3808 |  |  | 0.0007473019 | 183.7747 |  |  | 0.0007705328 | 197.3962 |  |  | 0.0006820997 | 174.9308 |  |  | 0.0006962124 | 203.7719 |  |  | 0.0006861901 | 151.8391
78058.5 | 19.99992 | 0.0006971009 | 158.4403 |  |  | 0.000684221 | 173.5783 |  |  | 0.0007102201 | 173.4218 |  |  | 0.0007468518 | 183.8178 |  |  | 0.0007700463 | 197.4406 |  |  | 0.0006816266 | 174.9701 |  |  | 0.0006960708 | 203.812 |  |  | 0.0006860314 | 151.8786
78116.15 | 19.9994 | 0.0006965857 | 158.4805 |  |  | 0.0006837309 | 173.6177 |  |  | 0.0007097531 | 173.4627 |  |  | 0.0007464029 | 183.8608 |  |  | 0.0007695582 | 197.485 |  |  | 0.0006811541 | 175.0094 |  |  | 0.0006959352 | 203.8521 |  |  | 0.0006858728 | 151.9182
78173.8 | 19.99909 | 0.0006960129 | 158.5206 |  |  | 0.0006831374 | 173.6571 |  |  | 0.000709211 | 173.5036 |  |  | 0.000745831 | 183.9038 |  |  | 0.0007689791 | 197.5294 |  |  | 0.0006806246 | 175.0486 |  |  | 0.0006956569 | 203.8922 |  |  | 0.0006856796 | 151.9577
78231.45 | 19.99878 | 0.00069544 | 158.5607 |  |  | 0.000682543 | 173.6965 |  |  | 0.000708667 | 173.5445 |  |  | 0.0007452538 | 183.9468 |  |  | 0.0007683944 | 197.5737 |  |  | 0.000680091 | 175.0878 |  |  | 0.0006953673 | 203.9323 |  |  | 0.0006854834 | 151.9972
78289.1 | 19.99937 | 0.0006949904 | 158.6008 |  |  | 0.0006820268 | 173.7358 |  |  | 0.0007080634 | 173.5853 |  |  | 0.0007447146 | 183.9898 |  |  | 0.0007678653 | 197.618 |  |  | 0.0006795253 | 175.127 |  |  | 0.0006950923 | 203.9724 |  |  | 0.0006852361 | 152.0368
78346.75 | 19.99999 | 0.0006945408 | 158.6409 |  |  | 0.0006815113 | 173.7751 |  |  | 0.0007074583 | 173.6262 |  |  | 0.000744177 | 184.0327 |  |  | 0.0007673396 | 197.6622 |  |  | 0.0006789573 | 175.1662 |  |  | 0.0006948185 | 204.0125 |  |  | 0.0006849843 | 152.0763
78404.4 | 20 | 0.0006940815 | 158.6809 |  |  | 0.0006808481 | 173.8144 |  |  | 0.0007068707 | 173.6669 |  |  | 0.0007435805 | 184.0756 |  |  | 0.0007667809 | 197.7064 |  |  | 0.0006783913 | 175.2053 |  |  | 0.0006944977 | 204.0525 |  |  | 0.000684705 | 152.1157
78462.06 | 20 | 0.0006936222 | 158.7209 |  |  | 0.0006801836 | 173.8536 |  |  | 0.0007062834 | 173.7077 |  |  | 0.0007429815 | 184.1184 |  |  | 0.0007662201 | 197.7506 |  |  | 0.0006778254 | 175.2444 |  |  | 0.0006941732 | 204.0926 |  |  | 0.0006844232 | 152.1552
78519.71 | 20.00065 | 0.0006930095 | 158.7608 |  |  | 0.0006796878 | 173.8928 |  |  | 0.0007057569 | 173.7483 |  |  | 0.0007424799 | 184.1613 |  |  | 0.0007657382 | 197.7948 |  |  | 0.0006772918 | 175.2835 |  |  | 0.0006939327 | 204.1326 |  |  | 0.0006842277 | 152.1947
78577.36 | 20.00133 | 0.0006923968 | 158.8008 |  |  | 0.0006791936 | 173.932 |  |  | 0.0007052319 | 173.789 |  |  | 0.0007419826 | 184.2041 |  |  | 0.0007652611 | 197.8389 |  |  | 0.0006767606 | 175.3225 |  |  | 0.0006936989 | 204.1726 |  |  | 0.0006840399 | 152.2341
78635.01 | 20.00069 | 0.0006918921 | 158.8407 |  |  | 0.0006786988 | 173.9711 |  |  | 0.0007048285 | 173.8297 |  |  | 0.0007415193 | 184.2468 |  |  | 0.0007647517 | 197.883 |  |  | 0.0006762401 | 175.3615 |  |  | 0.0006934604 | 204.2126 |  |  | 0.0006838763 | 152.2735
78692.66 | 20.00002 | 0.0006913874 | 158.8806 |  |  | 0.0006782039 | 174.0102 |  |  | 0.0007044283 | 173.8703 |  |  | 0.0007410575 | 184.2896 |  |  | 0.0007642404 | 197.9271 |  |  | 0.0006757203 | 175.4005 |  |  | 0.0006932215 | 204.2525 |  |  | 0.0006837148 | 152.313
78750.31 | 20 | 0.0006909305 | 158.9204 |  |  | 0.0006777524 | 174.0493 |  |  | 0.0007038922 | 173.9109 |  |  | 0.0007405088 | 184.3322 |  |  | 0.0007637597 | 197.9711 |  |  | 0.0006752104 | 175.4394 |  |  | 0.0006930397 | 204.2925 |  |  | 0.0006835482 | 152.3524
78807.96 | 20 | 0.0006904736 | 158.9602 |  |  | 0.0006773013 | 174.0884 |  |  | 0.0007033525 | 173.9515 |  |  | 0.0007399563 | 184.3749 |  |  | 0.0007632808 | 198.0152 |  |  | 0.0006747012 | 175.4783 |  |  | 0.0006928624 | 204.3324 |  |  | 0.0006833812 | 152.3918
78865.62 | 19.99984 | 0.0006900419 | 159 |  |  | 0.0006767997 | 174.1274 |  |  | 0.0007029015 | 173.992 |  |  | 0.0007394072 | 184.4176 |  |  | 0.0007627812 | 198.0591 |  |  | 0.0006740785 | 175.5172 |  |  | 0.0006926342 | 204.3724 |  |  | 0.0006830768 | 152.4312
78923.27 | 19.99967 | 0.0006896102 | 159.0398 |  |  | 0.0006762976 | 174.1664 |  |  | 0.0007024529 | 174.0325 |  |  | 0.0007388583 | 184.4602 |  |  | 0.0007622803 | 198.1031 |  |  | 0.0006734479 | 175.5561 |  |  | 0.000692402 | 204.4123 |  |  | 0.0006827602 | 152.4705
78980.92 | 20.0001 | 0.0006891465 | 159.0795 |  |  | 0.0006756997 | 174.2054 |  |  | 0.0007019495 | 174.073 |  |  | 0.0007383175 | 184.5028 |  |  | 0.0007617538 | 198.147 |  |  | 0.0006729135 | 175.5949 |  |  | 0.0006921303 | 204.4522 |  |  | 0.0006825351 | 152.5099
79038.57 | 20.00055 | 0.0006886829 | 159.1193 |  |  | 0.0006751008 | 174.2443 |  |  | 0.0007014448 | 174.1134 |  |  | 0.0007377771 | 184.5453 |  |  | 0.0007612257 | 198.191 |  |  | 0.0006723858 | 175.6336 |  |  | 0.0006918555 | 204.4921 |  |  | 0.000682318 | 152.5492
79096.22 | 20.00018 | 0.0006881466 | 159.1589 |  |  | 0.0006746006 | 174.2832 |  |  | 0.000700966 | 174.1539 |  |  | 0.0007372619 | 184.5878 |  |  | 0.0007607445 | 198.2348 |  |  | 0.0006718929 | 175.6724 |  |  | 0.0006916615 | 204.532 |  |  | 0.0006821143 | 152.5886
79153.87 | 19.99979 | 0.0006876104 | 159.1986 |  |  | 0.0006741012 | 174.3221 |  |  | 0.0007004878 | 174.1943 |  |  | 0.0007367478 | 184.6303 |  |  | 0.0007602661 | 198.2787 |  |  | 0.0006714024 | 175.7111 |  |  | 0.0006914739 | 204.5719 |  |  | 0.0006819118 | 152.6279
79211.53 | 19.99988 | 0.0006870958 | 159.2382 |  |  | 0.0006736006 | 174.361 |  |  | 0.0006999401 | 174.2346 |  |  | 0.0007362331 | 184.6728 |  |  | 0.0007597516 | 198.3225 |  |  | 0.0006708761 | 175.7498 |  |  | 0.0006913226 | 204.6117 |  |  | 0.0006817036 | 152.6672
79269.18 | 20 | 0.0006865813 | 159.2778 |  |  | 0.0006731 | 174.3998 |  |  | 0.0006993906 | 174.275 |  |  | 0.0007357185 | 184.7152 |  |  | 0.0007592348 | 198.3663 |  |  | 0.0006703473 | 175.7885 |  |  | 0.0006911742 | 204.6516 |  |  | 0.000681495 | 152.7065
79326.83 | 19.99984 | 0.0006860794 | 159.3174 |  |  | 0.0006725532 | 174.4386 |  |  | 0.0006988289 | 174.3153 |  |  | 0.0007351855 | 184.7576 |  |  | 0.0007587514 | 198.41 |  |  | 0.0006698044 | 175.8271 |  |  | 0.0006909887 | 204.6914 |  |  | 0.0006812772 | 152.7458
79384.48 | 19.99967 | 0.0006855776 | 159.3569 |  |  | 0.0006720059 | 174.4773 |  |  | 0.0006982669 | 174.3556 |  |  | 0.0007346517 | 184.8 |  |  | 0.00075827 | 198.4538 |  |  | 0.0006692604 | 175.8657 |  |  | 0.0006908002 | 204.7312 |  |  | 0.0006810587 | 152.785
79442.13 | 19.99961 | 0.0006850715 | 159.3964 |  |  | 0.0006714655 | 174.516 |  |  | 0.0006977147 | 174.3958 |  |  | 0.0007340376 | 184.8423 |  |  | 0.0007577436 | 198.4974 |  |  | 0.0006686866 | 175.9043 |  |  | 0.0006904958 | 204.7711 |  |  | 0.0006808077 | 152.8243
79499.78 | 19.99955 | 0.0006845655 | 159.4359 |  |  | 0.0006709251 | 174.5548 |  |  | 0.0006971626 | 174.436 |  |  | 0.0007334201 | 184.8846 |  |  | 0.0007572145 | 198.5411 |  |  | 0.0006681108 | 175.9428 |  |  | 0.0006901822 | 204.8109 |  |  | 0.0006805539 | 152.8635
79557.43 | 19.99972 | 0.0006840452 | 159.4754 |  |  | 0.0006704349 | 174.5934 |  |  | 0.0006966974 | 174.4762 |  |  | 0.0007329577 | 184.9269 |  |  | 0.0007566909 | 198.5848 |  |  | 0.0006676225 | 175.9813 |  |  | 0.0006898955 | 204.8506 |  |  | 0.0006804032 | 152.9028
79615.09 | 19.9999 | 0.0006835248 | 159.5148 |  |  | 0.0006699451 | 174.6321 |  |  | 0.0006962345 | 174.5163 |  |  | 0.0007325021 | 184.9691 |  |  | 0.0007561677 | 198.6284 |  |  | 0.0006671404 | 176.0198 |  |  | 0.000689611 | 204.8904 |  |  | 0.0006802616 | 152.942
79672.74 | 19.99985 | 0.0006829258 | 159.5542 |  |  | 0.0006693374 | 174.6707 |  |  | 0.0006956404 | 174.5564 |  |  | 0.0007318916 | 185.0113 |  |  | 0.0007557145 | 198.6719 |  |  | 0.0006666838 | 176.0582 |  |  | 0.0006892809 | 204.9301 |  |  | 0.0006799869 | 152.9812
79730.39 | 19.99979 | 0.0006823267 | 159.5935 |  |  | 0.0006687287 | 174.7092 |  |  | 0.0006950429 | 174.5965 |  |  | 0.0007312745 | 185.0535 |  |  | 0.0007552656 | 198.7155 |  |  | 0.000666229 | 176.0967 |  |  | 0.0006889473 | 204.9699 |  |  | 0.0006797003 | 153.0204
79788.04 | 20.00014 | 0.0006818717 | 159.6329 |  |  | 0.0006683062 | 174.7478 |  |  | 0.0006946452 | 174.6366 |  |  | 0.000730843 | 185.0957 |  |  | 0.0007547249 | 198.759 |  |  | 0.0006657187 | 176.135 |  |  | 0.0006887404 | 205.0096 |  |  | 0.0006795658 | 153.0596
79845.69 | 20.0005 | 0.0006814167 | 159.6722 |  |  | 0.0006678856 | 174.7863 |  |  | 0.0006942526 | 174.6766 |  |  | 0.0007304195 | 185.1378 |  |  | 0.0007541785 | 198.8025 |  |  | 0.0006652045 | 176.1734 |  |  | 0.0006885436 | 205.0493 |  |  | 0.0006794447 | 153.0987
79903.34 | 19.99989 | 0.0006810181 | 159.7114 |  |  | 0.0006673716 | 174.8248 |  |  | 0.0006937573 | 174.7166 |  |  | 0.000729898 | 185.1799 |  |  | 0.0007537457 | 198.846 |  |  | 0.0006646319 | 176.2117 |  |  | 0.0006883161 | 205.089 |  |  | 0.0006792072 | 153.1379
79960.99 | 19.99925 | 0.0006806196 | 159.7507 |  |  | 0.0006668568 | 174.8632 |  |  | 0.0006932594 | 174.7566 |  |  | 0.0007293722 | 185.222 |  |  | 0.0007533198 | 198.8894 |  |  | 0.0006640552 | 176.25 |  |  | 0.0006880861 | 205.1287 |  |  | 0.0006789594 | 153.1771
80018.65 | 19.99955 | 0.0006801236 | 159.7899 |  |  | 0.0006663567 | 174.9017 |  |  | 0.0006926644 | 174.7966 |  |  | 0.0007288432 | 185.264 |  |  | 0.000752784 | 198.9328 |  |  | 0.0006635446 | 176.2883 |  |  | 0.0006879041 | 205.1683 |  |  | 0.0006786965 | 153.2162
80076.3 | 19.99988 | 0.0006796277 | 159.8291 |  |  | 0.0006658568 | 174.9401 |  |  | 0.0006920668 | 174.8365 |  |  | 0.000728314 | 185.306 |  |  | 0.0007522415 | 198.9762 |  |  | 0.0006630387 | 176.3266 |  |  | 0.0006877259 | 205.208 |  |  | 0.0006784322 | 153.2553
80133.95 | 20.00021 | 0.0006791467 | 159.8683 |  |  | 0.000665271 | 174.9784 |  |  | 0.0006915674 | 174.8764 |  |  | 0.0007278031 | 185.348 |  |  | 0.0007517111 | 199.0196 |  |  | 0.0006624883 | 176.3648 |  |  | 0.0006874407 | 205.2476 |  |  | 0.0006782556 | 153.2944
80191.6 | 20.00055 | 0.0006786657 | 159.9074 |  |  | 0.0006646844 | 175.0168 |  |  | 0.0006910706 | 174.9162 |  |  | 0.000727293 | 185.3899 |  |  | 0.0007511815 | 199.0629 |  |  | 0.0006619348 | 176.4029 |  |  | 0.0006871469 | 205.2872 |  |  | 0.0006780867 | 153.3335
80249.25 | 20.00061 | 0.0006782387 | 159.9465 |  |  | 0.0006641187 | 175.0551 |  |  | 0.0006904966 | 174.956 |  |  | 0.0007267074 | 185.4318 |  |  | 0.0007507013 | 199.1062 |  |  | 0.000661349 | 176.4411 |  |  | 0.0006869605 | 205.3268 |  |  | 0.0006777656 | 153.3726
80306.9 | 20.00067 | 0.0006778116 | 159.9856 |  |  | 0.0006635532 | 175.0934 |  |  | 0.0006899206 | 174.9959 |  |  | 0.0007261185 | 185.4737 |  |  | 0.000750224 | 199.1495 |  |  | 0.000660761 | 176.4792 |  |  | 0.0006867825 | 205.3665 |  |  | 0.000677431 | 153.4117
80364.55 | 20.00034 | 0.000677328 | 160.0247 |  |  | 0.0006631493 | 175.1316 |  |  | 0.0006894888 | 175.0356 |  |  | 0.0007256516 | 185.5155 |  |  | 0.0007496958 | 199.1927 |  |  | 0.0006603133 | 176.5173 |  |  | 0.0006866605 | 205.406 |  |  | 0.0006772847 | 153.4507
80422.21 | 20.00001 | 0.0006768444 | 160.0637 |  |  | 0.0006627468 | 175.1698 |  |  | 0.0006890609 | 175.0754 |  |  | 0.0007251901 | 185.5574 |  |  | 0.0007491644 | 199.2359 |  |  | 0.0006598753 | 176.5553 |  |  | 0.0006865429 | 205.4456 |  |  | 0.0006771551 | 153.4898
80479.86 | 19.99995 | 0.0006763612 | 160.1027 |  |  | 0.0006622603 | 175.208 |  |  | 0.0006885906 | 175.1151 |  |  | 0.0007247728 | 185.5992 |  |  | 0.0007487405 | 199.2791 |  |  | 0.0006594441 | 176.5934 |  |  | 0.0006863282 | 205.4852 |  |  | 0.0006769391 | 153.5288
80537.51 | 19.99989 | 0.0006758779 | 160.1417 |  |  | 0.0006617731 | 175.2462 |  |  | 0.0006881192 | 175.1547 |  |  | 0.0007243574 | 185.6409 |  |  | 0.0007483232 | 199.3222 |  |  | 0.0006590134 | 176.6314 |  |  | 0.0006861058 | 205.5248 |  |  | 0.0006767154 | 153.5678
80595.16 | 20.00005 | 0.0006753889 | 160.1806 |  |  | 0.0006612088 | 175.2843 |  |  | 0.0006876044 | 175.1944 |  |  | 0.0007238136 | 185.6827 |  |  | 0.0007478263 | 199.3654 |  |  | 0.0006584261 | 176.6693 |  |  | 0.0006858073 | 205.5643 |  |  | 0.0006765142 | 153.6068
80652.81 | 20.00022 | 0.0006748999 | 160.2196 |  |  | 0.0006606439 | 175.3224 |  |  | 0.0006870885 | 175.234 |  |  | 0.0007232643 | 185.7244 |  |  | 0.0007473246 | 199.4085 |  |  | 0.0006578278 | 176.7073 |  |  | 0.0006855028 | 205.6038 |  |  | 0.000676315 | 153.6458
80710.46 | 20.00028 | 0.0006744474 | 160.2585 |  |  | 0.0006602828 | 175.3605 |  |  | 0.0006865422 | 175.2736 |  |  | 0.0007229342 | 185.7661 |  |  | 0.0007468558 | 199.4515 |  |  | 0.0006573399 | 176.7452 |  |  | 0.0006852154 | 205.6433 |  |  | 0.0006761058 | 153.6848
80768.11 | 20.00033 | 0.0006739949 | 160.2973 |  |  | 0.0006599236 | 175.3986 |  |  | 0.0006859951 | 175.3132 |  |  | 0.0007226136 | 185.8078 |  |  | 0.000746389 | 199.4946 |  |  | 0.0006568598 | 176.7831 |  |  | 0.0006849294 | 205.6828 |  |  | 0.0006758958 | 153.7238
80825.77 | 20.00012 | 0.0006734536 | 160.3362 |  |  | 0.0006593222 | 175.4366 |  |  | 0.0006854596 | 175.3527 |  |  | 0.0007219546 | 185.8494 |  |  | 0.0007458661 | 199.5376 |  |  | 0.0006562255 | 176.8209 |  |  | 0.0006845788 | 205.7223 |  |  | 0.000675613 | 153.7627
80883.42 | 19.99989 | 0.0006729124 | 160.375 |  |  | 0.0006587185 | 175.4746 |  |  | 0.0006849243 | 175.3922 |  |  | 0.0007212811 | 185.891 |  |  | 0.0007453399 | 199.5806 |  |  | 0.0006555803 | 176.8587 |  |  | 0.0006842231 | 205.7618 |  |  | 0.0006753239 | 153.8017
80941.07 | 19.99989 | 0.0006724536 | 160.4138 |  |  | 0.0006582775 | 175.5125 |  |  | 0.000684525 | 175.4317 |  |  | 0.0007208289 | 185.9326 |  |  | 0.000744862 | 199.6235 |  |  | 0.0006552022 | 176.8965 |  |  | 0.0006839605 | 205.8012 |  |  | 0.0006751705 | 153.8406
80998.72 | 19.99989 | 0.0006719948 | 160.4525 |  |  | 0.000657838 | 175.5505 |  |  | 0.0006841292 | 175.4712 |  |  | 0.0007203864 | 185.9741 |  |  | 0.0007443872 | 199.6665 |  |  | 0.0006548426 | 176.9343 |  |  | 0.0006837053 | 205.8406 |  |  | 0.0006750291 | 153.8795
81056.37 | 19.99994 | 0.0006714779 | 160.4912 |  |  | 0.0006574799 | 175.5884 |  |  | 0.0006836835 | 175.5106 |  |  | 0.0007200626 | 186.0156 |  |  | 0.0007440371 | 199.7094 |  |  | 0.00065445 | 176.972 |  |  | 0.0006835435 | 205.88 |  |  | 0.0006749463 | 153.9184
81114.02 | 20 | 0.000670961 | 160.53 |  |  | 0.0006571224 | 175.6263 |  |  | 0.0006832365 | 175.55 |  |  | 0.0007197439 | 186.0571 |  |  | 0.0007436946 | 199.7523 |  |  | 0.0006540551 | 177.0098 |  |  | 0.0006833891 | 205.9195 |  |  | 0.0006748688 | 153.9573
81171.67 | 20.00005 | 0.0006705625 | 160.5686 |  |  | 0.0006565402 | 175.6641 |  |  | 0.0006826976 | 175.5893 |  |  | 0.0007191505 | 186.0986 |  |  | 0.000743185 | 199.7951 |  |  | 0.000653479 | 177.0474 |  |  | 0.0006831036 | 205.9588 |  |  | 0.0006746006 | 153.9962
81229.33 | 20.00011 | 0.000670164 | 160.6073 |  |  | 0.0006559559 | 175.702 |  |  | 0.0006821564 | 175.6287 |  |  | 0.0007185453 | 186.1401 |  |  | 0.0007426652 | 199.838 |  |  | 0.0006528903 | 177.0851 |  |  | 0.0006828077 | 205.9982 |  |  | 0.0006743155 | 154.0351
81286.98 | 20.00006 | 0.0006696086 | 160.6459 |  |  | 0.0006554216 | 175.7398 |  |  | 0.0006816876 | 175.668 |  |  | 0.0007179892 | 186.1815 |  |  | 0.0007420978 | 199.8807 |  |  | 0.0006523805 | 177.1227 |  |  | 0.0006825398 | 206.0376 |  |  | 0.0006740785 | 154.074
81344.63 | 20 | 0.0006690531 | 160.6845 |  |  | 0.0006548879 | 175.7776 |  |  | 0.0006812206 | 175.7073 |  |  | 0.0007174353 | 186.2228 |  |  | 0.0007415275 | 199.9235 |  |  | 0.0006518762 | 177.1603 |  |  | 0.0006822741 | 206.0769 |  |  | 0.0006738456 | 154.1129
81402.28 | 20 | 0.0006685728 | 160.723 |  |  | 0.0006545155 | 175.8153 |  |  | 0.000680823 | 175.7466 |  |  | 0.0007170346 | 186.2642 |  |  | 0.0007411716 | 199.9663 |  |  | 0.0006514133 | 177.1979 |  |  | 0.0006821161 | 206.1162 |  |  | 0.0006737366 | 154.1517
81459.93 | 20 | 0.0006680925 | 160.7616 |  |  | 0.0006541446 | 175.853 |  |  | 0.0006804271 | 175.7858 |  |  | 0.0007166405 | 186.3055 |  |  | 0.0007408288 | 200.009 |  |  | 0.0006509534 | 177.2354 |  |  | 0.0006819665 | 206.1556 |  |  | 0.0006736385 | 154.1905
81517.58 | 19.99989 | 0.000667623 | 160.8001 |  |  | 0.0006537039 | 175.8907 |  |  | 0.0006800571 | 175.825 |  |  | 0.0007162598 | 186.3468 |  |  | 0.0007404345 | 200.0517 |  |  | 0.000650479 | 177.2729 |  |  | 0.0006817477 | 206.1949 |  |  | 0.0006734705 | 154.2294
81575.23 | 19.99978 | 0.0006671536 | 160.8385 |  |  | 0.0006532625 | 175.9284 |  |  | 0.0006796877 | 175.8642 |  |  | 0.0007158797 | 186.3881 |  |  | 0.0007400369 | 200.0944 |  |  | 0.0006500035 | 177.3104 |  |  | 0.0006815235 | 206.2342 |  |  | 0.0006732964 | 154.2682
81632.89 | 20.0001 | 0.0006666961 | 160.877 |  |  | 0.000652761 | 175.966 |  |  | 0.0006792156 | 175.9034 |  |  | 0.0007154616 | 186.4294 |  |  | 0.0007395501 | 200.137 |  |  | 0.0006495779 | 177.3479 |  |  | 0.0006813599 | 206.2735 |  |  | 0.0006730817 | 154.307
81690.54 | 20.00044 | 0.0006662386 | 160.9154 |  |  | 0.0006522589 | 176.0037 |  |  | 0.0006787408 | 175.9425 |  |  | 0.0007150419 | 186.4706 |  |  | 0.0007390577 | 200.1796 |  |  | 0.0006491558 | 177.3853 |  |  | 0.0006812012 | 206.3127 |  |  | 0.0006728634 | 154.3458
81748.19 | 20.00067 | 0.0006656629 | 160.9538 |  |  | 0.0006517709 | 176.0412 |  |  | 0.0006781369 | 175.9816 |  |  | 0.0007145719 | 186.5118 |  |  | 0.000738486 | 200.2222 |  |  | 0.00064865 | 177.4227 |  |  | 0.0006809095 | 206.352 |  |  | 0.000672619 | 154.3846
81805.84 | 20.00089 | 0.0006650871 | 160.9922 |  |  | 0.0006512832 | 176.0788 |  |  | 0.0006775296 | 176.0207 |  |  | 0.0007140998 | 186.553 |  |  | 0.0007379094 | 200.2648 |  |  | 0.0006481385 | 177.4601 |  |  | 0.0006806072 | 206.3912 |  |  | 0.0006723724 | 154.4234
81863.49 | 20.00024 | 0.0006646852 | 161.0305 |  |  | 0.0006508348 | 176.1163 |  |  | 0.0006771734 | 176.0598 |  |  | 0.0007135631 | 186.5941 |  |  | 0.0007373809 | 200.3073 |  |  | 0.0006476094 | 177.4975 |  |  | 0.0006803698 | 206.4305 |  |  | 0.000672185 | 154.4621
81921.14 | 19.99957 | 0.0006642832 | 161.0688 |  |  | 0.0006503868 | 176.1539 |  |  | 0.0006768238 | 176.0988 |  |  | 0.0007130235 | 186.6353 |  |  | 0.0007368553 | 200.3498 |  |  | 0.0006470791 | 177.5348 |  |  | 0.0006801376 | 206.4697 |  |  | 0.0006720028 | 154.5009
81978.8 | 19.99972 | 0.000663946 | 161.1071 |  |  | 0.0006498915 | 176.1913 |  |  | 0.0006762818 | 176.1378 |  |  | 0.0007125446 | 186.6764 |  |  | 0.0007363215 | 200.3922 |  |  | 0.0006464991 | 177.5721 |  |  | 0.0006799858 | 206.5089 |  |  | 0.0006717479 | 154.5396
82036.45 | 19.99988 | 0.0006636088 | 161.1454 |  |  | 0.0006493957 | 176.2288 |  |  | 0.0006757348 | 176.1768 |  |  | 0.0007120682 | 186.7174 |  |  | 0.0007357873 | 200.4347 |  |  | 0.0006459157 | 177.6093 |  |  | 0.0006798403 | 206.5481 |  |  | 0.0006714865 | 154.5783
82094.1 | 20.00005 | 0.0006631814 | 161.1836 |  |  | 0.0006488737 | 176.2662 |  |  | 0.0006752612 | 176.2157 |  |  | 0.000711543 | 186.7585 |  |  | 0.0007352906 | 200.4771 |  |  | 0.000645447 | 177.6466 |  |  | 0.000679749 | 206.5873 |  |  | 0.0006713401 | 154.617
82151.75 | 20.00022 | 0.000662754 | 161.2218 |  |  | 0.0006483516 | 176.3036 |  |  | 0.0006747895 | 176.2546 |  |  | 0.0007110157 | 186.7995 |  |  | 0.0007347963 | 200.5195 |  |  | 0.0006449864 | 177.6838 |  |  | 0.000679662 | 206.6265 |  |  | 0.0006712038 | 154.6557
82209.4 | 19.99995 | 0.0006622857 | 161.26 |  |  | 0.0006479526 | 176.341 |  |  | 0.0006742985 | 176.2935 |  |  | 0.0007105111 | 186.8404 |  |  | 0.0007343582 | 200.5618 |  |  | 0.0006445174 | 177.7209 |  |  | 0.0006794917 | 206.6657 |  |  | 0.0006709662 | 154.6944
82267.05 | 19.99968 | 0.0006618174 | 161.2982 |  |  | 0.0006475548 | 176.3783 |  |  | 0.0006738069 | 176.3324 |  |  | 0.0007100075 | 186.8814 |  |  | 0.0007339235 | 200.6042 |  |  | 0.0006440478 | 177.7581 |  |  | 0.0006793148 | 206.7048 |  |  | 0.0006707197 | 154.7331
82324.7 | 19.99952 | 0.0006612849 | 161.3363 |  |  | 0.0006469794 | 176.4156 |  |  | 0.000673345 | 176.3712 |  |  | 0.0007094819 | 186.9223 |  |  | 0.0007334329 | 200.6464 |  |  | 0.0006435282 | 177.7952 |  |  | 0.0006790882 | 206.744 |  |  | 0.0006704617 | 154.7717
82382.36 | 19.99937 | 0.0006607523 | 161.3744 |  |  | 0.0006464023 | 176.4529 |  |  | 0.000672884 | 176.41 |  |  | 0.0007089554 | 186.9632 |  |  | 0.0007329389 | 200.6887 |  |  | 0.0006430051 | 177.8323 |  |  | 0.0006788577 | 206.7831 |  |  | 0.0006702028 | 154.8104
82440.01 | 19.99952 | 0.0006602499 | 161.4125 |  |  | 0.0006459816 | 176.4902 |  |  | 0.0006724797 | 176.4488 |  |  | 0.0007084761 | 187.004 |  |  | 0.000732399 | 200.7309 |  |  | 0.0006425134 | 177.8693 |  |  | 0.0006785567 | 206.8222 |  |  | 0.0006699915 | 154.849
82497.66 | 19.99968 | 0.0006597476 | 161.4506 |  |  | 0.0006455623 | 176.5274 |  |  | 0.0006720769 | 176.4876 |  |  | 0.0007079989 | 187.0449 |  |  | 0.0007318563 | 200.7732 |  |  | 0.000642024 | 177.9064 |  |  | 0.0006782501 | 206.8614 |  |  | 0.0006697843 | 154.8876
82555.31 | 19.99984 | 0.0006593072 | 161.4886 |  |  | 0.0006450532 | 176.5646 |  |  | 0.0006715954 | 176.5263 |  |  | 0.0007075341 | 187.0857 |  |  | 0.0007312872 | 200.8153 |  |  | 0.0006415313 | 177.9433 |  |  | 0.0006778846 | 206.9004 |  |  | 0.0006695517 | 154.9262
82612.96 | 20 | 0.0006588668 | 161.5266 |  |  | 0.0006445432 | 176.6018 |  |  | 0.0006711118 | 176.565 |  |  | 0.0007070698 | 187.1265 |  |  | 0.0007307164 | 200.8575 |  |  | 0.0006410383 | 177.9803 |  |  | 0.0006775143 | 206.9395 |  |  | 0.0006693168 | 154.9648
82670.61 | 20 | 0.000658381 | 161.5645 |  |  | 0.0006440927 | 176.6389 |  |  | 0.0006706326 | 176.6037 |  |  | 0.0007065682 | 187.1672 |  |  | 0.0007303484 | 200.8996 |  |  | 0.0006405593 | 178.0173 |  |  | 0.0006771474 | 206.9786 |  |  | 0.000669089 | 155.0034
82728.26 | 20 | 0.0006578951 | 161.6025 |  |  | 0.0006436427 | 176.6761 |  |  | 0.0006701534 | 176.6423 |  |  | 0.000706065 | 187.2079 |  |  | 0.0007299927 | 200.9417 |  |  | 0.0006400813 | 178.0542 |  |  | 0.0006767808 | 207.0176 |  |  | 0.0006688619 | 155.042
82785.92 | 20 | 0.0006574983 | 161.6404 |  |  | 0.0006431342 | 176.7131 |  |  | 0.0006696824 | 176.6809 |  |  | 0.0007056243 | 187.2486 |  |  | 0.000729454 | 200.9838 |  |  | 0.0006396346 | 178.0911 |  |  | 0.0006764561 | 207.0566 |  |  | 0.0006686308 | 155.0805
82843.57 | 20 | 0.0006571015 | 161.6783 |  |  | 0.0006426252 | 176.7502 |  |  | 0.0006692115 | 176.7195 |  |  | 0.0007051862 | 187.2893 |  |  | 0.0007289041 | 201.0258 |  |  | 0.0006391901 | 178.1279 |  |  | 0.0006761346 | 207.0956 |  |  | 0.0006683993 | 155.1191
82901.22 | 19.99982 | 0.0006565758 | 161.7162 |  |  | 0.0006422089 | 176.7872 |  |  | 0.0006687501 | 176.7581 |  |  | 0.0007047924 | 187.3299 |  |  | 0.0007284744 | 201.0678 |  |  | 0.0006387079 | 178.1648 |  |  | 0.0006758856 | 207.1346 |  |  | 0.0006682812 | 155.1576
82958.87 | 19.99963 | 0.00065605 | 161.754 |  |  | 0.0006417935 | 176.8243 |  |  | 0.0006682889 | 176.7967 |  |  | 0.0007044004 | 187.3706 |  |  | 0.000728052 | 201.1098 |  |  | 0.000638223 | 178.2016 |  |  | 0.0006756423 | 207.1735 |  |  | 0.0006681732 | 155.1961
83016.52 | 19.9997 | 0.000655636 | 161.7918 |  |  | 0.0006415001 | 176.8612 |  |  | 0.0006679962 | 176.8352 |  |  | 0.0007041678 | 187.4112 |  |  | 0.0007276396 | 201.1518 |  |  | 0.0006378684 | 178.2384 |  |  | 0.0006755216 | 207.2125 |  |  | 0.0006681162 | 155.2347
83074.17 | 19.99977 | 0.000655222 | 161.8296 |  |  | 0.0006412079 | 176.8982 |  |  | 0.0006677078 | 176.8737 |  |  | 0.000703942 | 187.4518 |  |  | 0.0007272277 | 201.1937 |  |  | 0.0006375228 | 178.2751 |  |  | 0.0006754107 | 207.2514 |  |  | 0.0006680636 | 155.2732
83131.82 | 19.99988 | 0.0006548349 | 161.8674 |  |  | 0.0006407721 | 176.9352 |  |  | 0.0006673492 | 176.9122 |  |  | 0.0007035028 | 187.4923 |  |  | 0.0007267755 | 201.2356 |  |  | 0.0006370732 | 178.3119 |  |  | 0.0006752186 | 207.2904 |  |  | 0.0006679539 | 155.3117
83189.48 | 20 | 0.0006544478 | 161.9051 |  |  | 0.0006403349 | 176.9721 |  |  | 0.0006669887 | 176.9506 |  |  | 0.0007030544 | 187.5329 |  |  | 0.0007263209 | 201.2775 |  |  | 0.0006366164 | 178.3486 |  |  | 0.00067502 | 207.3293 |  |  | 0.0006678392 | 155.3502
83247.13 | 19.99984 | 0.000653991 | 161.9428 |  |  | 0.0006399325 | 177.009 |  |  | 0.0006665869 | 176.9891 |  |  | 0.0007026473 | 187.5734 |  |  | 0.0007257963 | 201.3193 |  |  | 0.0006362236 | 178.3853 |  |  | 0.0006747949 | 207.3682 |  |  | 0.0006676595 | 155.3887
83304.78 | 19.99967 | 0.0006535343 | 161.9805 |  |  | 0.0006395305 | 177.0459 |  |  | 0.0006661839 | 177.0275 |  |  | 0.000702242 | 187.6139 |  |  | 0.0007252674 | 201.3612 |  |  | 0.0006358354 | 178.4219 |  |  | 0.0006745676 | 207.4071 |  |  | 0.0006674741 | 155.4272
83362.43 | 19.99945 | 0.0006531963 | 162.0182 |  |  | 0.0006390873 | 177.0827 |  |  | 0.0006657676 | 177.0659 |  |  | 0.0007017915 | 187.6544 |  |  | 0.0007248283 | 201.403 |  |  | 0.0006352627 | 178.4586 |  |  | 0.0006742947 | 207.446 |  |  | 0.0006672682 | 155.4657
83420.08 | 19.99923 | 0.0006528584 | 162.0558 |  |  | 0.0006386437 | 177.1196 |  |  | 0.000665351 | 177.1042 |  |  | 0.000701339 | 187.6948 |  |  | 0.0007243947 | 201.4448 |  |  | 0.0006346771 | 178.4952 |  |  | 0.0006740183 | 207.4848 |  |  | 0.0006670605 | 155.5041
83477.73 | 19.99972 | 0.0006524316 | 162.0935 |  |  | 0.0006380676 | 177.1564 |  |  | 0.0006648476 | 177.1426 |  |  | 0.0007008243 | 187.7352 |  |  | 0.0007238287 | 201.4865 |  |  | 0.0006341493 | 178.5318 |  |  | 0.0006737019 | 207.5237 |  |  | 0.0006667471 | 155.5426
83535.38 | 20.00023 | 0.0006520048 | 162.1311 |  |  | 0.0006374904 | 177.1932 |  |  | 0.000664342 | 177.1809 |  |  | 0.0007003069 | 187.7756 |  |  | 0.0007232546 | 201.5282 |  |  | 0.0006336256 | 178.5683 |  |  | 0.0006733824 | 207.5625 |  |  | 0.0006664243 | 155.581
83593.04 | 20.00043 | 0.0006515576 | 162.1686 |  |  | 0.0006370748 | 177.2299 |  |  | 0.000664054 | 177.2192 |  |  | 0.0006999298 | 187.816 |  |  | 0.0007227721 | 201.5699 |  |  | 0.0006331814 | 178.6048 |  |  | 0.0006732032 | 207.6013 |  |  | 0.0006662961 | 155.6194
83650.69 | 20.00061 | 0.0006511105 | 162.2062 |  |  | 0.0006366607 | 177.2666 |  |  | 0.0006637717 | 177.2575 |  |  | 0.0006995588 | 187.8563 |  |  | 0.0007222953 | 201.6116 |  |  | 0.0006327428 | 178.6413 |  |  | 0.0006730351 | 207.6401 |  |  | 0.0006661852 | 155.6578
83708.34 | 20.00016 | 0.0006506488 | 162.2437 |  |  | 0.0006362754 | 177.3033 |  |  | 0.0006633326 | 177.2957 |  |  | 0.0006991323 | 187.8966 |  |  | 0.0007218459 | 201.6532 |  |  | 0.0006323012 | 178.6778 |  |  | 0.0006728409 | 207.6789 |  |  | 0.000666038 | 155.6962
83765.99 | 19.99968 | 0.000650187 | 162.2812 |  |  | 0.0006358904 | 177.34 |  |  | 0.0006628893 | 177.334 |  |  | 0.0006987034 | 187.9369 |  |  | 0.0007213982 | 201.6948 |  |  | 0.0006318594 | 178.7142 |  |  | 0.0006726446 | 207.7177 |  |  | 0.0006658875 | 155.7346
83823.64 | 19.99967 | 0.0006497653 | 162.3187 |  |  | 0.0006354325 | 177.3766 |  |  | 0.000662451 | 177.3722 |  |  | 0.0006982185 | 187.9772 |  |  | 0.0007209037 | 201.7364 |  |  | 0.0006314176 | 178.7506 |  |  | 0.0006724874 | 207.7565 |  |  | 0.0006657197 | 155.773
83881.29 | 19.99967 | 0.0006493436 | 162.3561 |  |  | 0.000634974 | 177.4132 |  |  | 0.0006620127 | 177.4103 |  |  | 0.0006977311 | 188.0174 |  |  | 0.0007204063 | 201.7779 |  |  | 0.0006309757 | 178.787 |  |  | 0.0006723333 | 207.7953 |  |  | 0.0006655504 | 155.8114
83938.94 | 19.99984 | 0.0006488764 | 162.3935 |  |  | 0.0006345344 | 177.4498 |  |  | 0.0006615607 | 177.4485 |  |  | 0.0006972571 | 188.0576 |  |  | 0.0007199069 | 201.8194 |  |  | 0.0006305066 | 178.8234 |  |  | 0.0006720186 | 207.834 |  |  | 0.0006652659 | 155.8497
83996.6 | 20.00002 | 0.0006484093 | 162.431 |  |  | 0.000634095 | 177.4864 |  |  | 0.0006611083 | 177.4866 |  |  | 0.0006967836 | 188.0978 |  |  | 0.0007194074 | 201.8609 |  |  | 0.0006300355 | 178.8597 |  |  | 0.0006716912 | 207.8727 |  |  | 0.0006649711 | 155.8881
84054.25 | 19.9996 | 0.0006480056 | 162.4683 |  |  | 0.0006337126 | 177.5229 |  |  | 0.0006608172 | 177.5247 |  |  | 0.0006964013 | 188.138 |  |  | 0.0007189149 | 201.9024 |  |  | 0.0006295448 | 178.896 |  |  | 0.0006714646 | 207.9115 |  |  | 0.0006647596 | 155.9264
84111.9 | 19.99915 | 0.0006476019 | 162.5057 |  |  | 0.0006333308 | 177.5595 |  |  | 0.0006605303 | 177.5628 |  |  | 0.0006960229 | 188.1781 |  |  | 0.0007184229 | 201.9438 |  |  | 0.0006290527 | 178.9323 |  |  | 0.0006712461 | 207.9502 |  |  | 0.0006645555 | 155.9647
84169.55 | 19.9995 | 0.0006471535 | 162.543 |  |  | 0.0006328987 | 177.596 |  |  | 0.0006601134 | 177.6009 |  |  | 0.0006956113 | 188.2182 |  |  | 0.0007179693 | 201.9852 |  |  | 0.0006286178 | 178.9686 |  |  | 0.0006710624 | 207.9889 |  |  | 0.0006643957 | 156.003
84227.2 | 19.99988 | 0.0006467051 | 162.5803 |  |  | 0.0006324661 | 177.6324 |  |  | 0.0006596932 | 177.6389 |  |  | 0.0006951982 | 188.2583 |  |  | 0.000717518 | 202.0266 |  |  | 0.0006281869 | 179.0048 |  |  | 0.0006708814 | 208.0275 |  |  | 0.0006642398 | 156.0413
84284.85 | 19.99989 | 0.0006462829 | 162.6176 |  |  | 0.0006320233 | 177.6689 |  |  | 0.0006592987 | 177.6769 |  |  | 0.00069482 | 188.2984 |  |  | 0.0007170516 | 202.0679 |  |  | 0.0006277476 | 179.041 |  |  | 0.000670637 | 208.0662 |  |  | 0.0006640624 | 156.0796
84342.51 | 19.99989 | 0.0006458607 | 162.6548 |  |  | 0.0006315804 | 177.7053 |  |  | 0.0006589049 | 177.7149 |  |  | 0.0006944434 | 188.3385 |  |  | 0.0007165843 | 202.1093 |  |  | 0.0006273077 | 179.0772 |  |  | 0.0006703874 | 208.1049 |  |  | 0.0006638829 | 156.1179
84400.16 | 19.9995 | 0.000645401 | 162.692 |  |  | 0.0006311173 | 177.7417 |  |  | 0.0006584516 | 177.7529 |  |  | 0.0006939402 | 188.3785 |  |  | 0.0007160877 | 202.1506 |  |  | 0.000626833 | 179.1133 |  |  | 0.0006700669 | 208.1435 |  |  | 0.0006636796 | 156.1562
84457.81 | 19.9991 | 0.0006449412 | 162.7292 |  |  | 0.000630654 | 177.7781 |  |  | 0.0006579968 | 177.7909 |  |  | 0.0006934316 | 188.4185 |  |  | 0.0007155893 | 202.1918 |  |  | 0.0006263558 | 179.1495 |  |  | 0.0006697408 | 208.1821 |  |  | 0.0006634741 | 156.1944
84515.46 | 20.00018 | 0.0006445648 | 162.7664 |  |  | 0.000630182 | 177.8144 |  |  | 0.0006575175 | 177.8288 |  |  | 0.0006929373 | 188.4584 |  |  | 0.0007150749 | 202.2331 |  |  | 0.0006258035 | 179.1855 |  |  | 0.0006695105 | 208.2207 |  |  | 0.0006632155 | 156.2327
84573.11 | 20.00129 | 0.0006441884 | 162.8035 |  |  | 0.0006297098 | 177.8508 |  |  | 0.0006570375 | 177.8667 |  |  | 0.0006924437 | 188.4984 |  |  | 0.0007145596 | 202.2743 |  |  | 0.000625246 | 179.2216 |  |  | 0.0006692877 | 208.2593 |  |  | 0.0006629523 | 156.2709
84630.76 | 20.00079 | 0.0006437506 | 162.8407 |  |  | 0.0006292643 | 177.887 |  |  | 0.0006566085 | 177.9045 |  |  | 0.0006919206 | 188.5383 |  |  | 0.0007140696 | 202.3155 |  |  | 0.0006247589 | 179.2576 |  |  | 0.0006689727 | 208.2979 |  |  | 0.0006626831 | 156.3091
84688.41 | 20.00024 | 0.0006433128 | 162.8778 |  |  | 0.0006288191 | 177.9233 |  |  | 0.0006561808 | 177.9424 |  |  | 0.0006913961 | 188.5781 |  |  | 0.0007135811 | 202.3566 |  |  | 0.0006242767 | 179.2937 |  |  | 0.0006686504 | 208.3365 |  |  | 0.0006624133 | 156.3473
84746.07 | 20.00012 | 0.0006428759 | 162.9148 |  |  | 0.0006283018 | 177.9595 |  |  | 0.0006557491 | 177.9802 |  |  | 0.0006908561 | 188.618 |  |  | 0.0007130528 | 202.3977 |  |  | 0.0006238642 | 179.3296 |  |  | 0.0006683715 | 208.375 |  |  | 0.0006622158 | 156.3855
84803.72 | 20 | 0.000642439 | 162.9519 |  |  | 0.0006277838 | 177.9958 |  |  | 0.0006553174 | 178.018 |  |  | 0.0006903155 | 188.6578 |  |  | 0.0007125221 | 202.4388 |  |  | 0.0006234565 | 179.3656 |  |  | 0.000668096 | 208.4135 |  |  | 0.0006620248 | 156.4237
84861.37 | 19.99984 | 0.000641979 | 162.9889 |  |  | 0.0006273137 | 178.0319 |  |  | 0.0006549194 | 178.0558 |  |  | 0.0006899334 | 188.6976 |  |  | 0.0007120113 | 202.4799 |  |  | 0.0006230415 | 179.4015 |  |  | 0.0006677938 | 208.452 |  |  | 0.0006618123 | 156.4618
84919.02 | 19.99967 | 0.000641519 | 163.0259 |  |  | 0.000626844 | 178.0681 |  |  | 0.0006545224 | 178.0935 |  |  | 0.000689558 | 188.7374 |  |  | 0.0007115018 | 202.5209 |  |  | 0.000622626 | 179.4374 |  |  | 0.0006674895 | 208.4905 |  |  | 0.0006615979 | 156.5
84976.67 | 19.99994 | 0.0006411685 | 163.0629 |  |  | 0.0006263924 | 178.1042 |  |  | 0.0006541038 | 178.1312 |  |  | 0.0006890538 | 188.7771 |  |  | 0.0007110497 | 202.5619 |  |  | 0.0006220981 | 179.4733 |  |  | 0.0006671767 | 208.529 |  |  | 0.0006613078 | 156.5381
85034.32 | 20.00022 | 0.000640818 | 163.0999 |  |  | 0.0006259409 | 178.1403 |  |  | 0.0006536846 | 178.1689 |  |  | 0.000688544 | 188.8168 |  |  | 0.0007106011 | 202.6029 |  |  | 0.0006215624 | 179.5092 |  |  | 0.0006668632 | 208.5674 |  |  | 0.0006610109 | 156.5762
85091.97 | 20.00011 | 0.0006403356 | 163.1368 |  |  | 0.0006254775 | 178.1764 |  |  | 0.0006531998 | 178.2066 |  |  | 0.0006880025 | 188.8565 |  |  | 0.0007100961 | 202.6439 |  |  | 0.000621069 | 179.545 |  |  | 0.0006665999 | 208.6059 |  |  | 0.0006607992 | 156.6143
85149.63 | 20 | 0.0006398532 | 163.1737 |  |  | 0.000625014 | 178.2124 |  |  | 0.0006527132 | 178.2443 |  |  | 0.0006874597 | 188.8961 |  |  | 0.0007095875 | 202.6848 |  |  | 0.0006205786 | 179.5808 |  |  | 0.0006663407 | 208.6443 |  |  | 0.0006605952 | 156.6524
85207.28 | 20.00011 | 0.000639362 | 163.2105 |  |  | 0.0006245213 | 178.2484 |  |  | 0.0006522646 | 178.2819 |  |  | 0.0006869559 | 188.9357 |  |  | 0.0007090455 | 202.7257 |  |  | 0.0006200985 | 179.6165 |  |  | 0.0006660419 | 208.6827 |  |  | 0.0006602839 | 156.6905
85264.93 | 20.00022 | 0.0006388709 | 163.2474 |  |  | 0.0006240284 | 178.2844 |  |  | 0.0006518169 | 178.3195 |  |  | 0.0006864538 | 188.9753 |  |  | 0.0007085014 | 202.7666 |  |  | 0.0006196192 | 179.6523 |  |  | 0.00066574 | 208.7211 |  |  | 0.0006599631 | 156.7286
85322.58 | 20.00017 | 0.0006383339 | 163.2842 |  |  | 0.0006236686 | 178.3204 |  |  | 0.0006514452 | 178.357 |  |  | 0.0006860863 | 189.0149 |  |  | 0.0007080765 | 202.8074 |  |  | 0.0006192548 | 179.688 |  |  | 0.0006655274 | 208.7595 |  |  | 0.000659776 | 156.7666
85380.23 | 20.00011 | 0.000637797 | 163.321 |  |  | 0.0006233102 | 178.3563 |  |  | 0.0006510755 | 178.3946 |  |  | 0.0006857246 | 189.0544 |  |  | 0.0007076588 | 202.8482 |  |  | 0.0006188983 | 179.7237 |  |  | 0.0006653219 | 208.7978 |  |  | 0.0006596007 | 156.8046
85437.88 | 20.00022 | 0.0006373677 | 163.3578 |  |  | 0.0006227972 | 178.3923 |  |  | 0.0006506937 | 178.4321 |  |  | 0.0006852164 | 189.094 |  |  | 0.0007072305 | 202.889 |  |  | 0.0006184084 | 179.7593 |  |  | 0.000665017 | 208.8362 |  |  | 0.0006593703 | 156.8426
85495.53 | 20.00033 | 0.0006369385 | 163.3945 |  |  | 0.0006222829 | 178.4282 |  |  | 0.0006503116 | 178.4696 |  |  | 0.0006847019 | 189.1335 |  |  | 0.0007068015 | 202.9297 |  |  | 0.0006179091 | 179.795 |  |  | 0.0006647043 | 208.8745 |  |  | 0.000659135 | 156.8807
85553.19 | 20.00023 | 0.0006365576 | 163.4312 |  |  | 0.0006217109 | 178.464 |  |  | 0.0006496833 | 178.5071 |  |  | 0.0006840588 | 189.1729 |  |  | 0.0007061783 | 202.9705 |  |  | 0.0006173429 | 179.8306 |  |  | 0.0006643306 | 208.9128 |  |  | 0.0006587771 | 156.9186
85610.84 | 20.00012 | 0.0006361767 | 163.4679 |  |  | 0.0006211384 | 178.4998 |  |  | 0.0006490486 | 178.5445 |  |  | 0.0006834102 | 189.2123 |  |  | 0.0007055433 | 203.0112 |  |  | 0.0006167721 | 179.8662 |  |  | 0.000663952 | 208.9511 |  |  | 0.0006584084 | 156.9566
85668.49 | 20.00006 | 0.0006357516 | 163.5045 |  |  | 0.0006206681 | 178.5356 |  |  | 0.0006485386 | 178.5819 |  |  | 0.0006828736 | 189.2517 |  |  | 0.0007051061 | 203.0518 |  |  | 0.0006163098 | 179.9017 |  |  | 0.0006636791 | 208.9894 |  |  | 0.0006581526 | 156.9946
85726.14 | 20 | 0.0006353264 | 163.5412 |  |  | 0.0006201987 | 178.5714 |  |  | 0.0006480318 | 178.6193 |  |  | 0.0006823419 | 189.2911 |  |  | 0.0007046811 | 203.0925 |  |  | 0.0006158552 | 179.9372 |  |  | 0.0006634145 | 209.0276 |  |  | 0.0006579069 | 157.0325
85783.79 | 20 | 0.0006349185 | 163.5778 |  |  | 0.0006197908 | 178.6071 |  |  | 0.0006476146 | 178.6566 |  |  | 0.0006819648 | 189.3304 |  |  | 0.0007042628 | 203.1331 |  |  | 0.0006154766 | 179.9727 |  |  | 0.0006632098 | 209.0659 |  |  | 0.0006576757 | 157.0704
85841.44 | 20 | 0.0006345107 | 163.6144 |  |  | 0.0006193834 | 178.6429 |  |  | 0.0006471996 | 178.694 |  |  | 0.0006815945 | 189.3697 |  |  | 0.0007038449 | 203.1737 |  |  | 0.0006151033 | 180.0082 |  |  | 0.0006630097 | 209.1041 |  |  | 0.0006574459 | 157.1083
85899.09 | 19.99989 | 0.0006340318 | 163.651 |  |  | 0.0006188813 | 178.6786 |  |  | 0.0006468215 | 178.7313 |  |  | 0.0006811146 | 189.409 |  |  | 0.0007033619 | 203.2142 |  |  | 0.0006146412 | 180.0436 |  |  | 0.0006627163 | 209.1423 |  |  | 0.0006571729 | 157.1462
85956.75 | 19.99978 | 0.000633553 | 163.6875 |  |  | 0.0006183783 | 178.7142 |  |  | 0.0006464443 | 178.7685 |  |  | 0.0006806301 | 189.4482 |  |  | 0.0007028748 | 203.2548 |  |  | 0.0006141729 | 180.079 |  |  | 0.0006624156 | 209.1805 |  |  | 0.0006568961 | 157.1841
86014.4 | 19.99978 | 0.0006330348 | 163.724 |  |  | 0.0006177813 | 178.7498 |  |  | 0.0006458963 | 178.8058 |  |  | 0.0006800821 | 189.4874 |  |  | 0.0007024184 | 203.2953 |  |  | 0.000613654 | 180.1144 |  |  | 0.00066205 | 209.2187 |  |  | 0.0006565064 | 157.222
86072.05 | 19.99978 | 0.0006325166 | 163.7605 |  |  | 0.0006171834 | 178.7855 |  |  | 0.0006453439 | 178.843 |  |  | 0.0006795314 | 189.5267 |  |  | 0.0007019639 | 203.3358 |  |  | 0.0006131316 | 180.1498 |  |  | 0.0006616793 | 209.2569 |  |  | 0.0006561067 | 157.2598
86129.7 | 19.99978 | 0.0006320925 | 163.7969 |  |  | 0.000616739 | 178.821 |  |  | 0.0006448715 | 178.8802 |  |  | 0.0006790553 | 189.5658 |  |  | 0.0007015552 | 203.3762 |  |  | 0.0006127219 | 180.1851 |  |  | 0.0006614932 | 209.295 |  |  | 0.0006559094 | 157.2976
86187.35 | 19.99978 | 0.0006316685 | 163.8334 |  |  | 0.0006162961 | 178.8566 |  |  | 0.0006444012 | 178.9174 |  |  | 0.0006785823 | 189.6049 |  |  | 0.0007011494 | 203.4167 |  |  | 0.0006123201 | 180.2205 |  |  | 0.0006613217 | 209.3331 |  |  | 0.00065573 | 157.3354
86245 | 19.99989 | 0.0006312424 | 163.8698 |  |  | 0.0006158441 | 178.8921 |  |  | 0.0006439716 | 178.9545 |  |  | 0.0006781302 | 189.644 |  |  | 0.0007007477 | 203.4571 |  |  | 0.0006118264 | 180.2557 |  |  | 0.0006610288 | 209.3712 |  |  | 0.0006554811 | 157.3732
86302.65 | 20 | 0.0006308162 | 163.9062 |  |  | 0.000615392 | 178.9276 |  |  | 0.0006435431 | 178.9916 |  |  | 0.0006776789 | 189.6831 |  |  | 0.0007003463 | 203.4975 |  |  | 0.0006113262 | 180.291 |  |  | 0.0006607261 | 209.4094 |  |  | 0.000655226 | 157.411
86360.31 | 19.99984 | 0.0006304624 | 163.9425 |  |  | 0.000614842 | 178.963 |  |  | 0.000643011 | 179.0287 |  |  | 0.0006771351 | 189.7222 |  |  | 0.0006998235 | 203.5378 |  |  | 0.0006107536 | 180.3262 |  |  | 0.0006603927 | 209.4474 |  |  | 0.0006549171 | 157.4488
86417.96 | 19.99967 | 0.0006301085 | 163.9789 |  |  | 0.000614291 | 178.9985 |  |  | 0.0006424761 | 179.0658 |  |  | 0.0006765874 | 189.7612 |  |  | 0.0006992933 | 203.5781 |  |  | 0.000610176 | 180.3614 |  |  | 0.0006600568 | 209.4855 |  |  | 0.0006546034 | 157.4865
86475.61 | 19.99966 | 0.0006295764 | 164.0152 |  |  | 0.0006140268 | 179.0339 |  |  | 0.0006420538 | 179.1028 |  |  | 0.0006762011 | 189.8002 |  |  | 0.0006989052 | 203.6184 |  |  | 0.0006097883 | 180.3966 |  |  | 0.0006598274 | 209.5235 |  |  | 0.0006543856 | 157.5243
86533.26 | 19.99966 | 0.0006290443 | 164.0515 |  |  | 0.0006137654 | 179.0693 |  |  | 0.0006416344 | 179.1398 |  |  | 0.0006758218 | 189.8392 |  |  | 0.0006985258 | 203.6587 |  |  | 0.0006094139 | 180.4317 |  |  | 0.0006596065 | 209.5616 |  |  | 0.0006541763 | 157.562
86590.91 | 20.00015 | 0.0006285415 | 164.0877 |  |  | 0.0006132605 | 179.1046 |  |  | 0.0006412117 | 179.1768 |  |  | 0.0006753418 | 189.8781 |  |  | 0.0006980527 | 203.699 |  |  | 0.0006089293 | 180.4668 |  |  | 0.0006593069 | 209.5996 |  |  | 0.0006539792 | 157.5997
86648.56 | 20.00066 | 0.0006280387 | 164.1239 |  |  | 0.0006127534 | 179.14 |  |  | 0.0006407888 | 179.2137 |  |  | 0.0006748575 | 189.9171 |  |  | 0.0006975738 | 203.7392 |  |  | 0.0006084369 | 180.5019 |  |  | 0.0006590011 | 209.6376 |  |  | 0.0006537832 | 157.6374
86706.22 | 20.00037 | 0.0006276322 | 164.1601 |  |  | 0.0006121934 | 179.1753 |  |  | 0.000640293 | 179.2506 |  |  | 0.0006743307 | 189.9559 |  |  | 0.0006970799 | 203.7794 |  |  | 0.0006079194 | 180.537 |  |  | 0.0006587193 | 209.6756 |  |  | 0.0006534264 | 157.6751
86763.87 | 20.00006 | 0.0006272257 | 164.1963 |  |  | 0.000611633 | 179.2106 |  |  | 0.0006397952 | 179.2876 |  |  | 0.0006738022 | 189.9948 |  |  | 0.0006965851 | 203.8196 |  |  | 0.0006074 | 180.572 |  |  | 0.0006584394 | 209.7136 |  |  | 0.0006530553 | 157.7127
86821.52 | 20.00035 | 0.00062684 | 164.2324 |  |  | 0.0006111613 | 179.2458 |  |  | 0.0006393137 | 179.3244 |  |  | 0.000673299 | 190.0336 |  |  | 0.0006961295 | 203.8597 |  |  | 0.0006068615 | 180.607 |  |  | 0.0006581058 | 209.7515 |  |  | 0.0006527464 | 157.7504
86879.17 | 20.00066 | 0.0006264543 | 164.2686 |  |  | 0.0006106905 | 179.281 |  |  | 0.0006388326 | 179.3613 |  |  | 0.0006727969 | 190.0724 |  |  | 0.0006956764 | 203.8999 |  |  | 0.0006063216 | 180.642 |  |  | 0.0006577678 | 209.7894 |  |  | 0.0006524431 | 157.788
86936.82 | 20.00029 | 0.0006259612 | 164.3047 |  |  | 0.0006101293 | 179.3162 |  |  | 0.0006383419 | 179.3981 |  |  | 0.0006722766 | 190.1112 |  |  | 0.0006951255 | 203.9399 |  |  | 0.0006058737 | 180.6769 |  |  | 0.0006575246 | 209.8273 |  |  | 0.0006521241 | 157.8256
86994.47 | 19.9999 | 0.0006254682 | 164.3407 |  |  | 0.0006095673 | 179.3514 |  |  | 0.000637851 | 179.4349 |  |  | 0.0006717556 | 190.15 |  |  | 0.0006945687 | 203.98 |  |  | 0.0006054323 | 180.7119 |  |  | 0.0006572888 | 209.8652 |  |  | 0.0006518036 | 157.8632
87052.12 | 19.99983 | 0.0006249334 | 164.3768 |  |  | 0.0006091533 | 179.3865 |  |  | 0.0006374337 | 179.4716 |  |  | 0.0006712946 | 190.1887 |  |  | 0.00069416 | 204.02 |  |  | 0.0006049517 | 180.7467 |  |  | 0.0006570831 | 209.9031 |  |  | 0.0006516029 | 157.9007
87109.78 | 19.99978 | 0.0006243986 | 164.4128 |  |  | 0.0006087408 | 179.4216 |  |  | 0.0006370183 | 179.5084 |  |  | 0.0006708362 | 190.2274 |  |  | 0.0006937604 | 204.06 |  |  | 0.0006044684 | 180.7816 |  |  | 0.0006568799 | 209.941 |  |  | 0.0006514129 | 157.9383
87167.43 | 19.99988 | 0.0006240181 | 164.4488 |  |  | 0.0006083141 | 179.4567 |  |  | 0.0006365206 | 179.5451 |  |  | 0.0006704311 | 190.266 |  |  | 0.0006933312 | 204.1 |  |  | 0.0006040671 | 180.8164 |  |  | 0.000656595 | 209.9789 |  |  | 0.000651175 | 157.9759
87225.08 | 20 | 0.0006236376 | 164.4848 |  |  | 0.0006078872 | 179.4918 |  |  | 0.0006360207 | 179.5818 |  |  | 0.0006700283 | 190.3047 |  |  | 0.0006929001 | 204.14 |  |  | 0.0006036716 | 180.8513 |  |  | 0.0006563037 | 210.0167 |  |  | 0.0006509329 | 158.0134
87282.73 | 20 | 0.0006232404 | 164.5207 |  |  | 0.0006074025 | 179.5268 |  |  | 0.0006356329 | 179.6184 |  |  | 0.0006695658 | 190.3433 |  |  | 0.0006924482 | 204.1799 |  |  | 0.0006032107 | 180.8861 |  |  | 0.0006559163 | 210.0545 |  |  | 0.0006506588 | 158.0509
87340.38 | 20 | 0.0006228433 | 164.5566 |  |  | 0.0006069173 | 179.5618 |  |  | 0.0006352479 | 179.6551 |  |  | 0.0006691009 | 190.3819 |  |  | 0.0006919951 | 204.2198 |  |  | 0.0006027452 | 180.9208 |  |  | 0.0006555213 | 210.0923 |  |  | 0.0006503819 | 158.0884
87398.03 | 19.99996 | 0.0006224148 | 164.5925 |  |  | 0.0006065082 | 179.5968 |  |  | 0.0006347972 | 179.6917 |  |  | 0.0006686702 | 190.4204 |  |  | 0.0006915391 | 204.2597 |  |  | 0.000602307 | 180.9556 |  |  | 0.0006552626 | 210.1301 |  |  | 0.0006501819 | 158.1259
87455.68 | 19.99993 | 0.0006219863 | 164.6284 |  |  | 0.0006060999 | 179.6317 |  |  | 0.0006343448 | 179.7282 |  |  | 0.0006682409 | 190.459 |  |  | 0.000691083 | 204.2996 |  |  | 0.0006018707 | 180.9903 |  |  | 0.0006550148 | 210.1679 |  |  | 0.0006499887 | 158.1634
87513.34 | 19.99981 | 0.0006215073 | 164.6642 |  |  | 0.0006056066 | 179.6667 |  |  | 0.0006338545 | 179.7648 |  |  | 0.0006677027 | 190.4975 |  |  | 0.0006906228 | 204.3394 |  |  | 0.0006013577 | 181.0249 |  |  | 0.0006545687 | 210.2056 |  |  | 0.0006496631 | 158.2008
87570.99 | 19.9997 | 0.0006210283 | 164.7 |  |  | 0.0006051126 | 179.7016 |  |  | 0.0006333633 | 179.8013 |  |  | 0.0006671597 | 190.5359 |  |  | 0.0006901624 | 204.3792 |  |  | 0.0006008393 | 181.0596 |  |  | 0.0006541069 | 210.2434 |  |  | 0.0006493259 | 158.2383
87628.64 | 19.99941 | 0.0006205793 | 164.7358 |  |  | 0.0006047051 | 179.7364 |  |  | 0.0006329022 | 179.8378 |  |  | 0.0006667395 | 190.5744 |  |  | 0.0006896821 | 204.419 |  |  | 0.0006003915 | 181.0942 |  |  | 0.0006538141 | 210.2811 |  |  | 0.0006491231 | 158.2757
87686.29 | 19.99911 | 0.0006201304 | 164.7716 |  |  | 0.0006042983 | 179.7713 |  |  | 0.0006324419 | 179.8743 |  |  | 0.0006663246 | 190.6128 |  |  | 0.0006892005 | 204.4587 |  |  | 0.0005999487 | 181.1288 |  |  | 0.0006535347 | 210.3188 |  |  | 0.0006489323 | 158.3131
87743.94 | 19.99954 | 0.0006197563 | 164.8073 |  |  | 0.000603868 | 179.8061 |  |  | 0.0006320825 | 179.9107 |  |  | 0.0006659613 | 190.6512 |  |  | 0.0006888555 | 204.4984 |  |  | 0.0005995827 | 181.1634 |  |  | 0.0006531987 | 210.3564 |  |  | 0.0006486494 | 158.3505
87801.59 | 19.99999 | 0.0006193822 | 164.8431 |  |  | 0.0006034374 | 179.8409 |  |  | 0.0006317257 | 179.9472 |  |  | 0.0006656003 | 190.6896 |  |  | 0.0006885188 | 204.5382 |  |  | 0.000599222 | 181.198 |  |  | 0.0006528582 | 210.3941 |  |  | 0.0006483584 | 158.3879
87859.24 | 19.99989 | 0.0006189019 | 164.8787 |  |  | 0.0006030376 | 179.8757 |  |  | 0.0006313293 | 179.9836 |  |  | 0.0006651712 | 190.728 |  |  | 0.0006881901 | 204.5778 |  |  | 0.0005988406 | 181.2325 |  |  | 0.0006526595 | 210.4317 |  |  | 0.0006481848 | 158.4253
87916.9 | 19.99978 | 0.0006184215 | 164.9144 |  |  | 0.0006026382 | 179.9104 |  |  | 0.000630932 | 180.02 |  |  | 0.0006647391 | 190.7663 |  |  | 0.000687862 | 204.6175 |  |  | 0.0005984577 | 181.267 |  |  | 0.0006524719 | 210.4693 |  |  | 0.0006480216 | 158.4627
87974.55 | 19.99999 | 0.000618089 | 164.9501 |  |  | 0.0006021238 | 179.9452 |  |  | 0.0006304342 | 180.0563 |  |  | 0.0006642288 | 190.8046 |  |  | 0.0006873443 | 204.6571 |  |  | 0.0005978577 | 181.3015 |  |  | 0.0006520898 | 210.5069 |  |  | 0.0006477364 | 158.5
88032.2 | 20.00022 | 0.0006177565 | 164.9857 |  |  | 0.0006016084 | 179.9799 |  |  | 0.0006299339 | 180.0927 |  |  | 0.0006637152 | 190.8429 |  |  | 0.0006868151 | 204.6968 |  |  | 0.0005972426 | 181.336 |  |  | 0.0006516924 | 210.5445 |  |  | 0.0006474405 | 158.5374
88089.85 | 20.00028 | 0.0006173531 | 165.0213 |  |  | 0.0006011479 | 180.0145 |  |  | 0.0006294834 | 180.129 |  |  | 0.000663246 | 190.8811 |  |  | 0.0006863168 | 204.7363 |  |  | 0.0005967308 | 181.3704 |  |  | 0.0006513682 | 210.5821 |  |  | 0.0006471409 | 158.5747
88147.5 | 20.00034 | 0.0006169496 | 165.0569 |  |  | 0.0006006879 | 180.0492 |  |  | 0.0006290342 | 180.1653 |  |  | 0.0006627788 | 190.9194 |  |  | 0.0006858203 | 204.7759 |  |  | 0.0005962264 | 181.4048 |  |  | 0.0006510499 | 210.6196 |  |  | 0.0006468411 | 158.612
88205.15 | 20.0005 | 0.0006164695 | 165.0924 |  |  | 0.0006002327 | 180.0838 |  |  | 0.0006286449 | 180.2015 |  |  | 0.0006623566 | 190.9576 |  |  | 0.0006853393 | 204.8154 |  |  | 0.0005957399 | 181.4391 |  |  | 0.0006507432 | 210.6571 |  |  | 0.0006465808 | 158.6492
88262.8 | 20.00066 | 0.0006159893 | 165.1279 |  |  | 0.0005997775 | 180.1184 |  |  | 0.0006282571 | 180.2377 |  |  | 0.0006619365 | 190.9957 |  |  | 0.0006848591 | 204.8549 |  |  | 0.0005952547 | 181.4734 |  |  | 0.0006504373 | 210.6947 |  |  | 0.0006463241 | 158.6865
88320.46 | 20.00105 | 0.0006155441 | 165.1634 |  |  | 0.0005993981 | 180.153 |  |  | 0.0006278394 | 180.2739 |  |  | 0.0006615199 | 191.0339 |  |  | 0.0006844015 | 204.8944 |  |  | 0.0005947931 | 181.5077 |  |  | 0.0006502649 | 210.7321 |  |  | 0.0006460693 | 158.7238
88378.11 | 20.00144 | 0.0006150988 | 165.1989 |  |  | 0.0005990193 | 180.1875 |  |  | 0.0006274209 | 180.3101 |  |  | 0.0006611035 | 191.072 |  |  | 0.0006839453 | 204.9338 |  |  | 0.0005943332 | 181.542 |  |  | 0.000650103 | 210.7696 |  |  | 0.0006458148 | 158.761
88435.76 | 20.0008 | 0.0006147785 | 165.2344 |  |  | 0.0005986249 | 180.222 |  |  | 0.0006269805 | 180.3463 |  |  | 0.0006606776 | 191.1101 |  |  | 0.000683537 | 204.9732 |  |  | 0.0005939477 | 181.5763 |  |  | 0.0006500383 | 210.8071 |  |  | 0.000645629 | 158.7982
88493.41 | 20.00013 | 0.0006144583 | 165.2698 |  |  | 0.0005982303 | 180.2565 |  |  | 0.0006265395 | 180.3824 |  |  | 0.0006602513 | 191.1482 |  |  | 0.0006831315 | 205.0126 |  |  | 0.0005935674 | 181.6105 |  |  | 0.0006499812 | 210.8446 |  |  | 0.0006454494 | 158.8355
88551.06 | 20 | 0.0006139971 | 165.3052 |  |  | 0.0005978143 | 180.291 |  |  | 0.0006261778 | 180.4185 |  |  | 0.0006598494 | 191.1862 |  |  | 0.0006826397 | 205.052 |  |  | 0.0005931742 | 181.6447 |  |  | 0.0006498081 | 210.882 |  |  | 0.0006451879 | 158.8727
88608.71 | 19.99989 | 0.000613536 | 165.3406 |  |  | 0.0005973981 | 180.3255 |  |  | 0.0006258182 | 180.4546 |  |  | 0.0006594485 | 191.2243 |  |  | 0.0006821426 | 205.0913 |  |  | 0.0005927801 | 181.6789 |  |  | 0.0006496259 | 210.9195 |  |  | 0.0006449193 | 158.9099
88666.36 | 19.99973 | 0.0006128709 | 165.3759 |  |  | 0.0005970763 | 180.3599 |  |  | 0.0006254035 | 180.4907 |  |  | 0.0006590178 | 191.2623 |  |  | 0.0006816654 | 205.1306 |  |  | 0.000592348 | 181.7131 |  |  | 0.0006494057 | 210.957 |  |  | 0.0006447093 | 158.947
88724.02 | 19.99956 | 0.0006122058 | 165.4113 |  |  | 0.0005967554 | 180.3943 |  |  | 0.0006249874 | 180.5267 |  |  | 0.0006585858 | 191.3003 |  |  | 0.0006811895 | 205.1699 |  |  | 0.0005919133 | 181.7472 |  |  | 0.0006491826 | 210.9944 |  |  | 0.0006445045 | 158.9842
88781.67 | 19.99982 | 0.0006118119 | 165.4465 |  |  | 0.0005963417 | 180.4287 |  |  | 0.0006246367 | 180.5627 |  |  | 0.0006582114 | 191.3382 |  |  | 0.0006808056 | 205.2092 |  |  | 0.0005915778 | 181.7813 |  |  | 0.0006488281 | 211.0318 |  |  | 0.0006443091 | 159.0213
88839.32 | 20.0001 | 0.000611418 | 165.4818 |  |  | 0.0005959272 | 180.4631 |  |  | 0.0006242876 | 180.5988 |  |  | 0.0006578395 | 191.3762 |  |  | 0.0006804273 | 205.2484 |  |  | 0.0005912493 | 181.8154 |  |  | 0.0006484631 | 211.0692 |  |  | 0.0006441144 | 159.0585
88896.97 | 19.99984 | 0.0006111112 | 165.517 |  |  | 0.0005954136 | 180.4974 |  |  | 0.0006238626 | 180.6347 |  |  | 0.0006574472 | 191.4141 |  |  | 0.0006799121 | 205.2876 |  |  | 0.0005907974 | 181.8495 |  |  | 0.0006479953 | 211.1066 |  |  | 0.0006438716 | 159.0956
88954.62 | 19.99956 | 0.0006108045 | 165.5523 |  |  | 0.0005948991 | 180.5317 |  |  | 0.0006234356 | 180.6707 |  |  | 0.000657054 | 191.452 |  |  | 0.0006793885 | 205.3268 |  |  | 0.0005903368 | 181.8835 |  |  | 0.0006475194 | 211.1439 |  |  | 0.0006436246 | 159.1327
89012.27 | 19.99982 | 0.0006104303 | 165.5875 |  |  | 0.0005945331 | 180.566 |  |  | 0.0006231345 | 180.7066 |  |  | 0.0006566849 | 191.4898 |  |  | 0.0006790571 | 205.366 |  |  | 0.0005899828 | 181.9176 |  |  | 0.0006472161 | 211.1812 |  |  | 0.0006433322 | 159.1698
89069.93 | 20.0001 | 0.0006100561 | 165.6227 |  |  | 0.0005941686 | 180.6003 |  |  | 0.0006228367 | 180.7425 |  |  | 0.0006563169 | 191.5277 |  |  | 0.0006787374 | 205.4051 |  |  | 0.0005896362 | 181.9516 |  |  | 0.0006469265 | 211.2185 |  |  | 0.0006430357 | 159.2069
89127.58 | 19.99995 | 0.0006097417 | 165.6578 |  |  | 0.000593707 | 180.6345 |  |  | 0.0006224361 | 180.7784 |  |  | 0.0006558337 | 191.5655 |  |  | 0.0006782194 | 205.4442 |  |  | 0.0005893134 | 181.9855 |  |  | 0.0006466122 | 211.2558 |  |  | 0.000642817 | 159.244
89185.23 | 19.99978 | 0.0006094273 | 165.693 |  |  | 0.0005932445 | 180.6687 |  |  | 0.0006220327 | 180.8143 |  |  | 0.0006553455 | 191.6033 |  |  | 0.0006776894 | 205.4833 |  |  | 0.0005889923 | 182.0195 |  |  | 0.0006462958 | 211.2931 |  |  | 0.0006426051 | 159.281
89242.88 | 19.99983 | 0.0006090679 | 165.7281 |  |  | 0.0005928417 | 180.7029 |  |  | 0.0006216746 | 180.8502 |  |  | 0.0006549479 | 191.6411 |  |  | 0.0006772344 | 205.5224 |  |  | 0.000588574 | 182.0535 |  |  | 0.0006459711 | 211.3303 |  |  | 0.0006423366 | 159.318
89300.53 | 19.99989 | 0.0006087085 | 165.7632 |  |  | 0.0005924395 | 180.7371 |  |  | 0.0006213176 | 180.886 |  |  | 0.0006545542 | 191.6788 |  |  | 0.0006767841 | 205.5614 |  |  | 0.0005881488 | 182.0874 |  |  | 0.0006456458 | 211.3676 |  |  | 0.0006420629 | 159.3551
89358.18 | 19.99989 | 0.0006083803 | 165.7983 |  |  | 0.0005919525 | 180.7712 |  |  | 0.000620843 | 180.9218 |  |  | 0.0006540987 | 191.7165 |  |  | 0.0006763675 | 205.6004 |  |  | 0.0005876511 | 182.1213 |  |  | 0.0006452698 | 211.4048 |  |  | 0.0006417759 | 159.3921
89415.83 | 19.99989 | 0.0006080521 | 165.8333 |  |  | 0.0005914646 | 180.8053 |  |  | 0.0006203652 | 180.9576 |  |  | 0.0006536405 | 191.7542 |  |  | 0.0006759531 | 205.6394 |  |  | 0.0005871483 | 182.1551 |  |  | 0.0006448897 | 211.442 |  |  | 0.0006414877 | 159.4291
89473.49 | 20 | 0.0006076842 | 165.8684 |  |  | 0.0005909846 | 180.8394 |  |  | 0.0006199533 | 180.9933 |  |  | 0.0006531707 | 191.7919 |  |  | 0.0006754354 | 205.6784 |  |  | 0.0005866995 | 182.189 |  |  | 0.0006445073 | 211.4791 |  |  | 0.000641153 | 159.466
89531.14 | 20.00011 | 0.0006073163 | 165.9034 |  |  | 0.0005905047 | 180.8735 |  |  | 0.000619543 | 181.0291 |  |  | 0.0006527004 | 191.8295 |  |  | 0.0006749114 | 205.7173 |  |  | 0.0005862544 | 182.2228 |  |  | 0.0006441246 | 211.5163 |  |  | 0.0006408142 | 159.503
89588.79 | 20.00011 | 0.0006069409 | 165.9384 |  |  | 0.0005899833 | 180.9075 |  |  | 0.0006191015 | 181.0648 |  |  | 0.0006521359 | 191.8671 |  |  | 0.0006743386 | 205.7562 |  |  | 0.0005857121 | 182.2566 |  |  | 0.0006437633 | 211.5534 |  |  | 0.0006404914 | 159.5399
89646.44 | 20.00011 | 0.0006065656 | 165.9734 |  |  | 0.0005894615 | 180.9415 |  |  | 0.0006186591 | 181.1004 |  |  | 0.0006515674 | 191.9047 |  |  | 0.0006737629 | 205.795 |  |  | 0.0005851629 | 182.2903 |  |  | 0.0006434036 | 211.5905 |  |  | 0.0006401699 | 159.5769
89704.09 | 20.00006 | 0.0006060692 | 166.0083 |  |  | 0.0005891534 | 180.9755 |  |  | 0.0006181926 | 181.1361 |  |  | 0.0006511623 | 191.9423 |  |  | 0.000673302 | 205.8339 |  |  | 0.0005848139 | 182.324 |  |  | 0.0006430723 | 211.6276 |  |  | 0.0006398941 | 159.6137
89761.74 | 20 | 0.0006055729 | 166.0433 |  |  | 0.0005888473 | 181.0094 |  |  | 0.0006177254 | 181.1717 |  |  | 0.0006507644 | 191.9798 |  |  | 0.0006728481 | 205.8727 |  |  | 0.000584479 | 182.3578 |  |  | 0.0006427433 | 211.6647 |  |  | 0.0006396222 | 159.6506
89819.39 | 20.00011 | 0.0006051677 | 166.0782 |  |  | 0.0005883638 | 181.0434 |  |  | 0.0006173709 | 181.2073 |  |  | 0.0006503013 | 192.0173 |  |  | 0.0006724329 | 205.9114 |  |  | 0.000584089 | 182.3914 |  |  | 0.0006424804 | 211.7017 |  |  | 0.0006393825 | 159.6875
89877.05 | 20.00022 | 0.0006047625 | 166.1131 |  |  | 0.0005878786 | 181.0773 |  |  | 0.0006170193 | 181.2429 |  |  | 0.0006498353 | 192.0548 |  |  | 0.00067202 | 205.9502 |  |  | 0.0005836951 | 182.4251 |  |  | 0.0006422226 | 211.7388 |  |  | 0.0006391456 | 159.7244
89934.7 | 20.00012 | 0.0006042945 | 166.1479 |  |  | 0.0005875257 | 181.1112 |  |  | 0.0006165566 | 181.2785 |  |  | 0.0006493939 | 192.0922 |  |  | 0.0006715912 | 205.9889 |  |  | 0.0005832802 | 182.4587 |  |  | 0.0006419167 | 211.7758 |  |  | 0.0006388574 | 159.7612
89992.35 | 20 | 0.0006038264 | 166.1827 |  |  | 0.0005871741 | 181.145 |  |  | 0.000616091 | 181.314 |  |  | 0.0006489534 | 192.1297 |  |  | 0.0006711614 | 206.0276 |  |  | 0.0005828639 | 182.4924 |  |  | 0.0006416069 | 211.8128 |  |  | 0.0006385646 | 159.798
90050 | 20.0006 | 0.0006034036 | 166.2175 |  |  | 0.0005867631 | 181.1789 |  |  | 0.0006157554 | 181.3495 |  |  | 0.0006485746 | 192.1671 |  |  | 0.0006707967 | 206.0663 |  |  | 0.000582457 | 182.5259 |  |  | 0.0006413211 | 211.8497 |  |  | 0.0006383222 | 159.8348
90107.65 | 20.00121 | 0.0006029809 | 166.2523 |  |  | 0.0005863516 | 181.2127 |  |  | 0.0006154231 | 181.385 |  |  | 0.0006481984 | 192.2045 |  |  | 0.0006704361 | 206.105 |  |  | 0.0005820507 | 182.5595 |  |  | 0.0006410372 | 211.8867 |  |  | 0.0006380843 | 159.8716
90165.3 | 20.00053 | 0.0006026753 | 166.287 |  |  | 0.0005859877 | 181.2465 |  |  | 0.0006150727 | 181.4205 |  |  | 0.0006477455 | 192.2418 |  |  | 0.0006699663 | 206.1436 |  |  | 0.0005815843 | 182.593 |  |  | 0.0006408195 | 211.9237 |  |  | 0.0006378531 | 159.9084
90222.95 | 19.9998 | 0.0006023698 | 166.3218 |  |  | 0.0005856241 | 181.2802 |  |  | 0.0006147219 | 181.4559 |  |  | 0.0006472892 | 192.2792 |  |  | 0.0006694898 | 206.1822 |  |  | 0.0005811136 | 182.6266 |  |  | 0.0006406071 | 211.9606 |  |  | 0.0006376225 | 159.9452
90280.61 | 19.99972 | 0.0006019452 | 166.3565 |  |  | 0.0005850992 | 181.314 |  |  | 0.0006142184 | 181.4913 |  |  | 0.0006468313 | 192.3164 |  |  | 0.000669012 | 206.2208 |  |  | 0.0005806636 | 182.66 |  |  | 0.0006402415 | 211.9975 |  |  | 0.00063731 | 159.9819
90338.26 | 19.99967 | 0.0006015207 | 166.3912 |  |  | 0.0005845728 | 181.3477 |  |  | 0.0006137108 | 181.5267 |  |  | 0.0006463732 | 192.3537 |  |  | 0.0006685341 | 206.2594 |  |  | 0.0005802151 | 182.6935 |  |  | 0.0006398637 | 212.0344 |  |  | 0.0006369903 | 160.0187
90395.91 | 19.99994 | 0.0006010728 | 166.4259 |  |  | 0.0005840891 | 181.3814 |  |  | 0.0006132765 | 181.5621 |  |  | 0.0006458786 | 192.391 |  |  | 0.0006680725 | 206.2979 |  |  | 0.000579774 | 182.7269 |  |  | 0.0006395136 | 212.0713 |  |  | 0.0006367265 | 160.0554
90453.56 | 20.00021 | 0.0006006249 | 166.4605 |  |  | 0.0005836057 | 181.4151 |  |  | 0.0006128441 | 181.5974 |  |  | 0.0006453824 | 192.4282 |  |  | 0.000667612 | 206.3364 |  |  | 0.0005793335 | 182.7604 |  |  | 0.0006391656 | 212.1082 |  |  | 0.0006364677 | 160.0921
90511.21 | 20.00001 | 0.0006002403 | 166.4951 |  |  | 0.0005832315 | 181.4487 |  |  | 0.0006125062 | 181.6328 |  |  | 0.0006450222 | 192.4654 |  |  | 0.0006672031 | 206.3749 |  |  | 0.0005789627 | 182.7938 |  |  | 0.0006388949 | 212.145 |  |  | 0.0006361986 | 160.1287
90568.86 | 19.99978 | 0.0005998558 | 166.5297 |  |  | 0.0005828583 | 181.4823 |  |  | 0.0006121707 | 181.6681 |  |  | 0.000644668 | 192.5026 |  |  | 0.0006667973 | 206.4133 |  |  | 0.0005785968 | 182.8271 |  |  | 0.0006386303 | 212.1818 |  |  | 0.0006359286 | 160.1654
90626.51 | 19.99994 | 0.0005995256 | 166.5643 |  |  | 0.0005822719 | 181.5159 |  |  | 0.0006115746 | 181.7033 |  |  | 0.0006440955 | 192.5397 |  |  | 0.0006662644 | 206.4518 |  |  | 0.0005780457 | 182.8605 |  |  | 0.0006382005 | 212.2186 |  |  | 0.0006356722 | 160.2021
90684.17 | 20.00011 | 0.0005991954 | 166.5988 |  |  | 0.0005816835 | 181.5494 |  |  | 0.0006109716 | 181.7386 |  |  | 0.0006435135 | 192.5768 |  |  | 0.0006657237 | 206.4902 |  |  | 0.0005774816 | 182.8938 |  |  | 0.0006377575 | 212.2554 |  |  | 0.000635417 | 160.2387
90741.82 | 20.00006 | 0.000598705 | 166.6334 |  |  | 0.0005812032 | 181.5829 |  |  | 0.0006105144 | 181.7738 |  |  | 0.0006430089 | 192.6139 |  |  | 0.0006651923 | 206.5285 |  |  | 0.0005769944 | 182.927 |  |  | 0.0006373934 | 212.2922 |  |  | 0.0006352712 | 160.2753
90799.47 | 20 | 0.0005982146 | 166.6679 |  |  | 0.0005807238 | 181.6165 |  |  | 0.000610061 | 181.809 |  |  | 0.0006425077 | 192.651 |  |  | 0.0006646614 | 206.5669 |  |  | 0.0005765126 | 182.9603 |  |  | 0.0006370355 | 212.3289 |  |  | 0.0006351352 | 160.312
90857.12 | 19.99967 | 0.0005977664 | 166.7023 |  |  | 0.0005802831 | 181.6499 |  |  | 0.0006097001 | 181.8441 |  |  | 0.0006420859 | 192.688 |  |  | 0.0006642578 | 206.6052 |  |  | 0.000576085 | 182.9935 |  |  | 0.0006367448 | 212.3656 |  |  | 0.0006349276 | 160.3486
90914.77 | 19.99934 | 0.0005973183 | 166.7368 |  |  | 0.0005798427 | 181.6834 |  |  | 0.0006093417 | 181.8793 |  |  | 0.0006416674 | 192.725 |  |  | 0.0006638619 | 206.6435 |  |  | 0.0005756613 | 183.0267 |  |  | 0.0006364594 | 212.4023 |  |  | 0.0006347137 | 160.3852
90972.42 | 19.9996 | 0.0005970217 | 166.7712 |  |  | 0.0005794863 | 181.7168 |  |  | 0.0006090371 | 181.9144 |  |  | 0.0006413287 | 192.762 |  |  | 0.0006635336 | 206.6817 |  |  | 0.0005752867 | 183.0599 |  |  | 0.0006362344 | 212.439 |  |  | 0.0006345365 | 160.4218
91030.07 | 19.99988 | 0.000596725 | 166.8056 |  |  | 0.0005791307 | 181.7502 |  |  | 0.0006087339 | 181.9495 |  |  | 0.0006409935 | 192.799 |  |  | 0.0006632094 | 206.72 |  |  | 0.0005749154 | 183.0931 |  |  | 0.0006360142 | 212.4757 |  |  | 0.0006343627 | 160.4583
91087.73 | 19.99945 | 0.0005962387 | 166.84 |  |  | 0.0005786015 | 181.7835 |  |  | 0.0006082872 | 181.9846 |  |  | 0.0006405038 | 192.8359 |  |  | 0.0006627604 | 206.7582 |  |  | 0.0005744596 | 183.1262 |  |  | 0.0006356216 | 212.5123 |  |  | 0.0006339389 | 160.4949
91145.38 | 19.999 | 0.0005957523 | 166.8744 |  |  | 0.0005780707 | 181.8169 |  |  | 0.0006078368 | 182.0196 |  |  | 0.0006400075 | 192.8728 |  |  | 0.0006623038 | 206.7964 |  |  | 0.0005739978 | 183.1593 |  |  | 0.0006352153 | 212.549 |  |  | 0.0006334929 | 160.5314
91203.03 | 19.99959 | 0.000595378 | 166.9087 |  |  | 0.000577679 | 181.8502 |  |  | 0.0006073811 | 182.0547 |  |  | 0.0006395674 | 192.9097 |  |  | 0.000661852 | 206.8345 |  |  | 0.0005734815 | 183.1924 |  |  | 0.0006349311 | 212.5856 |  |  | 0.0006330468 | 160.5679
91260.68 | 20.00021 | 0.0005950036 | 166.943 |  |  | 0.0005772886 | 181.8835 |  |  | 0.0006069251 | 182.0897 |  |  | 0.0006391299 | 192.9466 |  |  | 0.0006614004 | 206.8727 |  |  | 0.0005729613 | 183.2254 |  |  | 0.0006346566 | 212.6222 |  |  | 0.0006326007 | 160.6044
91318.33 | 20.00001 | 0.0005945418 | 166.9773 |  |  | 0.0005769109 | 181.9168 |  |  | 0.0006065338 | 182.1246 |  |  | 0.0006387049 | 192.9834 |  |  | 0.000660994 | 206.9108 |  |  | 0.0005725327 | 183.2584 |  |  | 0.0006343514 | 212.6588 |  |  | 0.0006322262 | 160.6409
91375.98 | 19.99978 | 0.0005940799 | 167.0116 |  |  | 0.0005765334 | 181.95 |  |  | 0.0006061442 | 182.1596 |  |  | 0.0006382804 | 193.0202 |  |  | 0.0006605902 | 206.9489 |  |  | 0.0005721105 | 183.2914 |  |  | 0.0006340437 | 212.6953 |  |  | 0.0006318581 | 160.6773
91433.64 | 19.99988 | 0.0005936955 | 167.0458 |  |  | 0.0005760669 | 181.9832 |  |  | 0.00060571 | 182.1945 |  |  | 0.0006378361 | 193.057 |  |  | 0.0006601256 | 206.987 |  |  | 0.000571643 | 183.3244 |  |  | 0.0006338206 | 212.7319 |  |  | 0.0006314682 | 160.7137
91491.29 | 20 | 0.0005933112 | 167.08 |  |  | 0.0005755997 | 182.0164 |  |  | 0.0006052748 | 182.2295 |  |  | 0.0006373909 | 193.0938 |  |  | 0.0006596572 | 207.025 |  |  | 0.0005711722 | 183.3574 |  |  | 0.0006336041 | 212.7684 |  |  | 0.0006310763 | 160.7501
91548.94 | 20.00005 | 0.0005929143 | 167.1142 |  |  | 0.0005751558 | 182.0496 |  |  | 0.0006048235 | 182.2643 |  |  | 0.0006370194 | 193.1305 |  |  | 0.0006592497 | 207.063 |  |  | 0.0005707541 | 183.3903 |  |  | 0.0006335048 | 212.8049 |  |  | 0.0006307289 | 160.7865
91606.59 | 20.00011 | 0.0005925174 | 167.1484 |  |  | 0.0005747121 | 182.0828 |  |  | 0.0006043718 | 182.2992 |  |  | 0.0006366511 | 193.1672 |  |  | 0.0006588459 | 207.101 |  |  | 0.0005703396 | 183.4232 |  |  | 0.0006334148 | 212.8415 |  |  | 0.0006303855 | 160.8229
91664.24 | 20.00022 | 0.0005920763 | 167.1825 |  |  | 0.0005742994 | 182.1159 |  |  | 0.0006040102 | 182.334 |  |  | 0.0006362536 | 193.2039 |  |  | 0.0006583951 | 207.139 |  |  | 0.0005699549 | 183.456 |  |  | 0.000633159 | 212.878 |  |  | 0.0006301398 | 160.8592
91721.89 | 20.00033 | 0.0005916353 | 167.2167 |  |  | 0.000573887 | 182.149 |  |  | 0.0006036509 | 182.3688 |  |  | 0.0006358548 | 193.2406 |  |  | 0.0006579413 | 207.177 |  |  | 0.0005695723 | 183.4889 |  |  | 0.0006328901 | 212.9145 |  |  | 0.0006299027 | 160.8955
91779.54 | 20.00012 | 0.0005913131 | 167.2508 |  |  | 0.0005734644 | 182.182 |  |  | 0.0006033094 | 182.4036 |  |  | 0.0006354095 | 193.2772 |  |  | 0.0006575486 | 207.2149 |  |  | 0.0005690688 | 183.5217 |  |  | 0.0006324751 | 212.9509 |  |  | 0.0006295048 | 160.9318
91837.2 | 19.9999 | 0.000590991 | 167.2849 |  |  | 0.0005730417 | 182.2151 |  |  | 0.0006029683 | 182.4384 |  |  | 0.0006349621 | 193.3138 |  |  | 0.0006571595 | 207.2528 |  |  | 0.0005685568 | 183.5545 |  |  | 0.0006320485 | 212.9874 |  |  | 0.0006290927 | 160.9681
91894.85 | 19.99994 | 0.0005905819 | 167.3189 |  |  | 0.000572686 | 182.2481 |  |  | 0.0006025297 | 182.4731 |  |  | 0.0006345574 | 193.3504 |  |  | 0.0006567273 | 207.2906 |  |  | 0.0005681826 | 183.5873 |  |  | 0.0006316948 | 213.0238 |  |  | 0.0006288983 | 161.0044
91952.5 | 20 | 0.0005901727 | 167.3529 |  |  | 0.0005723311 | 182.2811 |  |  | 0.0006020886 | 182.5079 |  |  | 0.0006341545 | 193.387 |  |  | 0.0006562924 | 207.3285 |  |  | 0.000567818 | 183.62 |  |  | 0.0006313468 | 213.0602 |  |  | 0.0006287233 | 161.0406
92010.15 | 20.00033 | 0.0005898755 | 167.387 |  |  | 0.000571901 | 182.3141 |  |  | 0.0006016236 | 182.5426 |  |  | 0.0006336876 | 193.4235 |  |  | 0.0006559139 | 207.3663 |  |  | 0.0005673487 | 183.6527 |  |  | 0.0006309517 | 213.0966 |  |  | 0.0006283424 | 161.0768
92067.8 | 20.00066 | 0.0005895782 | 167.421 |  |  | 0.0005714702 | 182.3471 |  |  | 0.0006011579 | 182.5772 |  |  | 0.000633218 | 193.4601 |  |  | 0.0006555388 | 207.4041 |  |  | 0.000566872 | 183.6854 |  |  | 0.0006305529 | 213.133 |  |  | 0.0006279433 | 161.1131
92125.45 | 20.00029 | 0.0005890495 | 167.4549 |  |  | 0.0005710668 | 182.38 |  |  | 0.0006008037 | 182.6119 |  |  | 0.0006328603 | 193.4965 |  |  | 0.0006551398 | 207.4419 |  |  | 0.0005664575 | 183.7181 |  |  | 0.0006302247 | 213.1693 |  |  | 0.0006277207 | 161.1493
92183.1 | 19.9999 | 0.0005885208 | 167.4889 |  |  | 0.0005706636 | 182.4129 |  |  | 0.0006004525 | 182.6465 |  |  | 0.0006325076 | 193.533 |  |  | 0.0006547393 | 207.4797 |  |  | 0.0005660473 | 183.7507 |  |  | 0.0006299022 | 213.2056 |  |  | 0.0006275138 | 161.1854
92240.76 | 19.99989 | 0.0005880989 | 167.5228 |  |  | 0.0005702121 | 182.4458 |  |  | 0.0006000082 | 182.6811 |  |  | 0.000632102 | 193.5695 |  |  | 0.0006542677 | 207.5174 |  |  | 0.0005655318 | 183.7833 |  |  | 0.0006295229 | 213.2419 |  |  | 0.0006272013 | 161.2216
92298.41 | 19.99989 | 0.0005876771 | 167.5567 |  |  | 0.0005697602 | 182.4787 |  |  | 0.0005995615 | 182.7157 |  |  | 0.0006316942 | 193.6059 |  |  | 0.0006537918 | 207.5551 |  |  | 0.0005650088 | 183.8159 |  |  | 0.000629139 | 213.2782 |  |  | 0.0006268794 | 161.2578
92356.06 | 19.99989 | 0.0005872533 | 167.5905 |  |  | 0.0005692853 | 182.5115 |  |  | 0.0005991365 | 182.7502 |  |  | 0.000631258 | 193.6423 |  |  | 0.0006533749 | 207.5928 |  |  | 0.0005646031 | 183.8485 |  |  | 0.0006288211 | 213.3145 |  |  | 0.0006265355 | 161.2939
92413.71 | 19.99989 | 0.0005868295 | 167.6244 |  |  | 0.0005688103 | 182.5443 |  |  | 0.0005987121 | 182.7848 |  |  | 0.0006308206 | 193.6787 |  |  | 0.0006529615 | 207.6304 |  |  | 0.0005642055 | 183.881 |  |  | 0.0006285085 | 213.3507 |  |  | 0.0006261897 | 161.33
92471.36 | 20.00016 | 0.0005864019 | 167.6582 |  |  | 0.0005684323 | 182.5771 |  |  | 0.0005982947 | 182.8193 |  |  | 0.0006304223 | 193.715 |  |  | 0.0006525901 | 207.6681 |  |  | 0.0005637534 | 183.9136 |  |  | 0.0006282005 | 213.3869 |  |  | 0.0006259155 | 161.3661
92529.01 | 20.00044 | 0.0005859742 | 167.692 |  |  | 0.0005680552 | 182.6099 |  |  | 0.0005978775 | 182.8538 |  |  | 0.0006300257 | 193.7514 |  |  | 0.0006522213 | 207.7057 |  |  | 0.0005632975 | 183.946 |  |  | 0.0006278929 | 213.4232 |  |  | 0.0006256477 | 161.4022
92586.66 | 19.9999 | 0.0005856028 | 167.7258 |  |  | 0.0005675264 | 182.6426 |  |  | 0.0005973972 | 182.8882 |  |  | 0.0006295543 | 193.7877 |  |  | 0.0006517136 | 207.7433 |  |  | 0.0005627486 | 183.9785 |  |  | 0.0006275136 | 213.4593 |  |  | 0.0006252894 | 161.4382
92644.32 | 19.99934 | 0.0005852315 | 167.7595 |  |  | 0.0005669963 | 182.6753 |  |  | 0.0005969152 | 182.9226 |  |  | 0.0006290798 | 193.824 |  |  | 0.0006511974 | 207.7808 |  |  | 0.0005621931 | 184.0109 |  |  | 0.0006271286 | 213.4955 |  |  | 0.0006249231 | 161.4743
92701.97 | 19.99963 | 0.000584823 | 167.7933 |  |  | 0.0005666357 | 182.708 |  |  | 0.0005965642 | 182.957 |  |  | 0.0006286101 | 193.8602 |  |  | 0.0006507232 | 207.8183 |  |  | 0.000561728 | 184.0433 |  |  | 0.0006267937 | 213.5317 |  |  | 0.0006246227 | 161.5103
92759.62 | 19.99994 | 0.0005844145 | 167.827 |  |  | 0.0005662768 | 182.7406 |  |  | 0.0005962167 | 182.9914 |  |  | 0.0006281406 | 193.8965 |  |  | 0.0006502515 | 207.8559 |  |  | 0.0005612691 | 184.0757 |  |  | 0.0006264628 | 213.5678 |  |  | 0.0006243282 | 161.5463
92817.27 | 20.00019 | 0.000583989 | 167.8606 |  |  | 0.0005658444 | 182.7732 |  |  | 0.0005958637 | 183.0258 |  |  | 0.0006277923 | 193.9327 |  |  | 0.0006498452 | 207.8933 |  |  | 0.000560864 | 184.108 |  |  | 0.0006261535 | 213.6039 |  |  | 0.0006240796 | 161.5823
92874.92 | 20.00044 | 0.0005835635 | 167.8943 |  |  | 0.0005654114 | 182.8059 |  |  | 0.0005955106 | 183.0601 |  |  | 0.0006274492 | 193.9688 |  |  | 0.000649443 | 207.9308 |  |  | 0.0005604626 | 184.1404 |  |  | 0.000625846 | 213.64 |  |  | 0.0006238351 | 161.6182
92932.57 | 20.00034 | 0.0005831154 | 167.9279 |  |  | 0.0005650238 | 182.8384 |  |  | 0.0005950722 | 183.0944 |  |  | 0.0006270092 | 194.005 |  |  | 0.0006490619 | 207.9682 |  |  | 0.0005600661 | 184.1727 |  |  | 0.0006256143 | 213.6761 |  |  | 0.0006235868 | 161.6542
92990.22 | 20.00023 | 0.0005826673 | 167.9615 |  |  | 0.0005646366 | 182.871 |  |  | 0.0005946315 | 183.1287 |  |  | 0.000626565 | 194.0411 |  |  | 0.0006486822 | 208.0056 |  |  | 0.0005596699 | 184.205 |  |  | 0.0006253887 | 213.7121 |  |  | 0.0006233383 | 161.6901
93047.88 | 19.99987 | 0.0005822961 | 167.9951 |  |  | 0.0005641265 | 182.9035 |  |  | 0.0005941705 | 183.163 |  |  | 0.0006260629 | 194.0772 |  |  | 0.0006482221 | 208.043 |  |  | 0.0005591448 | 184.2372 |  |  | 0.0006252102 | 213.7482 |  |  | 0.0006229307 | 161.7261
93105.53 | 19.99951 | 0.000581925 | 168.0287 |  |  | 0.0005636152 | 182.9361 |  |  | 0.0005937088 | 183.1973 |  |  | 0.0006255584 | 194.1133 |  |  | 0.000647757 | 208.0804 |  |  | 0.0005586107 | 184.2694 |  |  | 0.0006250354 | 213.7842 |  |  | 0.0006225089 | 161.762
93163.18 | 19.99974 | 0.0005815957 | 168.0622 |  |  | 0.0005631948 | 182.9685 |  |  | 0.0005932761 | 183.2315 |  |  | 0.0006251347 | 194.1494 |  |  | 0.0006472898 | 208.1177 |  |  | 0.0005582026 | 184.3016 |  |  | 0.0006247449 | 213.8202 |  |  | 0.000622198 | 161.7978
93220.83 | 19.99999 | 0.0005812664 | 168.0957 |  |  | 0.0005627752 | 183.001 |  |  | 0.0005928441 | 183.2657 |  |  | 0.0006247146 | 194.1854 |  |  | 0.0006468225 | 208.155 |  |  | 0.0005578034 | 184.3338 |  |  | 0.0006244453 | 213.8562 |  |  | 0.0006218968 | 161.8337
93278.48 | 19.99995 | 0.0005808959 | 168.1292 |  |  | 0.0005623923 | 183.0334 |  |  | 0.0005924735 | 183.2998 |  |  | 0.0006242277 | 194.2214 |  |  | 0.0006463739 | 208.1923 |  |  | 0.0005573972 | 184.3659 |  |  | 0.000624143 | 213.8922 |  |  | 0.0006215759 | 161.8696
93336.13 | 19.99989 | 0.0005805255 | 168.1627 |  |  | 0.0005620097 | 183.0658 |  |  | 0.0005921045 | 183.334 |  |  | 0.0006237379 | 194.2574 |  |  | 0.0006459264 | 208.2295 |  |  | 0.0005569904 | 184.3981 |  |  | 0.0006238405 | 213.9282 |  |  | 0.0006212533 | 161.9054
93393.78 | 19.9997 | 0.0005800881 | 168.1962 |  |  | 0.0005614896 | 183.0982 |  |  | 0.0005916207 | 183.3681 |  |  | 0.0006232506 | 194.2933 |  |  | 0.0006454705 | 208.2667 |  |  | 0.0005564913 | 184.4301 |  |  | 0.0006234653 | 213.9642 |  |  | 0.0006209431 | 161.9412
93451.44 | 19.99951 | 0.0005796507 | 168.2296 |  |  | 0.0005609681 | 183.1306 |  |  | 0.000591134 | 183.4022 |  |  | 0.0006227634 | 194.3292 |  |  | 0.0006450141 | 208.304 |  |  | 0.0005559857 | 184.4622 |  |  | 0.0006230843 | 214.0001 |  |  | 0.0006206339 | 161.977
93509.09 | 19.99964 | 0.0005791468 | 168.263 |  |  | 0.0005605378 | 183.1629 |  |  | 0.0005907664 | 183.4363 |  |  | 0.0006223283 | 194.3651 |  |  | 0.0006445902 | 208.3411 |  |  | 0.0005554921 | 184.4942 |  |  | 0.0006227032 | 214.036 |  |  | 0.0006203102 | 162.0127
93566.74 | 19.99977 | 0.0005786428 | 168.2964 |  |  | 0.0005601084 | 183.1952 |  |  | 0.000590402 | 183.4703 |  |  | 0.0006218956 | 194.401 |  |  | 0.0006441684 | 208.3783 |  |  | 0.0005549994 | 184.5263 |  |  | 0.000622322 | 214.0719 |  |  | 0.0006199852 | 162.0485
93624.39 | 19.99978 | 0.0005782013 | 168.3297 |  |  | 0.0005596233 | 183.2275 |  |  | 0.0005898541 | 183.5043 |  |  | 0.0006214369 | 194.4368 |  |  | 0.000643704 | 208.4154 |  |  | 0.000554612 | 184.5582 |  |  | 0.0006218425 | 214.1077 |  |  | 0.000619645 | 162.0842
93682.04 | 19.99978 | 0.0005777597 | 168.3631 |  |  | 0.0005591377 | 183.2597 |  |  | 0.0005893014 | 183.5383 |  |  | 0.000620977 | 194.4727 |  |  | 0.000643237 | 208.4525 |  |  | 0.000554232 | 184.5902 |  |  | 0.0006213553 | 214.1436 |  |  | 0.0006193035 | 162.12
93739.69 | 20.00015 | 0.0005774171 | 168.3963 |  |  | 0.0005586527 | 183.292 |  |  | 0.0005888651 | 183.5723 |  |  | 0.0006205212 | 194.5084 |  |  | 0.0006428297 | 208.4896 |  |  | 0.000553758 | 184.6221 |  |  | 0.0006209588 | 214.1794 |  |  | 0.0006190309 | 162.1556
93797.35 | 20.00055 | 0.0005770745 | 168.4296 |  |  | 0.0005581678 | 183.3242 |  |  | 0.0005884317 | 183.6062 |  |  | 0.0006200655 | 194.5442 |  |  | 0.0006424259 | 208.5266 |  |  | 0.0005532774 | 184.6541 |  |  | 0.0006205696 | 214.2152 |  |  | 0.0006187644 | 162.1913
93855 | 20.00018 | 0.0005766279 | 168.4629 |  |  | 0.0005577961 | 183.3563 |  |  | 0.0005879729 | 183.6401 |  |  | 0.000619619 | 194.5799 |  |  | 0.0006419967 | 208.5636 |  |  | 0.0005528891 | 184.6859 |  |  | 0.0006202211 | 214.251 |  |  | 0.0006184137 | 162.227
93912.65 | 19.99979 | 0.0005761813 | 168.4961 |  |  | 0.0005574255 | 183.3885 |  |  | 0.0005875134 | 183.674 |  |  | 0.0006191728 | 194.6156 |  |  | 0.0006415659 | 208.6006 |  |  | 0.0005525073 | 184.7178 |  |  | 0.000619876 | 214.2867 |  |  | 0.0006180554 | 162.2626
93970.3 | 20.00043 | 0.0005758148 | 168.5293 |  |  | 0.0005570649 | 183.4206 |  |  | 0.000587205 | 183.7079 |  |  | 0.0006187905 | 194.6513 |  |  | 0.0006412399 | 208.6376 |  |  | 0.0005520736 | 184.7496 |  |  | 0.0006196295 | 214.3224 |  |  | 0.0006177711 | 162.2983
94027.95 | 20.0011 | 0.0005754482 | 168.5625 |  |  | 0.0005567045 | 183.4527 |  |  | 0.0005869006 | 183.7417 |  |  | 0.0006184109 | 194.687 |  |  | 0.0006409203 | 208.6746 |  |  | 0.0005516363 | 184.7815 |  |  | 0.0006193909 | 214.3582 |  |  | 0.0006174933 | 162.3339
94085.6 | 20.00029 | 0.0005750319 | 168.5957 |  |  | 0.0005562232 | 183.4848 |  |  | 0.0005864234 | 183.7755 |  |  | 0.0006179898 | 194.7226 |  |  | 0.000640554 | 208.7115 |  |  | 0.0005511893 | 184.8133 |  |  | 0.00061902 | 214.3938 |  |  | 0.0006171602 | 162.3694
94143.25 | 19.99944 | 0.0005746156 | 168.6288 |  |  | 0.0005557407 | 183.5168 |  |  | 0.0005859417 | 183.8093 |  |  | 0.0006175669 | 194.7583 |  |  | 0.0006401849 | 208.7484 |  |  | 0.0005507416 | 184.845 |  |  | 0.0006186386 | 214.4295 |  |  | 0.0006168221 | 162.405
94200.91 | 19.99973 | 0.0005742906 | 168.6619 |  |  | 0.0005552535 | 183.5489 |  |  | 0.0005855056 | 183.8431 |  |  | 0.0006171647 | 194.7938 |  |  | 0.0006398134 | 208.7853 |  |  | 0.0005503081 | 184.8768 |  |  | 0.000618249 | 214.4652 |  |  | 0.000616525 | 162.4406
94258.56 | 20.00005 | 0.0005739656 | 168.695 |  |  | 0.0005547663 | 183.5809 |  |  | 0.0005850707 | 183.8769 |  |  | 0.0006167635 | 194.8294 |  |  | 0.0006394416 | 208.8222 |  |  | 0.0005498756 | 184.9085 |  |  | 0.0006178587 | 214.5008 |  |  | 0.0006162316 | 162.4761
94316.21 | 20.00009 | 0.000573544 | 168.7281 |  |  | 0.0005543296 | 183.6128 |  |  | 0.0005846283 | 183.9106 |  |  | 0.0006163134 | 194.8649 |  |  | 0.0006390132 | 208.859 |  |  | 0.0005493949 | 184.9402 |  |  | 0.0006175298 | 214.5364 |  |  | 0.0006158394 | 162.5116
94373.86 | 20.00011 | 0.0005731223 | 168.7612 |  |  | 0.0005538934 | 183.6448 |  |  | 0.0005841857 | 183.9443 |  |  | 0.0006158612 | 194.9005 |  |  | 0.0006385813 | 208.8959 |  |  | 0.0005489107 | 184.9718 |  |  | 0.0006172059 | 214.572 |  |  | 0.0006154384 | 162.5471
94431.51 | 20.00017 | 0.0005726715 | 168.7942 |  |  | 0.0005535147 | 183.6767 |  |  | 0.0005837951 | 183.9779 |  |  | 0.0006154389 | 194.936 |  |  | 0.0006380957 | 208.9327 |  |  | 0.0005485485 | 185.0035 |  |  | 0.0006168489 | 214.6076 |  |  | 0.0006151588 | 162.5826
94489.16 | 20.00022 | 0.0005722206 | 168.8272 |  |  | 0.0005531365 | 183.7086 |  |  | 0.0005834057 | 184.0116 |  |  | 0.0006150179 | 194.9714 |  |  | 0.0006376068 | 208.9695 |  |  | 0.0005481949 | 185.0351 |  |  | 0.0006164893 | 214.6431 |  |  | 0.0006148898 | 162.6181
94546.81 | 19.99975 | 0.0005718259 | 168.8602 |  |  | 0.0005526875 | 183.7405 |  |  | 0.0005829914 | 184.0452 |  |  | 0.0006146031 | 195.0069 |  |  | 0.0006372488 | 209.0062 |  |  | 0.0005477598 | 185.0667 |  |  | 0.0006161285 | 214.6787 |  |  | 0.000614617 | 162.6535
94604.47 | 19.99926 | 0.0005714313 | 168.8931 |  |  | 0.0005522378 | 183.7723 |  |  | 0.0005825764 | 184.0788 |  |  | 0.0006141886 | 195.0423 |  |  | 0.0006368987 | 209.0429 |  |  | 0.000547319 | 185.0982 |  |  | 0.0006157677 | 214.7142 |  |  | 0.0006143439 | 162.6889
94662.12 | 19.99961 | 0.0005710649 | 168.926 |  |  | 0.0005518184 | 183.8041 |  |  | 0.0005821498 | 184.1124 |  |  | 0.0006137255 | 195.0777 |  |  | 0.0006364742 | 209.0796 |  |  | 0.000546915 | 185.1298 |  |  | 0.0006154821 | 214.7497 |  |  | 0.0006140329 | 162.7243
94719.77 | 19.99999 | 0.0005706985 | 168.959 |  |  | 0.0005513994 | 183.836 |  |  | 0.0005817228 | 184.1459 |  |  | 0.0006132604 | 195.1131 |  |  | 0.0006360451 | 209.1163 |  |  | 0.0005465137 | 185.1613 |  |  | 0.0006152025 | 214.7851 |  |  | 0.0006137186 | 162.7597
94777.42 | 20.00011 | 0.0005702712 | 168.9918 |  |  | 0.0005510879 | 183.8677 |  |  | 0.0005814194 | 184.1794 |  |  | 0.0006129577 | 195.1484 |  |  | 0.0006357034 | 209.153 |  |  | 0.0005461024 | 185.1928 |  |  | 0.0006149775 | 214.8206 |  |  | 0.0006134443 | 162.7951
94835.07 | 20.00022 | 0.0005698439 | 169.0247 |  |  | 0.0005507773 | 183.8995 |  |  | 0.0005811192 | 184.213 |  |  | 0.0006126621 | 195.1837 |  |  | 0.000635367 | 209.1896 |  |  | 0.0005456903 | 185.2243 |  |  | 0.0006147569 | 214.8561 |  |  | 0.0006131736 | 162.8304
94892.72 | 20.00001 | 0.0005694232 | 169.0576 |  |  | 0.0005504633 | 183.9312 |  |  | 0.0005806581 | 184.2464 |  |  | 0.0006123787 | 195.219 |  |  | 0.0006349656 | 209.2262 |  |  | 0.0005453008 | 185.2557 |  |  | 0.0006143853 | 214.8915 |  |  | 0.0006129461 | 162.8658
94950.37 | 19.99978 | 0.0005690025 | 169.0904 |  |  | 0.0005501491 | 183.963 |  |  | 0.0005801928 | 184.2799 |  |  | 0.0006120959 | 195.2544 |  |  | 0.0006345602 | 209.2628 |  |  | 0.0005449128 | 185.2871 |  |  | 0.0006140019 | 214.9269 |  |  | 0.0006127225 | 162.9011
95008.03 | 19.99978 | 0.000568658 | 169.1232 |  |  | 0.000549707 | 183.9947 |  |  | 0.000579846 | 184.3133 |  |  | 0.0006116426 | 195.2896 |  |  | 0.0006341183 | 209.2994 |  |  | 0.0005444859 | 185.3185 |  |  | 0.0006136837 | 214.9623 |  |  | 0.0006124114 | 162.9364
95065.68 | 19.99978 | 0.0005683135 | 169.1559 |  |  | 0.0005492637 | 184.0263 |  |  | 0.0005795023 | 184.3468 |  |  | 0.000611182 | 195.3249 |  |  | 0.0006336741 | 209.336 |  |  | 0.0005440563 | 185.3499 |  |  | 0.0006133707 | 214.9977 |  |  | 0.0006120925 | 162.9717
95123.33 | 20.00026 | 0.0005679592 | 169.1887 |  |  | 0.0005487365 | 184.058 |  |  | 0.0005791019 | 184.3802 |  |  | 0.0006107127 | 195.3601 |  |  | 0.0006331987 | 209.3725 |  |  | 0.0005435925 | 185.3813 |  |  | 0.0006129539 | 215.033 |  |  | 0.0006117755 | 163.007
95180.98 | 20.00077 | 0.0005676048 | 169.2214 |  |  | 0.0005482085 | 184.0896 |  |  | 0.0005787001 | 184.4135 |  |  | 0.000610243 | 195.3953 |  |  | 0.0006327214 | 209.409 |  |  | 0.0005431263 | 185.4126 |  |  | 0.0006125289 | 215.0683 |  |  | 0.0006114587 | 163.0423
95238.63 | 20.0004 | 0.0005672449 | 169.2541 |  |  | 0.0005477812 | 184.1212 |  |  | 0.0005782509 | 184.4469 |  |  | 0.0006096931 | 195.4304 |  |  | 0.0006322704 | 209.4454 |  |  | 0.0005426292 | 185.4439 |  |  | 0.0006122014 | 215.1036 |  |  | 0.000611063 | 163.0775
95296.28 | 20.00001 | 0.0005668849 | 169.2868 |  |  | 0.0005473549 | 184.1528 |  |  | 0.0005778006 | 184.4802 |  |  | 0.0006091398 | 195.4656 |  |  | 0.000631821 | 209.4819 |  |  | 0.00054213 | 185.4752 |  |  | 0.0006118816 | 215.1389 |  |  | 0.0006106603 | 163.1127
95353.93 | 19.99951 | 0.000566465 | 169.3195 |  |  | 0.0005469285 | 184.1843 |  |  | 0.0005773928 | 184.5135 |  |  | 0.0006087691 | 195.5007 |  |  | 0.0006313898 | 209.5183 |  |  | 0.000541678 | 185.5064 |  |  | 0.0006116168 | 215.1742 |  |  | 0.0006103288 | 163.1479
95411.59 | 19.99901 | 0.0005660451 | 169.3522 |  |  | 0.0005465021 | 184.2158 |  |  | 0.0005769862 | 184.5468 |  |  | 0.0006084064 | 195.5358 |  |  | 0.0006309596 | 209.5547 |  |  | 0.0005412294 | 185.5376 |  |  | 0.0006113563 | 215.2094 |  |  | 0.0006100036 | 163.1831
95469.24 | 19.99894 | 0.0005656494 | 169.3848 |  |  | 0.0005460935 | 184.2473 |  |  | 0.00057658 | 184.58 |  |  | 0.0006080282 | 195.5708 |  |  | 0.000630585 | 209.591 |  |  | 0.000540782 | 185.5688 |  |  | 0.0006110432 | 215.2447 |  |  | 0.0006097085 | 163.2183
95526.89 | 19.99888 | 0.0005652538 | 169.4174 |  |  | 0.0005456851 | 184.2788 |  |  | 0.0005761739 | 184.6133 |  |  | 0.0006076493 | 195.6059 |  |  | 0.0006302137 | 209.6274 |  |  | 0.0005403346 | 185.6 |  |  | 0.0006107259 | 215.2799 |  |  | 0.000609416 | 163.2534
95584.54 | 19.99916 | 0.0005648007 | 169.4499 |  |  | 0.0005452367 | 184.3102 |  |  | 0.0005757392 | 184.6465 |  |  | 0.0006071413 | 195.6409 |  |  | 0.0006297736 | 209.6637 |  |  | 0.0005399227 | 185.6311 |  |  | 0.0006103249 | 215.3151 |  |  | 0.000609032 | 163.2885
95642.19 | 19.99944 | 0.0005643477 | 169.4825 |  |  | 0.000544788 | 184.3417 |  |  | 0.0005753036 | 184.6797 |  |  | 0.0006066277 | 195.6759 |  |  | 0.0006293292 | 209.7 |  |  | 0.0005395133 | 185.6622 |  |  | 0.0006099173 | 215.3503 |  |  | 0.0006086399 | 163.3236
95699.84 | 20.00004 | 0.0005640196 | 169.515 |  |  | 0.0005443926 | 184.3731 |  |  | 0.0005748344 | 184.7128 |  |  | 0.0006062707 | 195.7109 |  |  | 0.0006289559 | 209.7363 |  |  | 0.0005391469 | 185.6933 |  |  | 0.0006097177 | 215.3854 |  |  | 0.0006082906 | 163.3587
95757.49 | 20.00064 | 0.0005636916 | 169.5475 |  |  | 0.0005439977 | 184.4044 |  |  | 0.0005743643 | 184.7459 |  |  | 0.0006059206 | 195.7458 |  |  | 0.0006285868 | 209.7725 |  |  | 0.0005387835 | 185.7244 |  |  | 0.0006095347 | 215.4206 |  |  | 0.0006079451 | 163.3938
95815.15 | 20.00029 | 0.0005633019 | 169.58 |  |  | 0.0005436421 | 184.4358 |  |  | 0.0005740392 | 184.779 |  |  | 0.0006056432 | 195.7807 |  |  | 0.0006282879 | 209.8087 |  |  | 0.0005383703 | 185.7554 |  |  | 0.000609329 | 215.4557 |  |  | 0.0006077624 | 163.4288
95872.8 | 19.9999 | 0.0005629121 | 169.6125 |  |  | 0.0005432869 | 184.4671 |  |  | 0.0005737179 | 184.8121 |  |  | 0.0006053688 | 195.8156 |  |  | 0.0006279933 | 209.845 |  |  | 0.0005379535 | 185.7865 |  |  | 0.0006091216 | 215.4908 |  |  | 0.0006075941 | 163.4638
95930.45 | 19.99989 | 0.0005625028 | 169.6449 |  |  | 0.0005429257 | 184.4984 |  |  | 0.0005734234 | 184.8452 |  |  | 0.0006049491 | 195.8505 |  |  | 0.0006275464 | 209.8811 |  |  | 0.0005376172 | 185.8175 |  |  | 0.0006088315 | 215.5259 |  |  | 0.0006073382 | 163.4989
95988.1 | 19.99989 | 0.0005620935 | 169.6773 |  |  | 0.0005425645 | 184.5297 |  |  | 0.0005731296 | 184.8782 |  |  | 0.0006045231 | 195.8854 |  |  | 0.0006270901 | 209.9173 |  |  | 0.0005372866 | 185.8485 |  |  | 0.000608535 | 215.561 |  |  | 0.0006070745 | 163.5339
96045.75 | 19.99983 | 0.0005617392 | 169.7097 |  |  | 0.0005421764 | 184.561 |  |  | 0.0005727788 | 184.9113 |  |  | 0.0006041276 | 195.9202 |  |  | 0.0006267414 | 209.9534 |  |  | 0.0005369043 | 185.8794 |  |  | 0.0006082101 | 215.5961 |  |  | 0.0006067657 | 163.5689
96103.4 | 19.99978 | 0.0005613849 | 169.7421 |  |  | 0.000541788 | 184.5922 |  |  | 0.0005724266 | 184.9443 |  |  | 0.0006037335 | 195.955 |  |  | 0.0006263992 | 209.9896 |  |  | 0.0005365184 | 185.9104 |  |  | 0.0006078829 | 215.6312 |  |  | 0.0006064529 | 163.6038
96161.06 | 20.00075 | 0.0005610241 | 169.7745 |  |  | 0.0005413614 | 184.6235 |  |  | 0.0005719808 | 184.9773 |  |  | 0.0006032735 | 195.9898 |  |  | 0.0006259815 | 210.0257 |  |  | 0.0005360219 | 185.9413 |  |  | 0.0006074641 | 215.6662 |  |  | 0.0006061111 | 163.6388
96218.71 | 20.00176 | 0.0005606633 | 169.8068 |  |  | 0.0005409345 | 184.6547 |  |  | 0.0005715326 | 185.0102 |  |  | 0.0006028106 | 196.0246 |  |  | 0.0006255593 | 210.0618 |  |  | 0.0005355177 | 185.9722 |  |  | 0.000607038 | 215.7012 |  |  | 0.0006057669 | 163.6737
96276.36 | 20.00098 | 0.0005603141 | 169.8391 |  |  | 0.000540585 | 184.6858 |  |  | 0.0005711993 | 185.0432 |  |  | 0.0006024827 | 196.0593 |  |  | 0.0006251445 | 210.0978 |  |  | 0.0005350988 | 186.003 |  |  | 0.0006067297 | 215.7362 |  |  | 0.0006054658 | 163.7086
96334.01 | 20.00014 | 0.000559965 | 169.8714 |  |  | 0.0005402363 | 184.717 |  |  | 0.000570869 | 185.0761 |  |  | 0.0006021606 | 196.0941 |  |  | 0.0006247303 | 210.1338 |  |  | 0.0005346859 | 186.0339 |  |  | 0.0006064306 | 215.7712 |  |  | 0.0006051686 | 163.7435
96391.66 | 19.99985 | 0.000559546 | 169.9037 |  |  | 0.0005398895 | 184.7481 |  |  | 0.0005705113 | 185.109 |  |  | 0.0006018727 | 196.1288 |  |  | 0.0006243967 | 210.1698 |  |  | 0.000534331 | 186.0647 |  |  | 0.0006061942 | 215.8061 |  |  | 0.0006049719 | 163.7784
96449.31 | 19.99957 | 0.000559127 | 169.9359 |  |  | 0.0005395427 | 184.7792 |  |  | 0.0005701528 | 185.1419 |  |  | 0.0006015862 | 196.1635 |  |  | 0.000624068 | 210.2058 |  |  | 0.0005339801 | 186.0955 |  |  | 0.0006059626 | 215.8411 |  |  | 0.0006047841 | 163.8133
96506.96 | 19.99976 | 0.0005587442 | 169.9681 |  |  | 0.0005391569 | 184.8103 |  |  | 0.0005696812 | 185.1747 |  |  | 0.0006010955 | 196.1981 |  |  | 0.0006235741 | 210.2418 |  |  | 0.0005335677 | 186.1262 |  |  | 0.0006055606 | 215.876 |  |  | 0.0006044582 | 163.8481
96564.62 | 19.99996 | 0.0005583613 | 170.0003 |  |  | 0.0005387707 | 184.8414 |  |  | 0.0005692067 | 185.2076 |  |  | 0.000600596 | 196.2328 |  |  | 0.0006230702 | 210.2777 |  |  | 0.0005331509 | 186.157 |  |  | 0.0006051451 | 215.9109 |  |  | 0.0006041201 | 163.883
96622.27 | 19.99982 | 0.0005580335 | 170.0325 |  |  | 0.0005384005 | 184.8725 |  |  | 0.0005688981 | 185.2404 |  |  | 0.0006002791 | 196.2674 |  |  | 0.0006226737 | 210.3136 |  |  | 0.0005328073 | 186.1877 |  |  | 0.0006048585 | 215.9457 |  |  | 0.0006038821 | 163.9178
96679.92 | 19.99967 | 0.0005577056 | 170.0647 |  |  | 0.0005380304 | 184.9035 |  |  | 0.000568594 | 185.2732 |  |  | 0.00059997 | 196.302 |  |  | 0.0006222839 | 210.3495 |  |  | 0.0005324689 | 186.2184 |  |  | 0.0006045821 | 215.9806 |  |  | 0.000603653 | 163.9526
96737.57 | 19.99998 | 0.0005573982 | 170.0968 |  |  | 0.0005376166 | 184.9345 |  |  | 0.0005682835 | 185.3059 |  |  | 0.0005996332 | 196.3366 |  |  | 0.0006219016 | 210.3854 |  |  | 0.0005319809 | 186.2491 |  |  | 0.0006042445 | 216.0155 |  |  | 0.0006033479 | 163.9874
96795.22 | 20.00031 | 0.0005570908 | 170.129 |  |  | 0.0005372024 | 184.9655 |  |  | 0.0005679728 | 185.3387 |  |  | 0.0005992952 | 196.3711 |  |  | 0.0006215198 | 210.4212 |  |  | 0.0005314823 | 186.2798 |  |  | 0.0006039019 | 216.0503 |  |  | 0.0006030362 | 164.0222
96852.87 | 20.00017 | 0.0005566334 | 170.1611 |  |  | 0.0005368333 | 184.9964 |  |  | 0.0005675733 | 185.3714 |  |  | 0.0005988491 | 196.4057 |  |  | 0.0006211064 | 210.457 |  |  | 0.0005310984 | 186.3104 |  |  | 0.0006035763 | 216.0851 |  |  | 0.0006026768 | 164.0569
96910.52 | 20 | 0.0005561761 | 170.1931 |  |  | 0.0005364645 | 185.0274 |  |  | 0.0005671714 | 185.4041 |  |  | 0.0005983983 | 196.4402 |  |  | 0.000620691 | 210.4928 |  |  | 0.0005307225 | 186.341 |  |  | 0.0006032521 | 216.1199 |  |  | 0.0006023132 | 164.0917
96968.18 | 19.99995 | 0.0005557918 | 170.2252 |  |  | 0.0005361107 | 185.0583 |  |  | 0.0005667059 | 185.4368 |  |  | 0.0005980193 | 196.4747 |  |  | 0.0006202563 | 210.5286 |  |  | 0.0005303426 | 186.3716 |  |  | 0.0006029379 | 216.1546 |  |  | 0.0006020408 | 164.1264
97025.83 | 19.99989 | 0.0005554076 | 170.2572 |  |  | 0.0005357571 | 185.0892 |  |  | 0.0005662387 | 185.4695 |  |  | 0.0005976434 | 196.5091 |  |  | 0.0006198204 | 210.5644 |  |  | 0.0005299624 | 186.4022 |  |  | 0.0006026245 | 216.1894 |  |  | 0.0006017765 | 164.1611
97083.48 | 19.99994 | 0.0005550637 | 170.2892 |  |  | 0.0005353504 | 185.1201 |  |  | 0.0005658574 | 185.5021 |  |  | 0.0005972002 | 196.5436 |  |  | 0.0006194044 | 210.6001 |  |  | 0.0005295478 | 186.4327 |  |  | 0.0006022575 | 216.2241 |  |  | 0.0006014177 | 164.1958
97141.13 | 20 | 0.0005547198 | 170.3212 |  |  | 0.0005349431 | 185.1509 |  |  | 0.0005654784 | 185.5347 |  |  | 0.000596754 | 196.578 |  |  | 0.0006189895 | 210.6358 |  |  | 0.0005291309 | 186.4632 |  |  | 0.0006018863 | 216.2588 |  |  | 0.0006010506 | 164.2304
97198.78 | 19.99974 | 0.000554292 | 170.3532 |  |  | 0.0005345698 | 185.1817 |  |  | 0.0005651339 | 185.5673 |  |  | 0.0005964317 | 196.6124 |  |  | 0.0006185481 | 210.6714 |  |  | 0.000528755 | 186.4937 |  |  | 0.0006015378 | 216.2935 |  |  | 0.0006007428 | 164.2651
97256.43 | 19.99948 | 0.0005538643 | 170.3851 |  |  | 0.0005341968 | 185.2126 |  |  | 0.0005647904 | 185.5999 |  |  | 0.0005961148 | 196.6468 |  |  | 0.0006181051 | 210.7071 |  |  | 0.0005283819 | 186.5242 |  |  | 0.0006011911 | 216.3282 |  |  | 0.0006004404 | 164.2997
97314.08 | 20.00015 | 0.0005535961 | 170.4171 |  |  | 0.0005337742 | 185.2433 |  |  | 0.0005644538 | 185.6324 |  |  | 0.0005957953 | 196.6811 |  |  | 0.0006176793 | 210.7427 |  |  | 0.0005280115 | 186.5546 |  |  | 0.0006008844 | 216.3628 |  |  | 0.000600204 | 164.3343
97371.74 | 20.00085 | 0.0005533279 | 170.449 |  |  | 0.0005333512 | 185.2741 |  |  | 0.0005641175 | 185.665 |  |  | 0.0005954757 | 196.7155 |  |  | 0.0006172545 | 210.7783 |  |  | 0.0005276414 | 186.5851 |  |  | 0.0006005809 | 216.3975 |  |  | 0.0005999734 | 164.3689
97429.39 | 20.00045 | 0.0005528921 | 170.4808 |  |  | 0.0005329799 | 185.3048 |  |  | 0.0005637452 | 185.6975 |  |  | 0.0005950269 | 196.7498 |  |  | 0.0006169052 | 210.8139 |  |  | 0.0005272293 | 186.6155 |  |  | 0.000600272 | 216.4321 |  |  | 0.0005996213 | 164.4035
97487.04 | 20.00001 | 0.0005524563 | 170.5127 |  |  | 0.0005326091 | 185.3356 |  |  | 0.0005633719 | 185.73 |  |  | 0.0005945724 | 196.7841 |  |  | 0.0006165606 | 210.8495 |  |  | 0.0005268144 | 186.6459 |  |  | 0.0005999626 | 216.4667 |  |  | 0.0005992585 | 164.438
97544.69 | 20.00011 | 0.0005520997 | 170.5445 |  |  | 0.0005321421 | 185.3662 |  |  | 0.0005628863 | 185.7624 |  |  | 0.0005940372 | 196.8183 |  |  | 0.0006161544 | 210.885 |  |  | 0.0005264246 | 186.6762 |  |  | 0.0005995284 | 216.5013 |  |  | 0.0005989093 | 164.4726
97602.34 | 20.00022 | 0.0005517431 | 170.5764 |  |  | 0.0005316742 | 185.3969 |  |  | 0.0005623977 | 185.7949 |  |  | 0.0005934985 | 196.8526 |  |  | 0.0006157444 | 210.9205 |  |  | 0.0005260366 | 186.7066 |  |  | 0.0005990842 | 216.5358 |  |  | 0.0005985614 | 164.5071
97659.99 | 19.9999 | 0.0005513713 | 170.6082 |  |  | 0.0005312202 | 185.4275 |  |  | 0.0005621126 | 185.8273 |  |  | 0.0005930724 | 196.8868 |  |  | 0.0006153406 | 210.956 |  |  | 0.000525524 | 186.7369 |  |  | 0.0005987406 | 216.5703 |  |  | 0.0005982263 | 164.5416
97717.64 | 19.99957 | 0.0005509994 | 170.64 |  |  | 0.0005307663 | 185.4582 |  |  | 0.0005618328 | 185.8597 |  |  | 0.0005926513 | 196.9209 |  |  | 0.0006149372 | 210.9915 |  |  | 0.0005250027 | 186.7671 |  |  | 0.0005984049 | 216.6049 |  |  | 0.0005978923 | 164.5761
97775.3 | 19.9995 | 0.0005505952 | 170.6717 |  |  | 0.0005303801 | 185.4887 |  |  | 0.0005614012 | 185.892 |  |  | 0.0005922649 | 196.9551 |  |  | 0.0006144989 | 211.0269 |  |  | 0.0005246531 | 186.7974 |  |  | 0.0005980404 | 216.6393 |  |  | 0.0005975696 | 164.6105
97832.95 | 19.99944 | 0.000550191 | 170.7034 |  |  | 0.0005299945 | 185.5193 |  |  | 0.0005609657 | 185.9244 |  |  | 0.00059188 | 196.9892 |  |  | 0.0006140584 | 211.0623 |  |  | 0.0005243156 | 186.8276 |  |  | 0.0005976737 | 216.6738 |  |  | 0.000597248 | 164.645
97890.6 | 19.99993 | 0.0005497781 | 170.7351 |  |  | 0.0005296347 | 185.5499 |  |  | 0.000560578 | 185.9567 |  |  | 0.0005915652 | 197.0233 |  |  | 0.000613651 | 211.0977 |  |  | 0.0005239418 | 186.8579 |  |  | 0.0005974055 | 216.7083 |  |  | 0.0005970052 | 164.6794
97948.25 | 20.00043 | 0.0005493651 | 170.7668 |  |  | 0.0005292751 | 185.5804 |  |  | 0.0005601915 | 185.989 |  |  | 0.0005912534 | 197.0574 |  |  | 0.0006132456 | 211.1331 |  |  | 0.0005235654 | 186.8881 |  |  | 0.0005971452 | 216.7427 |  |  | 0.0005967695 | 164.7138
98005.9 | 20.00023 | 0.000549043 | 170.7985 |  |  | 0.0005289295 | 185.6109 |  |  | 0.0005598532 | 186.0213 |  |  | 0.0005908526 | 197.0915 |  |  | 0.0006128773 | 211.1684 |  |  | 0.0005231712 | 186.9182 |  |  | 0.0005967684 | 216.7771 |  |  | 0.0005964391 | 164.7482
98063.55 | 20.00001 | 0.0005487209 | 170.8301 |  |  | 0.0005285841 | 185.6414 |  |  | 0.0005595162 | 186.0536 |  |  | 0.000590448 | 197.1256 |  |  | 0.0006125113 | 211.2037 |  |  | 0.0005227757 | 186.9484 |  |  | 0.0005963824 | 216.8115 |  |  | 0.0005961003 | 164.7826
98121.2 | 20 | 0.0005483511 | 170.8617 |  |  | 0.0005281661 | 185.6718 |  |  | 0.000559114 | 186.0858 |  |  | 0.0005899458 | 197.1596 |  |  | 0.0006121138 | 211.239 |  |  | 0.0005224204 | 186.9785 |  |  | 0.0005960929 | 216.8459 |  |  | 0.0005958079 | 164.8169
98178.86 | 20 | 0.0005479814 | 170.8934 |  |  | 0.0005277475 | 185.7023 |  |  | 0.0005587101 | 186.1181 |  |  | 0.0005894393 | 197.1936 |  |  | 0.0006117143 | 211.2743 |  |  | 0.0005220679 | 187.0086 |  |  | 0.0005958111 | 216.8802 |  |  | 0.0005955197 | 164.8513
98236.51 | 20.00043 | 0.0005475971 | 170.9249 |  |  | 0.0005273859 | 185.7327 |  |  | 0.0005583703 | 186.1503 |  |  | 0.0005891076 | 197.2276 |  |  | 0.0006113487 | 211.3096 |  |  | 0.000521646 | 187.0387 |  |  | 0.0005954684 | 216.9146 |  |  | 0.0005951884 | 164.8856
98294.16 | 20.00088 | 0.0005472127 | 170.9565 |  |  | 0.0005270249 | 185.7631 |  |  | 0.0005580321 | 186.1824 |  |  | 0.0005887834 | 197.2615 |  |  | 0.0006109851 | 211.3448 |  |  | 0.0005212194 | 187.0688 |  |  | 0.0005951209 | 216.9489 |  |  | 0.0005948534 | 164.9199
98351.81 | 20.00052 | 0.0005468797 | 170.988 |  |  | 0.0005266397 | 185.7934 |  |  | 0.0005576194 | 186.2146 |  |  | 0.0005884373 | 197.2954 |  |  | 0.0006105614 | 211.38 |  |  | 0.0005208176 | 187.0988 |  |  | 0.0005948123 | 216.9832 |  |  | 0.0005945514 | 164.9542
98409.46 | 20.00013 | 0.0005465466 | 171.0196 |  |  | 0.0005262543 | 185.8238 |  |  | 0.0005572046 | 186.2467 |  |  | 0.0005880902 | 197.3294 |  |  | 0.000610134 | 211.4152 |  |  | 0.0005204176 | 187.1288 |  |  | 0.0005945068 | 217.0175 |  |  | 0.0005942524 | 164.9885
98467.11 | 19.9999 | 0.0005462112 | 171.051 |  |  | 0.0005258344 | 185.8541 |  |  | 0.000556752 | 186.2788 |  |  | 0.0005876499 | 197.3632 |  |  | 0.0006097038 | 211.4503 |  |  | 0.0005199887 | 187.1588 |  |  | 0.000594125 | 217.0517 |  |  | 0.000593927 | 165.0227
98524.77 | 19.99967 | 0.0005458757 | 171.0825 |  |  | 0.000525414 | 185.8844 |  |  | 0.0005562984 | 186.3109 |  |  | 0.0005872056 | 197.3971 |  |  | 0.0006092735 | 211.4855 |  |  | 0.0005195578 | 187.1888 |  |  | 0.0005937373 | 217.086 |  |  | 0.0005935993 | 165.0569
98582.42 | 19.99994 | 0.0005455275 | 171.114 |  |  | 0.0005249926 | 185.9147 |  |  | 0.0005558873 | 186.343 |  |  | 0.0005867921 | 197.431 |  |  | 0.0006088326 | 211.5206 |  |  | 0.0005191695 | 187.2187 |  |  | 0.0005933533 | 217.1202 |  |  | 0.0005932572 | 165.0912
98640.07 | 20.00022 | 0.0005451793 | 171.1454 |  |  | 0.0005245711 | 185.945 |  |  | 0.0005554772 | 186.375 |  |  | 0.0005863799 | 197.4648 |  |  | 0.000608391 | 211.5557 |  |  | 0.0005187842 | 187.2486 |  |  | 0.0005929697 | 217.1544 |  |  | 0.0005929139 | 165.1254
98697.72 | 20.00012 | 0.000544774 | 171.1768 |  |  | 0.0005241001 | 185.9752 |  |  | 0.000555119 | 186.407 |  |  | 0.000585946 | 197.4986 |  |  | 0.0006080026 | 211.5907 |  |  | 0.0005183366 | 187.2785 |  |  | 0.0005926063 | 217.1886 |  |  | 0.0005925143 | 165.1595
98755.37 | 20 | 0.0005443686 | 171.2083 |  |  | 0.0005236286 | 186.0054 |  |  | 0.0005547622 | 186.439 |  |  | 0.0005855111 | 197.5323 |  |  | 0.0006076174 | 211.6258 |  |  | 0.0005178846 | 187.3084 |  |  | 0.0005922446 | 217.2227 |  |  | 0.0005921098 | 165.1937
98813.02 | 20 | 0.0005439518 | 171.2396 |  |  | 0.0005232982 | 186.0356 |  |  | 0.0005544291 | 186.471 |  |  | 0.0005851272 | 197.5661 |  |  | 0.0006072201 | 211.6608 |  |  | 0.0005174712 | 187.3382 |  |  | 0.0005919318 | 217.2569 |  |  | 0.0005917743 | 165.2278
98870.67 | 20 | 0.0005435351 | 171.271 |  |  | 0.0005229692 | 186.0657 |  |  | 0.0005540967 | 186.503 |  |  | 0.0005847454 | 197.5998 |  |  | 0.000606822 | 211.6958 |  |  | 0.0005170604 | 187.3681 |  |  | 0.0005916229 | 217.291 |  |  | 0.0005914449 | 165.2619
98928.33 | 19.99989 | 0.0005432047 | 171.3023 |  |  | 0.0005225864 | 186.0959 |  |  | 0.0005537043 | 186.5349 |  |  | 0.0005843916 | 197.6335 |  |  | 0.0006064788 | 211.7308 |  |  | 0.0005166888 | 187.3979 |  |  | 0.0005913887 | 217.3251 |  |  | 0.0005912276 | 165.296
98985.98 | 19.99978 | 0.0005428744 | 171.3336 |  |  | 0.0005222031 | 186.126 |  |  | 0.0005533103 | 186.5668 |  |  | 0.0005840389 | 197.6672 |  |  | 0.0006061389 | 211.7657 |  |  | 0.00051632 | 187.4276 |  |  | 0.0005911604 | 217.3592 |  |  | 0.0005910203 | 165.3301
99043.63 | 19.99951 | 0.0005425207 | 171.3649 |  |  | 0.0005217414 | 186.1561 |  |  | 0.0005528079 | 186.5987 |  |  | 0.0005835294 | 197.7008 |  |  | 0.0006057152 | 211.8007 |  |  | 0.0005158992 | 187.4574 |  |  | 0.0005907565 | 217.3932 |  |  | 0.0005906153 | 165.3641
99101.28 | 19.99922 | 0.0005421671 | 171.3962 |  |  | 0.0005212789 | 186.1862 |  |  | 0.0005523027 | 186.6305 |  |  | 0.0005830131 | 197.7345 |  |  | 0.0006052864 | 211.8356 |  |  | 0.0005154747 | 187.4871 |  |  | 0.0005903387 | 217.4273 |  |  | 0.0005901928 | 165.3982
99158.93 | 19.99943 | 0.0005417453 | 171.4274 |  |  | 0.0005208521 | 186.2162 |  |  | 0.0005519574 | 186.6624 |  |  | 0.0005826165 | 197.7681 |  |  | 0.000604805 | 211.8705 |  |  | 0.0005150062 | 187.5168 |  |  | 0.0005900249 | 217.4613 |  |  | 0.0005898411 | 165.4322
99216.58 | 19.99966 | 0.0005413234 | 171.4586 |  |  | 0.0005204257 | 186.2462 |  |  | 0.0005516163 | 186.6942 |  |  | 0.000582225 | 197.8017 |  |  | 0.0006043203 | 211.9053 |  |  | 0.0005145346 | 187.5465 |  |  | 0.0005897194 | 217.4953 |  |  | 0.0005894956 | 165.4662
99274.23 | 20.0002 | 0.0005409165 | 171.4898 |  |  | 0.0005200485 | 186.2762 |  |  | 0.0005512455 | 186.726 |  |  | 0.0005817801 | 197.8352 |  |  | 0.0006039962 | 211.9401 |  |  | 0.0005142247 | 187.5762 |  |  | 0.0005893086 | 217.5293 |  |  | 0.0005891886 | 165.5002
99331.89 | 20.00076 | 0.0005405096 | 171.521 |  |  | 0.0005196718 | 186.3062 |  |  | 0.000550874 | 186.7578 |  |  | 0.0005813328 | 197.8687 |  |  | 0.0006036819 | 211.975 |  |  | 0.0005139263 | 187.6058 |  |  | 0.0005888895 | 217.5633 |  |  | 0.0005888851 | 165.5341
99389.54 | 20.00029 | 0.0005401344 | 171.5521 |  |  | 0.0005192045 | 186.3361 |  |  | 0.000550395 | 186.7895 |  |  | 0.000580867 | 197.9022 |  |  | 0.0006032661 | 212.0097 |  |  | 0.0005134914 | 187.6354 |  |  | 0.0005885033 | 217.5972 |  |  | 0.0005884761 | 165.568
99447.19 | 19.99979 | 0.0005397593 | 171.5833 |  |  | 0.0005187363 | 186.366 |  |  | 0.0005499132 | 186.8212 |  |  | 0.0005804005 | 197.9357 |  |  | 0.000602844 | 212.0445 |  |  | 0.000513047 | 187.665 |  |  | 0.0005881197 | 217.6311 |  |  | 0.0005880578 | 165.602
99504.84 | 19.99988 | 0.0005393856 | 171.6144 |  |  | 0.0005183154 | 186.3959 |  |  | 0.0005494651 | 186.8529 |  |  | 0.0005800256 | 197.9692 |  |  | 0.0006023959 | 212.0793 |  |  | 0.000512627 | 187.6946 |  |  | 0.0005877953 | 217.665 |  |  | 0.0005877739 | 165.6359
99562.49 | 20 | 0.000539012 | 171.6455 |  |  | 0.000517895 | 186.4258 |  |  | 0.0005490178 | 186.8846 |  |  | 0.0005796547 | 198.0026 |  |  | 0.0006019463 | 212.114 |  |  | 0.0005122088 | 187.7241 |  |  | 0.0005874756 | 217.6989 |  |  | 0.0005875019 | 165.6697
99620.14 | 19.99984 | 0.0005386237 | 171.6765 |  |  | 0.0005174659 | 186.4556 |  |  | 0.0005485994 | 186.9162 |  |  | 0.0005792105 | 198.036 |  |  | 0.0006015799 | 212.1487 |  |  | 0.0005118234 | 187.7536 |  |  | 0.0005870878 | 217.7328 |  |  | 0.0005871378 | 165.7036
99677.79 | 19.99967 | 0.0005382355 | 171.7076 |  |  | 0.0005170367 | 186.4855 |  |  | 0.0005481817 | 186.9478 |  |  | 0.0005787632 | 198.0694 |  |  | 0.0006012186 | 212.1833 |  |  | 0.0005114403 | 187.7831 |  |  | 0.0005866946 | 217.7666 |  |  | 0.0005867654 | 165.7374
99735.45 | 19.99999 | 0.0005377692 | 171.7386 |  |  | 0.0005166989 | 186.5153 |  |  | 0.0005479192 | 186.9794 |  |  | 0.00057841 | 198.1027 |  |  | 0.0006009183 | 212.218 |  |  | 0.00051116 | 187.8126 |  |  | 0.0005864234 | 217.8004 |  |  | 0.0005865316 | 165.7713
99793.1 | 20.00033 | 0.0005373029 | 171.7696 |  |  | 0.0005163619 | 186.545 |  |  | 0.0005476608 | 187.011 |  |  | 0.000578061 | 198.1361 |  |  | 0.0006006217 | 212.2526 |  |  | 0.0005108868 | 187.8421 |  |  | 0.0005861619 | 217.8342 |  |  | 0.0005863101 | 165.8051
99850.75 | 20.00007 | 0.0005369497 | 171.8005 |  |  | 0.0005160185 | 186.5748 |  |  | 0.0005473062 | 187.0426 |  |  | 0.0005777292 | 198.1694 |  |  | 0.0006002832 | 212.2872 |  |  | 0.0005105006 | 187.8715 |  |  | 0.0005858842 | 217.868 |  |  | 0.0005860317 | 165.8389
99908.4 | 19.99979 | 0.0005365965 | 171.8315 |  |  | 0.0005156749 | 186.6045 |  |  | 0.0005469492 | 187.0741 |  |  | 0.0005773982 | 198.2027 |  |  | 0.0005999423 | 212.3218 |  |  | 0.0005101066 | 187.9009 |  |  | 0.0005856052 | 217.9018 |  |  | 0.0005857481 | 165.8726
99966.05 | 19.99994 | 0.0005363355 | 171.8624 |  |  | 0.0005151938 | 186.6342 |  |  | 0.0005464872 | 187.1056 |  |  | 0.0005769405 | 198.2359 |  |  | 0.0005995155 | 212.3564 |  |  | 0.0005096522 | 187.9303 |  |  | 0.000585227 | 217.9355 |  |  | 0.0005853452 | 165.9064
100023.7 | 20.0001 | 0.0005360744 | 171.8933 |  |  | 0.0005147113 | 186.6639 |  |  | 0.0005460225 | 187.1371 |  |  | 0.0005764773 | 198.2692 |  |  | 0.0005990835 | 212.391 |  |  | 0.0005091935 | 187.9597 |  |  | 0.000584841 | 217.9692 |  |  | 0.0005849317 | 165.9401
100081.4 | 19.99978 | 0.00053569 | 171.9242 |  |  | 0.0005143229 | 186.6936 |  |  | 0.0005455573 | 187.1686 |  |  | 0.000576054 | 198.3024 |  |  | 0.0005986169 | 212.4255 |  |  | 0.0005087401 | 187.989 |  |  | 0.000584459 | 218.0029 |  |  | 0.0005845804 | 165.9738
100139 | 19.99944 | 0.0005353056 | 171.9551 |  |  | 0.0005139354 | 186.7233 |  |  | 0.0005450921 | 187.2 |  |  | 0.0005756324 | 198.3356 |  |  | 0.0005981483 | 212.46 |  |  | 0.0005082871 | 188.0184 |  |  | 0.0005840772 | 218.0366 |  |  | 0.0005842346 | 166.0075
100196.7 | 19.99976 | 0.0005349321 | 171.9859 |  |  | 0.0005135239 | 186.7529 |  |  | 0.0005447119 | 187.2314 |  |  | 0.0005751861 | 198.3688 |  |  | 0.000597789 | 212.4945 |  |  | 0.0005078713 | 188.0476 |  |  | 0.0005837001 | 218.0703 |  |  | 0.0005838707 | 166.0412
100254.3 | 20.00011 | 0.0005345586 | 172.0168 |  |  | 0.0005131121 | 186.7825 |  |  | 0.000544334 | 187.2628 |  |  | 0.0005747388 | 198.4019 |  |  | 0.0005974365 | 212.5289 |  |  | 0.0005074581 | 188.0769 |  |  | 0.0005833233 | 218.1039 |  |  | 0.0005835051 | 166.0749
100312 | 20.00033 | 0.0005341359 | 172.0476 |  |  | 0.0005126291 | 186.812 |  |  | 0.0005438305 | 187.2942 |  |  | 0.000574251 | 198.4351 |  |  | 0.0005969934 | 212.5633 |  |  | 0.0005070886 | 188.1061 |  |  | 0.0005829139 | 218.1375 |  |  | 0.0005831552 | 166.1085
100369.6 | 20.00055 | 0.0005337133 | 172.0784 |  |  | 0.0005121455 | 186.8416 |  |  | 0.0005433237 | 187.3255 |  |  | 0.0005737615 | 198.4682 |  |  | 0.0005965448 | 212.5978 |  |  | 0.0005067221 | 188.1354 |  |  | 0.0005825019 | 218.1711 |  |  | 0.0005828066 | 166.1421
100427.3 | 19.9998 | 0.0005333482 | 172.1091 |  |  | 0.0005118137 | 186.8711 |  |  | 0.0005429479 | 187.3568 |  |  | 0.0005734254 | 198.5012 |  |  | 0.0005961824 | 212.6321 |  |  | 0.0005063513 | 188.1646 |  |  | 0.0005822197 | 218.2047 |  |  | 0.0005824684 | 166.1757
100484.9 | 19.99902 | 0.0005329831 | 172.1399 |  |  | 0.0005114835 | 186.9006 |  |  | 0.0005425755 | 187.3881 |  |  | 0.0005730959 | 198.5343 |  |  | 0.0005958252 | 212.6665 |  |  | 0.0005059802 | 188.1938 |  |  | 0.0005819477 | 218.2383 |  |  | 0.0005821311 | 166.2093
100542.6 | 19.99921 | 0.0005326479 | 172.1706 |  |  | 0.0005110707 | 186.93 |  |  | 0.0005422584 | 187.4194 |  |  | 0.0005727205 | 198.5673 |  |  | 0.0005955047 | 212.7008 |  |  | 0.000505555 | 188.2229 |  |  | 0.0005816053 | 218.2718 |  |  | 0.0005818123 | 166.2428
100600.2 | 19.99943 | 0.0005323126 | 172.2013 |  |  | 0.0005106571 | 186.9595 |  |  | 0.0005419428 | 187.4507 |  |  | 0.0005723431 | 198.6003 |  |  | 0.0005951864 | 212.7352 |  |  | 0.000505126 | 188.2521 |  |  | 0.0005812574 | 218.3053 |  |  | 0.0005814952 | 166.2763
100657.9 | 19.99949 | 0.0005319662 | 172.2319 |  |  | 0.0005103127 | 186.9889 |  |  | 0.0005415645 | 187.4819 |  |  | 0.0005719669 | 198.6333 |  |  | 0.0005948319 | 212.7695 |  |  | 0.0005047484 | 188.2812 |  |  | 0.0005809371 | 218.3388 |  |  | 0.0005811978 | 166.3099
100715.5 | 19.99955 | 0.0005316197 | 172.2626 |  |  | 0.0005099689 | 187.0184 |  |  | 0.0005411845 | 187.5131 |  |  | 0.0005715908 | 198.6663 |  |  | 0.0005944751 | 212.8037 |  |  | 0.0005043743 | 188.3103 |  |  | 0.000580619 | 218.3723 |  |  | 0.0005809021 | 166.3434
100773.2 | 19.99977 | 0.0005311875 | 172.2932 |  |  | 0.0005095565 | 187.0477 |  |  | 0.000540778 | 187.5443 |  |  | 0.0005711014 | 198.6992 |  |  | 0.0005940622 | 212.838 |  |  | 0.0005039202 | 188.3393 |  |  | 0.0005802112 | 218.4058 |  |  | 0.0005805592 | 166.3768
100830.8 | 19.99999 | 0.0005307554 | 172.3239 |  |  | 0.0005091434 | 187.0771 |  |  | 0.0005403708 | 187.5755 |  |  | 0.000570607 | 198.7321 |  |  | 0.0005936459 | 212.8722 |  |  | 0.0005034605 | 188.3684 |  |  | 0.0005797963 | 218.4392 |  |  | 0.0005802122 | 166.4103
100888.5 | 19.99973 | 0.0005304286 | 172.3544 |  |  | 0.0005087966 | 187.1064 |  |  | 0.0005400096 | 187.6066 |  |  | 0.0005702424 | 198.765 |  |  | 0.0005932193 | 212.9064 |  |  | 0.0005031413 | 188.3974 |  |  | 0.000579469 | 218.4726 |  |  | 0.0005798843 | 166.4437
100946.1 | 19.99945 | 0.0005301018 | 172.385 |  |  | 0.0005084504 | 187.1358 |  |  | 0.0005396496 | 187.6377 |  |  | 0.0005698836 | 198.7979 |  |  | 0.000592792 | 212.9406 |  |  | 0.0005028319 | 188.4264 |  |  | 0.0005791486 | 218.506 |  |  | 0.0005795582 | 166.4772
101003.8 | 19.99965 | 0.0005298176 | 172.4156 |  |  | 0.0005080593 | 187.1651 |  |  | 0.0005392595 | 187.6688 |  |  | 0.0005695059 | 198.8307 |  |  | 0.0005925003 | 212.9748 |  |  | 0.0005024198 | 188.4553 |  |  | 0.0005788727 | 218.5394 |  |  | 0.0005792034 | 166.5106
101061.4 | 19.99988 | 0.0005295334 | 172.4461 |  |  | 0.0005076678 | 187.1944 |  |  | 0.0005388686 | 187.6999 |  |  | 0.0005691274 | 198.8635 |  |  | 0.0005922169 | 213.009 |  |  | 0.0005020006 | 188.4843 |  |  | 0.0005786002 | 218.5728 |  |  | 0.000578846 | 166.5439
101119.1 | 19.99994 | 0.0005290604 | 172.4766 |  |  | 0.0005072359 | 187.2236 |  |  | 0.0005384591 | 187.7309 |  |  | 0.0005686734 | 198.8963 |  |  | 0.0005918367 | 213.0431 |  |  | 0.0005016025 | 188.5132 |  |  | 0.0005782113 | 218.6061 |  |  | 0.0005785296 | 166.5773
101176.7 | 20 | 0.0005285874 | 172.5071 |  |  | 0.0005068036 | 187.2528 |  |  | 0.000538049 | 187.762 |  |  | 0.0005682161 | 198.9291 |  |  | 0.0005914505 | 213.0772 |  |  | 0.000501206 | 188.5421 |  |  | 0.0005778131 | 218.6395 |  |  | 0.0005782168 | 166.6107
101234.4 | 19.99995 | 0.000528256 | 172.5376 |  |  | 0.0005064265 | 187.282 |  |  | 0.0005376717 | 187.793 |  |  | 0.0005679207 | 198.9618 |  |  | 0.0005910768 | 213.1113 |  |  | 0.0005008115 | 188.571 |  |  | 0.0005775122 | 218.6728 |  |  | 0.0005779063 | 166.644
101292 | 19.99989 | 0.0005279246 | 172.568 |  |  | 0.0005060498 | 187.3112 |  |  | 0.0005372952 | 187.824 |  |  | 0.0005676324 | 198.9946 |  |  | 0.0005907038 | 213.1454 |  |  | 0.0005004173 | 188.5999 |  |  | 0.0005772191 | 218.706 |  |  | 0.000577596 | 166.6773
101349.7 | 20.00005 | 0.000527562 | 172.5984 |  |  | 0.0005056142 | 187.3404 |  |  | 0.0005369307 | 187.8549 |  |  | 0.0005672663 | 199.0273 |  |  | 0.0005903311 | 213.1794 |  |  | 0.0005000976 | 188.6287 |  |  | 0.000576849 | 218.7393 |  |  | 0.0005772344 | 166.7106
101407.3 | 20.00022 | 0.0005271995 | 172.6289 |  |  | 0.0005051781 | 187.3695 |  |  | 0.0005365665 | 187.8859 |  |  | 0.0005668968 | 199.06 |  |  | 0.0005899585 | 213.2134 |  |  | 0.0004997832 | 188.6575 |  |  | 0.0005764727 | 218.7726 |  |  | 0.0005768681 | 166.7438
101465 | 20.00039 | 0.0005267766 | 172.6592 |  |  | 0.0005049677 | 187.3986 |  |  | 0.0005361815 | 187.9168 |  |  | 0.0005665741 | 199.0927 |  |  | 0.0005896472 | 213.2474 |  |  | 0.0004994342 | 188.6863 |  |  | 0.0005761975 | 218.8058 |  |  | 0.0005766245 | 166.7771
101522.6 | 20.00055 | 0.0005263537 | 172.6896 |  |  | 0.0005047594 | 187.4278 |  |  | 0.000535796 | 187.9477 |  |  | 0.0005662534 | 199.1253 |  |  | 0.0005893397 | 213.2814 |  |  | 0.0004990828 | 188.7151 |  |  | 0.0005759304 | 218.839 |  |  | 0.0005763917 | 166.8103
101580.3 | 20.00011 | 0.0005260769 | 172.7199 |  |  | 0.0005043678 | 187.4568 |  |  | 0.0005354506 | 187.9786 |  |  | 0.0005658271 | 199.1579 |  |  | 0.0005890367 | 213.3154 |  |  | 0.0004986776 | 188.7439 |  |  | 0.0005756067 | 218.8722 |  |  | 0.0005760775 | 166.8435
101637.9 | 19.99965 | 0.0005258001 | 172.7502 |  |  | 0.0005039744 | 187.4859 |  |  | 0.0005351062 | 188.0095 |  |  | 0.0005653963 | 199.1906 |  |  | 0.000588734 | 213.3493 |  |  | 0.0004982686 | 188.7726 |  |  | 0.0005752785 | 218.9054 |  |  | 0.000575756 | 166.8768
101695.6 | 19.99981 | 0.0005254457 | 172.7805 |  |  | 0.0005035161 | 187.5149 |  |  | 0.0005347149 | 188.0403 |  |  | 0.0005649741 | 199.2231 |  |  | 0.0005882605 | 213.3832 |  |  | 0.0004978883 | 188.8013 |  |  | 0.0005749053 | 218.9385 |  |  | 0.0005753312 | 166.9099
101753.2 | 19.99999 | 0.0005250914 | 172.8108 |  |  | 0.0005030571 | 187.544 |  |  | 0.0005343224 | 188.0711 |  |  | 0.0005645523 | 199.2557 |  |  | 0.0005877766 | 213.4172 |  |  | 0.0004975099 | 188.83 |  |  | 0.0005745285 | 218.9717 |  |  | 0.0005748972 | 166.9431
101810.9 | 20 | 0.0005246954 | 172.8411 |  |  | 0.0005027005 | 187.5729 |  |  | 0.0005339602 | 188.1019 |  |  | 0.0005641791 | 199.2882 |  |  | 0.0005874031 | 213.451 |  |  | 0.0004971214 | 188.8587 |  |  | 0.0005741703 | 219.0048 |  |  | 0.0005746331 | 166.9762
101868.5 | 20 | 0.0005242993 | 172.8713 |  |  | 0.0005023449 | 187.6019 |  |  | 0.0005335987 | 188.1327 |  |  | 0.0005638081 | 199.3208 |  |  | 0.0005870365 | 213.4849 |  |  | 0.0004967322 | 188.8874 |  |  | 0.0005738136 | 219.0379 |  |  | 0.000574384 | 167.0093
101926.2 | 19.99957 | 0.0005239627 | 172.9015 |  |  | 0.0005018967 | 187.6309 |  |  | 0.0005331218 | 188.1634 |  |  | 0.000563352 | 199.3532 |  |  | 0.0005866312 | 213.5187 |  |  | 0.0004963135 | 188.916 |  |  | 0.0005733762 | 219.0709 |  |  | 0.000573996 | 167.0424
101983.9 | 19.99912 | 0.0005236262 | 172.9317 |  |  | 0.0005014476 | 187.6598 |  |  | 0.0005326419 | 188.1941 |  |  | 0.0005628922 | 199.3857 |  |  | 0.0005862235 | 213.5525 |  |  | 0.0004958928 | 188.9446 |  |  | 0.0005729324 | 219.104 |  |  | 0.0005735956 | 167.0755
102041.5 | 19.99889 | 0.000523283 | 172.9619 |  |  | 0.0005010852 | 187.6887 |  |  | 0.0005322256 | 188.2248 |  |  | 0.0005624891 | 199.4181 |  |  | 0.0005858854 | 213.5863 |  |  | 0.0004954738 | 188.9732 |  |  | 0.000572644 | 219.137 |  |  | 0.000573272 | 167.1086
102099.2 | 19.99866 | 0.0005229398 | 172.9921 |  |  | 0.0005007236 | 187.7176 |  |  | 0.000531811 | 188.2555 |  |  | 0.0005620886 | 199.4506 |  |  | 0.0005855516 | 213.6201 |  |  | 0.0004950548 | 189.0017 |  |  | 0.0005723679 | 219.17 |  |  | 0.0005729552 | 167.1416
102156.8 | 19.99941 | 0.0005226362 | 173.0222 |  |  | 0.0005003005 | 187.7464 |  |  | 0.0005314847 | 188.2862 |  |  | 0.0005617416 | 199.483 |  |  | 0.0005851725 | 213.6538 |  |  | 0.0004946691 | 189.0302 |  |  | 0.0005720317 | 219.203 |  |  | 0.0005726516 | 167.1746
102214.5 | 20.0002 | 0.0005223327 | 173.0523 |  |  | 0.0004998768 | 187.7753 |  |  | 0.0005311607 | 188.3168 |  |  | 0.0005613969 | 199.5153 |  |  | 0.0005847905 | 213.6875 |  |  | 0.0004942856 | 189.0588 |  |  | 0.0005716908 | 219.236 |  |  | 0.0005723492 | 167.2077
102272.1 | 19.99984 | 0.0005219578 | 173.0824 |  |  | 0.0004994588 | 187.8041 |  |  | 0.0005307766 | 188.3474 |  |  | 0.0005609228 | 199.5477 |  |  | 0.0005843441 | 213.7212 |  |  | 0.0004938758 | 189.0872 |  |  | 0.0005713396 | 219.2689 |  |  | 0.0005719427 | 167.2406
102329.8 | 19.99945 | 0.000521583 | 173.1125 |  |  | 0.0004990408 | 187.8328 |  |  | 0.000530391 | 188.378 |  |  | 0.0005604431 | 199.58 |  |  | 0.0005838939 | 213.7549 |  |  | 0.000493464 | 189.1157 |  |  | 0.0005709876 | 219.3018 |  |  | 0.0005715269 | 167.2736
102387.4 | 19.99944 | 0.0005212156 | 173.1426 |  |  | 0.0004987181 | 187.8616 |  |  | 0.000530035 | 188.4086 |  |  | 0.0005600917 | 199.6123 |  |  | 0.000583604 | 213.7886 |  |  | 0.0004931233 | 189.1441 |  |  | 0.000570654 | 219.3347 |  |  | 0.0005712327 | 167.3065
102445.1 | 19.99944 | 0.0005208482 | 173.1726 |  |  | 0.0004983963 | 187.8904 |  |  | 0.0005296797 | 188.4391 |  |  | 0.0005597458 | 199.6446 |  |  | 0.0005833239 | 213.8222 |  |  | 0.0004927876 | 189.1726 |  |  | 0.000570322 | 219.3676 |  |  | 0.0005709493 | 167.3395
102502.7 | 20.00004 | 0.0005204569 | 173.2026 |  |  | 0.0004980267 | 187.9191 |  |  | 0.000529474 | 188.4696 |  |  | 0.0005594221 | 199.6768 |  |  | 0.0005829796 | 213.8558 |  |  | 0.0004924544 | 189.2009 |  |  | 0.0005699993 | 219.4005 |  |  | 0.0005706377 | 167.3724
102560.4 | 20.00065 | 0.0005200656 | 173.2326 |  |  | 0.0004976567 | 187.9478 |  |  | 0.0005292723 | 188.5002 |  |  | 0.0005590993 | 199.7091 |  |  | 0.0005826314 | 213.8894 |  |  | 0.0004921213 | 189.2293 |  |  | 0.0005696773 | 219.4333 |  |  | 0.0005703237 | 167.4053
102618 | 20.00024 | 0.0005196256 | 173.2626 |  |  | 0.0004972627 | 187.9764 |  |  | 0.0005287843 | 188.5306 |  |  | 0.0005587237 | 199.7413 |  |  | 0.0005822318 | 213.923 |  |  | 0.0004917644 | 189.2577 |  |  | 0.0005693744 | 219.4662 |  |  | 0.0005700139 | 167.4381
102675.7 | 19.99979 | 0.0005191856 | 173.2926 |  |  | 0.0004968685 | 188.0051 |  |  | 0.0005282889 | 188.5611 |  |  | 0.0005583458 | 199.7735 |  |  | 0.000581829 | 213.9566 |  |  | 0.0004914058 | 189.286 |  |  | 0.000569073 | 219.499 |  |  | 0.0005697046 | 167.471
102733.3 | 20.00026 | 0.0005188223 | 173.3225 |  |  | 0.0004964808 | 188.0337 |  |  | 0.0005278701 | 188.5916 |  |  | 0.0005579242 | 199.8057 |  |  | 0.0005814135 | 213.9901 |  |  | 0.0004909505 | 189.3143 |  |  | 0.0005686823 | 219.5318 |  |  | 0.0005692987 | 167.5038
102791 | 20.00077 | 0.0005184589 | 173.3524 |  |  | 0.0004960933 | 188.0624 |  |  | 0.0005274534 | 188.622 |  |  | 0.0005575007 | 199.8378 |  |  | 0.0005809971 | 214.0236 |  |  | 0.0004904884 | 189.3426 |  |  | 0.0005682845 | 219.5646 |  |  | 0.0005688842 | 167.5366
102848.6 | 20.00035 | 0.0005181259 | 173.3822 |  |  | 0.0004956863 | 188.0909 |  |  | 0.0005271 | 188.6524 |  |  | 0.0005571016 | 199.87 |  |  | 0.0005806101 | 214.0571 |  |  | 0.0004901273 | 189.3709 |  |  | 0.0005678764 | 219.5973 |  |  | 0.0005685818 | 167.5694
102906.3 | 19.9999 | 0.0005177929 | 173.4121 |  |  | 0.0004952791 | 188.1195 |  |  | 0.0005267483 | 188.6828 |  |  | 0.0005567035 | 199.9021 |  |  | 0.0005802249 | 214.0906 |  |  | 0.0004897733 | 189.3992 |  |  | 0.0005674675 | 219.63 |  |  | 0.0005682893 | 167.6022
102963.9 | 19.99974 | 0.0005174374 | 173.4419 |  |  | 0.0004948926 | 188.148 |  |  | 0.0005263481 | 188.7131 |  |  | 0.0005562937 | 199.9342 |  |  | 0.0005798421 | 214.124 |  |  | 0.0004894231 | 189.4274 |  |  | 0.0005671454 | 219.6627 |  |  | 0.0005679803 | 167.6349
103021.6 | 19.99959 | 0.0005170819 | 173.4718 |  |  | 0.0004945064 | 188.1766 |  |  | 0.0005259467 | 188.7435 |  |  | 0.0005558833 | 199.9662 |  |  | 0.0005794594 | 214.1574 |  |  | 0.0004890733 | 189.4556 |  |  | 0.0005668301 | 219.6954 |  |  | 0.0005676698 | 167.6677
103079.2 | 19.99978 | 0.0005167517 | 173.5016 |  |  | 0.0004941835 | 188.2051 |  |  | 0.0005255943 | 188.7738 |  |  | 0.0005554854 | 199.9983 |  |  | 0.0005791288 | 214.1908 |  |  | 0.000488637 | 189.4838 |  |  | 0.0005665184 | 219.7281 |  |  | 0.0005672592 | 167.7004
103136.9 | 19.99999 | 0.0005164214 | 173.5314 |  |  | 0.0004938612 | 188.2336 |  |  | 0.0005252432 | 188.8041 |  |  | 0.0005550881 | 200.0303 |  |  | 0.0005788013 | 214.2242 |  |  | 0.0004881947 | 189.5119 |  |  | 0.0005662069 | 219.7608 |  |  | 0.0005668397 | 167.7331
103194.5 | 19.99957 | 0.0005160196 | 173.5611 |  |  | 0.0004935144 | 188.262 |  |  | 0.0005249477 | 188.8343 |  |  | 0.0005547552 | 200.0623 |  |  | 0.000578464 | 214.2575 |  |  | 0.0004877935 | 189.5401 |  |  | 0.0005658564 | 219.7934 |  |  | 0.0005665885 | 167.7658
103252.2 | 19.99912 | 0.0005156177 | 173.5909 |  |  | 0.0004931673 | 188.2905 |  |  | 0.0005246536 | 188.8646 |  |  | 0.0005544252 | 200.0942 |  |  | 0.000578126 | 214.2909 |  |  | 0.0004873951 | 189.5682 |  |  | 0.0005655027 | 219.826 |  |  | 0.0005663523 | 167.7984
103309.8 | 19.99954 | 0.0005153492 | 173.6206 |  |  | 0.0004926446 | 188.3189 |  |  | 0.0005241712 | 188.8948 |  |  | 0.0005539414 | 200.1262 |  |  | 0.0005776803 | 214.3242 |  |  | 0.000487094 | 189.5963 |  |  | 0.0005650611 | 219.8586 |  |  | 0.0005660032 | 167.831
103367.5 | 19.99999 | 0.0005150807 | 173.6503 |  |  | 0.0004921202 | 188.3473 |  |  | 0.0005236838 | 188.925 |  |  | 0.000553451 | 200.1581 |  |  | 0.000577228 | 214.3575 |  |  | 0.0004867997 | 189.6243 |  |  | 0.0005646124 | 219.8912 |  |  | 0.000565644 | 167.8637
103425.1 | 20 | 0.0005147587 | 173.68 |  |  | 0.0004917664 | 188.3756 |  |  | 0.0005232943 | 188.9552 |  |  | 0.0005530504 | 200.19 |  |  | 0.0005769196 | 214.3908 |  |  | 0.0004863583 | 189.6524 |  |  | 0.0005643236 | 219.9237 |  |  | 0.0005652965 | 167.8963
103482.8 | 20 | 0.0005144367 | 173.7096 |  |  | 0.0004914142 | 188.404 |  |  | 0.0005229074 | 188.9854 |  |  | 0.0005526537 | 200.2219 |  |  | 0.00057662 | 214.424 |  |  | 0.0004859065 | 189.6804 |  |  | 0.0005640475 | 219.9562 |  |  | 0.00056495 | 167.9289
103540.4 | 19.99946 | 0.0005139714 | 173.7393 |  |  | 0.0004911076 | 188.4323 |  |  | 0.0005225542 | 189.0155 |  |  | 0.000552279 | 200.2537 |  |  | 0.0005763085 | 214.4572 |  |  | 0.0004856049 | 189.7084 |  |  | 0.0005637944 | 219.9887 |  |  | 0.0005646344 | 167.9614
103598.1 | 19.9989 | 0.000513506 | 173.7689 |  |  | 0.0004908014 | 188.4606 |  |  | 0.0005222019 | 189.0456 |  |  | 0.0005519051 | 200.2856 |  |  | 0.0005759963 | 214.4905 |  |  | 0.0004853138 | 189.7364 |  |  | 0.000563543 | 220.0212 |  |  | 0.0005643215 | 167.994
103655.7 | 19.99941 | 0.0005131467 | 173.7985 |  |  | 0.0004905686 | 188.4889 |  |  | 0.0005219464 | 189.0757 |  |  | 0.0005516601 | 200.3174 |  |  | 0.0005756522 | 214.5237 |  |  | 0.0004849792 | 189.7644 |  |  | 0.0005632376 | 220.0537 |  |  | 0.000564097 | 168.0265
103713.4 | 19.99996 | 0.0005127874 | 173.8281 |  |  | 0.0004903364 | 188.5172 |  |  | 0.0005216934 | 189.1058 |  |  | 0.0005514207 | 200.3492 |  |  | 0.000575306 | 214.5568 |  |  | 0.0004846415 | 189.7923 |  |  | 0.0005629278 | 220.0862 |  |  | 0.0005638804 | 168.059
103771 | 20.0001 | 0.000512513 | 173.8576 |  |  | 0.0004898819 | 188.5454 |  |  | 0.0005213372 | 189.1359 |  |  | 0.000551014 | 200.3809 |  |  | 0.0005748818 | 214.59 |  |  | 0.0004841304 | 189.8202 |  |  | 0.0005625871 | 220.1186 |  |  | 0.0005635153 | 168.0915
103828.7 | 20.00023 | 0.0005122386 | 173.8872 |  |  | 0.0004894252 | 188.5736 |  |  | 0.0005209782 | 189.1659 |  |  | 0.0005506001 | 200.4127 |  |  | 0.0005744527 | 214.6231 |  |  | 0.0004836071 | 189.8482 |  |  | 0.0005622439 | 220.151 |  |  | 0.0005631369 | 168.124
103886.4 | 20.00057 | 0.0005118938 | 173.9167 |  |  | 0.0004890124 | 188.6018 |  |  | 0.0005204789 | 189.1959 |  |  | 0.0005501677 | 200.4444 |  |  | 0.0005740402 | 214.6562 |  |  | 0.0004832654 | 189.876 |  |  | 0.0005619157 | 220.1834 |  |  | 0.0005627749 | 168.1564
103944 | 20.00091 | 0.0005115491 | 173.9462 |  |  | 0.0004886001 | 188.63 |  |  | 0.0005199759 | 189.2259 |  |  | 0.0005497346 | 200.4761 |  |  | 0.0005736286 | 214.6893 |  |  | 0.0004829365 | 189.9039 |  |  | 0.0005615887 | 220.2158 |  |  | 0.0005624143 | 168.1889
104001.7 | 20.0007 | 0.0005111165 | 173.9756 |  |  | 0.000488228 | 188.6582 |  |  | 0.0005196221 | 189.2559 |  |  | 0.0005493252 | 200.5078 |  |  | 0.00057329 | 214.7224 |  |  | 0.0004826045 | 189.9317 |  |  | 0.0005611962 | 220.2482 |  |  | 0.0005620456 | 168.2213
104059.3 | 20.00048 | 0.0005106839 | 174.0051 |  |  | 0.0004878562 | 188.6863 |  |  | 0.0005192722 | 189.2858 |  |  | 0.0005489168 | 200.5395 |  |  | 0.0005729559 | 214.7554 |  |  | 0.0004822724 | 189.9595 |  |  | 0.0005607986 | 220.2805 |  |  | 0.0005616762 | 168.2537
104117 | 20.00064 | 0.0005103697 | 174.0345 |  |  | 0.000487464 | 188.7144 |  |  | 0.0005189491 | 189.3158 |  |  | 0.0005486176 | 200.5711 |  |  | 0.0005725909 | 214.7884 |  |  | 0.000481847 | 189.9873 |  |  | 0.0005603969 | 220.3129 |  |  | 0.0005613197 | 168.286
104174.6 | 20.00081 | 0.0005100555 | 174.064 |  |  | 0.0004870716 | 188.7425 |  |  | 0.0005186267 | 189.3457 |  |  | 0.0005483232 | 200.6027 |  |  | 0.000572224 | 214.8214 |  |  | 0.0004814152 | 190.0151 |  |  | 0.0005599949 | 220.3452 |  |  | 0.0005609643 | 168.3184
104232.3 | 20.00058 | 0.0005097011 | 174.0933 |  |  | 0.0004867215 | 188.7706 |  |  | 0.0005182296 | 189.3756 |  |  | 0.0005479968 | 200.6343 |  |  | 0.0005718758 | 214.8544 |  |  | 0.0004810786 | 190.0428 |  |  | 0.0005596531 | 220.3774 |  |  | 0.0005606434 | 168.3507
104289.9 | 20.00034 | 0.0005093466 | 174.1227 |  |  | 0.0004863718 | 188.7986 |  |  | 0.0005178305 | 189.4054 |  |  | 0.0005476691 | 200.6659 |  |  | 0.0005715287 | 214.8874 |  |  | 0.0004807487 | 190.0705 |  |  | 0.000559316 | 220.4097 |  |  | 0.0005603256 | 168.383
104347.6 | 20.00012 | 0.0005090176 | 174.1521 |  |  | 0.0004859642 | 188.8267 |  |  | 0.0005174698 | 189.4353 |  |  | 0.0005472963 | 200.6975 |  |  | 0.0005712144 | 214.9203 |  |  | 0.000480362 | 190.0982 |  |  | 0.0005589899 | 220.4419 |  |  | 0.0005600405 | 168.4153
104405.2 | 19.99989 | 0.0005086886 | 174.1814 |  |  | 0.000485556 | 188.8547 |  |  | 0.0005171102 | 189.4651 |  |  | 0.0005469216 | 200.729 |  |  | 0.0005709022 | 214.9532 |  |  | 0.0004799714 | 190.1259 |  |  | 0.0005586647 | 220.4741 |  |  | 0.0005597583 | 168.4476
104462.9 | 20.00026 | 0.0005083284 | 174.2107 |  |  | 0.0004851674 | 188.8826 |  |  | 0.0005167206 | 189.4949 |  |  | 0.0005465122 | 200.7605 |  |  | 0.0005705032 | 214.9861 |  |  | 0.0004795378 | 190.1536 |  |  | 0.0005582979 | 220.5063 |  |  | 0.0005593677 | 168.4799
104520.5 | 20.00065 | 0.0005079682 | 174.24 |  |  | 0.000484779 | 188.9106 |  |  | 0.0005163303 | 189.5247 |  |  | 0.0005461013 | 200.792 |  |  | 0.000570099 | 215.019 |  |  | 0.0004791011 | 190.1812 |  |  | 0.0005579277 | 220.5385 |  |  | 0.0005589674 | 168.5121
104578.2 | 20.00037 | 0.0005075911 | 174.2693 |  |  | 0.0004844441 | 188.9385 |  |  | 0.0005159952 | 189.5544 |  |  | 0.0005456653 | 200.8235 |  |  | 0.0005697516 | 215.0519 |  |  | 0.0004787441 | 190.2088 |  |  | 0.0005576394 | 220.5707 |  |  | 0.0005586032 | 168.5443
104635.8 | 20.00007 | 0.000507214 | 174.2986 |  |  | 0.0004841098 | 188.9665 |  |  | 0.0005156615 | 189.5842 |  |  | 0.0005452283 | 200.855 |  |  | 0.0005694078 | 215.0847 |  |  | 0.0004783928 | 190.2364 |  |  | 0.0005573576 | 220.6028 |  |  | 0.0005582424 | 168.5765
104693.5 | 20.00026 | 0.0005069195 | 174.3278 |  |  | 0.0004837681 | 188.9944 |  |  | 0.0005152714 | 189.6139 |  |  | 0.0005448536 | 200.8864 |  |  | 0.0005690467 | 215.1175 |  |  | 0.0004780221 | 190.264 |  |  | 0.000556988 | 220.6349 |  |  | 0.0005579318 | 168.6087
104751.1 | 20.00046 | 0.0005066249 | 174.357 |  |  | 0.0004834262 | 189.0223 |  |  | 0.0005148799 | 189.6436 |  |  | 0.0005444816 | 200.9178 |  |  | 0.0005686845 | 215.1503 |  |  | 0.0004776501 | 190.2915 |  |  | 0.0005566115 | 220.667 |  |  | 0.0005576258 | 168.6409
104808.8 | 20.00051 | 0.0005061937 | 174.3862 |  |  | 0.0004830016 | 189.0501 |  |  | 0.0005144404 | 189.6732 |  |  | 0.0005440603 | 200.9491 |  |  | 0.0005683791 | 215.1831 |  |  | 0.0004772624 | 190.3191 |  |  | 0.0005562238 | 220.6991 |  |  | 0.0005572847 | 168.673
104866.4 | 20.00056 | 0.0005057626 | 174.4154 |  |  | 0.0004825762 | 189.0779 |  |  | 0.0005139996 | 189.7029 |  |  | 0.0005436369 | 200.9805 |  |  | 0.000568077 | 215.2159 |  |  | 0.0004768737 | 190.3466 |  |  | 0.0005558352 | 220.7312 |  |  | 0.0005569404 | 168.7051
104924.1 | 19.99996 | 0.0005054841 | 174.4445 |  |  | 0.000482063 | 189.1057 |  |  | 0.000513648 | 189.7325 |  |  | 0.0005431638 | 201.0118 |  |  | 0.0005676535 | 215.2486 |  |  | 0.0004764219 | 190.374 |  |  | 0.0005554886 | 220.7632 |  |  | 0.0005565359 | 168.7372
104981.7 | 19.99935 | 0.0005052057 | 174.4737 |  |  | 0.000481549 | 189.1335 |  |  | 0.0005132988 | 189.7621 |  |  | 0.0005426886 | 201.0431 |  |  | 0.0005672226 | 215.2813 |  |  | 0.0004759657 | 190.4015 |  |  | 0.0005551453 | 220.7952 |  |  | 0.000556126 | 168.7693
105039.4 | 19.99965 | 0.0005047804 | 174.5028 |  |  | 0.0004812275 | 189.1613 |  |  | 0.0005128749 | 189.7917 |  |  | 0.0005422974 | 201.0744 |  |  | 0.0005668206 | 215.314 |  |  | 0.0004756102 | 190.4289 |  |  | 0.0005547151 | 220.8272 |  |  | 0.0005558389 | 168.8013
105097 | 19.99999 | 0.0005043551 | 174.5319 |  |  | 0.000480908 | 189.189 |  |  | 0.0005124491 | 189.8213 |  |  | 0.0005419099 | 201.1057 |  |  | 0.0005664202 | 215.3467 |  |  | 0.0004752618 | 190.4563 |  |  | 0.0005542779 | 220.8592 |  |  | 0.0005555626 | 168.8334
105154.7 | 20 | 0.0005039678 | 174.5609 |  |  | 0.0004804863 | 189.2167 |  |  | 0.000512062 | 189.8508 |  |  | 0.0005415176 | 201.1369 |  |  | 0.0005660871 | 215.3793 |  |  | 0.0004749051 | 190.4837 |  |  | 0.0005539456 | 220.8911 |  |  | 0.0005552106 | 168.8654
105212.3 | 20 | 0.0005035805 | 174.59 |  |  | 0.0004800635 | 189.2444 |  |  | 0.000511676 | 189.8803 |  |  | 0.000541125 | 201.1681 |  |  | 0.0005657582 | 215.4119 |  |  | 0.0004745478 | 190.5111 |  |  | 0.0005536216 | 220.9231 |  |  | 0.0005548519 | 168.8974
105270 | 19.99993 | 0.0005032537 | 174.619 |  |  | 0.0004796602 | 189.2721 |  |  | 0.0005113099 | 189.9098 |  |  | 0.0005407105 | 201.1993 |  |  | 0.0005654378 | 215.4445 |  |  | 0.0004742275 | 190.5384 |  |  | 0.0005533374 | 220.955 |  |  | 0.0005545012 | 168.9294
105327.6 | 19.99986 | 0.0005029269 | 174.648 |  |  | 0.0004792571 | 189.2997 |  |  | 0.0005109444 | 189.9393 |  |  | 0.0005402949 | 201.2304 |  |  | 0.0005651181 | 215.4771 |  |  | 0.0004739098 | 190.5658 |  |  | 0.0005530563 | 220.9869 |  |  | 0.0005541512 | 168.9613
105385.3 | 19.99992 | 0.0005025944 | 174.677 |  |  | 0.0004790219 | 189.3273 |  |  | 0.0005106496 | 189.9687 |  |  | 0.000539984 | 201.2616 |  |  | 0.0005647931 | 215.5097 |  |  | 0.0004735445 | 190.5931 |  |  | 0.0005526782 | 221.0187 |  |  | 0.0005538295 | 168.9933
105442.9 | 20 | 0.0005022618 | 174.7059 |  |  | 0.0004787883 | 189.355 |  |  | 0.0005103567 | 189.9981 |  |  | 0.0005396776 | 201.2927 |  |  | 0.0005644677 | 215.5423 |  |  | 0.0004731759 | 190.6204 |  |  | 0.0005522924 | 221.0506 |  |  | 0.0005535104 | 169.0252
105500.6 | 20.00011 | 0.0005019002 | 174.7349 |  |  | 0.0004783651 | 189.3825 |  |  | 0.0005099476 | 190.0275 |  |  | 0.000539266 | 201.3238 |  |  | 0.0005641142 | 215.5748 |  |  | 0.0004727745 | 190.6476 |  |  | 0.00055188 | 221.0824 |  |  | 0.0005531957 | 169.0571
105558.2 | 20.00022 | 0.0005015385 | 174.7638 |  |  | 0.00047794 | 189.4101 |  |  | 0.0005095354 | 190.0569 |  |  | 0.0005388498 | 201.3549 |  |  | 0.0005637589 | 215.6073 |  |  | 0.0004723708 | 190.6749 |  |  | 0.0005514654 | 221.1142 |  |  | 0.0005528815 | 169.089
105615.9 | 20.00001 | 0.000501142 | 174.7927 |  |  | 0.0004776196 | 189.4377 |  |  | 0.0005092236 | 190.0863 |  |  | 0.0005386543 | 201.3859 |  |  | 0.0005634583 | 215.6398 |  |  | 0.0004720653 | 190.7021 |  |  | 0.0005512032 | 221.146 |  |  | 0.0005525781 | 169.1208
105673.5 | 19.99978 | 0.0005007456 | 174.8216 |  |  | 0.0004773002 | 189.4652 |  |  | 0.0005089145 | 190.1157 |  |  | 0.0005384684 | 201.417 |  |  | 0.0005631611 | 215.6723 |  |  | 0.0004717666 | 190.7293 |  |  | 0.000550953 | 221.1778 |  |  | 0.0005522758 | 169.1527
105731.2 | 19.99988 | 0.0005005329 | 174.8505 |  |  | 0.0004769255 | 189.4927 |  |  | 0.0005085759 | 190.145 |  |  | 0.0005381735 | 201.448 |  |  | 0.0005628071 | 215.7047 |  |  | 0.0004713834 | 190.7565 |  |  | 0.0005506503 | 221.2095 |  |  | 0.0005519483 | 169.1845
105788.8 | 20 | 0.0005003203 | 174.8793 |  |  | 0.0004765503 | 189.5202 |  |  | 0.0005082366 | 190.1743 |  |  | 0.0005378738 | 201.4791 |  |  | 0.0005624496 | 215.7372 |  |  | 0.0004709942 | 190.7837 |  |  | 0.0005503435 | 221.2413 |  |  | 0.0005516186 | 169.2163
105846.5 | 20.00005 | 0.0004999794 | 174.9081 |  |  | 0.0004761928 | 189.5476 |  |  | 0.0005078778 | 190.2036 |  |  | 0.0005373926 | 201.51 |  |  | 0.0005620502 | 215.7696 |  |  | 0.0004706501 | 190.8108 |  |  | 0.0005499417 | 221.273 |  |  | 0.0005513117 | 169.2481
105904.2 | 20.00011 | 0.0004996385 | 174.937 |  |  | 0.0004758354 | 189.5751 |  |  | 0.0005075185 | 190.2329 |  |  | 0.0005369035 | 201.541 |  |  | 0.0005616482 | 215.802 |  |  | 0.0004703092 | 190.8379 |  |  | 0.0005495324 | 221.3047 |  |  | 0.0005510069 | 169.2799
105961.8 | 19.99995 | 0.0004992931 | 174.9657 |  |  | 0.0004754524 | 189.6025 |  |  | 0.0005071529 | 190.2621 |  |  | 0.0005366312 | 201.572 |  |  | 0.0005613194 | 215.8343 |  |  | 0.0004700066 | 190.865 |  |  | 0.0005492978 | 221.3363 |  |  | 0.0005506995 | 169.3116
106019.5 | 19.99979 | 0.0004989477 | 174.9945 |  |  | 0.000475069 | 189.6299 |  |  | 0.0005067871 | 190.2913 |  |  | 0.0005363684 | 201.6029 |  |  | 0.000560995 | 215.8667 |  |  | 0.0004697067 | 190.8921 |  |  | 0.000549077 | 221.368 |  |  | 0.000550392 | 169.3434
106077.1 | 20.00027 | 0.0004985983 | 175.0233 |  |  | 0.0004747078 | 189.6573 |  |  | 0.0005064332 | 190.3205 |  |  | 0.0005360567 | 201.6338 |  |  | 0.0005606449 | 215.899 |  |  | 0.00046934 | 190.9192 |  |  | 0.0005487406 | 221.3996 |  |  | 0.0005500638 | 169.3751
106134.8 | 20.00077 | 0.000498249 | 175.052 |  |  | 0.0004743469 | 189.6846 |  |  | 0.0005060796 | 190.3497 |  |  | 0.0005357428 | 201.6647 |  |  | 0.0005602931 | 215.9313 |  |  | 0.0004689687 | 190.9463 |  |  | 0.0005483949 | 221.4313 |  |  | 0.0005497337 | 169.4068
106192.4 | 20.00041 | 0.0004979536 | 175.0807 |  |  | 0.0004739022 | 189.712 |  |  | 0.0005057147 | 190.3789 |  |  | 0.0005353298 | 201.6956 |  |  | 0.0005600128 | 215.9636 |  |  | 0.0004685837 | 190.9733 |  |  | 0.0005480051 | 221.4629 |  |  | 0.0005493899 | 169.4385
106250.1 | 20.00001 | 0.0004976582 | 175.1094 |  |  | 0.0004734568 | 189.7393 |  |  | 0.0005053496 | 190.408 |  |  | 0.0005349125 | 201.7264 |  |  | 0.0005597367 | 215.9959 |  |  | 0.0004681977 | 191.0003 |  |  | 0.0005476118 | 221.4945 |  |  | 0.0005490449 | 169.4702
106307.7 | 19.99979 | 0.0004973017 | 175.1381 |  |  | 0.0004730725 | 189.7666 |  |  | 0.0005049278 | 190.4371 |  |  | 0.0005344754 | 201.7572 |  |  | 0.0005593248 | 216.0282 |  |  | 0.0004677479 | 191.0273 |  |  | 0.0005471981 | 221.526 |  |  | 0.0005486828 | 169.5018
106365.4 | 19.99956 | 0.0004969453 | 175.1668 |  |  | 0.0004726889 | 189.7938 |  |  | 0.0005045045 | 190.4662 |  |  | 0.0005340374 | 201.7881 |  |  | 0.0005589045 | 216.0604 |  |  | 0.0004672937 | 191.0542 |  |  | 0.0005467829 | 221.5576 |  |  | 0.0005483192 | 169.5334
106423 | 19.99966 | 0.0004966063 | 175.1954 |  |  | 0.0004722428 | 189.8211 |  |  | 0.0005041228 | 190.4953 |  |  | 0.0005336312 | 201.8188 |  |  | 0.0005584989 | 216.0926 |  |  | 0.0004669164 | 191.0811 |  |  | 0.000546458 | 221.5891 |  |  | 0.0005479777 | 169.565
106480.7 | 19.99977 | 0.0004962673 | 175.224 |  |  | 0.0004717961 | 189.8483 |  |  | 0.0005037421 | 190.5244 |  |  | 0.0005332264 | 201.8496 |  |  | 0.0005580942 | 216.1248 |  |  | 0.0004665445 | 191.1081 |  |  | 0.0005461404 | 221.6206 |  |  | 0.0005476382 | 169.5966
106538.3 | 19.99978 | 0.0004959419 | 175.2526 |  |  | 0.0004714887 | 189.8755 |  |  | 0.0005033893 | 190.5534 |  |  | 0.0005327769 | 201.8803 |  |  | 0.0005576888 | 216.157 |  |  | 0.0004662183 | 191.1349 |  |  | 0.0005457633 | 221.652 |  |  | 0.000547297 | 169.6282
106596 | 19.99978 | 0.0004956166 | 175.2812 |  |  | 0.0004711827 | 189.9026 |  |  | 0.0005030372 | 190.5824 |  |  | 0.0005323255 | 201.911 |  |  | 0.0005572833 | 216.1891 |  |  | 0.0004658953 | 191.1618 |  |  | 0.0005453815 | 221.6835 |  |  | 0.0005469557 | 169.6597
106653.6 | 19.99978 | 0.0004953059 | 175.3098 |  |  | 0.0004708242 | 189.9298 |  |  | 0.0005026647 | 190.6114 |  |  | 0.0005319236 | 201.9417 |  |  | 0.0005570389 | 216.2212 |  |  | 0.0004655147 | 191.1887 |  |  | 0.0005450605 | 221.7149 |  |  | 0.0005466055 | 169.6912
106711.3 | 19.99978 | 0.0004949952 | 175.3383 |  |  | 0.0004704652 | 189.9569 |  |  | 0.0005022918 | 190.6404 |  |  | 0.0005315238 | 201.9723 |  |  | 0.0005568043 | 216.2533 |  |  | 0.00046513 | 191.2155 |  |  | 0.0005447445 | 221.7463 |  |  | 0.0005462545 | 169.7227
106768.9 | 19.99961 | 0.0004946686 | 175.3668 |  |  | 0.0004701413 | 189.984 |  |  | 0.0005019335 | 190.6693 |  |  | 0.0005311317 | 202.003 |  |  | 0.0005564816 | 216.2854 |  |  | 0.00046478 | 191.2423 |  |  | 0.000544415 | 221.7777 |  |  | 0.0005459383 | 169.7542
106826.6 | 19.99945 | 0.000494342 | 175.3954 |  |  | 0.0004698177 | 190.0111 |  |  | 0.0005015757 | 190.6983 |  |  | 0.00053074 | 202.0336 |  |  | 0.0005561535 | 216.3175 |  |  | 0.0004644324 | 191.2691 |  |  | 0.0005440845 | 221.8091 |  |  | 0.0005456253 | 169.7857
106884.2 | 19.99993 | 0.0004939754 | 175.4238 |  |  | 0.0004694475 | 190.0382 |  |  | 0.0005012405 | 190.7271 |  |  | 0.0005303735 | 202.0642 |  |  | 0.0005558299 | 216.3495 |  |  | 0.0004641324 | 191.2958 |  |  | 0.0005437269 | 221.8405 |  |  | 0.0005452909 | 169.8171
106941.9 | 20.00043 | 0.0004936087 | 175.4523 |  |  | 0.0004690768 | 190.0653 |  |  | 0.000500906 | 190.756 |  |  | 0.0005300082 | 202.0947 |  |  | 0.0005555066 | 216.3816 |  |  | 0.0004638356 | 191.3226 |  |  | 0.0005433672 | 221.8718 |  |  | 0.0005449546 | 169.8486
106999.5 | 19.99964 | 0.0004932508 | 175.4808 |  |  | 0.0004686799 | 190.0923 |  |  | 0.000500544 | 190.7849 |  |  | 0.0005295867 | 202.1253 |  |  | 0.0005552072 | 216.4136 |  |  | 0.0004634635 | 191.3493 |  |  | 0.0005430617 | 221.9031 |  |  | 0.0005446404 | 169.88
107057.2 | 19.9988 | 0.0004928929 | 175.5092 |  |  | 0.0004682828 | 190.1193 |  |  | 0.0005001814 | 190.8138 |  |  | 0.0005291629 | 202.1558 |  |  | 0.0005549092 | 216.4456 |  |  | 0.000463086 | 191.376 |  |  | 0.0005427605 | 221.9344 |  |  | 0.0005443283 | 169.9114
107114.8 | 19.99901 | 0.0004926464 | 175.5376 |  |  | 0.0004679518 | 190.1463 |  |  | 0.0004997765 | 190.8426 |  |  | 0.0005288589 | 202.1863 |  |  | 0.0005545788 | 216.4776 |  |  | 0.0004627799 | 191.4027 |  |  | 0.0005424688 | 221.9657 |  |  | 0.0005439848 | 169.9427
107172.5 | 19.99926 | 0.0004923998 | 175.566 |  |  | 0.0004676215 | 190.1733 |  |  | 0.0004993705 | 190.8714 |  |  | 0.0005285602 | 202.2168 |  |  | 0.0005542464 | 216.5095 |  |  | 0.0004624788 | 191.4294 |  |  | 0.000542178 | 221.997 |  |  | 0.0005436386 | 169.9741
107230.1 | 19.99968 | 0.0004921319 | 175.5944 |  |  | 0.0004672242 | 190.2002 |  |  | 0.0004989857 | 190.9002 |  |  | 0.0005281879 | 202.2472 |  |  | 0.0005539068 | 216.5415 |  |  | 0.0004620968 | 191.456 |  |  | 0.0005417908 | 222.0282 |  |  | 0.0005433548 | 170.0054
107287.8 | 20.0001 | 0.000491864 | 175.6227 |  |  | 0.0004668263 | 190.2271 |  |  | 0.0004986015 | 190.9289 |  |  | 0.0005278125 | 202.2777 |  |  | 0.0005535668 | 216.5734 |  |  | 0.000461709 | 191.4827 |  |  | 0.000541396 | 222.0594 |  |  | 0.0005430766 | 170.0367
107345.4 | 20 | 0.0004915422 | 175.6511 |  |  | 0.0004664575 | 190.254 |  |  | 0.0004982065 | 190.9576 |  |  | 0.0005274316 | 202.3081 |  |  | 0.000553243 | 216.6053 |  |  | 0.0004612798 | 191.5093 |  |  | 0.0005410053 | 222.0906 |  |  | 0.00054265 | 170.068
107403.1 | 19.9999 | 0.0004912204 | 175.6794 |  |  | 0.000466089 | 190.2809 |  |  | 0.0004978112 | 190.9864 |  |  | 0.0005270504 | 202.3385 |  |  | 0.0005529202 | 216.6372 |  |  | 0.0004608476 | 191.5359 |  |  | 0.0005406149 | 222.1218 |  |  | 0.0005422103 | 170.0993
107460.7 | 19.99994 | 0.0004907334 | 175.7077 |  |  | 0.0004656771 | 190.3078 |  |  | 0.0004974578 | 191.015 |  |  | 0.0005267213 | 202.3689 |  |  | 0.0005525521 | 216.6691 |  |  | 0.0004605557 | 191.5624 |  |  | 0.0005403034 | 222.153 |  |  | 0.0005418685 | 170.1305
107518.4 | 20 | 0.0004902464 | 175.736 |  |  | 0.0004652647 | 190.3346 |  |  | 0.0004971054 | 191.0437 |  |  | 0.0005263945 | 202.3992 |  |  | 0.0005521813 | 216.7009 |  |  | 0.0004602736 | 191.589 |  |  | 0.0005399982 | 222.1841 |  |  | 0.0005415354 | 170.1618
107576 | 20 | 0.0004899441 | 175.7643 |  |  | 0.0004649351 | 190.3614 |  |  | 0.0004968248 | 191.0724 |  |  | 0.0005260742 | 202.4296 |  |  | 0.0005519035 | 216.7327 |  |  | 0.0004600016 | 191.6155 |  |  | 0.0005396933 | 222.2152 |  |  | 0.0005412884 | 170.193
107633.7 | 20 | 0.0004896418 | 175.7925 |  |  | 0.0004646062 | 190.3882 |  |  | 0.0004965461 | 191.101 |  |  | 0.0005257542 | 202.4599 |  |  | 0.0005516314 | 216.7645 |  |  | 0.0004597303 | 191.642 |  |  | 0.0005393885 | 222.2463 |  |  | 0.000541049 | 170.2242
107691.3 | 19.99984 | 0.0004893281 | 175.8207 |  |  | 0.0004642551 | 190.415 |  |  | 0.000496216 | 191.1296 |  |  | 0.0005254313 | 202.4902 |  |  | 0.00055139 | 216.7963 |  |  | 0.0004594539 | 191.6685 |  |  | 0.0005391184 | 222.2774 |  |  | 0.0005407114 | 170.2554
107749 | 19.99967 | 0.0004890143 | 175.8489 |  |  | 0.0004639038 | 190.4418 |  |  | 0.0004958846 | 191.1582 |  |  | 0.0005251084 | 202.5205 |  |  | 0.0005511503 | 216.8281 |  |  | 0.0004591771 | 191.695 |  |  | 0.0005388511 | 222.3085 |  |  | 0.000540365 | 170.2865
107806.7 | 19.99988 | 0.0004887307 | 175.8771 |  |  | 0.0004635933 | 190.4685 |  |  | 0.0004954911 | 191.1868 |  |  | 0.0005247149 | 202.5507 |  |  | 0.0005508328 | 216.8599 |  |  | 0.0004588616 | 191.7214 |  |  | 0.0005385055 | 222.3396 |  |  | 0.0005400628 | 170.3177
107864.3 | 20.0001 | 0.000488447 | 175.9053 |  |  | 0.0004632833 | 190.4952 |  |  | 0.000495096 | 191.2154 |  |  | 0.0005243183 | 202.581 |  |  | 0.0005505105 | 216.8916 |  |  | 0.0004585433 | 191.7479 |  |  | 0.0005381538 | 222.3706 |  |  | 0.0005397647 | 170.3488
107922 | 20.00002 | 0.0004882003 | 175.9334 |  |  | 0.0004630229 | 190.5219 |  |  | 0.0004947676 | 191.2439 |  |  | 0.0005240588 | 202.6112 |  |  | 0.0005501616 | 216.9234 |  |  | 0.0004581912 | 191.7743 |  |  | 0.0005377859 | 222.4016 |  |  | 0.0005394273 | 170.3799
107979.6 | 19.99992 | 0.0004879535 | 175.9616 |  |  | 0.0004627631 | 190.5486 |  |  | 0.0004944409 | 191.2724 |  |  | 0.0005238053 | 202.6414 |  |  | 0.0005498112 | 216.9551 |  |  | 0.0004578366 | 191.8007 |  |  | 0.0005374168 | 222.4326 |  |  | 0.0005390864 | 170.411
108037.3 | 20.00003 | 0.000487652 | 175.9897 |  |  | 0.0004623545 | 190.5753 |  |  | 0.0004940576 | 191.3009 |  |  | 0.0005233741 | 202.6716 |  |  | 0.0005495108 | 216.9868 |  |  | 0.0004574585 | 191.8271 |  |  | 0.0005370716 | 222.4636 |  |  | 0.0005388165 | 170.4421
108094.9 | 20.00014 | 0.0004873504 | 176.0178 |  |  | 0.0004619445 | 190.6019 |  |  | 0.0004936727 | 191.3294 |  |  | 0.0005229352 | 202.7017 |  |  | 0.0005492136 | 217.0184 |  |  | 0.0004570787 | 191.8535 |  |  | 0.0005367284 | 222.4945 |  |  | 0.0005385528 | 170.4731
108152.6 | 20.00002 | 0.0004870052 | 176.0459 |  |  | 0.0004615938 | 190.6285 |  |  | 0.0004933275 | 191.3578 |  |  | 0.0005225919 | 202.7319 |  |  | 0.0005488499 | 217.0501 |  |  | 0.000456724 | 191.8798 |  |  | 0.000536432 | 222.5255 |  |  | 0.0005381946 | 170.5042
108210.2 | 19.99989 | 0.0004866599 | 176.0739 |  |  | 0.0004612438 | 190.6551 |  |  | 0.0004929833 | 191.3863 |  |  | 0.0005222528 | 202.762 |  |  | 0.0005484821 | 217.0817 |  |  | 0.0004563711 | 191.9061 |  |  | 0.0005361394 | 222.5564 |  |  | 0.0005378279 | 170.5352
108267.9 | 20.00033 | 0.00048635 | 176.102 |  |  | 0.0004608826 | 190.6817 |  |  | 0.000492627 | 191.4147 |  |  | 0.0005218784 | 202.7921 |  |  | 0.0005481651 | 217.1133 |  |  | 0.0004559883 | 191.9324 |  |  | 0.0005357494 | 222.5873 |  |  | 0.0005375091 | 170.5662
108325.5 | 20.00079 | 0.0004860401 | 176.13 |  |  | 0.0004605213 | 190.7083 |  |  | 0.0004922705 | 191.4431 |  |  | 0.0005215024 | 202.8222 |  |  | 0.0005478511 | 217.1449 |  |  | 0.0004556034 | 191.9587 |  |  | 0.0005353516 | 222.6182 |  |  | 0.0005371945 | 170.5972
108383.2 | 19.9999 | 0.0004856943 | 176.158 |  |  | 0.0004601571 | 190.7348 |  |  | 0.0004919237 | 191.4714 |  |  | 0.0005211021 | 202.8522 |  |  | 0.0005475344 | 217.1765 |  |  | 0.0004552967 | 191.985 |  |  | 0.000535032 | 222.649 |  |  | 0.00053688 | 170.6281
108440.8 | 19.99897 | 0.0004853486 | 176.186 |  |  | 0.000459793 | 190.7613 |  |  | 0.0004915771 | 191.4998 |  |  | 0.0005207007 | 202.8823 |  |  | 0.0005472174 | 217.2081 |  |  | 0.0004549954 | 192.0112 |  |  | 0.0005347187 | 222.6799 |  |  | 0.0005365654 | 170.6591
108498.5 | 19.99968 | 0.0004850298 | 176.214 |  |  | 0.0004594354 | 190.7878 |  |  | 0.0004912866 | 191.5281 |  |  | 0.0005204224 | 202.9123 |  |  | 0.0005468768 | 217.2396 |  |  | 0.0004546329 | 192.0374 |  |  | 0.0005343816 | 222.7107 |  |  | 0.0005362863 | 170.69
108556.1 | 20.00046 | 0.0004847111 | 176.2419 |  |  | 0.0004590778 | 190.8143 |  |  | 0.0004909976 | 191.5564 |  |  | 0.0005201496 | 202.9423 |  |  | 0.0005465347 | 217.2711 |  |  | 0.0004542661 | 192.0636 |  |  | 0.0005340425 | 222.7415 |  |  | 0.0005360102 | 170.7209
108613.8 | 20.00001 | 0.0004844283 | 176.2699 |  |  | 0.000458744 | 190.8407 |  |  | 0.0004905929 | 191.5847 |  |  | 0.000519842 | 202.9722 |  |  | 0.000546194 | 217.3026 |  |  | 0.0004538668 | 192.0898 |  |  | 0.0005336981 | 222.7722 |  |  | 0.0005356326 | 170.7518
108671.4 | 19.99952 | 0.0004841455 | 176.2978 |  |  | 0.0004584105 | 190.8672 |  |  | 0.0004901851 | 191.613 |  |  | 0.0005195329 | 203.0022 |  |  | 0.0005458535 | 217.3341 |  |  | 0.0004534652 | 192.116 |  |  | 0.0005333533 | 222.803 |  |  | 0.000535246 | 170.7827
108729.1 | 19.99975 | 0.0004838142 | 176.3257 |  |  | 0.0004580861 | 190.8936 |  |  | 0.0004898249 | 191.6412 |  |  | 0.000519128 | 203.0321 |  |  | 0.0005455207 | 217.3655 |  |  | 0.0004531282 | 192.1421 |  |  | 0.0005330301 | 222.8337 |  |  | 0.0005349649 | 170.8135
108786.7 | 19.99999 | 0.000483483 | 176.3536 |  |  | 0.0004577618 | 190.92 |  |  | 0.000489466 | 191.6695 |  |  | 0.000518719 | 203.0621 |  |  | 0.0005451884 | 217.397 |  |  | 0.0004527957 | 192.1682 |  |  | 0.0005327087 | 222.8645 |  |  | 0.0005346932 | 170.8443
108844.4 | 20 | 0.0004831454 | 176.3814 |  |  | 0.0004574912 | 190.9464 |  |  | 0.0004891592 | 191.6977 |  |  | 0.0005184227 | 203.0919 |  |  | 0.0005448891 | 217.4284 |  |  | 0.0004525325 | 192.1943 |  |  | 0.0005324733 | 222.8952 |  |  | 0.0005344182 | 170.8752
108902 | 20 | 0.0004828079 | 176.4093 |  |  | 0.0004572212 | 190.9728 |  |  | 0.0004888538 | 191.7259 |  |  | 0.0005181312 | 203.1218 |  |  | 0.0005445919 | 217.4598 |  |  | 0.0004522742 | 192.2204 |  |  | 0.0005322448 | 222.9259 |  |  | 0.0005341429 | 170.906
108959.7 | 19.99995 | 0.0004825453 | 176.4371 |  |  | 0.0004569671 | 190.9991 |  |  | 0.0004885782 | 191.754 |  |  | 0.0005178958 | 203.1517 |  |  | 0.0005443064 | 217.4912 |  |  | 0.0004519255 | 192.2464 |  |  | 0.000531893 | 222.9565 |  |  | 0.0005338922 | 170.9367
109017.3 | 19.99989 | 0.0004822827 | 176.4649 |  |  | 0.0004567132 | 191.0255 |  |  | 0.0004883034 | 191.7822 |  |  | 0.0005176629 | 203.1816 |  |  | 0.0005440217 | 217.5226 |  |  | 0.0004515704 | 192.2725 |  |  | 0.0005315315 | 222.9872 |  |  | 0.0005336438 | 170.9675
109075 | 19.99994 | 0.0004819342 | 176.4927 |  |  | 0.0004563273 | 191.0518 |  |  | 0.000487926 | 191.8103 |  |  | 0.0005172406 | 203.2114 |  |  | 0.0005437074 | 217.5539 |  |  | 0.0004512008 | 192.2985 |  |  | 0.0005312382 | 223.0178 |  |  | 0.0005333033 | 170.9983
109132.6 | 20 | 0.0004815856 | 176.5205 |  |  | 0.0004559402 | 191.0781 |  |  | 0.0004875459 | 191.8385 |  |  | 0.00051681 | 203.2412 |  |  | 0.0005433913 | 217.5853 |  |  | 0.00045083 | 192.3245 |  |  | 0.0005309504 | 223.0484 |  |  | 0.0005329546 | 171.029
109190.3 | 19.99995 | 0.0004812945 | 176.5483 |  |  | 0.0004554731 | 191.1043 |  |  | 0.0004871872 | 191.8665 |  |  | 0.0005164009 | 203.271 |  |  | 0.0005430102 | 217.6166 |  |  | 0.0004504316 | 192.3505 |  |  | 0.0005305476 | 223.079 |  |  | 0.0005325621 | 171.0597
109247.9 | 19.99989 | 0.0004810033 | 176.576 |  |  | 0.0004550053 | 191.1306 |  |  | 0.0004868291 | 191.8946 |  |  | 0.0005159927 | 203.3007 |  |  | 0.0005426252 | 217.6479 |  |  | 0.0004500312 | 192.3764 |  |  | 0.0005301355 | 223.1096 |  |  | 0.0005321658 | 171.0904
109305.6 | 20.0001 | 0.0004806376 | 176.6037 |  |  | 0.0004547363 | 191.1568 |  |  | 0.0004864889 | 191.9227 |  |  | 0.0005156414 | 203.3305 |  |  | 0.000542337 | 217.6791 |  |  | 0.0004497095 | 192.4024 |  |  | 0.0005298725 | 223.1402 |  |  | 0.0005318512 | 171.1211
109363.2 | 20.00033 | 0.0004802718 | 176.6314 |  |  | 0.0004544692 | 191.183 |  |  | 0.0004861492 | 191.9507 |  |  | 0.0005152925 | 203.3602 |  |  | 0.0005420548 | 217.7104 |  |  | 0.0004493933 | 192.4283 |  |  | 0.0005296214 | 223.1707 |  |  | 0.0005315438 | 171.1517
109420.9 | 20.00017 | 0.0004799663 | 176.6591 |  |  | 0.000454147 | 191.2092 |  |  | 0.0004858168 | 191.9787 |  |  | 0.0005149749 | 203.3899 |  |  | 0.0005417747 | 217.7416 |  |  | 0.0004490533 | 192.4542 |  |  | 0.0005292656 | 223.2012 |  |  | 0.0005312744 | 171.1824
109478.5 | 20.00001 | 0.0004796608 | 176.6868 |  |  | 0.0004538243 | 191.2354 |  |  | 0.0004854846 | 192.0067 |  |  | 0.0005146587 | 203.4196 |  |  | 0.0005414948 | 217.7729 |  |  | 0.0004487116 | 192.4801 |  |  | 0.0005289015 | 223.2317 |  |  | 0.0005310083 | 171.213
109536.2 | 19.99978 | 0.000479333 | 176.7144 |  |  | 0.0004534722 | 191.2615 |  |  | 0.0004851195 | 192.0347 |  |  | 0.0005143189 | 203.4492 |  |  | 0.0005411364 | 217.8041 |  |  | 0.0004483647 | 192.5059 |  |  | 0.0005286057 | 223.2622 |  |  | 0.0005307181 | 171.2436
109593.8 | 19.99956 | 0.0004790052 | 176.742 |  |  | 0.0004531198 | 191.2877 |  |  | 0.0004847536 | 192.0627 |  |  | 0.000513978 | 203.4789 |  |  | 0.0005407733 | 217.8353 |  |  | 0.0004480175 | 192.5318 |  |  | 0.0005283155 | 223.2927 |  |  | 0.0005304257 | 171.2742
109651.5 | 19.99977 | 0.0004787835 | 176.7696 |  |  | 0.0004527316 | 191.3138 |  |  | 0.0004845025 | 192.0906 |  |  | 0.0005136114 | 203.5085 |  |  | 0.0005403996 | 217.8664 |  |  | 0.0004476558 | 192.5576 |  |  | 0.0005279418 | 223.3231 |  |  | 0.0005300398 | 171.3048
109709.1 | 19.99999 | 0.0004785619 | 176.7972 |  |  | 0.0004523431 | 191.3399 |  |  | 0.0004842544 | 192.1185 |  |  | 0.0005132436 | 203.5381 |  |  | 0.0005400253 | 217.8976 |  |  | 0.0004472932 | 192.5834 |  |  | 0.0005275614 | 223.3536 |  |  | 0.0005296455 | 171.3353
109766.8 | 20.00005 | 0.0004782369 | 176.8248 |  |  | 0.0004520154 | 191.3659 |  |  | 0.0004839616 | 192.1464 |  |  | 0.0005129262 | 203.5677 |  |  | 0.0005397113 | 217.9287 |  |  | 0.0004469313 | 192.6092 |  |  | 0.0005272079 | 223.384 |  |  | 0.0005292905 | 171.3658
109824.5 | 20.00011 | 0.0004779119 | 176.8524 |  |  | 0.0004516884 | 191.392 |  |  | 0.0004836676 | 192.1743 |  |  | 0.0005126111 | 203.5972 |  |  | 0.000539401 | 217.9598 |  |  | 0.0004465695 | 192.6349 |  |  | 0.0005268565 | 223.4143 |  |  | 0.000528939 | 171.3963
109882.1 | 19.99995 | 0.0004775605 | 176.8799 |  |  | 0.0004513456 | 191.418 |  |  | 0.0004832964 | 192.2022 |  |  | 0.00051225 | 203.6268 |  |  | 0.0005390763 | 217.9909 |  |  | 0.0004462162 | 192.6606 |  |  | 0.0005265001 | 223.4447 |  |  | 0.0005286381 | 171.4268
109939.8 | 19.99978 | 0.0004772092 | 176.9074 |  |  | 0.0004510026 | 191.444 |  |  | 0.0004829231 | 192.2301 |  |  | 0.0005118869 | 203.6563 |  |  | 0.0005387507 | 218.022 |  |  | 0.0004458635 | 192.6864 |  |  | 0.0005261433 | 223.4751 |  |  | 0.0005283418 | 171.4573
109997.4 | 19.99956 | 0.00047689 | 176.9349 |  |  | 0.0004506322 | 191.47 |  |  | 0.0004826565 | 192.2579 |  |  | 0.0005115511 | 203.6858 |  |  | 0.0005383798 | 218.053 |  |  | 0.000445503 | 192.7121 |  |  | 0.0005257883 | 223.5054 |  |  | 0.000528046 | 171.4877
110055.1 | 19.99934 | 0.0004765709 | 176.9624 |  |  | 0.0004502616 | 191.496 |  |  | 0.0004823927 | 192.2857 |  |  | 0.0005112166 | 203.7153 |  |  | 0.0005380061 | 218.084 |  |  | 0.0004451419 | 192.7377 |  |  | 0.0005254334 | 223.5357 |  |  | 0.0005277503 | 171.5182
110112.7 | 19.99976 | 0.0004762961 | 176.9899 |  |  | 0.0004499494 | 191.5219 |  |  | 0.0004820274 | 192.3135 |  |  | 0.0005108828 | 203.7447 |  |  | 0.000537655 | 218.115 |  |  | 0.0004448004 | 192.7634 |  |  | 0.0005251083 | 223.566 |  |  | 0.0005273974 | 171.5486
110170.4 | 20.00021 | 0.0004760213 | 177.0173 |  |  | 0.0004496378 | 191.5479 |  |  | 0.0004816595 | 192.3413 |  |  | 0.0005105491 | 203.7742 |  |  | 0.0005373053 | 218.146 |  |  | 0.0004444603 | 192.789 |  |  | 0.0005247855 | 223.5962 |  |  | 0.0005270393 | 171.579
110228 | 20.00001 | 0.0004756508 | 177.0448 |  |  | 0.0004492884 | 191.5738 |  |  | 0.0004812572 | 192.369 |  |  | 0.0005101301 | 203.8036 |  |  | 0.0005369561 | 218.177 |  |  | 0.0004441723 | 192.8146 |  |  | 0.0005244475 | 223.6265 |  |  | 0.0005266899 | 171.6094
110285.7 | 19.99978 | 0.0004752803 | 177.0722 |  |  | 0.0004489387 | 191.5997 |  |  | 0.0004808539 | 192.3968 |  |  | 0.0005097074 | 203.833 |  |  | 0.000536607 | 218.208 |  |  | 0.0004438879 | 192.8402 |  |  | 0.0005241082 | 223.6567 |  |  | 0.0005263413 | 171.6397
110343.3 | 20.00021 | 0.0004749488 | 177.0996 |  |  | 0.0004486497 | 191.6255 |  |  | 0.0004804936 | 192.4245 |  |  | 0.0005094166 | 203.8624 |  |  | 0.0005363144 | 218.2389 |  |  | 0.0004435327 | 192.8658 |  |  | 0.0005237558 | 223.6869 |  |  | 0.000526057 | 171.67
110401 | 20.00065 | 0.0004746174 | 177.127 |  |  | 0.0004483612 | 191.6514 |  |  | 0.0004801344 | 192.4522 |  |  | 0.0005091315 | 203.8917 |  |  | 0.0005360253 | 218.2698 |  |  | 0.0004431725 | 192.8914 |  |  | 0.0005234024 | 223.7171 |  |  | 0.0005257784 | 171.7004
110458.6 | 20.00013 | 0.0004743005 | 177.1543 |  |  | 0.0004480334 | 191.6772 |  |  | 0.0004798124 | 192.4799 |  |  | 0.0005088369 | 203.9211 |  |  | 0.0005356551 | 218.3007 |  |  | 0.0004428105 | 192.9169 |  |  | 0.000523056 | 223.7472 |  |  | 0.0005254831 | 171.7307
110516.3 | 19.99957 | 0.0004739836 | 177.1816 |  |  | 0.0004477052 | 191.7031 |  |  | 0.0004794915 | 192.5075 |  |  | 0.0005085419 | 203.9504 |  |  | 0.0005352799 | 218.3316 |  |  | 0.0004424483 | 192.9424 |  |  | 0.0005227101 | 223.7774 |  |  | 0.0005251863 | 171.761
110573.9 | 19.99961 | 0.0004736435 | 177.2089 |  |  | 0.0004472609 | 191.7289 |  |  | 0.0004791087 | 192.5351 |  |  | 0.0005081548 | 203.9797 |  |  | 0.0005350062 | 218.3624 |  |  | 0.0004420921 | 192.9679 |  |  | 0.0005224184 | 223.8075 |  |  | 0.0005248409 | 171.7912
110631.6 | 19.99966 | 0.0004733033 | 177.2363 |  |  | 0.0004468155 | 191.7546 |  |  | 0.0004787242 | 192.5628 |  |  | 0.0005077637 | 204.009 |  |  | 0.0005347386 | 218.3932 |  |  | 0.0004417362 | 192.9934 |  |  | 0.0005221309 | 223.8376 |  |  | 0.0005244911 | 171.8215
110689.2 | 19.99966 | 0.0004729719 | 177.2635 |  |  | 0.0004465493 | 191.7804 |  |  | 0.0004783158 | 192.5903 |  |  | 0.0005074437 | 204.0383 |  |  | 0.0005343816 | 218.4241 |  |  | 0.0004414335 | 193.0189 |  |  | 0.0005218341 | 223.8677 |  |  | 0.0005242234 | 171.8517
110746.9 | 19.99967 | 0.0004726405 | 177.2908 |  |  | 0.0004462849 | 191.8061 |  |  | 0.0004779067 | 192.6179 |  |  | 0.0005071267 | 204.0675 |  |  | 0.0005340191 | 218.4549 |  |  | 0.0004411345 | 193.0443 |  |  | 0.0005215364 | 223.8978 |  |  | 0.0005239629 | 171.8819
110804.5 | 19.99966 | 0.0004723717 | 177.318 |  |  | 0.000445967 | 191.8318 |  |  | 0.0004776762 | 192.6455 |  |  | 0.0005068008 | 204.0967 |  |  | 0.0005336727 | 218.4856 |  |  | 0.000440759 | 193.0697 |  |  | 0.0005212576 | 223.9279 |  |  | 0.0005236382 | 171.9121
110862.2 | 19.99966 | 0.0004721029 | 177.3453 |  |  | 0.0004456486 | 191.8575 |  |  | 0.0004774505 | 192.673 |  |  | 0.0005064745 | 204.1259 |  |  | 0.0005333273 | 218.5164 |  |  | 0.0004403781 | 193.0951 |  |  | 0.0005209802 | 223.9579 |  |  | 0.0005233078 | 171.9423
110919.8 | 19.99999 | 0.0004718039 | 177.3725 |  |  | 0.0004452746 | 191.8832 |  |  | 0.000477182 | 192.7005 |  |  | 0.0005061552 | 204.1551 |  |  | 0.0005330421 | 218.5471 |  |  | 0.0004400846 | 193.1205 |  |  | 0.0005206227 | 223.9879 |  |  | 0.0005229723 | 171.9725
110977.5 | 20.00032 | 0.0004715049 | 177.3997 |  |  | 0.0004449001 | 191.9089 |  |  | 0.0004769124 | 192.728 |  |  | 0.0005058363 | 204.1843 |  |  | 0.0005327606 | 218.5779 |  |  | 0.0004397971 | 193.1459 |  |  | 0.0005202589 | 224.0179 |  |  | 0.0005226364 | 172.0026
111035.1 | 20.00022 | 0.0004711342 | 177.4268 |  |  | 0.0004445657 | 191.9345 |  |  | 0.0004765508 | 192.7555 |  |  | 0.0005054697 | 204.2135 |  |  | 0.0005323922 | 218.6085 |  |  | 0.0004394206 | 193.1712 |  |  | 0.0005198555 | 224.0479 |  |  | 0.0005223128 | 172.0327
111092.8 | 20.0001 | 0.0004707635 | 177.454 |  |  | 0.0004442316 | 191.9601 |  |  | 0.0004761868 | 192.783 |  |  | 0.0005051011 | 204.2426 |  |  | 0.0005320184 | 218.6392 |  |  | 0.0004390379 | 193.1965 |  |  | 0.000519449 | 224.0779 |  |  | 0.0005219903 | 172.0628
111150.4 | 20.0001 | 0.0004704844 | 177.4811 |  |  | 0.0004439667 | 191.9857 |  |  | 0.0004758373 | 192.8104 |  |  | 0.0005047771 | 204.2717 |  |  | 0.0005317192 | 218.6699 |  |  | 0.0004387266 | 193.2218 |  |  | 0.0005191684 | 224.1078 |  |  | 0.0005216964 | 172.0929
111208.1 | 20.00011 | 0.0004702052 | 177.5082 |  |  | 0.0004437025 | 192.0113 |  |  | 0.0004754881 | 192.8378 |  |  | 0.000504455 | 204.3008 |  |  | 0.0005314244 | 218.7005 |  |  | 0.0004384204 | 193.2471 |  |  | 0.0005188979 | 224.1377 |  |  | 0.0005214051 | 172.123
111265.7 | 20.00006 | 0.0004699636 | 177.5353 |  |  | 0.0004433512 | 192.0369 |  |  | 0.0004751568 | 192.8652 |  |  | 0.0005041232 | 204.3299 |  |  | 0.0005310985 | 218.7312 |  |  | 0.0004380355 | 193.2724 |  |  | 0.0005185372 | 224.1676 |  |  | 0.000521059 | 172.153
111323.4 | 20 | 0.0004697219 | 177.5624 |  |  | 0.000442999 | 192.0625 |  |  | 0.0004748259 | 192.8926 |  |  | 0.000503791 | 204.3589 |  |  | 0.0005307707 | 218.7618 |  |  | 0.0004376452 | 193.2976 |  |  | 0.0005181693 | 224.1975 |  |  | 0.0005207081 | 172.1831
111381 | 19.99972 | 0.0004693687 | 177.5895 |  |  | 0.0004426453 | 192.088 |  |  | 0.0004745001 | 192.92 |  |  | 0.0005034489 | 204.3879 |  |  | 0.0005304281 | 218.7924 |  |  | 0.0004372896 | 193.3228 |  |  | 0.0005178123 | 224.2274 |  |  | 0.0005204039 | 172.2131
111438.7 | 19.99943 | 0.0004690156 | 177.6165 |  |  | 0.0004422916 | 192.1135 |  |  | 0.0004741744 | 192.9473 |  |  | 0.0005031064 | 204.417 |  |  | 0.0005300846 | 218.8229 |  |  | 0.0004369364 | 193.3481 |  |  | 0.0005174563 | 224.2572 |  |  | 0.0005201038 | 172.2431
111496.3 | 20.00046 | 0.0004687302 | 177.6436 |  |  | 0.0004420322 | 192.139 |  |  | 0.0004738697 | 192.9746 |  |  | 0.0005027999 | 204.446 |  |  | 0.0005297774 | 218.8535 |  |  | 0.0004366352 | 193.3732 |  |  | 0.0005171302 | 224.287 |  |  | 0.0005197667 | 172.273
111554 | 20.00153 | 0.0004684447 | 177.6706 |  |  | 0.0004417737 | 192.1645 |  |  | 0.0004735655 | 193.002 |  |  | 0.0005024949 | 204.4749 |  |  | 0.0005294724 | 218.884 |  |  | 0.0004363377 | 193.3984 |  |  | 0.0005168065 | 224.3169 |  |  | 0.0005194262 | 172.303
111611.6 | 20.00081 | 0.0004681775 | 177.6976 |  |  | 0.0004414937 | 192.1899 |  |  | 0.0004733218 | 193.0293 |  |  | 0.0005021746 | 204.5039 |  |  | 0.0005291487 | 218.9145 |  |  | 0.0004360747 | 193.4235 |  |  | 0.0005165331 | 224.3466 |  |  | 0.000519132 | 172.3329
111669.3 | 20.00003 | 0.0004679102 | 177.7246 |  |  | 0.0004412134 | 192.2154 |  |  | 0.0004730798 | 193.0565 |  |  | 0.0005018536 | 204.5328 |  |  | 0.000528824 | 218.945 |  |  | 0.0004358141 | 193.4487 |  |  | 0.0005162637 | 224.3764 |  |  | 0.0005188418 | 172.3628
111726.9 | 19.99903 | 0.0004675368 | 177.7515 |  |  | 0.00044077 | 192.2408 |  |  | 0.0004727808 | 193.0838 |  |  | 0.0005015044 | 204.5618 |  |  | 0.0005284988 | 218.9755 |  |  | 0.000435408 | 193.4738 |  |  | 0.0005159503 | 224.4062 |  |  | 0.00051858 | 172.3927
111784.6 | 19.99802 | 0.0004671634 | 177.7785 |  |  | 0.000440325 | 192.2662 |  |  | 0.0004724804 | 193.1111 |  |  | 0.0005011541 | 204.5907 |  |  | 0.0005281735 | 219.006 |  |  | 0.0004349917 | 193.4989 |  |  | 0.0005156335 | 224.4359 |  |  | 0.0005183207 | 172.4226
111842.3 | 19.99955 | 0.0004668326 | 177.8054 |  |  | 0.0004399646 | 192.2916 |  |  | 0.0004720899 | 193.1383 |  |  | 0.0005007556 | 204.6195 |  |  | 0.0005277917 | 219.0364 |  |  | 0.0004346505 | 193.5239 |  |  | 0.0005152685 | 224.4656 |  |  | 0.0005179795 | 172.4525
111899.9 | 20.00117 | 0.0004665018 | 177.8323 |  |  | 0.000439605 | 192.3169 |  |  | 0.000471697 | 193.1655 |  |  | 0.0005003551 | 204.6484 |  |  | 0.0005274065 | 219.0668 |  |  | 0.0004343146 | 193.549 |  |  | 0.0005148996 | 224.4953 |  |  | 0.000517631 | 172.4824
111957.6 | 20.00042 | 0.0004661946 | 177.8592 |  |  | 0.0004392891 | 192.3422 |  |  | 0.0004713982 | 193.1927 |  |  | 0.0004999533 | 204.6772 |  |  | 0.0005270992 | 219.0972 |  |  | 0.0004340468 | 193.574 |  |  | 0.0005146296 | 224.525 |  |  | 0.0005173128 | 172.5122
112015.2 | 19.99958 | 0.0004658873 | 177.886 |  |  | 0.0004389736 | 192.3676 |  |  | 0.0004711019 | 193.2198 |  |  | 0.0004995514 | 204.7061 |  |  | 0.0005267966 | 219.1276 |  |  | 0.0004337837 | 193.5991 |  |  | 0.0005143675 | 224.5547 |  |  | 0.0005169974 | 172.542
112072.9 | 19.9998 | 0.0004656066 | 177.9129 |  |  | 0.0004386749 | 192.3929 |  |  | 0.0004707295 | 193.247 |  |  | 0.0004992572 | 204.7348 |  |  | 0.0005264696 | 219.158 |  |  | 0.0004333767 | 193.624 |  |  | 0.000513969 | 224.5843 |  |  | 0.0005166371 | 172.5718
112130.5 | 20.00005 | 0.0004653259 | 177.9397 |  |  | 0.0004383764 | 192.4182 |  |  | 0.0004703552 | 193.2741 |  |  | 0.0004989676 | 204.7636 |  |  | 0.0005261411 | 219.1883 |  |  | 0.0004329596 | 193.649 |  |  | 0.0005135597 | 224.6139 |  |  | 0.0005162729 | 172.6016
112188.2 | 20.00012 | 0.0004650229 | 177.9665 |  |  | 0.0004380654 | 192.4434 |  |  | 0.0004700664 | 193.3012 |  |  | 0.0004987047 | 204.7924 |  |  | 0.0005258127 | 219.2186 |  |  | 0.0004326322 | 193.674 |  |  | 0.0005132287 | 224.6435 |  |  | 0.0005159795 | 172.6313
112245.8 | 20.00018 | 0.0004647199 | 177.9934 |  |  | 0.0004377544 | 192.4687 |  |  | 0.00046978 | 193.3283 |  |  | 0.000498443 | 204.8211 |  |  | 0.0005254843 | 219.2489 |  |  | 0.0004323112 | 193.6989 |  |  | 0.0005129039 | 224.6731 |  |  | 0.0005156924 | 172.6611
112303.5 | 20.0002 | 0.0004643939 | 178.0201 |  |  | 0.0004373379 | 192.4939 |  |  | 0.0004694115 | 193.3554 |  |  | 0.0004980645 | 204.8498 |  |  | 0.0005250991 | 219.2792 |  |  | 0.000431987 | 193.7238 |  |  | 0.0005125733 | 224.7026 |  |  | 0.0005153785 | 172.6908
112361.1 | 20.00022 | 0.0004640679 | 178.0469 |  |  | 0.0004369204 | 192.5191 |  |  | 0.0004690408 | 193.3824 |  |  | 0.0004976809 | 204.8786 |  |  | 0.0005247104 | 219.3095 |  |  | 0.0004316626 | 193.7487 |  |  | 0.0005122423 | 224.7322 |  |  | 0.0005150622 | 172.7205
112418.8 | 20.00017 | 0.0004638027 | 178.0736 |  |  | 0.0004366267 | 192.5443 |  |  | 0.0004687341 | 193.4095 |  |  | 0.0004972925 | 204.9072 |  |  | 0.0005244819 | 219.3397 |  |  | 0.0004313396 | 193.7736 |  |  | 0.0005119371 | 224.7617 |  |  | 0.0005146933 | 172.7502
112476.4 | 20.00011 | 0.0004635375 | 178.1004 |  |  | 0.0004363343 | 192.5694 |  |  | 0.0004684291 | 193.4365 |  |  | 0.000496904 | 204.9359 |  |  | 0.0005242631 | 219.37 |  |  | 0.0004310167 | 193.7984 |  |  | 0.000511634 | 224.7912 |  |  | 0.0005143197 | 172.7798
112534.1 | 19.99973 | 0.000463322 | 178.1271 |  |  | 0.0004360255 | 192.5946 |  |  | 0.0004681398 | 193.4635 |  |  | 0.0004966465 | 204.9645 |  |  | 0.0005238856 | 219.4002 |  |  | 0.0004306539 | 193.8233 |  |  | 0.0005112924 | 224.8207 |  |  | 0.0005140636 | 172.8095
112591.7 | 19.99934 | 0.0004631065 | 178.1538 |  |  | 0.0004357165 | 192.6197 |  |  | 0.0004678508 | 193.4905 |  |  | 0.0004963947 | 204.9932 |  |  | 0.0005234984 | 219.4304 |  |  | 0.0004302882 | 193.8481 |  |  | 0.0005109478 | 224.8502 |  |  | 0.0005138181 | 172.8391
112649.4 | 19.99965 | 0.0004627533 | 178.1805 |  |  | 0.0004353522 | 192.6448 |  |  | 0.0004675035 | 193.5174 |  |  | 0.0004960906 | 205.0218 |  |  | 0.0005231824 | 219.4605 |  |  | 0.0004299933 | 193.8729 |  |  | 0.0005106564 | 224.8796 |  |  | 0.000513524 | 172.8687
112707 | 19.99999 | 0.0004624 | 178.2072 |  |  | 0.0004349873 | 192.6699 |  |  | 0.0004671546 | 193.5444 |  |  | 0.0004957842 | 205.0504 |  |  | 0.0005228706 | 219.4907 |  |  | 0.0004297034 | 193.8977 |  |  | 0.0005103692 | 224.9091 |  |  | 0.0005132255 | 172.8983
112764.7 | 20 | 0.0004620722 | 178.2338 |  |  | 0.0004346667 | 192.695 |  |  | 0.0004668786 | 193.5713 |  |  | 0.0004954358 | 205.0789 |  |  | 0.0005225478 | 219.5208 |  |  | 0.0004294067 | 193.9224 |  |  | 0.0005100381 | 224.9385 |  |  | 0.0005128721 | 172.9279
112822.3 | 20 | 0.0004617445 | 178.2604 |  |  | 0.0004343465 | 192.72 |  |  | 0.0004666045 | 193.5982 |  |  | 0.0004950856 | 205.1075 |  |  | 0.0005222243 | 219.5509 |  |  | 0.0004291096 | 193.9472 |  |  | 0.0005097034 | 224.9679 |  |  | 0.0005125138 | 172.9575
112880 | 20.00011 | 0.0004614868 | 178.287 |  |  | 0.0004340084 | 192.745 |  |  | 0.0004662968 | 193.6251 |  |  | 0.0004947623 | 205.136 |  |  | 0.000521853 | 219.581 |  |  | 0.000428677 | 193.9719 |  |  | 0.0005093433 | 224.9972 |  |  | 0.0005122185 | 172.987
112937.6 | 20.00022 | 0.0004612291 | 178.3136 |  |  | 0.00043367 | 192.7701 |  |  | 0.0004659882 | 193.652 |  |  | 0.0004944403 | 205.1645 |  |  | 0.0005214787 | 219.6111 |  |  | 0.000428235 | 193.9966 |  |  | 0.0005089812 | 225.0266 |  |  | 0.0005119287 | 173.0165
112995.3 | 20.00039 | 0.0004609186 | 178.3402 |  |  | 0.0004333348 | 192.7951 |  |  | 0.0004656872 | 193.6788 |  |  | 0.0004941486 | 205.193 |  |  | 0.0005211306 | 219.6412 |  |  | 0.0004278766 | 194.0213 |  |  | 0.0005086252 | 225.0559 |  |  | 0.0005115505 | 173.046
113052.9 | 20.00055 | 0.0004606081 | 178.3668 |  |  | 0.0004329996 | 192.82 |  |  | 0.0004653865 | 193.7057 |  |  | 0.0004938583 | 205.2215 |  |  | 0.000520784 | 219.6712 |  |  | 0.0004275242 | 194.046 |  |  | 0.0005082697 | 225.0852 |  |  | 0.0005111644 | 173.0755
113110.6 | 20.00029 | 0.0004602532 | 178.3933 |  |  | 0.0004325967 | 192.845 |  |  | 0.000465019 | 193.7325 |  |  | 0.0004934813 | 205.25 |  |  | 0.0005204561 | 219.7012 |  |  | 0.0004272927 | 194.0706 |  |  | 0.0005079461 | 225.1145 |  |  | 0.0005107838 | 173.105
113168.2 | 20.00001 | 0.0004598984 | 178.4199 |  |  | 0.000432193 | 192.8699 |  |  | 0.0004646498 | 193.7593 |  |  | 0.0004931006 | 205.2784 |  |  | 0.0005201293 | 219.7312 |  |  | 0.0004270698 | 194.0952 |  |  | 0.0005076249 | 225.1438 |  |  | 0.0005104037 | 173.1344
113225.9 | 19.99989 | 0.0004596421 | 178.4464 |  |  | 0.0004319726 | 192.8948 |  |  | 0.0004643315 | 193.786 |  |  | 0.0004927659 | 205.3068 |  |  | 0.000519849 | 219.7612 |  |  | 0.0004267581 | 194.1198 |  |  | 0.0005072512 | 225.1731 |  |  | 0.0005101546 | 173.1638
113283.5 | 19.99978 | 0.0004593859 | 178.4729 |  |  | 0.000431754 | 192.9197 |  |  | 0.0004640146 | 193.8128 |  |  | 0.0004924332 | 205.3352 |  |  | 0.0005195716 | 219.7912 |  |  | 0.0004264401 | 194.1444 |  |  | 0.0005068733 | 225.2023 |  |  | 0.0005099173 | 173.1932
113341.2 | 19.99988 | 0.0004590246 | 178.4993 |  |  | 0.000431301 | 192.9446 |  |  | 0.0004636897 | 193.8395 |  |  | 0.0004920212 | 205.3636 |  |  | 0.0005192375 | 219.8211 |  |  | 0.0004260703 | 194.169 |  |  | 0.0005065257 | 225.2315 |  |  | 0.0005096224 | 173.2226
113398.8 | 20 | 0.0004586634 | 178.5258 |  |  | 0.0004308458 | 192.9694 |  |  | 0.0004633647 | 193.8663 |  |  | 0.0004916057 | 205.392 |  |  | 0.0005189 | 219.851 |  |  | 0.0004256968 | 194.1936 |  |  | 0.0005061806 | 225.2607 |  |  | 0.0005093223 | 173.252
113456.5 | 20.00022 | 0.0004583821 | 178.5522 |  |  | 0.0004304772 | 192.9943 |  |  | 0.0004629511 | 193.893 |  |  | 0.0004912645 | 205.4203 |  |  | 0.0005185511 | 219.8809 |  |  | 0.0004253134 | 194.2181 |  |  | 0.0005059348 | 225.2899 |  |  | 0.0005089854 | 173.2813
113514.1 | 20.00044 | 0.0004581008 | 178.5786 |  |  | 0.0004301094 | 193.0191 |  |  | 0.0004625351 | 193.9197 |  |  | 0.0004909265 | 205.4486 |  |  | 0.0005182015 | 219.9108 |  |  | 0.0004249294 | 194.2426 |  |  | 0.000505697 | 225.319 |  |  | 0.0005086452 | 173.3107
113571.8 | 20.00007 | 0.0004578491 | 178.605 |  |  | 0.0004298161 | 193.0439 |  |  | 0.0004622363 | 193.9463 |  |  | 0.0004906076 | 205.4769 |  |  | 0.0005179157 | 219.9407 |  |  | 0.0004246274 | 194.2671 |  |  | 0.000505362 | 225.3482 |  |  | 0.000508254 | 173.34
113629.4 | 19.99968 | 0.0004575974 | 178.6314 |  |  | 0.0004295235 | 193.0686 |  |  | 0.0004619406 | 193.973 |  |  | 0.0004902895 | 205.5052 |  |  | 0.0005176337 | 219.9705 |  |  | 0.0004243313 | 194.2916 |  |  | 0.0005050192 | 225.3773 |  |  | 0.0005078582 | 173.3693
113687.1 | 19.99977 | 0.0004572466 | 178.6578 |  |  | 0.0004291952 | 193.0934 |  |  | 0.0004615843 | 193.9996 |  |  | 0.0004899576 | 205.5334 |  |  | 0.0005172333 | 220.0004 |  |  | 0.0004239635 | 194.316 |  |  | 0.0005046271 | 225.4064 |  |  | 0.0005075447 | 173.3985
113744.8 | 19.99988 | 0.0004568958 | 178.6842 |  |  | 0.0004288666 | 193.1181 |  |  | 0.0004612263 | 194.0262 |  |  | 0.0004896252 | 205.5617 |  |  | 0.0005168256 | 220.0302 |  |  | 0.0004235907 | 194.3404 |  |  | 0.000504231 | 225.4355 |  |  | 0.0005072384 | 173.4278
113802.4 | 19.99989 | 0.0004565658 | 178.7105 |  |  | 0.0004285767 | 193.1428 |  |  | 0.0004609168 | 194.0528 |  |  | 0.0004893904 | 205.5899 |  |  | 0.00051654 | 220.0599 |  |  | 0.0004232365 | 194.3648 |  |  | 0.0005038541 | 225.4645 |  |  | 0.0005068716 | 173.457
113860.1 | 19.99989 | 0.0004562359 | 178.7368 |  |  | 0.0004282872 | 193.1675 |  |  | 0.0004606086 | 194.0793 |  |  | 0.0004891599 | 205.6181 |  |  | 0.0005162619 | 220.0897 |  |  | 0.0004228836 | 194.3892 |  |  | 0.0005034788 | 225.4936 |  |  | 0.0005064994 | 173.4862
113917.7 | 19.99983 | 0.0004559401 | 178.7631 |  |  | 0.0004280317 | 193.1922 |  |  | 0.000460315 | 194.1059 |  |  | 0.0004888049 | 205.6463 |  |  | 0.0005159971 | 220.1195 |  |  | 0.0004225959 | 194.4136 |  |  | 0.0005032353 | 225.5226 |  |  | 0.0005062293 | 173.5154
113975.4 | 19.99978 | 0.0004556444 | 178.7894 |  |  | 0.0004277764 | 193.2169 |  |  | 0.0004600218 | 194.1324 |  |  | 0.0004884445 | 205.6745 |  |  | 0.000515733 | 220.1492 |  |  | 0.0004223128 | 194.438 |  |  | 0.0005030024 | 225.5516 |  |  | 0.0005059683 | 173.5446
114033 | 19.99994 | 0.0004553513 | 178.8156 |  |  | 0.0004273753 | 193.2415 |  |  | 0.0004597485 | 194.1589 |  |  | 0.0004880607 | 205.7026 |  |  | 0.0005154246 | 220.1789 |  |  | 0.0004219543 | 194.4623 |  |  | 0.0005026456 | 225.5806 |  |  | 0.0005056439 | 173.5738
114090.7 | 20.0001 | 0.0004550582 | 178.8419 |  |  | 0.0004269728 | 193.2662 |  |  | 0.0004594758 | 194.1854 |  |  | 0.000487676 | 205.7307 |  |  | 0.0005151135 | 220.2087 |  |  | 0.0004215904 | 194.4866 |  |  | 0.0005022789 | 225.6096 |  |  | 0.0005053138 | 173.6029
114148.3 | 19.99952 | 0.0004547922 | 178.8681 |  |  | 0.000426657 | 193.2908 |  |  | 0.0004590771 | 194.2119 |  |  | 0.0004872998 | 205.7588 |  |  | 0.0005147652 | 220.2383 |  |  | 0.0004212136 | 194.5109 |  |  | 0.0005019476 | 225.6385 |  |  | 0.0005049859 | 173.632
114206 | 19.99891 | 0.0004545263 | 178.8943 |  |  | 0.000426342 | 193.3154 |  |  | 0.0004586751 | 194.2383 |  |  | 0.000486924 | 205.7869 |  |  | 0.0005144146 | 220.268 |  |  | 0.000420836 | 194.5352 |  |  | 0.0005016191 | 225.6674 |  |  | 0.0005046581 | 173.6611
114263.6 | 19.99921 | 0.000454193 | 178.9205 |  |  | 0.0004259806 | 193.3399 |  |  | 0.0004582572 | 194.2648 |  |  | 0.000486601 | 205.815 |  |  | 0.0005140663 | 220.2976 |  |  | 0.0004204903 | 194.5594 |  |  | 0.0005012263 | 225.6963 |  |  | 0.0005043859 | 173.6902
114321.3 | 19.99954 | 0.0004538598 | 178.9467 |  |  | 0.0004256188 | 193.3645 |  |  | 0.0004578388 | 194.2912 |  |  | 0.0004862803 | 205.843 |  |  | 0.0005137181 | 220.3273 |  |  | 0.0004201468 | 194.5837 |  |  | 0.0005008284 | 225.7252 |  |  | 0.0005041187 | 173.7193
114378.9 | 19.99961 | 0.0004536057 | 178.9728 |  |  | 0.00042519 | 193.389 |  |  | 0.0004575524 | 194.3176 |  |  | 0.0004858729 | 205.871 |  |  | 0.0005133839 | 220.3569 |  |  | 0.0004197904 | 194.6079 |  |  | 0.0005004362 | 225.7541 |  |  | 0.0005036954 | 173.7483
114436.6 | 19.99966 | 0.0004533516 | 178.999 |  |  | 0.0004247607 | 193.4135 |  |  | 0.0004572695 | 194.3439 |  |  | 0.0004854618 | 205.899 |  |  | 0.0005130504 | 220.3865 |  |  | 0.0004194331 | 194.6321 |  |  | 0.0005000445 | 225.7829 |  |  | 0.0005032581 | 173.7774
114494.2 | 19.99988 | 0.0004530154 | 179.0251 |  |  | 0.0004244635 | 193.438 |  |  | 0.0004569723 | 194.3703 |  |  | 0.0004851319 | 205.927 |  |  | 0.0005126829 | 220.416 |  |  | 0.0004191487 | 194.6562 |  |  | 0.0004997106 | 225.8117 |  |  | 0.0005029305 | 173.8064
114551.9 | 20.00011 | 0.0004526793 | 179.0512 |  |  | 0.0004241676 | 193.4625 |  |  | 0.0004566746 | 194.3966 |  |  | 0.0004848056 | 205.955 |  |  | 0.0005123133 | 220.4456 |  |  | 0.0004188695 | 194.6804 |  |  | 0.0004993814 | 225.8406 |  |  | 0.0005026127 | 173.8354
114609.5 | 20.00006 | 0.0004524066 | 179.0773 |  |  | 0.0004238746 | 193.4869 |  |  | 0.000456365 | 194.4229 |  |  | 0.0004845137 | 205.9829 |  |  | 0.000512042 | 220.4751 |  |  | 0.0004185274 | 194.7045 |  |  | 0.0004990784 | 225.8693 |  |  | 0.0005023026 | 173.8643
114667.2 | 20 | 0.000452134 | 179.1034 |  |  | 0.0004235816 | 193.5113 |  |  | 0.000456055 | 194.4493 |  |  | 0.0004842232 | 206.0108 |  |  | 0.0005117769 | 220.5046 |  |  | 0.0004181809 | 194.7287 |  |  | 0.0004987774 | 225.8981 |  |  | 0.0005019932 | 173.8933
114724.8 | 20 | 0.0004518015 | 179.1294 |  |  | 0.0004232491 | 193.5357 |  |  | 0.0004556923 | 194.4755 |  |  | 0.0004839376 | 206.0387 |  |  | 0.0005115123 | 220.5341 |  |  | 0.0004179333 | 194.7528 |  |  | 0.0004984868 | 225.9268 |  |  | 0.0005016987 | 173.9222
114782.5 | 20 | 0.000451469 | 179.1555 |  |  | 0.0004229163 | 193.5601 |  |  | 0.0004553283 | 194.5018 |  |  | 0.0004836521 | 206.0666 |  |  | 0.0005112478 | 220.5636 |  |  | 0.0004176928 | 194.7769 |  |  | 0.0004981971 | 225.9556 |  |  | 0.0005014055 | 173.9511
114840.1 | 20 | 0.0004511714 | 179.1815 |  |  | 0.0004226349 | 193.5845 |  |  | 0.0004551099 | 194.528 |  |  | 0.0004833306 | 206.0945 |  |  | 0.0005109585 | 220.5931 |  |  | 0.0004173556 | 194.8009 |  |  | 0.0004979261 | 225.9843 |  |  | 0.0005011982 | 173.98
114897.8 | 20 | 0.0004508739 | 179.2075 |  |  | 0.0004223539 | 193.6089 |  |  | 0.0004548953 | 194.5543 |  |  | 0.0004830075 | 206.1224 |  |  | 0.0005106677 | 220.6225 |  |  | 0.0004170116 | 194.825 |  |  | 0.0004976566 | 226.013 |  |  | 0.0005009985 | 174.0089
114955.4 | 19.99984 | 0.0004505989 | 179.2335 |  |  | 0.0004221035 | 193.6332 |  |  | 0.0004546224 | 194.5805 |  |  | 0.0004827352 | 206.1502 |  |  | 0.0005103557 | 220.6519 |  |  | 0.0004167095 | 194.849 |  |  | 0.0004973893 | 226.0417 |  |  | 0.0005007068 | 174.0378
115013.1 | 19.99967 | 0.000450324 | 179.2594 |  |  | 0.0004218534 | 193.6575 |  |  | 0.0004543481 | 194.6067 |  |  | 0.0004824652 | 206.178 |  |  | 0.0005100423 | 220.6814 |  |  | 0.0004164104 | 194.873 |  |  | 0.0004971222 | 226.0703 |  |  | 0.000500407 | 174.0667
115070.7 | 19.99967 | 0.000450053 | 179.2854 |  |  | 0.0004216365 | 193.6818 |  |  | 0.0004541077 | 194.6329 |  |  | 0.0004822671 | 206.2058 |  |  | 0.0005097712 | 220.7108 |  |  | 0.0004160456 | 194.897 |  |  | 0.0004968696 | 226.099 |  |  | 0.0005000783 | 174.0955
115128.4 | 19.99966 | 0.0004497821 | 179.3113 |  |  | 0.0004214199 | 193.7062 |  |  | 0.0004538682 | 194.659 |  |  | 0.0004820722 | 206.2336 |  |  | 0.0005095027 | 220.7401 |  |  | 0.0004156763 | 194.921 |  |  | 0.0004966182 | 226.1276 |  |  | 0.000499747 | 174.1243
115186 | 19.99967 | 0.0004494808 | 179.3373 |  |  | 0.0004211379 | 193.7304 |  |  | 0.0004535566 | 194.6852 |  |  | 0.0004817572 | 206.2614 |  |  | 0.0005092001 | 220.7695 |  |  | 0.0004153835 | 194.9449 |  |  | 0.0004962254 | 226.1562 |  |  | 0.0004994834 | 174.1531
115243.7 | 19.99967 | 0.0004491795 | 179.3632 |  |  | 0.0004208553 | 193.7547 |  |  | 0.0004532431 | 194.7113 |  |  | 0.000481437 | 206.2892 |  |  | 0.0005088954 | 220.7989 |  |  | 0.0004150961 | 194.9689 |  |  | 0.0004958214 | 226.1848 |  |  | 0.0004992259 | 174.1819
115301.3 | 20.0001 | 0.0004489517 | 179.389 |  |  | 0.0004205184 | 193.779 |  |  | 0.0004529202 | 194.7375 |  |  | 0.0004811259 | 206.3169 |  |  | 0.0005085754 | 220.8282 |  |  | 0.0004147708 | 194.9928 |  |  | 0.0004954984 | 226.2134 |  |  | 0.0004989059 | 174.2107
115359 | 20.00055 | 0.0004487239 | 179.4149 |  |  | 0.000420181 | 193.8032 |  |  | 0.0004525971 | 194.7636 |  |  | 0.0004808152 | 206.3447 |  |  | 0.0005082545 | 220.8575 |  |  | 0.0004144428 | 195.0167 |  |  | 0.0004951818 | 226.242 |  |  | 0.0004985803 | 174.2394
115416.6 | 19.99991 | 0.0004484105 | 179.4408 |  |  | 0.0004198137 | 193.8274 |  |  | 0.0004522899 | 194.7896 |  |  | 0.0004804943 | 206.3724 |  |  | 0.0005079758 | 220.8868 |  |  | 0.0004141895 | 195.0406 |  |  | 0.0004948722 | 226.2705 |  |  | 0.0004983137 | 174.2682
115474.3 | 19.99924 | 0.000448097 | 179.4666 |  |  | 0.000419446 | 193.8516 |  |  | 0.0004519831 | 194.8157 |  |  | 0.0004801728 | 206.4001 |  |  | 0.0005076998 | 220.9161 |  |  | 0.0004139414 | 195.0645 |  |  | 0.0004945631 | 226.299 |  |  | 0.0004980523 | 174.2969
115531.9 | 19.9996 | 0.0004478132 | 179.4925 |  |  | 0.0004191742 | 193.8758 |  |  | 0.000451684 | 194.8418 |  |  | 0.0004798414 | 206.4277 |  |  | 0.0005073304 | 220.9453 |  |  | 0.000413623 | 195.0883 |  |  | 0.0004942291 | 226.3275 |  |  | 0.0004977379 | 174.3256
115589.6 | 19.99999 | 0.0004475295 | 179.5183 |  |  | 0.0004189033 | 193.8999 |  |  | 0.0004513851 | 194.8678 |  |  | 0.0004795096 | 206.4554 |  |  | 0.0005069552 | 220.9746 |  |  | 0.0004132996 | 195.1122 |  |  | 0.000493893 | 226.356 |  |  | 0.0004974188 | 174.3543
115647.2 | 20.00016 | 0.0004471827 | 179.544 |  |  | 0.0004185525 | 193.9241 |  |  | 0.0004510371 | 194.8938 |  |  | 0.0004791324 | 206.483 |  |  | 0.0005066022 | 221.0038 |  |  | 0.0004129806 | 195.136 |  |  | 0.0004935845 | 226.3845 |  |  | 0.0004970942 | 174.3829
115704.9 | 20.00033 | 0.0004468359 | 179.5698 |  |  | 0.000418201 | 193.9482 |  |  | 0.0004506878 | 194.9198 |  |  | 0.0004787532 | 206.5106 |  |  | 0.0005062506 | 221.033 |  |  | 0.0004126619 | 195.1598 |  |  | 0.0004932782 | 226.4129 |  |  | 0.0004967692 | 174.4116
115762.6 | 20.00017 | 0.0004466373 | 179.5956 |  |  | 0.0004178872 | 193.9723 |  |  | 0.0004504875 | 194.9458 |  |  | 0.0004785014 | 206.5382 |  |  | 0.0005060037 | 221.0622 |  |  | 0.0004123862 | 195.1836 |  |  | 0.0004929521 | 226.4414 |  |  | 0.000496503 | 174.4402
115820.2 | 20.00001 | 0.0004464387 | 179.6213 |  |  | 0.0004175738 | 193.9964 |  |  | 0.0004502911 | 194.9717 |  |  | 0.0004782552 | 206.5658 |  |  | 0.0005057632 | 221.0913 |  |  | 0.0004121136 | 195.2073 |  |  | 0.0004926245 | 226.4698 |  |  | 0.000496242 | 174.4688
115877.9 | 20.00016 | 0.0004461803 | 179.6471 |  |  | 0.0004173517 | 194.0204 |  |  | 0.0004500179 | 194.9977 |  |  | 0.0004778917 | 206.5934 |  |  | 0.0005054602 | 221.1205 |  |  | 0.0004118013 | 195.2311 |  |  | 0.0004922828 | 226.4982 |  |  | 0.0004958786 | 174.4974
115935.5 | 20.00032 | 0.000445922 | 179.6728 |  |  | 0.0004171305 | 194.0445 |  |  | 0.0004497426 | 195.0236 |  |  | 0.000477523 | 206.6209 |  |  | 0.0005051532 | 221.1496 |  |  | 0.0004114862 | 195.2548 |  |  | 0.0004919401 | 226.5265 |  |  | 0.000495506 | 174.526
115993.2 | 19.99991 | 0.0004456511 | 179.6985 |  |  | 0.0004167974 | 194.0685 |  |  | 0.0004494817 | 195.0495 |  |  | 0.0004772519 | 206.6484 |  |  | 0.0005048301 | 221.1787 |  |  | 0.0004111493 | 195.2785 |  |  | 0.0004916796 | 226.5549 |  |  | 0.0004952321 | 174.5546
116050.8 | 19.99949 | 0.0004453803 | 179.7242 |  |  | 0.0004164632 | 194.0926 |  |  | 0.0004492211 | 195.0755 |  |  | 0.0004769851 | 206.6759 |  |  | 0.0005045059 | 221.2078 |  |  | 0.0004108108 | 195.3022 |  |  | 0.0004914256 | 226.5832 |  |  | 0.0004949669 | 174.5831
116108.5 | 19.99994 | 0.0004451302 | 179.7498 |  |  | 0.0004161691 | 194.1166 |  |  | 0.0004489127 | 195.1013 |  |  | 0.0004766985 | 206.7034 |  |  | 0.0005041807 | 221.2369 |  |  | 0.0004105162 | 195.3259 |  |  | 0.0004910529 | 226.6115 |  |  | 0.0004946779 | 174.6116
116166.1 | 20.00043 | 0.00044488 | 179.7755 |  |  | 0.0004158754 | 194.1405 |  |  | 0.0004486031 | 195.1272 |  |  | 0.0004764109 | 206.7309 |  |  | 0.0005038555 | 221.2659 |  |  | 0.0004102248 | 195.3496 |  |  | 0.0004906707 | 226.6399 |  |  | 0.0004943868 | 174.6402
116223.8 | 20.00028 | 0.0004445909 | 179.8011 |  |  | 0.0004155147 | 194.1645 |  |  | 0.0004482593 | 195.1531 |  |  | 0.0004760657 | 206.7584 |  |  | 0.0005035145 | 221.295 |  |  | 0.0004099086 | 195.3732 |  |  | 0.0004904082 | 226.6681 |  |  | 0.0004940819 | 174.6686
116281.4 | 20.00012 | 0.0004443019 | 179.8267 |  |  | 0.0004151534 | 194.1885 |  |  | 0.0004479147 | 195.1789 |  |  | 0.000475718 | 206.7858 |  |  | 0.0005031725 | 221.324 |  |  | 0.0004095908 | 195.3968 |  |  | 0.0004901553 | 226.6964 |  |  | 0.0004937757 | 174.6971
116339.1 | 19.99995 | 0.0004439708 | 179.8523 |  |  | 0.0004148223 | 194.2124 |  |  | 0.0004476028 | 195.2047 |  |  | 0.0004753761 | 206.8132 |  |  | 0.0005028816 | 221.353 |  |  | 0.0004092636 | 195.4204 |  |  | 0.0004898055 | 226.7246 |  |  | 0.0004934249 | 174.7256
116396.7 | 19.99978 | 0.0004436397 | 179.8779 |  |  | 0.0004144915 | 194.2363 |  |  | 0.0004472918 | 195.2305 |  |  | 0.0004750346 | 206.8406 |  |  | 0.0005025939 | 221.382 |  |  | 0.0004089358 | 195.444 |  |  | 0.0004894479 | 226.7529 |  |  | 0.0004930701 | 174.754
116454.4 | 19.99989 | 0.0004433719 | 179.9035 |  |  | 0.0004141242 | 194.2602 |  |  | 0.0004469832 | 195.2563 |  |  | 0.0004746704 | 206.868 |  |  | 0.0005022237 | 221.4109 |  |  | 0.0004085817 | 195.4676 |  |  | 0.0004891027 | 226.7811 |  |  | 0.0004927592 | 174.7824
116512 | 20 | 0.0004431042 | 179.9291 |  |  | 0.0004137566 | 194.284 |  |  | 0.0004466747 | 195.2821 |  |  | 0.0004743053 | 206.8953 |  |  | 0.0005018485 | 221.4399 |  |  | 0.0004082256 | 195.4911 |  |  | 0.0004887585 | 226.8093 |  |  | 0.0004924523 | 174.8108
116569.7 | 20 | 0.0004428198 | 179.9546 |  |  | 0.0004134126 | 194.3079 |  |  | 0.000446295 | 195.3078 |  |  | 0.0004739515 | 206.9227 |  |  | 0.0005014843 | 221.4688 |  |  | 0.0004078813 | 195.5146 |  |  | 0.0004884191 | 226.8374 |  |  | 0.0004921413 | 174.8392
116627.3 | 20 | 0.0004425354 | 179.9801 |  |  | 0.0004130689 | 194.3317 |  |  | 0.0004459135 | 195.3335 |  |  | 0.0004735982 | 206.95 |  |  | 0.0005011209 | 221.4977 |  |  | 0.0004075379 | 195.5381 |  |  | 0.0004880802 | 226.8656 |  |  | 0.00049183 | 174.8676
116685 | 20 | 0.0004422308 | 180.0056 |  |  | 0.0004127314 | 194.3555 |  |  | 0.0004456654 | 195.3592 |  |  | 0.0004732983 | 206.9773 |  |  | 0.0005008544 | 221.5266 |  |  | 0.000407227 | 195.5616 |  |  | 0.0004877403 | 226.8937 |  |  | 0.0004915133 | 174.8959
116742.6 | 20 | 0.0004419262 | 180.0311 |  |  | 0.0004123939 | 194.3793 |  |  | 0.0004454208 | 195.3849 |  |  | 0.0004730007 | 207.0046 |  |  | 0.0005005938 | 221.5555 |  |  | 0.0004069184 | 195.5851 |  |  | 0.0004874004 | 226.9218 |  |  | 0.0004911961 | 174.9243
116800.3 | 20 | 0.0004416579 | 180.0566 |  |  | 0.000412131 | 194.4031 |  |  | 0.0004451124 | 195.4106 |  |  | 0.0004727381 | 207.0318 |  |  | 0.0005002396 | 221.5843 |  |  | 0.0004065691 | 195.6085 |  |  | 0.0004871053 | 226.9499 |  |  | 0.0004908297 | 174.9526
116857.9 | 20 | 0.0004413896 | 180.082 |  |  | 0.0004118688 | 194.4268 |  |  | 0.0004448023 | 195.4362 |  |  | 0.000472477 | 207.0591 |  |  | 0.0004998797 | 221.6131 |  |  | 0.0004062171 | 195.632 |  |  | 0.0004868137 | 226.978 |  |  | 0.0004904589 | 174.9809
116915.6 | 19.99989 | 0.0004410593 | 180.1075 |  |  | 0.0004115393 | 194.4505 |  |  | 0.0004444317 | 195.4618 |  |  | 0.0004721852 | 207.0863 |  |  | 0.0004995368 | 221.6419 |  |  | 0.0004058848 | 195.6554 |  |  | 0.0004864979 | 227.006 |  |  | 0.0004901191 | 175.0091
116973.2 | 19.99978 | 0.000440729 | 180.1329 |  |  | 0.0004112091 | 194.4743 |  |  | 0.0004440595 | 195.4875 |  |  | 0.0004718921 | 207.1135 |  |  | 0.0004991949 | 221.6707 |  |  | 0.0004055539 | 195.6788 |  |  | 0.0004861802 | 227.0341 |  |  | 0.000489782 | 175.0374
117030.9 | 19.99983 | 0.0004404287 | 180.1583 |  |  | 0.0004109448 | 194.498 |  |  | 0.0004437906 | 195.5131 |  |  | 0.0004715825 | 207.1407 |  |  | 0.0004989539 | 221.6995 |  |  | 0.0004052964 | 195.7021 |  |  | 0.0004858891 | 227.0621 |  |  | 0.0004895281 | 175.0656
117088.5 | 19.99989 | 0.0004401285 | 180.1837 |  |  | 0.0004106811 | 194.5216 |  |  | 0.0004435243 | 195.5386 |  |  | 0.0004712722 | 207.1679 |  |  | 0.0004987191 | 221.7283 |  |  | 0.0004050441 | 195.7255 |  |  | 0.0004856001 | 227.0901 |  |  | 0.0004892815 | 175.0938
117146.2 | 20.00005 | 0.0004399091 | 180.209 |  |  | 0.0004103611 | 194.5453 |  |  | 0.0004432407 | 195.5642 |  |  | 0.0004709482 | 207.195 |  |  | 0.0004984762 | 221.757 |  |  | 0.0004047324 | 195.7488 |  |  | 0.0004853347 | 227.1181 |  |  | 0.000488927 | 175.122
117203.8 | 20.00022 | 0.0004396898 | 180.2344 |  |  | 0.0004100406 | 194.569 |  |  | 0.0004429567 | 195.5897 |  |  | 0.0004706236 | 207.2222 |  |  | 0.0004982327 | 221.7858 |  |  | 0.0004044165 | 195.7722 |  |  | 0.0004850711 | 227.1461 |  |  | 0.0004885629 | 175.1502
117261.5 | 20.0007 | 0.0004394156 | 180.2597 |  |  | 0.0004097532 | 194.5926 |  |  | 0.0004426904 | 195.6153 |  |  | 0.0004703382 | 207.2493 |  |  | 0.0004979391 | 221.8145 |  |  | 0.0004040948 | 195.7955 |  |  | 0.0004847499 | 227.174 |  |  | 0.0004882281 | 175.1783
117319.1 | 20.00118 | 0.0004391414 | 180.2851 |  |  | 0.0004094662 | 194.6162 |  |  | 0.0004424246 | 195.6408 |  |  | 0.0004700545 | 207.2764 |  |  | 0.0004976424 | 221.8432 |  |  | 0.0004037727 | 195.8188 |  |  | 0.0004844241 | 227.202 |  |  | 0.0004878958 | 175.2065
117376.8 | 20.00062 | 0.0004388826 | 180.3104 |  |  | 0.0004091115 | 194.6398 |  |  | 0.0004420988 | 195.6663 |  |  | 0.0004698296 | 207.3035 |  |  | 0.0004973665 | 221.8718 |  |  | 0.0004034775 | 195.842 |  |  | 0.0004840966 | 227.2299 |  |  | 0.0004876305 | 175.2346
117434.4 | 20.00002 | 0.0004386238 | 180.3357 |  |  | 0.0004087562 | 194.6634 |  |  | 0.0004417715 | 195.6918 |  |  | 0.0004696073 | 207.3306 |  |  | 0.000497092 | 221.9005 |  |  | 0.0004031842 | 195.8653 |  |  | 0.000483769 | 227.2578 |  |  | 0.0004873711 | 175.2627
117492.1 | 20 | 0.0004382978 | 180.3609 |  |  | 0.000408416 | 194.6869 |  |  | 0.0004414822 | 195.7172 |  |  | 0.0004692177 | 207.3576 |  |  | 0.000496805 | 221.9292 |  |  | 0.000402924 | 195.8885 |  |  | 0.0004834069 | 227.2856 |  |  | 0.0004870943 | 175.2908
117549.7 | 19.99999 | 0.0004379717 | 180.3862 |  |  | 0.0004080759 | 194.7105 |  |  | 0.0004411939 | 195.7427 |  |  | 0.0004688208 | 207.3847 |  |  | 0.0004965172 | 221.9578 |  |  | 0.0004026661 | 195.9118 |  |  | 0.000483042 | 227.3135 |  |  | 0.000486816 | 175.3189
117607.4 | 19.99931 | 0.0004376718 | 180.4114 |  |  | 0.0004078253 | 194.734 |  |  | 0.0004409195 | 195.7681 |  |  | 0.0004684829 | 207.4117 |  |  | 0.0004961689 | 221.9864 |  |  | 0.0004023204 | 195.9349 |  |  | 0.0004827638 | 227.3413 |  |  | 0.000486507 | 175.3469
117665.1 | 19.99861 | 0.0004373719 | 180.4367 |  |  | 0.0004075755 | 194.7575 |  |  | 0.0004406454 | 195.7935 |  |  | 0.0004681475 | 207.4387 |  |  | 0.0004958169 | 222.015 |  |  | 0.0004019686 | 195.9581 |  |  | 0.0004824926 | 227.3692 |  |  | 0.0004861954 | 175.375
117722.7 | 19.9994 | 0.0004371639 | 180.4619 |  |  | 0.0004072565 | 194.781 |  |  | 0.0004403223 | 195.8189 |  |  | 0.0004678969 | 207.4657 |  |  | 0.0004955603 | 222.0436 |  |  | 0.0004016627 | 195.9813 |  |  | 0.0004822339 | 227.397 |  |  | 0.0004859114 | 175.403
117780.4 | 20.00025 | 0.0004369559 | 180.4871 |  |  | 0.0004069369 | 194.8045 |  |  | 0.000439998 | 195.8443 |  |  | 0.0004676499 | 207.4927 |  |  | 0.0004953094 | 222.0721 |  |  | 0.00040136 | 196.0045 |  |  | 0.0004819761 | 227.4248 |  |  | 0.0004856299 | 175.431
117838 | 20.00031 | 0.0004367552 | 180.5123 |  |  | 0.0004067054 | 194.8279 |  |  | 0.0004397356 | 195.8696 |  |  | 0.0004672623 | 207.5196 |  |  | 0.0004950095 | 222.1007 |  |  | 0.0004010983 | 196.0276 |  |  | 0.0004816956 | 227.4526 |  |  | 0.0004853213 | 175.459
117895.7 | 20.00033 | 0.0004365546 | 180.5374 |  |  | 0.0004064748 | 194.8513 |  |  | 0.0004394749 | 195.895 |  |  | 0.0004668685 | 207.5465 |  |  | 0.0004947066 | 222.1292 |  |  | 0.0004008395 | 196.0507 |  |  | 0.0004814133 | 227.4803 |  |  | 0.0004850103 | 175.4869
117953.3 | 20.00001 | 0.0004361963 | 180.5626 |  |  | 0.0004061567 | 194.8748 |  |  | 0.0004391999 | 195.9203 |  |  | 0.000466629 | 207.5734 |  |  | 0.0004944107 | 222.1577 |  |  | 0.0004004567 | 196.0738 |  |  | 0.0004810817 | 227.5081 |  |  | 0.0004847094 | 175.5149
118011 | 19.99968 | 0.000435838 | 180.5877 |  |  | 0.0004058377 | 194.8982 |  |  | 0.0004389244 | 195.9456 |  |  | 0.0004663962 | 207.6003 |  |  | 0.0004941153 | 222.1862 |  |  | 0.0004000652 | 196.0969 |  |  | 0.0004807461 | 227.5358 |  |  | 0.0004844094 | 175.5428
118068.6 | 19.99983 | 0.000435601 | 180.6128 |  |  | 0.0004055503 | 194.9216 |  |  | 0.0004385744 | 195.9709 |  |  | 0.0004660376 | 207.6272 |  |  | 0.0004939223 | 222.2147 |  |  | 0.0003998368 | 196.1199 |  |  | 0.0004804795 | 227.5635 |  |  | 0.000484083 | 175.5707
118126.3 | 19.99999 | 0.0004353641 | 180.638 |  |  | 0.0004052632 | 194.9449 |  |  | 0.0004382223 | 195.9962 |  |  | 0.0004656735 | 207.6541 |  |  | 0.0004937356 | 222.2432 |  |  | 0.0003996198 | 196.143 |  |  | 0.0004802184 | 227.5912 |  |  | 0.0004837543 | 175.5987
118183.9 | 20 | 0.000435085 | 180.663 |  |  | 0.0004049705 | 194.9683 |  |  | 0.0004379073 | 196.0214 |  |  | 0.0004653591 | 207.6809 |  |  | 0.0004933983 | 222.2716 |  |  | 0.0003993141 | 196.166 |  |  | 0.0004798976 | 227.6189 |  |  | 0.0004834347 | 175.6265
118241.6 | 20 | 0.0004348059 | 180.6881 |  |  | 0.0004046779 | 194.9916 |  |  | 0.0004375933 | 196.0467 |  |  | 0.0004650468 | 207.7077 |  |  | 0.0004930518 | 222.3001 |  |  | 0.000399002 | 196.189 |  |  | 0.000479572 | 227.6465 |  |  | 0.0004831159 | 175.6544
118299.2 | 19.99971 | 0.0004345128 | 180.7132 |  |  | 0.0004043239 | 195.0149 |  |  | 0.0004372791 | 196.0719 |  |  | 0.0004647078 | 207.7345 |  |  | 0.0004927279 | 222.3285 |  |  | 0.0003986582 | 196.212 |  |  | 0.0004791897 | 227.6742 |  |  | 0.0004828106 | 175.6822
118356.9 | 19.9994 | 0.0004342198 | 180.7382 |  |  | 0.0004039693 | 195.0383 |  |  | 0.0004369648 | 196.0971 |  |  | 0.0004643676 | 207.7613 |  |  | 0.0004924055 | 222.3569 |  |  | 0.0003983122 | 196.235 |  |  | 0.0004788028 | 227.7018 |  |  | 0.0004825066 | 175.7101
118414.5 | 19.99922 | 0.000433903 | 180.7632 |  |  | 0.0004036209 | 195.0615 |  |  | 0.0004365487 | 196.1223 |  |  | 0.0004640428 | 207.7881 |  |  | 0.000492053 | 222.3853 |  |  | 0.0003980306 | 196.2579 |  |  | 0.0004784727 | 227.7294 |  |  | 0.0004821523 | 175.7379
118472.2 | 19.99904 | 0.0004335862 | 180.7883 |  |  | 0.0004032725 | 195.0848 |  |  | 0.00043613 | 196.1474 |  |  | 0.0004637187 | 207.8148 |  |  | 0.0004916986 | 222.4136 |  |  | 0.0003977536 | 196.2809 |  |  | 0.0004781471 | 227.7569 |  |  | 0.0004817936 | 175.7657
118529.8 | 19.9988 | 0.0004332749 | 180.8132 |  |  | 0.0004028978 | 195.108 |  |  | 0.0004358668 | 196.1726 |  |  | 0.000463355 | 207.8415 |  |  | 0.0004913871 | 222.4419 |  |  | 0.0003974466 | 196.3038 |  |  | 0.0004778564 | 227.7845 |  |  | 0.000481507 | 175.7934
118587.5 | 19.99855 | 0.0004329637 | 180.8382 |  |  | 0.0004025229 | 195.1312 |  |  | 0.0004356077 | 196.1977 |  |  | 0.0004629895 | 207.8683 |  |  | 0.0004910781 | 222.4703 |  |  | 0.0003971376 | 196.3267 |  |  | 0.0004775685 | 227.812 |  |  | 0.0004812269 | 175.8212
118645.1 | 19.99886 | 0.0004326564 | 180.8632 |  |  | 0.0004022715 | 195.1544 |  |  | 0.0004353097 | 196.2228 |  |  | 0.0004626699 | 207.8949 |  |  | 0.0004908408 | 222.4986 |  |  | 0.0003967812 | 196.3496 |  |  | 0.000477228 | 227.8396 |  |  | 0.0004809118 | 175.8489
118702.8 | 19.99919 | 0.0004323492 | 180.8881 |  |  | 0.0004020212 | 195.1776 |  |  | 0.0004350107 | 196.2479 |  |  | 0.0004623523 | 207.9216 |  |  | 0.0004906078 | 222.5269 |  |  | 0.0003964214 | 196.3725 |  |  | 0.0004768834 | 227.8671 |  |  | 0.0004805936 | 175.8766
118760.4 | 19.99937 | 0.000432115 | 180.913 |  |  | 0.0004017386 | 195.2008 |  |  | 0.0004347265 | 196.273 |  |  | 0.0004621537 | 207.9482 |  |  | 0.0004903424 | 222.5551 |  |  | 0.000396144 | 196.3953 |  |  | 0.0004766201 | 227.8946 |  |  | 0.0004802884 | 175.9043
118818.1 | 19.99955 | 0.0004318807 | 180.9379 |  |  | 0.0004014556 | 195.224 |  |  | 0.0004344426 | 196.298 |  |  | 0.0004619603 | 207.9749 |  |  | 0.000490075 | 222.5834 |  |  | 0.0003958723 | 196.4181 |  |  | 0.0004763634 | 227.922 |  |  | 0.0004799844 | 175.932
118875.7 | 20.00004 | 0.0004316488 | 180.9628 |  |  | 0.0004011638 | 195.2471 |  |  | 0.0004341968 | 196.323 |  |  | 0.0004617536 | 208.0015 |  |  | 0.0004898589 | 222.6117 |  |  | 0.0003956221 | 196.4409 |  |  | 0.0004761428 | 227.9495 |  |  | 0.0004797509 | 175.9597
118933.4 | 20.00054 | 0.0004314168 | 180.9877 |  |  | 0.000400872 | 195.2702 |  |  | 0.000433952 | 196.3481 |  |  | 0.0004615463 | 208.0281 |  |  | 0.0004896459 | 222.6399 |  |  | 0.0003953735 | 196.4638 |  |  | 0.0004759251 | 227.9769 |  |  | 0.0004795238 | 175.9873
118991 | 20.0005 | 0.0004311195 | 181.0125 |  |  | 0.0004006925 | 195.2933 |  |  | 0.0004336628 | 196.3731 |  |  | 0.0004612466 | 208.0547 |  |  | 0.0004893542 | 222.6681 |  |  | 0.0003951552 | 196.4865 |  |  | 0.0004755847 | 228.0043 |  |  | 0.0004792624 | 176.015
119048.7 | 20.00045 | 0.0004308223 | 181.0374 |  |  | 0.0004005141 | 195.3164 |  |  | 0.0004333723 | 196.3981 |  |  | 0.0004609428 | 208.0813 |  |  | 0.0004890577 | 222.6963 |  |  | 0.0003949391 | 196.5093 |  |  | 0.0004752345 | 228.0318 |  |  | 0.0004789979 | 176.0426
119106.3 | 20.00039 | 0.000430578 | 181.0622 |  |  | 0.0004002555 | 195.3395 |  |  | 0.0004331646 | 196.4231 |  |  | 0.0004607537 | 208.1079 |  |  | 0.0004887711 | 222.7245 |  |  | 0.0003946483 | 196.5321 |  |  | 0.0004750115 | 228.0592 |  |  | 0.0004787998 | 176.0702
119164 | 20.00034 | 0.0004303337 | 181.087 |  |  | 0.0003999961 | 195.3626 |  |  | 0.0004329591 | 196.448 |  |  | 0.0004605696 | 208.1344 |  |  | 0.0004884852 | 222.7527 |  |  | 0.0003943522 | 196.5548 |  |  | 0.0004747986 | 228.0865 |  |  | 0.0004786075 | 176.0978
119221.6 | 20.00001 | 0.0004301065 | 181.1118 |  |  | 0.0003998321 | 195.3856 |  |  | 0.0004327537 | 196.473 |  |  | 0.0004604506 | 208.161 |  |  | 0.0004882932 | 222.7808 |  |  | 0.0003941105 | 196.5775 |  |  | 0.0004745356 | 228.1139 |  |  | 0.0004783849 | 176.1254
119279.3 | 19.99968 | 0.0004298793 | 181.1366 |  |  | 0.0003996691 | 195.4087 |  |  | 0.0004325484 | 196.4979 |  |  | 0.0004603343 | 208.1875 |  |  | 0.000488107 | 222.809 |  |  | 0.0003938726 | 196.6003 |  |  | 0.0004742686 | 228.1413 |  |  | 0.0004781597 | 176.1529
119336.9 | 19.99983 | 0.0004296734 | 181.1614 |  |  | 0.0003993915 | 195.4317 |  |  | 0.0004323227 | 196.5228 |  |  | 0.0004600958 | 208.2141 |  |  | 0.0004878177 | 222.8371 |  |  | 0.0003935399 | 196.6229 |  |  | 0.0004740372 | 228.1686 |  |  | 0.0004779646 | 176.1805
119394.6 | 19.99999 | 0.0004294674 | 181.1862 |  |  | 0.0003991128 | 195.4547 |  |  | 0.0004320965 | 196.5478 |  |  | 0.000459852 | 208.2406 |  |  | 0.000487522 | 222.8652 |  |  | 0.0003932005 | 196.6456 |  |  | 0.0004738086 | 228.1959 |  |  | 0.0004777721 | 176.2081
119452.2 | 20 | 0.0004292718 | 181.2109 |  |  | 0.000398857 | 195.4777 |  |  | 0.0004318062 | 196.5727 |  |  | 0.0004596406 | 208.2671 |  |  | 0.0004873015 | 222.8933 |  |  | 0.0003929745 | 196.6683 |  |  | 0.0004734369 | 228.2232 |  |  | 0.0004775535 | 176.2356
119509.9 | 20 | 0.0004290761 | 181.2357 |  |  | 0.0003986014 | 195.5007 |  |  | 0.0004315142 | 196.5976 |  |  | 0.0004594306 | 208.2936 |  |  | 0.0004870855 | 222.9214 |  |  | 0.0003927565 | 196.6909 |  |  | 0.0004730538 | 228.2505 |  |  | 0.0004773327 | 176.2631
119567.5 | 19.99988 | 0.00042884 | 181.2604 |  |  | 0.0003983972 | 195.5237 |  |  | 0.0004313034 | 196.6224 |  |  | 0.0004592076 | 208.3201 |  |  | 0.0004867567 | 222.9495 |  |  | 0.0003925647 | 196.7136 |  |  | 0.0004728096 | 228.2778 |  |  | 0.0004771183 | 176.2906
119625.2 | 19.99976 | 0.0004286039 | 181.2851 |  |  | 0.0003981935 | 195.5466 |  |  | 0.0004310948 | 196.6473 |  |  | 0.000458984 | 208.3465 |  |  | 0.0004864209 | 222.9775 |  |  | 0.0003923748 | 196.7362 |  |  | 0.0004725765 | 228.305 |  |  | 0.0004769045 | 176.3181
119682.9 | 19.99975 | 0.00042833 | 181.3098 |  |  | 0.0003980161 | 195.5696 |  |  | 0.0004309551 | 196.6721 |  |  | 0.0004587822 | 208.373 |  |  | 0.0004861436 | 223.0056 |  |  | 0.0003921324 | 196.7588 |  |  | 0.0004723591 | 228.3322 |  |  | 0.0004766952 | 176.3456
119740.5 | 19.99974 | 0.0004280561 | 181.3345 |  |  | 0.0003978389 | 195.5925 |  |  | 0.0004308174 | 196.697 |  |  | 0.0004585814 | 208.3994 |  |  | 0.0004858698 | 223.0336 |  |  | 0.0003918862 | 196.7814 |  |  | 0.0004721429 | 228.3595 |  |  | 0.0004764863 | 176.3731
119798.2 | 19.99987 | 0.000427863 | 181.3592 |  |  | 0.0003976012 | 195.6155 |  |  | 0.0004305675 | 196.7218 |  |  | 0.0004583691 | 208.4259 |  |  | 0.000485575 | 223.0616 |  |  | 0.0003915077 | 196.804 |  |  | 0.000471822 | 228.3867 |  |  | 0.000476253 | 176.4006
119855.8 | 20 | 0.0004276699 | 181.3838 |  |  | 0.0003973628 | 195.6384 |  |  | 0.0004303148 | 196.7466 |  |  | 0.0004581563 | 208.4523 |  |  | 0.0004852789 | 223.0896 |  |  | 0.0003911198 | 196.8266 |  |  | 0.0004714928 | 228.4139 |  |  | 0.0004760174 | 176.428
119913.5 | 19.99978 | 0.000427553 | 181.4085 |  |  | 0.0003970935 | 195.6613 |  |  | 0.000430066 | 196.7714 |  |  | 0.0004579324 | 208.4787 |  |  | 0.0004850291 | 223.1175 |  |  | 0.0003908569 | 196.8491 |  |  | 0.0004712627 | 228.4411 |  |  | 0.0004756897 | 176.4554
119971.1 | 19.99956 | 0.000427436 | 181.4331 |  |  | 0.0003968239 | 195.6842 |  |  | 0.0004298173 | 196.7962 |  |  | 0.0004577081 | 208.5051 |  |  | 0.0004847821 | 223.1455 |  |  | 0.0003906028 | 196.8716 |  |  | 0.0004710406 | 228.4682 |  |  | 0.0004753538 | 176.4829
120028.8 | 19.99993 | 0.0004271601 | 181.4578 |  |  | 0.0003966366 | 195.707 |  |  | 0.0004296358 | 196.821 |  |  | 0.0004573753 | 208.5314 |  |  | 0.0004844935 | 223.1734 |  |  | 0.0003902671 | 196.8941 |  |  | 0.0004707271 | 228.4954 |  |  | 0.0004750683 | 176.5103
120086.4 | 20.00032 | 0.0004268841 | 181.4824 |  |  | 0.0003964502 | 195.7299 |  |  | 0.0004294561 | 196.8458 |  |  | 0.0004570377 | 208.5578 |  |  | 0.0004842024 | 223.2014 |  |  | 0.0003899257 | 196.9166 |  |  | 0.0004704063 | 228.5225 |  |  | 0.0004747872 | 176.5376
120144.1 | 20.00001 | 0.0004266355 | 181.507 |  |  | 0.0003961409 | 195.7527 |  |  | 0.0004291941 | 196.8705 |  |  | 0.0004566897 | 208.5841 |  |  | 0.000483803 | 223.2293 |  |  | 0.0003896518 | 196.9391 |  |  | 0.0004700543 | 228.5496 |  |  | 0.0004744861 | 176.565
120201.7 | 19.99968 | 0.000426387 | 181.5316 |  |  | 0.0003958303 | 195.7756 |  |  | 0.00042893 | 196.8952 |  |  | 0.0004563413 | 208.6105 |  |  | 0.0004833969 | 223.2571 |  |  | 0.0003893826 | 196.9616 |  |  | 0.0004696997 | 228.5767 |  |  | 0.0004741832 | 176.5923
120259.4 | 19.99977 | 0.0004261508 | 181.5562 |  |  | 0.0003954579 | 195.7984 |  |  | 0.0004286624 | 196.92 |  |  | 0.0004560237 | 208.6368 |  |  | 0.000483078 | 223.285 |  |  | 0.000389081 | 196.984 |  |  | 0.0004693727 | 228.6038 |  |  | 0.0004739028 | 176.6197
120317 | 19.99989 | 0.0004259147 | 181.5807 |  |  | 0.0003950848 | 195.8212 |  |  | 0.0004283947 | 196.9447 |  |  | 0.0004557075 | 208.6631 |  |  | 0.0004827645 | 223.3128 |  |  | 0.0003887771 | 197.0064 |  |  | 0.0004690478 | 228.6308 |  |  | 0.0004736244 | 176.647
120374.7 | 19.99994 | 0.0004256067 | 181.6053 |  |  | 0.0003947787 | 195.8439 |  |  | 0.000428178 | 196.9694 |  |  | 0.0004554359 | 208.6893 |  |  | 0.0004824489 | 223.3407 |  |  | 0.0003885015 | 197.0288 |  |  | 0.0004687505 | 228.6578 |  |  | 0.0004733426 | 176.6743
120432.3 | 20 | 0.0004252988 | 181.6298 |  |  | 0.0003944733 | 195.8667 |  |  | 0.0004279626 | 196.994 |  |  | 0.0004551664 | 208.7156 |  |  | 0.0004821331 | 223.3685 |  |  | 0.0003882278 | 197.0512 |  |  | 0.0004684553 | 228.6849 |  |  | 0.0004730605 | 176.7016
120490 | 20.00027 | 0.0004250887 | 181.6543 |  |  | 0.0003942495 | 195.8894 |  |  | 0.000427698 | 197.0187 |  |  | 0.0004549234 | 208.7418 |  |  | 0.0004817546 | 223.3962 |  |  | 0.000388008 | 197.0736 |  |  | 0.0004681953 | 228.7119 |  |  | 0.000472808 | 176.7288
120547.6 | 20.00055 | 0.0004248786 | 181.6788 |  |  | 0.0003940265 | 195.9121 |  |  | 0.0004274321 | 197.0434 |  |  | 0.0004546816 | 208.768 |  |  | 0.0004813723 | 223.424 |  |  | 0.000387792 | 197.096 |  |  | 0.0004679382 | 228.7388 |  |  | 0.0004725581 | 176.7561
120605.3 | 19.99975 | 0.0004245717 | 181.7033 |  |  | 0.0003937289 | 195.9348 |  |  | 0.0004271544 | 197.068 |  |  | 0.0004544315 | 208.7942 |  |  | 0.0004811556 | 223.4518 |  |  | 0.0003874887 | 197.1183 |  |  | 0.0004677021 | 228.7658 |  |  | 0.0004723032 | 176.7833
120662.9 | 19.99891 | 0.0004242647 | 181.7278 |  |  | 0.0003934306 | 195.9575 |  |  | 0.0004268765 | 197.0926 |  |  | 0.000454181 | 208.8204 |  |  | 0.000480949 | 223.4795 |  |  | 0.0003871793 | 197.1406 |  |  | 0.0004674678 | 228.7928 |  |  | 0.0004720478 | 176.8105
120720.6 | 19.99931 | 0.0004240501 | 181.7522 |  |  | 0.0003931558 | 195.9802 |  |  | 0.000426641 | 197.1172 |  |  | 0.0004538861 | 208.8466 |  |  | 0.000480658 | 223.5072 |  |  | 0.0003869516 | 197.1629 |  |  | 0.0004671667 | 228.8197 |  |  | 0.0004717467 | 176.8377
120778.2 | 19.99976 | 0.0004238355 | 181.7767 |  |  | 0.0003928812 | 196.0029 |  |  | 0.0004264065 | 197.1418 |  |  | 0.0004535893 | 208.8728 |  |  | 0.0004803618 | 223.5349 |  |  | 0.0003867298 | 197.1853 |  |  | 0.0004668604 | 228.8466 |  |  | 0.0004714417 | 176.8649
120835.9 | 19.99994 | 0.0004235647 | 181.8011 |  |  | 0.0003925617 | 196.0255 |  |  | 0.0004261662 | 197.1664 |  |  | 0.0004533428 | 208.8989 |  |  | 0.0004799916 | 223.5626 |  |  | 0.000386446 | 197.2075 |  |  | 0.0004665846 | 228.8735 |  |  | 0.000471165 | 176.8921
120893.5 | 20.00011 | 0.0004232939 | 181.8255 |  |  | 0.0003922418 | 196.0481 |  |  | 0.0004259257 | 197.1909 |  |  | 0.0004530985 | 208.925 |  |  | 0.0004796169 | 223.5903 |  |  | 0.0003861578 | 197.2298 |  |  | 0.0004663113 | 228.9004 |  |  | 0.0004708908 | 176.9193
120951.2 | 20.00006 | 0.0004230769 | 181.8499 |  |  | 0.0003920265 | 196.0707 |  |  | 0.0004256427 | 197.2155 |  |  | 0.0004528445 | 208.9511 |  |  | 0.0004793496 | 223.6179 |  |  | 0.0003858192 | 197.2521 |  |  | 0.0004660061 | 228.9273 |  |  | 0.0004706315 | 176.9464
121008.8 | 20 | 0.00042286 | 181.8743 |  |  | 0.0003918122 | 196.0933 |  |  | 0.0004253586 | 197.24 |  |  | 0.0004525901 | 208.9772 |  |  | 0.0004790889 | 223.6455 |  |  | 0.000385477 | 197.2743 |  |  | 0.0004656983 | 228.9542 |  |  | 0.0004703735 | 176.9735
121066.5 | 20 | 0.0004225269 | 181.8986 |  |  | 0.0003914748 | 196.1159 |  |  | 0.0004251364 | 197.2645 |  |  | 0.0004523254 | 209.0033 |  |  | 0.0004787599 | 223.6731 |  |  | 0.000385255 | 197.2965 |  |  | 0.000465388 | 228.981 |  |  | 0.0004700911 | 177.0006
121124.1 | 20 | 0.0004221938 | 181.923 |  |  | 0.0003911362 | 196.1385 |  |  | 0.0004249158 | 197.289 |  |  | 0.0004520602 | 209.0294 |  |  | 0.0004784266 | 223.7007 |  |  | 0.0003850413 | 197.3187 |  |  | 0.0004650774 | 229.0078 |  |  | 0.0004698066 | 177.0277
121181.8 | 19.99985 | 0.0004219788 | 181.9473 |  |  | 0.0003908955 | 196.161 |  |  | 0.0004246478 | 197.3135 |  |  | 0.0004517945 | 209.0554 |  |  | 0.0004781372 | 223.7283 |  |  | 0.0003847851 | 197.3409 |  |  | 0.0004648675 | 229.0346 |  |  | 0.0004695767 | 177.0548
121239.4 | 19.99969 | 0.0004217639 | 181.9717 |  |  | 0.0003906558 | 196.1835 |  |  | 0.0004243787 | 197.338 |  |  | 0.0004515288 | 209.0815 |  |  | 0.0004778504 | 223.7559 |  |  | 0.0003845258 | 197.3631 |  |  | 0.0004646655 | 229.0614 |  |  | 0.0004693517 | 177.0819
121297.1 | 19.99951 | 0.0004216002 | 181.996 |  |  | 0.0003904087 | 196.2061 |  |  | 0.0004241792 | 197.3624 |  |  | 0.0004513295 | 209.1075 |  |  | 0.0004776181 | 223.7834 |  |  | 0.0003842552 | 197.3852 |  |  | 0.0004643695 | 229.0882 |  |  | 0.0004690472 | 177.1089
121354.7 | 19.99934 | 0.0004214364 | 182.0203 |  |  | 0.0003901615 | 196.2286 |  |  | 0.0004239816 | 197.3869 |  |  | 0.0004511332 | 209.1335 |  |  | 0.000477389 | 223.8109 |  |  | 0.0003839839 | 197.4074 |  |  | 0.0004640661 | 229.115 |  |  | 0.0004687356 | 177.136
121412.4 | 19.99971 | 0.0004212038 | 182.0446 |  |  | 0.0003899741 | 196.251 |  |  | 0.0004236941 | 197.4113 |  |  | 0.0004509091 | 209.1595 |  |  | 0.0004770449 | 223.8384 |  |  | 0.0003836921 | 197.4295 |  |  | 0.0004637695 | 229.1417 |  |  | 0.0004685526 | 177.163
121470 | 20.0001 | 0.0004209711 | 182.0688 |  |  | 0.0003897872 | 196.2735 |  |  | 0.0004234041 | 197.4358 |  |  | 0.0004506837 | 209.1855 |  |  | 0.0004766938 | 223.8659 |  |  | 0.0003833988 | 197.4516 |  |  | 0.0004634735 | 229.1684 |  |  | 0.000468381 | 177.19
121527.7 | 19.99984 | 0.0004207291 | 182.0931 |  |  | 0.0003894779 | 196.296 |  |  | 0.0004231727 | 197.4602 |  |  | 0.0004503879 | 209.2115 |  |  | 0.0004764577 | 223.8934 |  |  | 0.0003831616 | 197.4737 |  |  | 0.0004632525 | 229.1952 |  |  | 0.0004681326 | 177.217
121585.4 | 19.99956 | 0.0004204872 | 182.1173 |  |  | 0.0003891674 | 196.3184 |  |  | 0.0004229428 | 197.4846 |  |  | 0.000450089 | 209.2374 |  |  | 0.0004762288 | 223.9209 |  |  | 0.0003829284 | 197.4958 |  |  | 0.0004630374 | 229.2219 |  |  | 0.0004678773 | 177.244
121643 | 19.99977 | 0.0004202135 | 182.1416 |  |  | 0.0003889456 | 196.3409 |  |  | 0.0004226719 | 197.5089 |  |  | 0.0004498628 | 209.2634 |  |  | 0.000475941 | 223.9483 |  |  | 0.0003826289 | 197.5179 |  |  | 0.0004627124 | 229.2485 |  |  | 0.0004676258 | 177.2709
121700.7 | 19.99999 | 0.0004199398 | 182.1658 |  |  | 0.0003887247 | 196.3633 |  |  | 0.0004223999 | 197.5333 |  |  | 0.0004496398 | 209.2893 |  |  | 0.0004756496 | 223.9758 |  |  | 0.0003823248 | 197.5399 |  |  | 0.0004623787 | 229.2752 |  |  | 0.0004673746 | 177.2979
121758.3 | 20 | 0.0004197977 | 182.19 |  |  | 0.000388384 | 196.3857 |  |  | 0.0004222418 | 197.5576 |  |  | 0.0004493352 | 209.3152 |  |  | 0.0004753611 | 224.0032 |  |  | 0.0003820874 | 197.562 |  |  | 0.0004621628 | 229.3019 |  |  | 0.0004671088 | 177.3248
121816 | 20 | 0.0004196556 | 182.2142 |  |  | 0.0003880422 | 196.4081 |  |  | 0.0004220867 | 197.582 |  |  | 0.0004490271 | 209.3411 |  |  | 0.0004750727 | 224.0306 |  |  | 0.0003818546 | 197.584 |  |  | 0.0004619563 | 229.3285 |  |  | 0.0004668417 | 177.3517
121873.6 | 20.00022 | 0.0004194252 | 182.2384 |  |  | 0.0003877432 | 196.4304 |  |  | 0.0004218252 | 197.6063 |  |  | 0.000448762 | 209.367 |  |  | 0.000474798 | 224.0579 |  |  | 0.0003815824 | 197.606 |  |  | 0.0004616602 | 229.3551 |  |  | 0.0004666076 | 177.3786
121931.3 | 20.00044 | 0.0004191948 | 182.2626 |  |  | 0.0003874446 | 196.4528 |  |  | 0.0004215608 | 197.6306 |  |  | 0.0004484988 | 209.3929 |  |  | 0.0004745241 | 224.0853 |  |  | 0.0003813073 | 197.628 |  |  | 0.0004613569 | 229.3817 |  |  | 0.0004663765 | 177.4055
121988.9 | 20.00012 | 0.0004189186 | 182.2867 |  |  | 0.0003873024 | 196.4751 |  |  | 0.0004213449 | 197.6549 |  |  | 0.0004482464 | 209.4187 |  |  | 0.0004742441 | 224.1127 |  |  | 0.0003810596 | 197.65 |  |  | 0.0004610327 | 229.4083 |  |  | 0.00046609 | 177.4324
122046.6 | 19.99979 | 0.0004186425 | 182.3109 |  |  | 0.0003871616 | 196.4974 |  |  | 0.0004211303 | 197.6792 |  |  | 0.0004479945 | 209.4446 |  |  | 0.0004739637 | 224.14 |  |  | 0.0003808139 | 197.6719 |  |  | 0.0004607068 | 229.4349 |  |  | 0.0004657984 | 177.4593
122104.2 | 20.0001 | 0.0004183399 | 182.335 |  |  | 0.0003869331 | 196.5197 |  |  | 0.0004208991 | 197.7035 |  |  | 0.0004477168 | 209.4704 |  |  | 0.0004737038 | 224.1673 |  |  | 0.0003805978 | 197.6939 |  |  | 0.0004604215 | 229.4614 |  |  | 0.0004655726 | 177.4861
122161.9 | 20.00044 | 0.0004180374 | 182.3591 |  |  | 0.0003867037 | 196.542 |  |  | 0.0004206674 | 197.7277 |  |  | 0.0004474379 | 209.4962 |  |  | 0.0004734452 | 224.1946 |  |  | 0.0003803838 | 197.7158 |  |  | 0.0004601394 | 229.488 |  |  | 0.0004653526 | 177.513
122219.5 | 20.00023 | 0.0004178411 | 182.3832 |  |  | 0.0003864495 | 196.5643 |  |  | 0.0004204658 | 197.752 |  |  | 0.0004471724 | 209.522 |  |  | 0.0004731481 | 224.2219 |  |  | 0.0003800762 | 197.7377 |  |  | 0.0004598709 | 229.5145 |  |  | 0.0004650506 | 177.5398
122277.2 | 20.00001 | 0.0004176449 | 182.4073 |  |  | 0.0003861951 | 196.5866 |  |  | 0.0004202651 | 197.7762 |  |  | 0.0004469074 | 209.5477 |  |  | 0.0004728486 | 224.2492 |  |  | 0.000379762 | 197.7596 |  |  | 0.0004596035 | 229.541 |  |  | 0.0004647413 | 177.5666
122334.8 | 19.99973 | 0.000417374 | 182.4313 |  |  | 0.0003858999 | 196.6089 |  |  | 0.0004200117 | 197.8004 |  |  | 0.0004466197 | 209.5735 |  |  | 0.0004725439 | 224.2764 |  |  | 0.0003794282 | 197.7815 |  |  | 0.0004592841 | 229.5675 |  |  | 0.0004644436 | 177.5934
122392.5 | 19.99945 | 0.000417103 | 182.4554 |  |  | 0.0003856043 | 196.6311 |  |  | 0.0004197571 | 197.8246 |  |  | 0.000446331 | 209.5992 |  |  | 0.0004722389 | 224.3037 |  |  | 0.0003790929 | 197.8034 |  |  | 0.0004589607 | 229.594 |  |  | 0.000464147 | 177.6201
122450.1 | 19.99971 | 0.0004168746 | 182.4794 |  |  | 0.0003853744 | 196.6533 |  |  | 0.0004195395 | 197.8488 |  |  | 0.000446163 | 209.625 |  |  | 0.0004719503 | 224.3309 |  |  | 0.0003788312 | 197.8252 |  |  | 0.0004587324 | 229.6204 |  |  | 0.0004638942 | 177.6469
122507.8 | 19.99999 | 0.0004166462 | 182.5035 |  |  | 0.0003851453 | 196.6755 |  |  | 0.0004193229 | 197.873 |  |  | 0.0004460003 | 209.6507 |  |  | 0.0004716628 | 224.3581 |  |  | 0.0003785747 | 197.8471 |  |  | 0.0004585117 | 229.6469 |  |  | 0.0004636453 | 177.6736
122565.4 | 19.99968 | 0.0004163874 | 182.5275 |  |  | 0.0003849196 | 196.6977 |  |  | 0.0004190162 | 197.8972 |  |  | 0.0004457231 | 209.6764 |  |  | 0.000471337 | 224.3853 |  |  | 0.0003783089 | 197.8689 |  |  | 0.0004582013 | 229.6733 |  |  | 0.0004634187 | 177.7003
122623.1 | 19.99934 | 0.0004161286 | 182.5515 |  |  | 0.0003846939 | 196.7199 |  |  | 0.0004187071 | 197.9213 |  |  | 0.0004454409 | 209.7021 |  |  | 0.000471009 | 224.4124 |  |  | 0.0003780424 | 197.8907 |  |  | 0.0004578837 | 229.6997 |  |  | 0.0004631941 | 177.7271
122680.7 | 19.9996 | 0.0004159203 | 182.5755 |  |  | 0.0003844318 | 196.7421 |  |  | 0.0004185322 | 197.9454 |  |  | 0.0004451804 | 209.7277 |  |  | 0.0004707405 | 224.4396 |  |  | 0.0003777062 | 197.9125 |  |  | 0.0004575798 | 229.7261 |  |  | 0.0004629282 | 177.7537
122738.4 | 19.99988 | 0.000415712 | 182.5994 |  |  | 0.0003841693 | 196.7642 |  |  | 0.000418361 | 197.9696 |  |  | 0.0004449208 | 209.7534 |  |  | 0.0004704757 | 224.4667 |  |  | 0.0003773651 | 197.9342 |  |  | 0.000457277 | 229.7524 |  |  | 0.0004626586 | 177.7804
122796 | 19.99994 | 0.0004154308 | 182.6234 |  |  | 0.0003839504 | 196.7864 |  |  | 0.0004180751 | 197.9937 |  |  | 0.0004446461 | 209.779 |  |  | 0.0004702621 | 224.4938 |  |  | 0.0003771874 | 197.956 |  |  | 0.0004570019 | 229.7788 |  |  | 0.0004623883 | 177.8071
122853.7 | 19.99999 | 0.0004151497 | 182.6473 |  |  | 0.0003837319 | 196.8085 |  |  | 0.0004177863 | 198.0178 |  |  | 0.0004443707 | 209.8047 |  |  | 0.0004700515 | 224.5209 |  |  | 0.0003770212 | 197.9777 |  |  | 0.000456729 | 229.8051 |  |  | 0.000462118 | 177.8337
122911.3 | 20.00015 | 0.0004149908 | 182.6713 |  |  | 0.0003834608 | 196.8306 |  |  | 0.0004176189 | 198.0419 |  |  | 0.0004441406 | 209.8303 |  |  | 0.0004697437 | 224.548 |  |  | 0.0003767769 | 197.9994 |  |  | 0.000456447 | 229.8315 |  |  | 0.0004618635 | 177.8604
122969 | 20.00031 | 0.000414832 | 182.6952 |  |  | 0.0003831893 | 196.8527 |  |  | 0.0004174548 | 198.0659 |  |  | 0.0004439124 | 209.8559 |  |  | 0.0004694299 | 224.5751 |  |  | 0.0003765271 | 198.0212 |  |  | 0.0004561641 | 229.8578 |  |  | 0.0004616105 | 177.887
123026.6 | 19.9997 | 0.0004145496 | 182.7191 |  |  | 0.0003829766 | 196.8748 |  |  | 0.0004172771 | 198.09 |  |  | 0.0004436757 | 209.8815 |  |  | 0.0004691739 | 224.6021 |  |  | 0.0003761964 | 198.0429 |  |  | 0.0004558859 | 229.8841 |  |  | 0.0004613303 | 177.9136
123084.3 | 19.99906 | 0.0004142673 | 182.743 |  |  | 0.0003827645 | 196.8969 |  |  | 0.0004170992 | 198.114 |  |  | 0.0004434387 | 209.907 |  |  | 0.0004689215 | 224.6292 |  |  | 0.00037586 | 198.0645 |  |  | 0.000455608 | 229.9103 |  |  | 0.0004610477 | 177.9402
123141.9 | 19.99945 | 0.000414073 | 182.7669 |  |  | 0.0003824945 | 196.9189 |  |  | 0.0004167939 | 198.1381 |  |  | 0.0004432298 | 209.9326 |  |  | 0.0004686597 | 224.6562 |  |  | 0.0003755486 | 198.0862 |  |  | 0.0004553808 | 229.9366 |  |  | 0.0004608042 | 177.9668
123199.6 | 19.99987 | 0.0004138787 | 182.7907 |  |  | 0.0003822239 | 196.941 |  |  | 0.0004164853 | 198.1621 |  |  | 0.0004430222 | 209.9581 |  |  | 0.0004683973 | 224.6832 |  |  | 0.0003752389 | 198.1078 |  |  | 0.0004551577 | 229.9628 |  |  | 0.0004605642 | 177.9933
123257.2 | 19.99972 | 0.0004136873 | 182.8146 |  |  | 0.0003818946 | 196.963 |  |  | 0.0004162856 | 198.1861 |  |  | 0.0004427602 | 209.9837 |  |  | 0.0004680913 | 224.7102 |  |  | 0.0003750301 | 198.1295 |  |  | 0.0004548184 | 229.9891 |  |  | 0.0004602768 | 178.0199
123314.9 | 19.99956 | 0.0004134958 | 182.8384 |  |  | 0.0003815646 | 196.985 |  |  | 0.0004160888 | 198.2101 |  |  | 0.0004424958 | 210.0092 |  |  | 0.0004677827 | 224.7372 |  |  | 0.0003748285 | 198.1511 |  |  | 0.0004544699 | 230.0153 |  |  | 0.0004599853 | 178.0464
123372.5 | 19.99982 | 0.0004132367 | 182.8623 |  |  | 0.0003812901 | 197.007 |  |  | 0.000415796 | 198.2341 |  |  | 0.0004422235 | 210.0347 |  |  | 0.0004674343 | 224.7641 |  |  | 0.0003745731 | 198.1727 |  |  | 0.0004541797 | 230.0415 |  |  | 0.0004596837 | 178.0729
123430.2 | 20.0001 | 0.0004129776 | 182.8861 |  |  | 0.0003810161 | 197.029 |  |  | 0.0004155005 | 198.258 |  |  | 0.0004419508 | 210.0602 |  |  | 0.0004670836 | 224.7911 |  |  | 0.0003743139 | 198.1943 |  |  | 0.0004538941 | 230.0677 |  |  | 0.0004593813 | 178.0994
123487.8 | 20.00006 | 0.0004127924 | 182.9099 |  |  | 0.0003806981 | 197.0509 |  |  | 0.0004151849 | 198.282 |  |  | 0.0004415183 | 210.0856 |  |  | 0.0004667767 | 224.818 |  |  | 0.0003740396 | 198.2158 |  |  | 0.0004535832 | 230.0938 |  |  | 0.0004590658 | 178.1259
123545.5 | 20 | 0.0004126072 | 182.9337 |  |  | 0.0003803796 | 197.0729 |  |  | 0.0004148688 | 198.3059 |  |  | 0.0004410788 | 210.1111 |  |  | 0.0004664726 | 224.8449 |  |  | 0.0003737643 | 198.2374 |  |  | 0.0004532702 | 230.12 |  |  | 0.0004587491 | 178.1523
123603.2 | 19.99978 | 0.0004123597 | 182.9574 |  |  | 0.0003800436 | 197.0948 |  |  | 0.000414619 | 198.3298 |  |  | 0.0004407513 | 210.1365 |  |  | 0.0004661244 | 224.8718 |  |  | 0.0003735 | 198.2589 |  |  | 0.000452896 | 230.1461 |  |  | 0.0004584276 | 178.1788
123660.8 | 19.99956 | 0.0004121121 | 182.9812 |  |  | 0.0003797074 | 197.1167 |  |  | 0.000414371 | 198.3537 |  |  | 0.0004404286 | 210.1619 |  |  | 0.0004657736 | 224.8987 |  |  | 0.0003732366 | 198.2805 |  |  | 0.0004525168 | 230.1722 |  |  | 0.0004581057 | 178.2052
123718.5 | 19.99987 | 0.0004117688 | 183.005 |  |  | 0.0003794046 | 197.1386 |  |  | 0.0004140468 | 198.3776 |  |  | 0.0004400733 | 210.1873 |  |  | 0.0004655066 | 224.9255 |  |  | 0.0003729568 | 198.302 |  |  | 0.0004521863 | 230.1982 |  |  | 0.0004578073 | 178.2316
123776.1 | 20.00021 | 0.0004114254 | 183.0287 |  |  | 0.0003791021 | 197.1604 |  |  | 0.0004137205 | 198.4015 |  |  | 0.0004397166 | 210.2127 |  |  | 0.0004652449 | 224.9523 |  |  | 0.0003726758 | 198.3235 |  |  | 0.0004518597 | 230.2243 |  |  | 0.0004575111 | 178.258
123833.8 | 20.00022 | 0.0004111681 | 183.0524 |  |  | 0.0003787549 | 197.1823 |  |  | 0.0004134281 | 198.4253 |  |  | 0.0004393406 | 210.238 |  |  | 0.000464934 | 224.9791 |  |  | 0.0003723558 | 198.3449 |  |  | 0.0004515142 | 230.2503 |  |  | 0.0004571554 | 178.2843
123891.4 | 20.00022 | 0.0004109108 | 183.0761 |  |  | 0.0003784073 | 197.2041 |  |  | 0.0004131365 | 198.4491 |  |  | 0.0004389639 | 210.2633 |  |  | 0.0004646202 | 225.0059 |  |  | 0.0003720331 | 198.3664 |  |  | 0.0004511672 | 230.2764 |  |  | 0.0004567944 | 178.3107
123949.1 | 19.99995 | 0.0004106177 | 183.0998 |  |  | 0.0003781636 | 197.2259 |  |  | 0.0004128658 | 198.4729 |  |  | 0.0004386643 | 210.2886 |  |  | 0.0004642704 | 225.0327 |  |  | 0.0003717616 | 198.3878 |  |  | 0.0004508692 | 230.3024 |  |  | 0.000456502 | 178.337
124006.7 | 19.99967 | 0.0004103247 | 183.1235 |  |  | 0.0003779209 | 197.2477 |  |  | 0.0004125956 | 198.4967 |  |  | 0.0004383681 | 210.3139 |  |  | 0.0004639184 | 225.0595 |  |  | 0.0003714936 | 198.4093 |  |  | 0.000450575 | 230.3284 |  |  | 0.0004562156 | 178.3633
124064.4 | 19.99988 | 0.0004100827 | 183.1471 |  |  | 0.0003776753 | 197.2695 |  |  | 0.0004123647 | 198.5205 |  |  | 0.0004380679 | 210.3391 |  |  | 0.0004636351 | 225.0862 |  |  | 0.0003711711 | 198.4307 |  |  | 0.0004502984 | 230.3543 |  |  | 0.0004559389 | 178.3896
124122 | 20.0001 | 0.0004098407 | 183.1707 |  |  | 0.0003774297 | 197.2913 |  |  | 0.0004121348 | 198.5443 |  |  | 0.0004377676 | 210.3644 |  |  | 0.000463356 | 225.1129 |  |  | 0.0003708447 | 198.4521 |  |  | 0.0004500233 | 230.3803 |  |  | 0.0004556631 | 178.4159
124179.7 | 19.99973 | 0.000409575 | 183.1943 |  |  | 0.0003771112 | 197.313 |  |  | 0.0004117437 | 198.568 |  |  | 0.0004374937 | 210.3896 |  |  | 0.0004631296 | 225.1396 |  |  | 0.0003706126 | 198.4734 |  |  | 0.0004496982 | 230.4062 |  |  | 0.0004553546 | 178.4421
124237.3 | 19.99934 | 0.0004093093 | 183.218 |  |  | 0.0003767919 | 197.3348 |  |  | 0.0004113484 | 198.5918 |  |  | 0.0004372209 | 210.4148 |  |  | 0.0004629064 | 225.1663 |  |  | 0.0003703872 | 198.4948 |  |  | 0.0004493691 | 230.4321 |  |  | 0.0004550432 | 178.4684
124295 | 19.99965 | 0.0004089893 | 183.2415 |  |  | 0.0003764831 | 197.3565 |  |  | 0.0004111608 | 198.6155 |  |  | 0.0004369796 | 210.44 |  |  | 0.0004626563 | 225.193 |  |  | 0.000370108 | 198.5161 |  |  | 0.000449127 | 230.458 |  |  | 0.0004547266 | 178.4946
124352.6 | 19.99999 | 0.0004086694 | 183.2651 |  |  | 0.0003761744 | 197.3782 |  |  | 0.0004109787 | 198.6392 |  |  | 0.0004367396 | 210.4652 |  |  | 0.0004624046 | 225.2197 |  |  | 0.0003698249 | 198.5375 |  |  | 0.0004488919 | 230.4839 |  |  | 0.0004544096 | 178.5208
124410.3 | 20 | 0.0004084693 | 183.2887 |  |  | 0.0003759098 | 197.3998 |  |  | 0.0004106987 | 198.6628 |  |  | 0.0004364574 | 210.4904 |  |  | 0.0004621414 | 225.2463 |  |  | 0.0003695148 | 198.5588 |  |  | 0.0004486439 | 230.5098 |  |  | 0.0004541497 | 178.547
124467.9 | 20 | 0.0004082692 | 183.3122 |  |  | 0.0003756457 | 197.4215 |  |  | 0.0004104162 | 198.6865 |  |  | 0.0004361735 | 210.5156 |  |  | 0.0004618775 | 225.273 |  |  | 0.0003692029 | 198.5801 |  |  | 0.0004483949 | 230.5356 |  |  | 0.000453895 | 178.5732
124525.6 | 20 | 0.0004080678 | 183.3357 |  |  | 0.0003754266 | 197.4431 |  |  | 0.0004100999 | 198.7102 |  |  | 0.0004359051 | 210.5407 |  |  | 0.0004615991 | 225.2996 |  |  | 0.0003688925 | 198.6013 |  |  | 0.0004480561 | 230.5615 |  |  | 0.0004535514 | 178.5993
124583.2 | 20 | 0.0004078665 | 183.3593 |  |  | 0.000375208 | 197.4648 |  |  | 0.0004097827 | 198.7338 |  |  | 0.0004356373 | 210.5658 |  |  | 0.0004613198 | 225.3262 |  |  | 0.0003685822 | 198.6226 |  |  | 0.0004477102 | 230.5873 |  |  | 0.0004531999 | 178.6255
124640.9 | 19.99941 | 0.0004075524 | 183.3828 |  |  | 0.0003747587 | 197.4864 |  |  | 0.0004094785 | 198.7574 |  |  | 0.0004352335 | 210.5909 |  |  | 0.0004609907 | 225.3528 |  |  | 0.0003682752 | 198.6438 |  |  | 0.0004473415 | 230.6131 |  |  | 0.000452865 | 178.6516
124698.5 | 19.9988 | 0.0004072383 | 183.4063 |  |  | 0.0003743072 | 197.508 |  |  | 0.0004091747 | 198.781 |  |  | 0.0004348237 | 210.616 |  |  | 0.0004606586 | 225.3793 |  |  | 0.0003679684 | 198.6651 |  |  | 0.000446971 | 230.6389 |  |  | 0.0004525316 | 178.6777
124756.2 | 19.99978 | 0.0004070306 | 183.4297 |  |  | 0.0003740398 | 197.5296 |  |  | 0.0004088772 | 198.8046 |  |  | 0.0004345242 | 210.6411 |  |  | 0.0004603989 | 225.4059 |  |  | 0.0003677058 | 198.6863 |  |  | 0.0004466836 | 230.6646 |  |  | 0.0004522039 | 178.7038
124813.8 | 20.00081 | 0.0004068229 | 183.4532 |  |  | 0.0003737743 | 197.5511 |  |  | 0.00040858 | 198.8282 |  |  | 0.0004342296 | 210.6661 |  |  | 0.0004601438 | 225.4324 |  |  | 0.0003674463 | 198.7075 |  |  | 0.0004464028 | 230.6904 |  |  | 0.0004518766 | 178.7298
124871.5 | 20.00013 | 0.0004065732 | 183.4766 |  |  | 0.0003734761 | 197.5727 |  |  | 0.0004082602 | 198.8517 |  |  | 0.0004339462 | 210.6911 |  |  | 0.0004598827 | 225.4589 |  |  | 0.0003671863 | 198.7286 |  |  | 0.0004461269 | 230.7161 |  |  | 0.0004516234 | 178.7559
124929.1 | 19.99939 | 0.0004063236 | 183.5001 |  |  | 0.0003731775 | 197.5942 |  |  | 0.0004079398 | 198.8752 |  |  | 0.0004336633 | 210.7161 |  |  | 0.0004596213 | 225.4854 |  |  | 0.0003669264 | 198.7498 |  |  | 0.0004458515 | 230.7418 |  |  | 0.0004513768 | 178.7819
124986.8 | 19.99973 | 0.0004060417 | 183.5235 |  |  | 0.0003729355 | 197.6157 |  |  | 0.0004076579 | 198.8987 |  |  | 0.0004333732 | 210.7411 |  |  | 0.0004593136 | 225.5119 |  |  | 0.0003667926 | 198.771 |  |  | 0.0004455214 | 230.7675 |  |  | 0.0004511067 | 178.8079
125044.4 | 20.00012 | 0.0004057597 | 183.5469 |  |  | 0.000372694 | 197.6372 |  |  | 0.000407377 | 198.9222 |  |  | 0.0004330828 | 210.7661 |  |  | 0.000459003 | 225.5384 |  |  | 0.0003666676 | 198.7921 |  |  | 0.0004451869 | 230.7932 |  |  | 0.0004508344 | 178.8339
125102.1 | 20.00025 | 0.0004054737 | 183.5703 |  |  | 0.000372401 | 197.6587 |  |  | 0.0004071437 | 198.9457 |  |  | 0.0004328223 | 210.7911 |  |  | 0.0004587723 | 225.5649 |  |  | 0.0003663317 | 198.8132 |  |  | 0.0004448472 | 230.8188 |  |  | 0.0004505848 | 178.8599
125159.7 | 20.00037 | 0.0004051876 | 183.5936 |  |  | 0.0003721076 | 197.6801 |  |  | 0.0004069117 | 198.9692 |  |  | 0.0004325632 | 210.816 |  |  | 0.0004585464 | 225.5913 |  |  | 0.0003659808 | 198.8343 |  |  | 0.000444507 | 230.8445 |  |  | 0.0004503372 | 178.8859
125217.4 | 20.00019 | 0.0004049366 | 183.617 |  |  | 0.0003717815 | 197.7016 |  |  | 0.0004066309 | 198.9926 |  |  | 0.0004322579 | 210.8409 |  |  | 0.0004581953 | 225.6177 |  |  | 0.0003657107 | 198.8554 |  |  | 0.0004442218 | 230.8701 |  |  | 0.0004500214 | 178.9118
125275 | 20 | 0.0004046855 | 183.6403 |  |  | 0.0003714551 | 197.723 |  |  | 0.0004063489 | 199.0161 |  |  | 0.0004319505 | 210.8659 |  |  | 0.0004578364 | 225.6441 |  |  | 0.0003654464 | 198.8765 |  |  | 0.0004439409 | 230.8957 |  |  | 0.0004496995 | 178.9378
125332.7 | 20 | 0.0004044492 | 183.6636 |  |  | 0.0003711832 | 197.7444 |  |  | 0.0004060844 | 199.0395 |  |  | 0.0004316931 | 210.8907 |  |  | 0.0004576463 | 225.6705 |  |  | 0.0003652318 | 198.8976 |  |  | 0.0004436559 | 230.9213 |  |  | 0.0004494119 | 178.9637
125390.3 | 20 | 0.000404213 | 183.687 |  |  | 0.0003709118 | 197.7658 |  |  | 0.0004058204 | 199.0629 |  |  | 0.0004314378 | 210.9156 |  |  | 0.0004574666 | 225.6969 |  |  | 0.0003650208 | 198.9186 |  |  | 0.0004433705 | 230.9469 |  |  | 0.0004491274 | 178.9896
125448 | 20.00005 | 0.0004039684 | 183.7103 |  |  | 0.0003707454 | 197.7872 |  |  | 0.0004055848 | 199.0863 |  |  | 0.0004311595 | 210.9405 |  |  | 0.0004572366 | 225.7233 |  |  | 0.0003647275 | 198.9396 |  |  | 0.0004430755 | 230.9724 |  |  | 0.0004488406 | 179.0155
125505.6 | 20.00011 | 0.0004037239 | 183.7335 |  |  | 0.00037058 | 197.8085 |  |  | 0.00040535 | 199.1097 |  |  | 0.0004308802 | 210.9653 |  |  | 0.0004570035 | 225.7496 |  |  | 0.0003644284 | 198.9607 |  |  | 0.0004427797 | 230.998 |  |  | 0.0004485536 | 179.0413
125563.3 | 20.00006 | 0.0004034795 | 183.7568 |  |  | 0.0003702644 | 197.8299 |  |  | 0.000404991 | 199.133 |  |  | 0.0004306506 | 210.9902 |  |  | 0.0004567303 | 225.776 |  |  | 0.0003641873 | 198.9817 |  |  | 0.000442511 | 231.0235 |  |  | 0.0004482661 | 179.0672
125621 | 20 | 0.0004032351 | 183.7801 |  |  | 0.0003699474 | 197.8512 |  |  | 0.0004046288 | 199.1564 |  |  | 0.0004304232 | 211.015 |  |  | 0.0004564547 | 225.8023 |  |  | 0.0003639503 | 199.0027 |  |  | 0.0004422444 | 231.049 |  |  | 0.0004479787 | 179.093
125678.6 | 19.99984 | 0.0004029351 | 183.8033 |  |  | 0.0003696201 | 197.8725 |  |  | 0.0004043379 | 199.1797 |  |  | 0.0004300831 | 211.0398 |  |  | 0.0004561704 | 225.8286 |  |  | 0.0003636598 | 199.0236 |  |  | 0.0004419509 | 231.0745 |  |  | 0.0004477068 | 179.1188
125736.3 | 19.99967 | 0.000402635 | 183.8265 |  |  | 0.0003692927 | 197.8939 |  |  | 0.0004040489 | 199.203 |  |  | 0.0004297381 | 211.0646 |  |  | 0.0004558855 | 225.8549 |  |  | 0.0003633656 | 199.0446 |  |  | 0.0004416554 | 231.0999 |  |  | 0.0004474363 | 179.1447
125793.9 | 19.99961 | 0.0004023725 | 183.8497 |  |  | 0.0003690443 | 197.9151 |  |  | 0.0004037867 | 199.2263 |  |  | 0.0004294187 | 211.0893 |  |  | 0.0004556357 | 225.8812 |  |  | 0.0003630569 | 199.0655 |  |  | 0.000441332 | 231.1254 |  |  | 0.0004471298 | 179.1704
125851.6 | 19.99956 | 0.00040211 | 183.8729 |  |  | 0.0003687967 | 197.9364 |  |  | 0.0004035252 | 199.2495 |  |  | 0.0004291003 | 211.1141 |  |  | 0.0004553881 | 225.9074 |  |  | 0.0003627471 | 199.0865 |  |  | 0.0004410064 | 231.1508 |  |  | 0.0004468202 | 179.1962
125909.2 | 19.99934 | 0.0004019549 | 183.8961 |  |  | 0.0003685117 | 197.9577 |  |  | 0.0004032267 | 199.2728 |  |  | 0.0004288312 | 211.1388 |  |  | 0.0004550458 | 225.9337 |  |  | 0.0003624747 | 199.1074 |  |  | 0.0004407115 | 231.1762 |  |  | 0.0004464958 | 179.222
125966.9 | 19.99911 | 0.0004017999 | 183.9193 |  |  | 0.0003682263 | 197.9789 |  |  | 0.0004029272 | 199.296 |  |  | 0.0004285643 | 211.1635 |  |  | 0.0004546977 | 225.9599 |  |  | 0.0003622049 | 199.1283 |  |  | 0.000440419 | 231.2016 |  |  | 0.0004461701 | 179.2477
126024.5 | 19.99965 | 0.0004015435 | 183.9424 |  |  | 0.0003679243 | 198.0001 |  |  | 0.000402609 | 199.3192 |  |  | 0.0004282766 | 211.1882 |  |  | 0.0004544512 | 225.9861 |  |  | 0.0003618907 | 199.1491 |  |  | 0.0004401671 | 231.227 |  |  | 0.0004458858 | 179.2734
126082.2 | 20.00021 | 0.000401287 | 183.9656 |  |  | 0.0003676222 | 198.0213 |  |  | 0.0004022903 | 199.3425 |  |  | 0.000427988 | 211.2129 |  |  | 0.0004542109 | 226.0123 |  |  | 0.0003615733 | 199.17 |  |  | 0.0004399184 | 231.2524 |  |  | 0.0004456051 | 179.2991
126139.8 | 19.99996 | 0.0004010595 | 183.9887 |  |  | 0.0003673293 | 198.0425 |  |  | 0.0004020244 | 199.3656 |  |  | 0.0004277372 | 211.2376 |  |  | 0.0004539625 | 226.0385 |  |  | 0.000361227 | 199.1908 |  |  | 0.0004395932 | 231.2777 |  |  | 0.0004452583 | 179.3248
126197.5 | 19.99967 | 0.0004008319 | 184.0118 |  |  | 0.0003670365 | 198.0637 |  |  | 0.0004017599 | 199.3888 |  |  | 0.000427488 | 211.2622 |  |  | 0.0004537135 | 226.0646 |  |  | 0.0003608786 | 199.2116 |  |  | 0.0004392619 | 231.3031 |  |  | 0.0004449054 | 179.3504
126255.1 | 19.99983 | 0.0004004782 | 184.0349 |  |  | 0.0003667087 | 198.0848 |  |  | 0.0004014511 | 199.412 |  |  | 0.0004271466 | 211.2869 |  |  | 0.0004534158 | 226.0908 |  |  | 0.0003605589 | 199.2324 |  |  | 0.000438909 | 231.3284 |  |  | 0.0004445297 | 179.3761
126312.8 | 19.99999 | 0.0004001246 | 184.058 |  |  | 0.0003663806 | 198.106 |  |  | 0.0004011411 | 199.4351 |  |  | 0.0004268011 | 211.3115 |  |  | 0.0004531151 | 226.1169 |  |  | 0.0003602412 | 199.2532 |  |  | 0.0004385544 | 231.3537 |  |  | 0.0004441518 | 179.4017
126370.4 | 19.99952 | 0.0003998745 | 184.081 |  |  | 0.0003661442 | 198.1271 |  |  | 0.0004008967 | 199.4582 |  |  | 0.0004265715 | 211.3361 |  |  | 0.0004528596 | 226.143 |  |  | 0.0003599057 | 199.274 |  |  | 0.0004383486 | 231.379 |  |  | 0.0004439492 | 179.4273
126428.1 | 19.99901 | 0.0003996245 | 184.1041 |  |  | 0.0003659086 | 198.1482 |  |  | 0.000400654 | 199.4813 |  |  | 0.000426347 | 211.3607 |  |  | 0.0004526069 | 226.1691 |  |  | 0.0003595691 | 199.2947 |  |  | 0.0004381547 | 231.4042 |  |  | 0.0004437622 | 179.4529
126485.7 | 19.99961 | 0.0003994757 | 184.1271 |  |  | 0.0003656151 | 198.1693 |  |  | 0.00040045 | 199.5044 |  |  | 0.0004260309 | 211.3852 |  |  | 0.0004524131 | 226.1952 |  |  | 0.0003594022 | 199.3154 |  |  | 0.0004378609 | 231.4295 |  |  | 0.000443484 | 179.4785
126543.4 | 20.00025 | 0.0003993269 | 184.1502 |  |  | 0.0003653211 | 198.1903 |  |  | 0.000400247 | 199.5275 |  |  | 0.0004257109 | 211.4098 |  |  | 0.000452223 | 226.2213 |  |  | 0.0003592473 | 199.3361 |  |  | 0.0004375592 | 231.4547 |  |  | 0.0004431977 | 179.504
126601 | 19.99976 | 0.0003989917 | 184.1732 |  |  | 0.0003650481 | 198.2114 |  |  | 0.0003999392 | 199.5506 |  |  | 0.000425504 | 211.4343 |  |  | 0.0004519402 | 226.2474 |  |  | 0.0003589095 | 199.3568 |  |  | 0.0004371763 | 231.4799 |  |  | 0.000442914 | 179.5296
126658.7 | 19.99924 | 0.0003986565 | 184.1962 |  |  | 0.0003647754 | 198.2324 |  |  | 0.0003996287 | 199.5736 |  |  | 0.0004253021 | 211.4589 |  |  | 0.0004516518 | 226.2734 |  |  | 0.0003585587 | 199.3775 |  |  | 0.000436787 | 231.5051 |  |  | 0.0004426306 | 179.5551
126716.3 | 19.99942 | 0.0003984329 | 184.2191 |  |  | 0.0003645629 | 198.2534 |  |  | 0.0003993707 | 199.5966 |  |  | 0.0004250323 | 211.4834 |  |  | 0.0004514169 | 226.2994 |  |  | 0.0003583132 | 199.3982 |  |  | 0.0004365168 | 231.5303 |  |  | 0.0004424308 | 179.5806
126774 | 19.99963 | 0.0003982092 | 184.2421 |  |  | 0.000364351 | 198.2745 |  |  | 0.0003991141 | 199.6197 |  |  | 0.0004247595 | 211.5079 |  |  | 0.0004511853 | 226.3255 |  |  | 0.0003580751 | 199.4188 |  |  | 0.0004362562 | 231.5555 |  |  | 0.0004422384 | 179.6061
126831.6 | 19.99963 | 0.0003979392 | 184.265 |  |  | 0.0003640503 | 198.2954 |  |  | 0.0003988932 | 199.6427 |  |  | 0.0004245292 | 211.5324 |  |  | 0.0004509367 | 226.3515 |  |  | 0.0003578121 | 199.4395 |  |  | 0.0004359501 | 231.5806 |  |  | 0.0004419259 | 179.6316
126889.3 | 19.99962 | 0.0003976692 | 184.288 |  |  | 0.0003637488 | 198.3164 |  |  | 0.0003986732 | 199.6657 |  |  | 0.0004243007 | 211.5568 |  |  | 0.000450687 | 226.3774 |  |  | 0.0003575474 | 199.4601 |  |  | 0.0004356405 | 231.6057 |  |  | 0.0004416028 | 179.6571
126946.9 | 20.0005 | 0.0003974835 | 184.3109 |  |  | 0.0003634847 | 198.3374 |  |  | 0.0003983913 | 199.6886 |  |  | 0.0004239765 | 211.5813 |  |  | 0.000450476 | 226.4034 |  |  | 0.0003573409 | 199.4807 |  |  | 0.0004354033 | 231.6308 |  |  | 0.0004413586 | 179.6825
127004.6 | 20.00142 | 0.0003972979 | 184.3338 |  |  | 0.000363221 | 198.3583 |  |  | 0.0003981076 | 199.7116 |  |  | 0.0004236481 | 211.6057 |  |  | 0.0004502674 | 226.4294 |  |  | 0.0003571386 | 199.5013 |  |  | 0.000435172 | 231.6559 |  |  | 0.0004411214 | 179.708
127062.2 | 20.00032 | 0.0003970657 | 184.3567 |  |  | 0.0003629354 | 198.3793 |  |  | 0.0003977544 | 199.7345 |  |  | 0.0004233578 | 211.6301 |  |  | 0.0004500056 | 226.4553 |  |  | 0.0003567994 | 199.5219 |  |  | 0.0004348575 | 231.681 |  |  | 0.0004407858 | 179.7334
127119.9 | 19.99915 | 0.0003968336 | 184.3796 |  |  | 0.0003626496 | 198.4002 |  |  | 0.0003973994 | 199.7575 |  |  | 0.0004230692 | 211.6545 |  |  | 0.0004497405 | 226.4813 |  |  | 0.0003564506 | 199.5424 |  |  | 0.0004345363 | 231.7061 |  |  | 0.0004404414 | 179.7588
127177.5 | 19.99954 | 0.0003965511 | 184.4025 |  |  | 0.0003623299 | 198.4211 |  |  | 0.0003971433 | 199.7803 |  |  | 0.0004227869 | 211.6789 |  |  | 0.0004494515 | 226.5072 |  |  | 0.0003562665 | 199.563 |  |  | 0.0004342276 | 231.7311 |  |  | 0.0004400801 | 179.7842
127235.2 | 19.99998 | 0.0003962687 | 184.4253 |  |  | 0.0003620098 | 198.442 |  |  | 0.0003968899 | 199.8032 |  |  | 0.0004225049 | 211.7033 |  |  | 0.0004491611 | 226.5331 |  |  | 0.0003560939 | 199.5835 |  |  | 0.0004339199 | 231.7561 |  |  | 0.0004397172 | 179.8095
127292.8 | 20.0001 | 0.0003960274 | 184.4482 |  |  | 0.0003616769 | 198.4628 |  |  | 0.000396566 | 199.8261 |  |  | 0.0004221818 | 211.7276 |  |  | 0.0004488194 | 226.559 |  |  | 0.0003557888 | 199.604 |  |  | 0.0004336424 | 231.7811 |  |  | 0.0004394294 | 179.8349
127350.5 | 20.00021 | 0.0003957861 | 184.471 |  |  | 0.0003613439 | 198.4837 |  |  | 0.0003962402 | 199.849 |  |  | 0.000421857 | 211.752 |  |  | 0.0004484747 | 226.5849 |  |  | 0.0003554745 | 199.6245 |  |  | 0.0004333673 | 231.8061 |  |  | 0.0004391482 | 179.8602
127408.1 | 20.00039 | 0.000395476 | 184.4938 |  |  | 0.000361079 | 198.5045 |  |  | 0.0003959428 | 199.8718 |  |  | 0.0004215394 | 211.7763 |  |  | 0.0004482215 | 226.6107 |  |  | 0.0003551766 | 199.645 |  |  | 0.000433082 | 231.8311 |  |  | 0.0004388004 | 179.8855
127465.8 | 20.00056 | 0.000395166 | 184.5166 |  |  | 0.0003608147 | 198.5253 |  |  | 0.0003956462 | 199.8946 |  |  | 0.0004212221 | 211.8006 |  |  | 0.0004479739 | 226.6365 |  |  | 0.0003548799 | 199.6655 |  |  | 0.0004327958 | 231.8561 |  |  | 0.0004384467 | 179.9108
127523.5 | 20.0003 | 0.0003949438 | 184.5394 |  |  | 0.0003605222 | 198.5461 |  |  | 0.0003953718 | 199.9174 |  |  | 0.0004208463 | 211.8248 |  |  | 0.00044767 | 226.6623 |  |  | 0.0003546634 | 199.6859 |  |  | 0.000432494 | 231.881 |  |  | 0.0004381574 | 179.936
127581.1 | 20.00001 | 0.0003947216 | 184.5621 |  |  | 0.0003602294 | 198.5669 |  |  | 0.0003950981 | 199.9402 |  |  | 0.000420468 | 211.8491 |  |  | 0.0004473627 | 226.6881 |  |  | 0.0003544525 | 199.7064 |  |  | 0.0004321908 | 231.9059 |  |  | 0.0004378738 | 179.9613
127638.8 | 20 | 0.0003945117 | 184.5849 |  |  | 0.0003599953 | 198.5876 |  |  | 0.0003948286 | 199.963 |  |  | 0.0004202029 | 211.8733 |  |  | 0.0004470864 | 226.7139 |  |  | 0.0003541953 | 199.7268 |  |  | 0.0004318807 | 231.9308 |  |  | 0.0004376514 | 179.9865
127696.4 | 20 | 0.0003943018 | 184.6076 |  |  | 0.0003597619 | 198.6084 |  |  | 0.0003945591 | 199.9857 |  |  | 0.0004199427 | 211.8975 |  |  | 0.0004468119 | 226.7397 |  |  | 0.0003539349 | 199.7472 |  |  | 0.0004315699 | 231.9557 |  |  | 0.0004374346 | 180.0118
127754.1 | 19.99984 | 0.0003940194 | 184.6303 |  |  | 0.0003594935 | 198.6291 |  |  | 0.0003943025 | 200.0085 |  |  | 0.0004197437 | 211.9217 |  |  | 0.0004466266 | 226.7654 |  |  | 0.0003535999 | 199.7676 |  |  | 0.000431309 | 231.9806 |  |  | 0.0004370818 | 180.037
127811.7 | 19.99967 | 0.0003937371 | 184.653 |  |  | 0.0003592248 | 198.6498 |  |  | 0.0003940463 | 200.0312 |  |  | 0.0004195473 | 211.9459 |  |  | 0.0004464468 | 226.7912 |  |  | 0.0003532598 | 199.788 |  |  | 0.0004310521 | 232.0055 |  |  | 0.0004367168 | 180.0622
127869.4 | 19.99955 | 0.0003934943 | 184.6757 |  |  | 0.0003589892 | 198.6705 |  |  | 0.0003937055 | 200.0539 |  |  | 0.0004193073 | 211.9701 |  |  | 0.0004461664 | 226.8169 |  |  | 0.0003529727 | 199.8084 |  |  | 0.0004307913 | 232.0303 |  |  | 0.0004365082 | 180.0873
127927 | 19.99945 | 0.0003932515 | 184.6984 |  |  | 0.000358754 | 198.6912 |  |  | 0.0003933625 | 200.0766 |  |  | 0.0004190654 | 211.9943 |  |  | 0.0004458798 | 226.8426 |  |  | 0.0003526894 | 199.8287 |  |  | 0.0004305302 | 232.0551 |  |  | 0.0004363135 | 180.1125
127984.7 | 19.99982 | 0.0003929649 | 184.7211 |  |  | 0.0003584275 | 198.7119 |  |  | 0.0003931767 | 200.0993 |  |  | 0.0004188228 | 212.0184 |  |  | 0.0004456404 | 226.8683 |  |  | 0.0003523305 | 199.849 |  |  | 0.0004302262 | 232.0799 |  |  | 0.0004360044 | 180.1376
128042.3 | 20.00021 | 0.0003926782 | 184.7437 |  |  | 0.0003581001 | 198.7326 |  |  | 0.0003929951 | 200.1219 |  |  | 0.0004185802 | 212.0426 |  |  | 0.0004454039 | 226.894 |  |  | 0.0003519662 | 199.8693 |  |  | 0.0004299188 | 232.1047 |  |  | 0.0004356852 | 180.1628
128100 | 20.00012 | 0.0003925558 | 184.7664 |  |  | 0.0003578744 | 198.7532 |  |  | 0.000392764 | 200.1446 |  |  | 0.0004183119 | 212.0667 |  |  | 0.0004452163 | 226.9197 |  |  | 0.0003517402 | 199.8896 |  |  | 0.0004295865 | 232.1295 |  |  | 0.000435415 | 180.1879
128157.6 | 20 | 0.0003924334 | 184.789 |  |  | 0.0003576497 | 198.7738 |  |  | 0.0003925316 | 200.1672 |  |  | 0.0004180426 | 212.0908 |  |  | 0.0004450317 | 226.9454 |  |  | 0.0003515238 | 199.9099 |  |  | 0.0004292523 | 232.1543 |  |  | 0.0004351491 | 180.213
128215.3 | 20.00008 | 0.0003921773 | 184.8116 |  |  | 0.0003574278 | 198.7944 |  |  | 0.0003923203 | 200.1898 |  |  | 0.0004178295 | 212.1149 |  |  | 0.0004447622 | 226.971 |  |  | 0.0003512279 | 199.9301 |  |  | 0.0004289975 | 232.179 |  |  | 0.0004348827 | 180.238
128272.9 | 20.00016 | 0.0003919211 | 184.8342 |  |  | 0.000357206 | 198.815 |  |  | 0.0003921096 | 200.2125 |  |  | 0.0004176189 | 212.139 |  |  | 0.0004444875 | 226.9966 |  |  | 0.0003509263 | 199.9504 |  |  | 0.000428749 | 232.2037 |  |  | 0.0004346162 | 180.2631
128330.6 | 19.99976 | 0.0003916605 | 184.8568 |  |  | 0.0003570067 | 198.8356 |  |  | 0.0003919096 | 200.235 |  |  | 0.0004174434 | 212.163 |  |  | 0.0004443082 | 227.0223 |  |  | 0.0003507592 | 199.9706 |  |  | 0.000428548 | 232.2284 |  |  | 0.0004343267 | 180.2882
128388.2 | 19.99935 | 0.0003914 | 184.8794 |  |  | 0.0003568078 | 198.8562 |  |  | 0.0003917099 | 200.2576 |  |  | 0.0004172695 | 212.1871 |  |  | 0.0004441348 | 227.0479 |  |  | 0.0003506015 | 199.9908 |  |  | 0.0004283508 | 232.2532 |  |  | 0.0004340353 | 180.3132
128445.9 | 20.0001 | 0.000391153 | 184.9019 |  |  | 0.0003566199 | 198.8768 |  |  | 0.000391455 | 200.2802 |  |  | 0.0004170943 | 212.2112 |  |  | 0.0004439074 | 227.0735 |  |  | 0.0003504159 | 200.011 |  |  | 0.0004281191 | 232.2778 |  |  | 0.0004338851 | 180.3382
128503.5 | 20.0009 | 0.0003909061 | 184.9245 |  |  | 0.0003564322 | 198.8973 |  |  | 0.0003911986 | 200.3028 |  |  | 0.0004169191 | 212.2352 |  |  | 0.0004436767 | 227.0991 |  |  | 0.0003502283 | 200.0312 |  |  | 0.0004278847 | 232.3025 |  |  | 0.0004337475 | 180.3632
128561.2 | 20.00043 | 0.0003906969 | 184.947 |  |  | 0.0003561146 | 198.9178 |  |  | 0.0003909498 | 200.3253 |  |  | 0.000416671 | 212.2592 |  |  | 0.0004434066 | 227.1246 |  |  | 0.0003499219 | 200.0514 |  |  | 0.0004275928 | 232.3272 |  |  | 0.0004335127 | 180.3882
128618.8 | 19.99991 | 0.0003904877 | 184.9695 |  |  | 0.0003557957 | 198.9384 |  |  | 0.0003907012 | 200.3479 |  |  | 0.0004164196 | 212.2832 |  |  | 0.000443134 | 227.1502 |  |  | 0.0003496071 | 200.0716 |  |  | 0.0004272964 | 232.3518 |  |  | 0.0004332692 | 180.4132
128676.5 | 19.99994 | 0.0003902283 | 184.992 |  |  | 0.0003556001 | 198.9589 |  |  | 0.0003904318 | 200.3704 |  |  | 0.0004161612 | 212.3072 |  |  | 0.0004428181 | 227.1757 |  |  | 0.000349356 | 200.0917 |  |  | 0.00042703 | 232.3764 |  |  | 0.0004330273 | 180.4382
128734.1 | 19.99999 | 0.0003899688 | 185.0145 |  |  | 0.0003554057 | 198.9794 |  |  | 0.0003901619 | 200.3929 |  |  | 0.0004159025 | 212.3312 |  |  | 0.0004424996 | 227.2012 |  |  | 0.0003491093 | 200.1119 |  |  | 0.000426766 | 232.4011 |  |  | 0.0004327856 | 180.4631
128791.8 | 19.99967 | 0.0003898396 | 185.037 |  |  | 0.0003551946 | 198.9999 |  |  | 0.0003899871 | 200.4154 |  |  | 0.0004156969 | 212.3552 |  |  | 0.000442288 | 227.2267 |  |  | 0.0003488883 | 200.132 |  |  | 0.0004265075 | 232.4256 |  |  | 0.0004325196 | 180.4881
128849.4 | 19.99934 | 0.0003897103 | 185.0595 |  |  | 0.0003549833 | 199.0203 |  |  | 0.0003898148 | 200.4378 |  |  | 0.0004154937 | 212.3792 |  |  | 0.0004420829 | 227.2522 |  |  | 0.0003486691 | 200.1521 |  |  | 0.0004262495 | 232.4502 |  |  | 0.0004322515 | 180.513
128907.1 | 19.99939 | 0.0003894978 | 185.0819 |  |  | 0.0003547286 | 199.0408 |  |  | 0.0003896078 | 200.4603 |  |  | 0.0004152674 | 212.4031 |  |  | 0.000441831 | 227.2777 |  |  | 0.0003483657 | 200.1722 |  |  | 0.0004259618 | 232.4748 |  |  | 0.0004320284 | 180.5379
128964.7 | 19.99945 | 0.0003892853 | 185.1044 |  |  | 0.0003544734 | 199.0612 |  |  | 0.0003893999 | 200.4828 |  |  | 0.0004150402 | 212.427 |  |  | 0.0004415763 | 227.3032 |  |  | 0.0003480563 | 200.1922 |  |  | 0.0004256717 | 232.4993 |  |  | 0.0004318093 | 180.5628
129022.4 | 19.99972 | 0.0003890804 | 185.1268 |  |  | 0.0003541989 | 199.0817 |  |  | 0.0003891639 | 200.5052 |  |  | 0.0004147384 | 212.451 |  |  | 0.0004413925 | 227.3286 |  |  | 0.0003477323 | 200.2123 |  |  | 0.0004253766 | 232.5239 |  |  | 0.0004315462 | 180.5877
129080 | 19.99999 | 0.0003888755 | 185.1492 |  |  | 0.0003539241 | 199.1021 |  |  | 0.0003889272 | 200.5276 |  |  | 0.0004144332 | 212.4749 |  |  | 0.000441213 | 227.3541 |  |  | 0.0003474073 | 200.2323 |  |  | 0.000425081 | 232.5484 |  |  | 0.0004312792 | 180.6126
129137.7 | 20 | 0.0003887299 | 185.1716 |  |  | 0.0003537184 | 199.1225 |  |  | 0.0003886704 | 200.55 |  |  | 0.0004142215 | 212.4987 |  |  | 0.000440834 | 227.3795 |  |  | 0.0003471459 | 200.2524 |  |  | 0.0004248148 | 232.5729 |  |  | 0.000430996 | 180.6374
129195.3 | 20 | 0.0003885842 | 185.194 |  |  | 0.0003535133 | 199.1429 |  |  | 0.000388413 | 200.5724 |  |  | 0.0004140138 | 212.5226 |  |  | 0.0004404426 | 227.4049 |  |  | 0.0003468889 | 200.2724 |  |  | 0.0004245509 | 232.5974 |  |  | 0.0004307112 | 180.6623
129253 | 19.99995 | 0.0003882463 | 185.2164 |  |  | 0.0003532221 | 199.1632 |  |  | 0.0003881413 | 200.5948 |  |  | 0.0004137686 | 212.5465 |  |  | 0.000440168 | 227.4303 |  |  | 0.0003465941 | 200.2924 |  |  | 0.0004243401 | 232.6218 |  |  | 0.0004304357 | 180.6871
129310.6 | 19.99989 | 0.0003879084 | 185.2388 |  |  | 0.00035293 | 199.1836 |  |  | 0.0003878693 | 200.6172 |  |  | 0.0004135217 | 212.5703 |  |  | 0.0004399006 | 227.4557 |  |  | 0.0003462966 | 200.3123 |  |  | 0.0004241337 | 232.6463 |  |  | 0.000430161 | 180.7119
129368.3 | 19.99967 | 0.0003877212 | 185.2612 |  |  | 0.0003527152 | 199.2039 |  |  | 0.0003877305 | 200.6396 |  |  | 0.0004132025 | 212.5942 |  |  | 0.0004397288 | 227.481 |  |  | 0.0003460963 | 200.3323 |  |  | 0.0004238671 | 232.6707 |  |  | 0.0004298995 | 180.7367
129425.9 | 19.99945 | 0.0003875339 | 185.2835 |  |  | 0.0003525012 | 199.2243 |  |  | 0.0003875953 | 200.6619 |  |  | 0.0004128802 | 212.618 |  |  | 0.0004395628 | 227.5064 |  |  | 0.0003459028 | 200.3522 |  |  | 0.0004235957 | 232.6952 |  |  | 0.000429639 | 180.7615
129483.6 | 19.99966 | 0.0003873311 | 185.3059 |  |  | 0.0003523186 | 199.2446 |  |  | 0.0003873457 | 200.6842 |  |  | 0.0004127695 | 212.6418 |  |  | 0.000439252 | 227.5317 |  |  | 0.0003455827 | 200.3722 |  |  | 0.0004233128 | 232.7196 |  |  | 0.0004293714 | 180.7862
129541.3 | 19.99988 | 0.0003871283 | 185.3282 |  |  | 0.0003521363 | 199.2649 |  |  | 0.0003870931 | 200.7066 |  |  | 0.0004126682 | 212.6656 |  |  | 0.0004389322 | 227.557 |  |  | 0.0003452537 | 200.3921 |  |  | 0.000423029 | 232.744 |  |  | 0.0004291032 | 180.811
129598.9 | 20.00016 | 0.000386797 | 185.3505 |  |  | 0.0003518799 | 199.2852 |  |  | 0.0003868945 | 200.7289 |  |  | 0.0004123864 | 212.6893 |  |  | 0.0004386647 | 227.5823 |  |  | 0.0003450136 | 200.412 |  |  | 0.0004226741 | 232.7684 |  |  | 0.000428881 | 180.8357
129656.6 | 20.00044 | 0.0003864658 | 185.3728 |  |  | 0.0003516227 | 199.3055 |  |  | 0.0003866974 | 200.7512 |  |  | 0.0004120968 | 212.7131 |  |  | 0.0004384005 | 227.6076 |  |  | 0.0003447798 | 200.4319 |  |  | 0.0004223135 | 232.7927 |  |  | 0.0004286629 | 180.8604
129714.2 | 20.00007 | 0.0003862317 | 185.395 |  |  | 0.000351434 | 199.3257 |  |  | 0.0003864661 | 200.7735 |  |  | 0.0004119407 | 212.7369 |  |  | 0.0004381981 | 227.6328 |  |  | 0.000344508 | 200.4517 |  |  | 0.0004221372 | 232.8171 |  |  | 0.0004284082 | 180.8851
129771.9 | 19.99968 | 0.0003859977 | 185.4173 |  |  | 0.0003512461 | 199.346 |  |  | 0.0003862339 | 200.7957 |  |  | 0.0004117905 | 212.7606 |  |  | 0.0004379994 | 227.6581 |  |  | 0.0003442337 | 200.4716 |  |  | 0.0004219756 | 232.8414 |  |  | 0.0004281502 | 180.9098
129829.5 | 19.99967 | 0.0003857916 | 185.4396 |  |  | 0.0003508766 | 199.3662 |  |  | 0.0003859785 | 200.818 |  |  | 0.0004115057 | 212.7843 |  |  | 0.0004377386 | 227.6833 |  |  | 0.0003440491 | 200.4914 |  |  | 0.0004217126 | 232.8657 |  |  | 0.0004279361 | 180.9345
129887.2 | 19.99967 | 0.0003855855 | 185.4618 |  |  | 0.0003505052 | 199.3864 |  |  | 0.0003857225 | 200.8402 |  |  | 0.0004112151 | 212.8081 |  |  | 0.0004374739 | 227.7086 |  |  | 0.0003438708 | 200.5113 |  |  | 0.0004214414 | 232.89 |  |  | 0.0004277259 | 180.9592
129944.8 | 20.0002 | 0.0003853815 | 185.484 |  |  | 0.0003503467 | 199.4066 |  |  | 0.0003854711 | 200.8625 |  |  | 0.0004109735 | 212.8318 |  |  | 0.000437181 | 227.7338 |  |  | 0.0003435622 | 200.5311 |  |  | 0.0004211505 | 232.9143 |  |  | 0.0004274711 | 180.9838
130002.5 | 20.00076 | 0.0003851776 | 185.5062 |  |  | 0.0003501903 | 199.4268 |  |  | 0.0003852198 | 200.8847 |  |  | 0.000410734 | 212.8555 |  |  | 0.0004368864 | 227.759 |  |  | 0.0003432443 | 200.5509 |  |  | 0.000420858 | 232.9386 |  |  | 0.0004272124 | 181.0085
130060.1 | 20.00057 | 0.0003849418 | 185.5284 |  |  | 0.0003499591 | 199.447 |  |  | 0.0003849388 | 200.9069 |  |  | 0.0004103451 | 212.8791 |  |  | 0.0004366201 | 227.7842 |  |  | 0.0003430164 | 200.5707 |  |  | 0.000420587 | 232.9628 |  |  | 0.0004269544 | 181.0331
130117.8 | 20.00034 | 0.0003847061 | 185.5506 |  |  | 0.0003497272 | 199.4672 |  |  | 0.0003846569 | 200.9291 |  |  | 0.0004099497 | 212.9028 |  |  | 0.0004363555 | 227.8093 |  |  | 0.0003427948 | 200.5904 |  |  | 0.0004203176 | 232.9871 |  |  | 0.0004266964 | 181.0577
130175.4 | 19.99995 | 0.0003844877 | 185.5728 |  |  | 0.0003494277 | 199.4873 |  |  | 0.0003844553 | 200.9512 |  |  | 0.0004097684 | 212.9264 |  |  | 0.0004361058 | 227.8345 |  |  | 0.000342585 | 200.6102 |  |  | 0.0004200797 | 233.0113 |  |  | 0.000426472 | 181.0823
130233.1 | 19.99956 | 0.0003842693 | 185.595 |  |  | 0.0003491275 | 199.5075 |  |  | 0.0003842558 | 200.9734 |  |  | 0.0004095965 | 212.95 |  |  | 0.0004358572 | 227.8596 |  |  | 0.000342376 | 200.6299 |  |  | 0.0004198443 | 233.0355 |  |  | 0.0004262506 | 181.1069
130290.7 | 19.99967 | 0.0003840638 | 185.6171 |  |  | 0.0003488866 | 199.5276 |  |  | 0.0003840943 | 200.9955 |  |  | 0.0004093716 | 212.9736 |  |  | 0.0004356291 | 227.8847 |  |  | 0.0003422354 | 200.6497 |  |  | 0.000419574 | 233.0597 |  |  | 0.0004259851 | 181.1314
130348.4 | 19.99981 | 0.0003838583 | 185.6392 |  |  | 0.0003486463 | 199.5477 |  |  | 0.0003839339 | 201.0177 |  |  | 0.0004091444 | 212.9972 |  |  | 0.0004354024 | 227.9098 |  |  | 0.0003420996 | 200.6694 |  |  | 0.000419301 | 233.0839 |  |  | 0.0004257156 | 181.156
130406 | 19.9999 | 0.0003837052 | 185.6614 |  |  | 0.0003483696 | 199.5678 |  |  | 0.0003837139 | 201.0398 |  |  | 0.000408891 | 213.0208 |  |  | 0.000435206 | 227.9349 |  |  | 0.0003418608 | 200.6891 |  |  | 0.0004190444 | 233.1081 |  |  | 0.0004254636 | 181.1805
130463.7 | 20 | 0.0003835521 | 185.6835 |  |  | 0.0003480925 | 199.5879 |  |  | 0.0003834923 | 201.0619 |  |  | 0.0004086365 | 213.0444 |  |  | 0.0004350116 | 227.96 |  |  | 0.0003416146 | 200.7088 |  |  | 0.0004187892 | 233.1322 |  |  | 0.000425213 | 181.205
130521.3 | 20 | 0.0003832911 | 185.7056 |  |  | 0.0003479425 | 199.6079 |  |  | 0.0003832667 | 201.084 |  |  | 0.0004084255 | 213.0679 |  |  | 0.0004347759 | 227.9851 |  |  | 0.0003413724 | 200.7285 |  |  | 0.0004185185 | 233.1563 |  |  | 0.0004250102 | 181.2295
130579 | 20 | 0.0003830302 | 185.7277 |  |  | 0.0003477938 | 199.628 |  |  | 0.000383041 | 201.1061 |  |  | 0.0004082164 | 213.0915 |  |  | 0.0004345378 | 228.0102 |  |  | 0.0003411304 | 200.7482 |  |  | 0.0004182465 | 233.1805 |  |  | 0.0004248115 | 181.254
130636.6 | 19.9999 | 0.0003828704 | 185.7497 |  |  | 0.000347539 | 199.648 |  |  | 0.0003828274 | 201.1282 |  |  | 0.0004078819 | 213.115 |  |  | 0.0004342522 | 228.0352 |  |  | 0.0003408399 | 200.7678 |  |  | 0.0004180008 | 233.2046 |  |  | 0.0004244826 | 181.2785
130694.3 | 19.9998 | 0.0003827105 | 185.7718 |  |  | 0.0003472831 | 199.6681 |  |  | 0.000382614 | 201.1503 |  |  | 0.000407542 | 213.1385 |  |  | 0.0004339636 | 228.0602 |  |  | 0.000340546 | 200.7875 |  |  | 0.0004177572 | 233.2287 |  |  | 0.0004241419 | 181.303
130751.9 | 20.00006 | 0.000382441 | 185.7939 |  |  | 0.0003469593 | 199.6881 |  |  | 0.000382294 | 201.1723 |  |  | 0.0004073177 | 213.162 |  |  | 0.0004336043 | 228.0852 |  |  | 0.0003402341 | 200.8071 |  |  | 0.0004174645 | 233.2527 |  |  | 0.0004238612 | 181.3274
130809.6 | 20.00033 | 0.0003821714 | 185.8159 |  |  | 0.000346635 | 199.7081 |  |  | 0.0003819712 | 201.1943 |  |  | 0.0004070985 | 213.1855 |  |  | 0.0004332405 | 228.1102 |  |  | 0.000339921 | 200.8267 |  |  | 0.0004171678 | 233.2768 |  |  | 0.0004235857 | 181.3519
130867.2 | 20.00039 | 0.0003819303 | 185.8379 |  |  | 0.0003463819 | 199.728 |  |  | 0.0003817144 | 201.2164 |  |  | 0.0004068462 | 213.2089 |  |  | 0.0004329408 | 228.1352 |  |  | 0.0003396439 | 200.8463 |  |  | 0.0004168338 | 233.3008 |  |  | 0.0004232964 | 181.3763
130924.9 | 20.00045 | 0.0003816892 | 185.86 |  |  | 0.0003461296 | 199.748 |  |  | 0.0003814593 | 201.2384 |  |  | 0.0004065924 | 213.2324 |  |  | 0.000432645 | 228.1601 |  |  | 0.0003393692 | 200.8659 |  |  | 0.0004164967 | 233.3249 |  |  | 0.0004230057 | 181.4007
130982.5 | 20.00036 | 0.0003814367 | 185.8819 |  |  | 0.0003459095 | 199.7679 |  |  | 0.0003812418 | 201.2603 |  |  | 0.0004062969 | 213.2558 |  |  | 0.0004324194 | 228.1851 |  |  | 0.0003391505 | 200.8854 |  |  | 0.0004162198 | 233.3489 |  |  | 0.0004227441 | 181.425
131040.2 | 20.00026 | 0.0003811843 | 185.9039 |  |  | 0.0003456896 | 199.7879 |  |  | 0.0003810252 | 201.2823 |  |  | 0.0004059997 | 213.2792 |  |  | 0.0004321981 | 228.21 |  |  | 0.0003389356 | 200.905 |  |  | 0.0004159476 | 233.3729 |  |  | 0.0004224851 | 181.4494
131097.8 | 20.00008 | 0.000380945 | 185.9259 |  |  | 0.0003454027 | 199.8078 |  |  | 0.0003807214 | 201.3043 |  |  | 0.0004057219 | 213.3026 |  |  | 0.0004319427 | 228.2349 |  |  | 0.0003386314 | 200.9245 |  |  | 0.0004157084 | 233.3968 |  |  | 0.0004221577 | 181.4737
131155.5 | 19.99989 | 0.0003807057 | 185.9479 |  |  | 0.0003451152 | 199.8277 |  |  | 0.0003804153 | 201.3262 |  |  | 0.0004054449 | 213.326 |  |  | 0.0004316853 | 228.2598 |  |  | 0.000338321 | 200.944 |  |  | 0.0004154717 | 233.4208 |  |  | 0.0004218242 | 181.4981
131213.1 | 19.99994 | 0.0003803985 | 185.9698 |  |  | 0.0003448412 | 199.8476 |  |  | 0.0003801755 | 201.3481 |  |  | 0.0004052273 | 213.3494 |  |  | 0.0004314619 | 228.2847 |  |  | 0.0003380891 | 200.9635 |  |  | 0.0004152028 | 233.4447 |  |  | 0.0004215882 | 181.5224
131270.8 | 20 | 0.0003800913 | 185.9917 |  |  | 0.0003445673 | 199.8675 |  |  | 0.0003799376 | 201.3701 |  |  | 0.0004050123 | 213.3727 |  |  | 0.0004312406 | 228.3096 |  |  | 0.0003378627 | 200.983 |  |  | 0.0004149314 | 233.4687 |  |  | 0.0004213608 | 181.5467
131328.4 | 19.99979 | 0.0003799438 | 186.0136 |  |  | 0.0003443123 | 199.8873 |  |  | 0.0003796873 | 201.3919 |  |  | 0.000404692 | 213.396 |  |  | 0.0004309453 | 228.3344 |  |  | 0.0003375662 | 201.0025 |  |  | 0.0004147035 | 233.4926 |  |  | 0.0004210593 | 181.571
131386.1 | 19.99956 | 0.0003797962 | 186.0355 |  |  | 0.0003440574 | 199.9072 |  |  | 0.0003794367 | 201.4138 |  |  | 0.0004043671 | 213.4194 |  |  | 0.0004306454 | 228.3592 |  |  | 0.0003372649 | 201.0219 |  |  | 0.0004144792 | 233.5165 |  |  | 0.0004207512 | 181.5952
131443.8 | 20.00031 | 0.0003796159 | 186.0574 |  |  | 0.0003437273 | 199.927 |  |  | 0.0003792589 | 201.4357 |  |  | 0.0004041752 | 213.4427 |  |  | 0.0004304263 | 228.3841 |  |  | 0.000336998 | 201.0413 |  |  | 0.0004141887 | 233.5404 |  |  | 0.0004204404 | 181.6195
131501.4 | 20.00109 | 0.0003794355 | 186.0793 |  |  | 0.0003433965 | 199.9468 |  |  | 0.000379083 | 201.4576 |  |  | 0.0004039891 | 213.466 |  |  | 0.0004302121 | 228.4089 |  |  | 0.0003367336 | 201.0608 |  |  | 0.0004138929 | 233.5642 |  |  | 0.0004201293 | 181.6437
131559.1 | 20.00062 | 0.0003791595 | 186.1012 |  |  | 0.0003431764 | 199.9666 |  |  | 0.0003787403 | 201.4794 |  |  | 0.0004037389 | 213.4893 |  |  | 0.0004299711 | 228.4337 |  |  | 0.0003364579 | 201.0802 |  |  | 0.0004136279 | 233.5881 |  |  | 0.000419844 | 181.6679
131616.7 | 20.00011 | 0.0003788835 | 186.123 |  |  | 0.0003429575 | 199.9864 |  |  | 0.0003783932 | 201.5012 |  |  | 0.0004034859 | 213.5125 |  |  | 0.0004297286 | 228.4585 |  |  | 0.0003361814 | 201.0996 |  |  | 0.0004133655 | 233.6119 |  |  | 0.000419561 | 181.6921
131674.4 | 19.99981 | 0.0003785842 | 186.1448 |  |  | 0.0003426973 | 200.0061 |  |  | 0.0003781724 | 201.523 |  |  | 0.0004031486 | 213.5358 |  |  | 0.0004295202 | 228.4832 |  |  | 0.0003358884 | 201.1189 |  |  | 0.0004130115 | 233.6357 |  |  | 0.0004193455 | 181.7163
131732 | 19.99952 | 0.0003782848 | 186.1667 |  |  | 0.0003424366 | 200.0259 |  |  | 0.0003779549 | 201.5448 |  |  | 0.0004028077 | 213.559 |  |  | 0.0004293139 | 228.508 |  |  | 0.0003355942 | 201.1383 |  |  | 0.0004126502 | 233.6595 |  |  | 0.000419136 | 181.7405
131789.7 | 19.99932 | 0.0003781018 | 186.1885 |  |  | 0.0003421858 | 200.0456 |  |  | 0.0003777042 | 201.5666 |  |  | 0.0004025752 | 213.5822 |  |  | 0.0004289703 | 228.5327 |  |  | 0.000335337 | 201.1576 |  |  | 0.0004124004 | 233.6833 |  |  | 0.0004188109 | 181.7646
131847.3 | 19.99911 | 0.0003779187 | 186.2103 |  |  | 0.000341935 | 200.0653 |  |  | 0.0003774526 | 201.5884 |  |  | 0.0004023475 | 213.6054 |  |  | 0.0004286183 | 228.5574 |  |  | 0.0003350825 | 201.177 |  |  | 0.0004121595 | 233.7071 |  |  | 0.0004184755 | 181.7888
131905 | 19.99955 | 0.0003776241 | 186.232 |  |  | 0.0003416288 | 200.085 |  |  | 0.0003771984 | 201.6101 |  |  | 0.0004021044 | 213.6286 |  |  | 0.0004283705 | 228.5821 |  |  | 0.0003347776 | 201.1963 |  |  | 0.0004118531 | 233.7308 |  |  | 0.0004181773 | 181.8129
131962.6 | 20.00001 | 0.0003773295 | 186.2538 |  |  | 0.0003413221 | 200.1047 |  |  | 0.0003769442 | 201.6319 |  |  | 0.0004018607 | 213.6518 |  |  | 0.0004281291 | 228.6068 |  |  | 0.0003344691 | 201.2156 |  |  | 0.0004115415 | 233.7546 |  |  | 0.0004178824 | 181.837
132020.3 | 19.99931 | 0.0003771087 | 186.2755 |  |  | 0.0003410129 | 200.1244 |  |  | 0.0003766619 | 201.6536 |  |  | 0.0004016423 | 213.675 |  |  | 0.0004278935 | 228.6315 |  |  | 0.0003342991 | 201.2348 |  |  | 0.0004112685 | 233.7783 |  |  | 0.000417654 | 181.8611
132077.9 | 19.99857 | 0.000376888 | 186.2973 |  |  | 0.0003407037 | 200.1441 |  |  | 0.0003763789 | 201.6753 |  |  | 0.0004014251 | 213.6981 |  |  | 0.0004276582 | 228.6562 |  |  | 0.0003341388 | 201.2541 |  |  | 0.0004109986 | 233.802 |  |  | 0.0004174316 | 181.8851
132135.6 | 19.9993 | 0.0003766751 | 186.319 |  |  | 0.0003405224 | 200.1637 |  |  | 0.0003761603 | 201.697 |  |  | 0.0004010961 | 213.7212 |  |  | 0.000427458 | 228.6808 |  |  | 0.0003339276 | 201.2734 |  |  | 0.0004107691 | 233.8257 |  |  | 0.0004171789 | 181.9092
132193.2 | 20.00008 | 0.0003764623 | 186.3407 |  |  | 0.0003403424 | 200.1833 |  |  | 0.0003759434 | 201.7187 |  |  | 0.0004007623 | 213.7444 |  |  | 0.0004272599 | 228.7055 |  |  | 0.0003337128 | 201.2926 |  |  | 0.0004105429 | 233.8494 |  |  | 0.0004169234 | 181.9333
132250.9 | 20.00011 | 0.0003761565 | 186.3624 |  |  | 0.0003399711 | 200.2029 |  |  | 0.000375633 | 201.7403 |  |  | 0.0004004287 | 213.7674 |  |  | 0.0004270195 | 228.7301 |  |  | 0.000333384 | 201.3118 |  |  | 0.0004102463 | 233.873 |  |  | 0.0004166486 | 181.9573
132308.5 | 20.00011 | 0.0003758507 | 186.3841 |  |  | 0.000339598 | 200.2225 |  |  | 0.0003753201 | 201.762 |  |  | 0.0004000952 | 213.7905 |  |  | 0.0004267765 | 228.7547 |  |  | 0.0003330471 | 201.331 |  |  | 0.0004099441 | 233.8967 |  |  | 0.0004163721 | 181.9813
132366.2 | 19.99974 | 0.0003756367 | 186.4057 |  |  | 0.000339392 | 200.2421 |  |  | 0.0003749689 | 201.7836 |  |  | 0.0003998333 | 213.8136 |  |  | 0.0004265157 | 228.7793 |  |  | 0.0003328277 | 201.3502 |  |  | 0.0004096134 | 233.9203 |  |  | 0.0004160685 | 182.0053
132423.8 | 19.99934 | 0.0003754227 | 186.4274 |  |  | 0.0003391877 | 200.2616 |  |  | 0.0003746166 | 201.8052 |  |  | 0.0003995746 | 213.8366 |  |  | 0.0004262537 | 228.8039 |  |  | 0.0003326165 | 201.3694 |  |  | 0.0004092803 | 233.9439 |  |  | 0.0004157626 | 182.0293
132481.5 | 19.99987 | 0.0003752773 | 186.449 |  |  | 0.0003389533 | 200.2812 |  |  | 0.0003744043 | 201.8268 |  |  | 0.00039937 | 213.8597 |  |  | 0.0004259861 | 228.8284 |  |  | 0.000332422 | 201.3886 |  |  | 0.000408966 | 233.9675 |  |  | 0.0004155449 | 182.0532
132539.1 | 20.00042 | 0.0003751319 | 186.4707 |  |  | 0.0003387186 | 200.3007 |  |  | 0.0003741957 | 201.8484 |  |  | 0.0003991677 | 213.8827 |  |  | 0.0004257181 | 228.853 |  |  | 0.0003322286 | 201.4078 |  |  | 0.0004086532 | 233.9911 |  |  | 0.000415335 | 182.0772
132596.8 | 19.99969 | 0.0003749035 | 186.4923 |  |  | 0.0003384569 | 200.3202 |  |  | 0.0003740451 | 201.87 |  |  | 0.0003988742 | 213.9057 |  |  | 0.0004253846 | 228.8775 |  |  | 0.0003319632 | 201.4269 |  |  | 0.0004084023 | 234.0146 |  |  | 0.0004149897 | 182.1011
132654.4 | 19.99891 | 0.0003746751 | 186.5139 |  |  | 0.000338195 | 200.3398 |  |  | 0.000373896 | 201.8915 |  |  | 0.0003985766 | 213.9287 |  |  | 0.0004250471 | 228.902 |  |  | 0.0003316927 | 201.446 |  |  | 0.0004081564 | 234.0381 |  |  | 0.0004146324 | 182.125
132712.1 | 19.99931 | 0.0003744415 | 186.5355 |  |  | 0.0003379929 | 200.3592 |  |  | 0.0003736601 | 201.9131 |  |  | 0.0003984736 | 213.9516 |  |  | 0.0004249408 | 228.9265 |  |  | 0.0003314663 | 201.4651 |  |  | 0.000407947 | 234.0617 |  |  | 0.0004144167 | 182.1489
132769.7 | 19.99976 | 0.0003742079 | 186.5571 |  |  | 0.0003377913 | 200.3787 |  |  | 0.0003734218 | 201.9346 |  |  | 0.0003983791 | 213.9746 |  |  | 0.0004248487 | 228.951 |  |  | 0.000331243 | 201.4842 |  |  | 0.0004077405 | 234.0852 |  |  | 0.0004142136 | 182.1728
132827.4 | 20.00005 | 0.0003739518 | 186.5786 |  |  | 0.0003375977 | 200.3982 |  |  | 0.0003731945 | 201.9561 |  |  | 0.0003981384 | 213.9976 |  |  | 0.0004246176 | 228.9755 |  |  | 0.0003309953 | 201.5033 |  |  | 0.0004074785 | 234.1087 |  |  | 0.0004139304 | 182.1967
132885 | 20.00033 | 0.0003736957 | 186.6002 |  |  | 0.0003374043 | 200.4177 |  |  | 0.0003729675 | 201.9776 |  |  | 0.0003978913 | 214.0205 |  |  | 0.000424378 | 229 |  |  | 0.0003307459 | 201.5224 |  |  | 0.0004072121 | 234.1322 |  |  | 0.0004136399 | 182.2205
132942.7 | 20.00017 | 0.0003734802 | 186.6217 |  |  | 0.0003371547 | 200.4371 |  |  | 0.0003727647 | 201.9991 |  |  | 0.0003976175 | 214.0434 |  |  | 0.0004240605 | 229.0244 |  |  | 0.0003304677 | 201.5415 |  |  | 0.0004069297 | 234.1556 |  |  | 0.0004133227 | 182.2444
133000.3 | 20.00001 | 0.0003732647 | 186.6433 |  |  | 0.0003369045 | 200.4565 |  |  | 0.0003725625 | 202.0206 |  |  | 0.0003973425 | 214.0664 |  |  | 0.0004237382 | 229.0489 |  |  | 0.0003301875 | 201.5605 |  |  | 0.000406646 | 234.1791 |  |  | 0.0004130032 | 182.2682
133058 | 20 | 0.0003729987 | 186.6648 |  |  | 0.0003367166 | 200.4759 |  |  | 0.0003722908 | 202.0421 |  |  | 0.0003970743 | 214.0893 |  |  | 0.0004235662 | 229.0733 |  |  | 0.0003299644 | 201.5795 |  |  | 0.0004063749 | 234.2025 |  |  | 0.0004128131 | 182.292
133115.6 | 20 | 0.0003727327 | 186.6863 |  |  | 0.0003365293 | 200.4954 |  |  | 0.0003720172 | 202.0635 |  |  | 0.0003968064 | 214.1121 |  |  | 0.0004234033 | 229.0977 |  |  | 0.0003297453 | 201.5986 |  |  | 0.0004061047 | 234.2259 |  |  | 0.0004126346 | 182.3158
133173.3 | 20.00011 | 0.0003725693 | 186.7077 |  |  | 0.0003362532 | 200.5147 |  |  | 0.0003717407 | 202.085 |  |  | 0.0003965115 | 214.135 |  |  | 0.0004231683 | 229.1221 |  |  | 0.0003295398 | 201.6176 |  |  | 0.0004058765 | 234.2493 |  |  | 0.0004123476 | 182.3396
133230.9 | 20.00022 | 0.0003724059 | 186.7292 |  |  | 0.0003359762 | 200.5341 |  |  | 0.0003714641 | 202.1064 |  |  | 0.0003962154 | 214.1579 |  |  | 0.0004229288 | 229.1465 |  |  | 0.0003293353 | 201.6366 |  |  | 0.0004056517 | 234.2727 |  |  | 0.0004120509 | 182.3633
133288.6 | 20.00012 | 0.000372191 | 186.7507 |  |  | 0.0003356952 | 200.5535 |  |  | 0.0003711568 | 202.1278 |  |  | 0.0003959774 | 214.1807 |  |  | 0.0004227158 | 229.1709 |  |  | 0.0003290203 | 201.6555 |  |  | 0.0004054156 | 234.2961 |  |  | 0.0004117681 | 182.3871
133346.2 | 20.00001 | 0.000371976 | 186.7721 |  |  | 0.0003354143 | 200.5728 |  |  | 0.0003708486 | 202.1492 |  |  | 0.000395742 | 214.2035 |  |  | 0.0004225044 | 229.1953 |  |  | 0.0003286975 | 201.6745 |  |  | 0.0004051785 | 234.3195 |  |  | 0.0004114864 | 182.4108
133403.9 | 19.99984 | 0.0003717437 | 186.7936 |  |  | 0.0003351883 | 200.5922 |  |  | 0.0003706576 | 202.1706 |  |  | 0.0003954956 | 214.2263 |  |  | 0.000422234 | 229.2196 |  |  | 0.0003284179 | 201.6934 |  |  | 0.0004048945 | 234.3428 |  |  | 0.0004112224 | 182.4345
133461.6 | 19.99967 | 0.0003715114 | 186.815 |  |  | 0.0003349629 | 200.6115 |  |  | 0.0003704697 | 202.1919 |  |  | 0.0003952486 | 214.2491 |  |  | 0.00042196 | 229.2439 |  |  | 0.0003281414 | 201.7124 |  |  | 0.0004046067 | 234.3662 |  |  | 0.0004109599 | 182.4582
133519.2 | 19.99961 | 0.0003712846 | 186.8364 |  |  | 0.0003347714 | 200.6308 |  |  | 0.000370222 | 202.2133 |  |  | 0.0003949356 | 214.2719 |  |  | 0.0004216887 | 229.2683 |  |  | 0.0003278362 | 201.7313 |  |  | 0.0004043246 | 234.3895 |  |  | 0.0004106657 | 182.4819
133576.9 | 19.99955 | 0.0003710578 | 186.8578 |  |  | 0.0003345804 | 200.6501 |  |  | 0.0003699726 | 202.2346 |  |  | 0.0003946197 | 214.2947 |  |  | 0.0004214176 | 229.2926 |  |  | 0.000327529 | 201.7502 |  |  | 0.0004040429 | 234.4128 |  |  | 0.0004103687 | 182.5056
133634.5 | 19.99982 | 0.0003708148 | 186.8792 |  |  | 0.0003343021 | 200.6694 |  |  | 0.000369685 | 202.2559 |  |  | 0.0003944385 | 214.3174 |  |  | 0.0004211561 | 229.3168 |  |  | 0.0003272665 | 201.769 |  |  | 0.0004036647 | 234.4361 |  |  | 0.0004101184 | 182.5292
133692.2 | 20.0001 | 0.0003705719 | 186.9006 |  |  | 0.0003340229 | 200.6886 |  |  | 0.0003693963 | 202.2773 |  |  | 0.0003942631 | 214.3401 |  |  | 0.0004208952 | 229.3411 |  |  | 0.000327007 | 201.7879 |  |  | 0.0004032787 | 234.4593 |  |  | 0.0004098722 | 182.5529
133749.8 | 20.00006 | 0.0003702881 | 186.9219 |  |  | 0.000333784 | 200.7079 |  |  | 0.0003691517 | 202.2985 |  |  | 0.0003940059 | 214.3629 |  |  | 0.0004206327 | 229.3654 |  |  | 0.0003268105 | 201.8067 |  |  | 0.00040291 | 234.4826 |  |  | 0.0004095626 | 182.5765
133807.5 | 20 | 0.0003700044 | 186.9433 |  |  | 0.0003335454 | 200.7271 |  |  | 0.0003689083 | 202.3198 |  |  | 0.000393745 | 214.3856 |  |  | 0.0004203701 | 229.3896 |  |  | 0.0003266185 | 201.8256 |  |  | 0.0004025427 | 234.5058 |  |  | 0.0004092473 | 182.6001
133865.1 | 20 | 0.0003698601 | 186.9646 |  |  | 0.0003332937 | 200.7463 |  |  | 0.0003687265 | 202.3411 |  |  | 0.0003935651 | 214.4083 |  |  | 0.0004202065 | 229.4139 |  |  | 0.0003264046 | 201.8444 |  |  | 0.0004022981 | 234.529 |  |  | 0.0004090059 | 182.6237
133922.8 | 20 | 0.0003697159 | 186.9859 |  |  | 0.0003330417 | 200.7655 |  |  | 0.0003685463 | 202.3623 |  |  | 0.0003933888 | 214.431 |  |  | 0.000420049 | 229.4381 |  |  | 0.0003261891 | 201.8632 |  |  | 0.0004020633 | 234.5522 |  |  | 0.0004087711 | 182.6473
133980.4 | 20.00005 | 0.0003695142 | 187.0072 |  |  | 0.0003327611 | 200.7847 |  |  | 0.0003683424 | 202.3836 |  |  | 0.0003931417 | 214.4536 |  |  | 0.0004198625 | 229.4623 |  |  | 0.0003259111 | 201.882 |  |  | 0.0004018365 | 234.5753 |  |  | 0.0004085373 | 182.6708
134038.1 | 20.00011 | 0.0003693125 | 187.0285 |  |  | 0.0003324802 | 200.8039 |  |  | 0.0003681379 | 202.4048 |  |  | 0.0003928914 | 214.4763 |  |  | 0.0004196742 | 229.4865 |  |  | 0.0003256288 | 201.9008 |  |  | 0.0004016104 | 234.5985 |  |  | 0.0004083036 | 182.6944
134095.7 | 19.99984 | 0.0003690287 | 187.0498 |  |  | 0.0003322335 | 200.8231 |  |  | 0.0003678547 | 202.426 |  |  | 0.0003926396 | 214.4989 |  |  | 0.0004194453 | 229.5107 |  |  | 0.0003253687 | 201.9196 |  |  | 0.0004014795 | 234.6217 |  |  | 0.0004080534 | 182.7179
134153.4 | 19.99957 | 0.0003687448 | 187.0711 |  |  | 0.0003319871 | 200.8422 |  |  | 0.0003675694 | 202.4472 |  |  | 0.0003923876 | 214.5216 |  |  | 0.0004192139 | 229.5349 |  |  | 0.0003251103 | 201.9383 |  |  | 0.0004013562 | 234.6448 |  |  | 0.0004078017 | 182.7414
134211 | 19.99972 | 0.0003685502 | 187.0923 |  |  | 0.0003317318 | 200.8613 |  |  | 0.0003673015 | 202.4684 |  |  | 0.000392085 | 214.5442 |  |  | 0.0004189042 | 229.559 |  |  | 0.0003248808 | 201.957 |  |  | 0.0004011768 | 234.6679 |  |  | 0.0004075238 | 182.7649
134268.7 | 19.99988 | 0.0003683557 | 187.1136 |  |  | 0.0003314764 | 200.8805 |  |  | 0.0003670341 | 202.4896 |  |  | 0.0003917802 | 214.5668 |  |  | 0.0004185897 | 229.5832 |  |  | 0.0003246533 | 201.9758 |  |  | 0.0004009929 | 234.6911 |  |  | 0.0004072435 | 182.7884
134326.3 | 19.99994 | 0.0003681301 | 187.1348 |  |  | 0.0003312597 | 200.8996 |  |  | 0.0003668546 | 202.5107 |  |  | 0.0003915381 | 214.5893 |  |  | 0.0004183634 | 229.6073 |  |  | 0.0003244092 | 201.9945 |  |  | 0.0004007029 | 234.7142 |  |  | 0.0004069822 | 182.8119
134384 | 20 | 0.0003679045 | 187.156 |  |  | 0.0003310434 | 200.9187 |  |  | 0.0003666774 | 202.5319 |  |  | 0.0003912988 | 214.6119 |  |  | 0.0004181424 | 229.6314 |  |  | 0.0003241639 | 202.0132 |  |  | 0.0004004044 | 234.7373 |  |  | 0.0004067225 | 182.8353
134441.6 | 19.99995 | 0.0003676883 | 187.1772 |  |  | 0.0003308145 | 200.9377 |  |  | 0.0003664401 | 202.553 |  |  | 0.0003910774 | 214.6345 |  |  | 0.00041791 | 229.6555 |  |  | 0.0003239319 | 202.0319 |  |  | 0.0004001323 | 234.7603 |  |  | 0.0004064522 | 182.8588
134499.3 | 19.99989 | 0.0003674722 | 187.1984 |  |  | 0.0003305854 | 200.9568 |  |  | 0.0003662012 | 202.5741 |  |  | 0.0003908567 | 214.657 |  |  | 0.0004176768 | 229.6796 |  |  | 0.0003237007 | 202.0505 |  |  | 0.0003998624 | 234.7834 |  |  | 0.000406181 | 182.8822
134556.9 | 19.99999 | 0.0003672682 | 187.2196 |  |  | 0.0003303227 | 200.9758 |  |  | 0.0003659826 | 202.5952 |  |  | 0.0003906606 | 214.6795 |  |  | 0.000417433 | 229.7036 |  |  | 0.0003234662 | 202.0692 |  |  | 0.0003995603 | 234.8064 |  |  | 0.0004059544 | 182.9056
134614.6 | 20.00011 | 0.0003670642 | 187.2407 |  |  | 0.0003300597 | 200.9949 |  |  | 0.0003657646 | 202.6163 |  |  | 0.0003904655 | 214.702 |  |  | 0.0004171887 | 229.7277 |  |  | 0.0003232314 | 202.0878 |  |  | 0.0003992556 | 234.8295 |  |  | 0.0004057317 | 182.929
134672.2 | 20.00022 | 0.0003667662 | 187.2619 |  |  | 0.0003298297 | 201.0139 |  |  | 0.0003655125 | 202.6374 |  |  | 0.0003902439 | 214.7245 |  |  | 0.0004169883 | 229.7518 |  |  | 0.0003229789 | 202.1064 |  |  | 0.0003990133 | 234.8525 |  |  | 0.0004054755 | 182.9524
134729.9 | 20.00033 | 0.0003664683 | 187.283 |  |  | 0.0003296001 | 201.0329 |  |  | 0.0003652595 | 202.6585 |  |  | 0.0003900212 | 214.747 |  |  | 0.0004167906 | 229.7758 |  |  | 0.0003227251 | 202.1251 |  |  | 0.0003987761 | 234.8755 |  |  | 0.0004052162 | 182.9758
134787.5 | 20.00055 | 0.0003659544 | 187.3041 |  |  | 0.0003293305 | 201.0519 |  |  | 0.0003650233 | 202.6795 |  |  | 0.0003897666 | 214.7695 |  |  | 0.0004165623 | 229.7998 |  |  | 0.000322441 | 202.1437 |  |  | 0.0003984468 | 234.8984 |  |  | 0.0004049012 | 182.9991
134845.2 | 20.00078 | 0.0003654406 | 187.3252 |  |  | 0.0003290604 | 201.0709 |  |  | 0.0003647876 | 202.7006 |  |  | 0.0003895107 | 214.792 |  |  | 0.000416332 | 229.8238 |  |  | 0.0003221547 | 202.1622 |  |  | 0.0003981101 | 234.9214 |  |  | 0.0004045813 | 183.0224
134902.8 | 20.00041 | 0.0003650548 | 187.3463 |  |  | 0.0003287807 | 201.0899 |  |  | 0.0003645045 | 202.7216 |  |  | 0.0003892506 | 214.8144 |  |  | 0.0004160856 | 229.8478 |  |  | 0.0003219024 | 202.1808 |  |  | 0.0003978223 | 234.9444 |  |  | 0.0004043165 | 183.0457
134960.5 | 20.00001 | 0.0003646689 | 187.3673 |  |  | 0.0003285009 | 201.1088 |  |  | 0.0003642202 | 202.7426 |  |  | 0.0003889904 | 214.8369 |  |  | 0.0004158381 | 229.8718 |  |  | 0.0003216525 | 202.1994 |  |  | 0.0003975383 | 234.9673 |  |  | 0.0004040566 | 183.0691
135018.1 | 20.00011 | 0.0003642407 | 187.3883 |  |  | 0.0003282437 | 201.1277 |  |  | 0.0003639487 | 202.7636 |  |  | 0.0003887115 | 214.8593 |  |  | 0.0004156317 | 229.8958 |  |  | 0.0003214196 | 202.2179 |  |  | 0.0003972982 | 234.9902 |  |  | 0.0004037697 | 183.0923
135075.8 | 20.00022 | 0.0003638125 | 187.4093 |  |  | 0.0003279867 | 201.1467 |  |  | 0.0003636776 | 202.7845 |  |  | 0.0003884317 | 214.8817 |  |  | 0.0004154279 | 229.9197 |  |  | 0.000321188 | 202.2364 |  |  | 0.0003970616 | 235.0131 |  |  | 0.0004034803 | 183.1156
135133.4 | 20.00012 | 0.0003636028 | 187.4303 |  |  | 0.0003277478 | 201.1655 |  |  | 0.0003634702 | 202.8055 |  |  | 0.0003882051 | 214.9041 |  |  | 0.0004151467 | 229.9437 |  |  | 0.0003209813 | 202.2549 |  |  | 0.0003968127 | 235.036 |  |  | 0.000403202 | 183.1389
135191.1 | 20 | 0.000363393 | 187.4512 |  |  | 0.0003275091 | 201.1844 |  |  | 0.0003632645 | 202.8265 |  |  | 0.0003879807 | 214.9264 |  |  | 0.0004148608 | 229.9676 |  |  | 0.0003207764 | 202.2734 |  |  | 0.0003965628 | 235.0589 |  |  | 0.0004029247 | 183.1621
135248.7 | 20.00021 | 0.0003631861 | 187.4722 |  |  | 0.0003273366 | 201.2033 |  |  | 0.0003630084 | 202.8474 |  |  | 0.0003876802 | 214.9488 |  |  | 0.0004145997 | 229.9915 |  |  | 0.0003204726 | 202.2919 |  |  | 0.0003962476 | 235.0817 |  |  | 0.0004026842 | 183.1853
135306.4 | 20.00044 | 0.0003629792 | 187.4931 |  |  | 0.0003271647 | 201.2222 |  |  | 0.000362751 | 202.8683 |  |  | 0.0003873764 | 214.9711 |  |  | 0.0004143401 | 230.0154 |  |  | 0.0003201618 | 202.3104 |  |  | 0.0003959271 | 235.1045 |  |  | 0.0004024471 | 183.2085
135364 | 20.0005 | 0.0003629157 | 187.514 |  |  | 0.0003269825 | 201.241 |  |  | 0.0003625394 | 202.8892 |  |  | 0.0003871723 | 214.9935 |  |  | 0.0004141794 | 230.0393 |  |  | 0.0003199447 | 202.3288 |  |  | 0.0003957733 | 235.1274 |  |  | 0.0004022877 | 183.2317
135421.7 | 20.00056 | 0.0003628522 | 187.535 |  |  | 0.0003268001 | 201.2599 |  |  | 0.000362329 | 202.9101 |  |  | 0.0003869727 | 215.0158 |  |  | 0.0004140249 | 230.0632 |  |  | 0.0003197343 | 202.3473 |  |  | 0.0003956328 | 235.1502 |  |  | 0.0004021353 | 183.2549
135479.4 | 19.99981 | 0.000362598 | 187.5559 |  |  | 0.0003265522 | 201.2787 |  |  | 0.0003621023 | 202.931 |  |  | 0.0003868272 | 215.0381 |  |  | 0.0004137726 | 230.087 |  |  | 0.0003194802 | 202.3657 |  |  | 0.0003953452 | 235.173 |  |  | 0.0004018479 | 183.2781
135537 | 19.99902 | 0.0003623438 | 187.5768 |  |  | 0.0003263036 | 201.2975 |  |  | 0.0003618752 | 202.9519 |  |  | 0.0003866841 | 215.0604 |  |  | 0.0004135143 | 230.1109 |  |  | 0.0003192229 | 202.3841 |  |  | 0.0003950458 | 235.1958 |  |  | 0.0004015485 | 183.3013
135594.7 | 19.99953 | 0.0003621897 | 187.5977 |  |  | 0.0003261106 | 201.3163 |  |  | 0.0003616388 | 202.9727 |  |  | 0.0003864089 | 215.0827 |  |  | 0.0004133109 | 230.1347 |  |  | 0.0003190624 | 202.4025 |  |  | 0.0003947601 | 235.2185 |  |  | 0.00040132 | 183.3244
135652.3 | 20.00009 | 0.0003620356 | 187.6185 |  |  | 0.0003259182 | 201.3351 |  |  | 0.0003614022 | 202.9936 |  |  | 0.0003861279 | 215.1049 |  |  | 0.0004131109 | 230.1585 |  |  | 0.0003189087 | 202.4209 |  |  | 0.0003944756 | 235.2413 |  |  | 0.0004010978 | 183.3475
135710 | 20.00006 | 0.0003619633 | 187.6394 |  |  | 0.000325687 | 201.3539 |  |  | 0.0003611501 | 203.0144 |  |  | 0.0003858988 | 215.1272 |  |  | 0.0004128687 | 230.1823 |  |  | 0.0003186712 | 202.4393 |  |  | 0.0003943189 | 235.264 |  |  | 0.000400847 | 183.3706
135767.6 | 20 | 0.0003618911 | 187.6603 |  |  | 0.0003254554 | 201.3727 |  |  | 0.0003608975 | 203.0352 |  |  | 0.000385672 | 215.1494 |  |  | 0.000412624 | 230.2061 |  |  | 0.0003184279 | 202.4576 |  |  | 0.0003941725 | 235.2867 |  |  | 0.0004005937 | 183.3937
135825.3 | 19.99984 | 0.0003616831 | 187.6811 |  |  | 0.0003251147 | 201.3914 |  |  | 0.0003607147 | 203.056 |  |  | 0.0003853875 | 215.1717 |  |  | 0.0004123549 | 230.2299 |  |  | 0.0003181868 | 202.476 |  |  | 0.0003938374 | 235.3094 |  |  | 0.0004002666 | 183.4168
135882.9 | 19.99967 | 0.0003614751 | 187.702 |  |  | 0.000324773 | 201.4102 |  |  | 0.0003605338 | 203.0768 |  |  | 0.0003851005 | 215.1939 |  |  | 0.0004120843 | 230.2537 |  |  | 0.0003179459 | 202.4943 |  |  | 0.0003934873 | 235.3322 |  |  | 0.0003999328 | 183.4399
135940.6 | 19.99988 | 0.0003613159 | 187.7228 |  |  | 0.0003246068 | 201.4289 |  |  | 0.0003602467 | 203.0976 |  |  | 0.0003848909 | 215.2161 |  |  | 0.0004118574 | 230.2774 |  |  | 0.0003176668 | 202.5126 |  |  | 0.0003932797 | 235.3548 |  |  | 0.0003997311 | 183.4629
135998.2 | 20.0001 | 0.0003611566 | 187.7436 |  |  | 0.0003244422 | 201.4476 |  |  | 0.0003599567 | 203.1183 |  |  | 0.0003846847 | 215.2383 |  |  | 0.0004116331 | 230.3012 |  |  | 0.0003173851 | 202.531 |  |  | 0.0003930834 | 235.3775 |  |  | 0.0003995412 | 183.486
136055.9 | 20.00006 | 0.0003609323 | 187.7644 |  |  | 0.0003242129 | 201.4663 |  |  | 0.0003597636 | 203.1391 |  |  | 0.0003844791 | 215.2604 |  |  | 0.0004114389 | 230.3249 |  |  | 0.0003171763 | 202.5492 |  |  | 0.0003928799 | 235.4001 |  |  | 0.0003993018 | 183.509
136113.5 | 20 | 0.0003607079 | 187.7853 |  |  | 0.0003239829 | 201.485 |  |  | 0.0003595731 | 203.1598 |  |  | 0.0003842736 | 215.2826 |  |  | 0.0004112466 | 230.3486 |  |  | 0.0003169728 | 202.5675 |  |  | 0.0003926758 | 235.4228 |  |  | 0.0003990581 | 183.532
136171.2 | 20 | 0.0003605422 | 187.806 |  |  | 0.0003237587 | 201.5037 |  |  | 0.0003593418 | 203.1805 |  |  | 0.0003839572 | 215.3047 |  |  | 0.0004110014 | 230.3723 |  |  | 0.000316735 | 202.5858 |  |  | 0.0003923454 | 235.4454 |  |  | 0.0003988107 | 183.555
136228.8 | 20 | 0.0003603765 | 187.8268 |  |  | 0.0003235345 | 201.5223 |  |  | 0.0003591093 | 203.2013 |  |  | 0.0003836361 | 215.3269 |  |  | 0.0004107529 | 230.396 |  |  | 0.0003164949 | 202.604 |  |  | 0.0003920048 | 235.468 |  |  | 0.000398563 | 183.578
136286.5 | 19.99962 | 0.0003602989 | 187.8476 |  |  | 0.0003233255 | 201.541 |  |  | 0.0003588761 | 203.2219 |  |  | 0.0003834077 | 215.349 |  |  | 0.0004104999 | 230.4197 |  |  | 0.0003162647 | 202.6223 |  |  | 0.0003918323 | 235.4906 |  |  | 0.0003982627 | 183.601
136344.1 | 19.99923 | 0.0003602214 | 187.8684 |  |  | 0.0003231166 | 201.5596 |  |  | 0.0003586428 | 203.2426 |  |  | 0.0003831834 | 215.3711 |  |  | 0.0004102466 | 230.4433 |  |  | 0.0003160351 | 202.6405 |  |  | 0.0003916732 | 235.5132 |  |  | 0.0003979576 | 183.6239
136401.8 | 19.99959 | 0.0003599579 | 187.8891 |  |  | 0.0003228039 | 201.5782 |  |  | 0.0003584858 | 203.2633 |  |  | 0.0003829896 | 215.3931 |  |  | 0.000409984 | 230.467 |  |  | 0.0003158497 | 202.6587 |  |  | 0.0003914575 | 235.5358 |  |  | 0.0003977308 | 183.6469
136459.4 | 19.99999 | 0.0003596944 | 187.9099 |  |  | 0.0003224902 | 201.5968 |  |  | 0.0003583308 | 203.284 |  |  | 0.0003827972 | 215.4152 |  |  | 0.0004097208 | 230.4906 |  |  | 0.0003156673 | 202.6769 |  |  | 0.0003912373 | 235.5584 |  |  | 0.0003975111 | 183.6698
136517.1 | 20 | 0.0003595217 | 187.9306 |  |  | 0.0003223685 | 201.6154 |  |  | 0.0003580888 | 203.3046 |  |  | 0.0003826869 | 215.4373 |  |  | 0.0004096195 | 230.5142 |  |  | 0.0003154031 | 202.6951 |  |  | 0.0003910672 | 235.5809 |  |  | 0.0003973659 | 183.6927
136574.7 | 20 | 0.0003593489 | 187.9513 |  |  | 0.0003222487 | 201.634 |  |  | 0.0003578445 | 203.3253 |  |  | 0.0003825801 | 215.4594 |  |  | 0.0004095281 | 230.5378 |  |  | 0.000315133 | 202.7133 |  |  | 0.0003909012 | 235.6034 |  |  | 0.0003972274 | 183.7156
136632.4 | 20 | 0.0003592884 | 187.972 |  |  | 0.0003219932 | 201.6526 |  |  | 0.0003576357 | 203.3459 |  |  | 0.0003823129 | 215.4814 |  |  | 0.0004092944 | 230.5614 |  |  | 0.0003148535 | 202.7315 |  |  | 0.0003905509 | 235.626 |  |  | 0.000396918 | 183.7385
136690 | 20 | 0.0003592278 | 187.9928 |  |  | 0.0003217364 | 201.6711 |  |  | 0.0003574279 | 203.3665 |  |  | 0.0003820386 | 215.5034 |  |  | 0.0004090518 | 230.585 |  |  | 0.0003145733 | 202.7496 |  |  | 0.0003901858 | 235.6485 |  |  | 0.0003965934 | 183.7614
136747.7 | 20 | 0.0003589785 | 188.0134 |  |  | 0.0003215271 | 201.6897 |  |  | 0.0003571901 | 203.3871 |  |  | 0.0003817253 | 215.5254 |  |  | 0.0004088241 | 230.6086 |  |  | 0.000314383 | 202.7677 |  |  | 0.0003899477 | 235.671 |  |  | 0.000396286 | 183.7842
136805.3 | 20 | 0.0003587292 | 188.0341 |  |  | 0.0003213183 | 201.7082 |  |  | 0.0003569515 | 203.4077 |  |  | 0.0003814103 | 215.5474 |  |  | 0.0004085973 | 230.6322 |  |  | 0.0003141991 | 202.7859 |  |  | 0.0003897199 | 235.6934 |  |  | 0.00039598 | 183.8071
136863 | 19.99957 | 0.0003585153 | 188.0548 |  |  | 0.0003210704 | 201.7267 |  |  | 0.0003566643 | 203.4282 |  |  | 0.0003811494 | 215.5694 |  |  | 0.0004083854 | 230.6557 |  |  | 0.000313955 | 202.804 |  |  | 0.0003894962 | 235.7159 |  |  | 0.0003957834 | 183.8299
136920.6 | 19.99912 | 0.0003583014 | 188.0755 |  |  | 0.0003208222 | 201.7452 |  |  | 0.0003563758 | 203.4488 |  |  | 0.0003808909 | 215.5914 |  |  | 0.0004081744 | 230.6792 |  |  | 0.0003137067 | 202.8221 |  |  | 0.0003892729 | 235.7383 |  |  | 0.0003955965 | 183.8527
136978.3 | 19.99981 | 0.0003580361 | 188.0961 |  |  | 0.00032057 | 201.7637 |  |  | 0.0003561558 | 203.4693 |  |  | 0.000380646 | 215.6133 |  |  | 0.0004078423 | 230.7028 |  |  | 0.0003135054 | 202.8401 |  |  | 0.0003890192 | 235.7608 |  |  | 0.0003953641 | 183.8755
137035.9 | 20.00053 | 0.0003577708 | 188.1168 |  |  | 0.0003203179 | 201.7822 |  |  | 0.0003559376 | 203.4899 |  |  | 0.0003804018 | 215.6353 |  |  | 0.0004075028 | 230.7263 |  |  | 0.0003133075 | 202.8582 |  |  | 0.0003887631 | 235.7832 |  |  | 0.0003951276 | 183.8983
137093.6 | 20.00051 | 0.0003575427 | 188.1374 |  |  | 0.0003200707 | 201.8006 |  |  | 0.0003557212 | 203.5104 |  |  | 0.0003801579 | 215.6572 |  |  | 0.0004073345 | 230.7497 |  |  | 0.0003131457 | 202.8763 |  |  | 0.0003885372 | 235.8056 |  |  | 0.0003948668 | 183.9211
137151.2 | 20.00045 | 0.0003573145 | 188.158 |  |  | 0.0003198236 | 201.8191 |  |  | 0.0003555048 | 203.5309 |  |  | 0.0003799141 | 215.6791 |  |  | 0.0004071768 | 230.7732 |  |  | 0.0003129864 | 202.8943 |  |  | 0.0003883138 | 235.828 |  |  | 0.0003946038 | 183.9438
137208.9 | 20.00006 | 0.0003570671 | 188.1786 |  |  | 0.0003196685 | 201.8375 |  |  | 0.0003553272 | 203.5514 |  |  | 0.0003798023 | 215.701 |  |  | 0.0004069824 | 230.7967 |  |  | 0.0003126964 | 202.9123 |  |  | 0.0003880714 | 235.8504 |  |  | 0.000394366 | 183.9666
137266.5 | 19.99965 | 0.0003568196 | 188.1992 |  |  | 0.0003195144 | 201.8559 |  |  | 0.0003551505 | 203.5719 |  |  | 0.0003796964 | 215.7229 |  |  | 0.0004067858 | 230.8202 |  |  | 0.0003123971 | 202.9304 |  |  | 0.0003878275 | 235.8727 |  |  | 0.0003941305 | 183.9893
137324.2 | 19.99992 | 0.0003566855 | 188.2197 |  |  | 0.0003193051 | 201.8743 |  |  | 0.0003549507 | 203.5923 |  |  | 0.0003795035 | 215.7448 |  |  | 0.0004065704 | 230.8436 |  |  | 0.0003122095 | 202.9484 |  |  | 0.0003876107 | 235.8951 |  |  | 0.000393947 | 184.012
137381.9 | 20.00022 | 0.0003565513 | 188.2403 |  |  | 0.0003190952 | 201.8928 |  |  | 0.0003547502 | 203.6128 |  |  | 0.0003793067 | 215.7667 |  |  | 0.0004063538 | 230.867 |  |  | 0.0003120297 | 202.9664 |  |  | 0.0003873961 | 235.9174 |  |  | 0.0003937681 | 184.0347
137439.5 | 20.00012 | 0.0003563922 | 188.2608 |  |  | 0.0003188756 | 201.9111 |  |  | 0.0003545436 | 203.6332 |  |  | 0.0003790909 | 215.7885 |  |  | 0.0004060969 | 230.8904 |  |  | 0.0003117637 | 202.9843 |  |  | 0.0003870661 | 235.9398 |  |  | 0.0003934913 | 184.0574
137497.2 | 20 | 0.0003562331 | 188.2814 |  |  | 0.0003186559 | 201.9295 |  |  | 0.0003543369 | 203.6537 |  |  | 0.0003788742 | 215.8104 |  |  | 0.0004058375 | 230.9139 |  |  | 0.0003114915 | 203.0023 |  |  | 0.0003867269 | 235.9621 |  |  | 0.0003932057 | 184.0801
137554.8 | 20.00032 | 0.0003560256 | 188.3019 |  |  | 0.0003183674 | 201.9479 |  |  | 0.0003541267 | 203.6741 |  |  | 0.000378608 | 215.8322 |  |  | 0.0004055796 | 230.9372 |  |  | 0.0003113145 | 203.0203 |  |  | 0.0003864654 | 235.9844 |  |  | 0.0003929725 | 184.1027
137612.5 | 20.00066 | 0.000355818 | 188.3224 |  |  | 0.0003180782 | 201.9662 |  |  | 0.0003539164 | 203.6945 |  |  | 0.0003783396 | 215.854 |  |  | 0.0004053219 | 230.9606 |  |  | 0.0003111443 | 203.0382 |  |  | 0.0003862101 | 236.0066 |  |  | 0.000392744 | 184.1254
137670.1 | 20.00013 | 0.0003555849 | 188.3429 |  |  | 0.0003177895 | 201.9846 |  |  | 0.0003536286 | 203.7149 |  |  | 0.0003781412 | 215.8758 |  |  | 0.0004050319 | 230.984 |  |  | 0.0003109055 | 203.0561 |  |  | 0.0003858934 | 236.0289 |  |  | 0.000392449 | 184.148
137727.8 | 19.99957 | 0.0003553519 | 188.3634 |  |  | 0.0003175009 | 202.0029 |  |  | 0.0003533387 | 203.7353 |  |  | 0.0003779459 | 215.8976 |  |  | 0.00040474 | 231.0073 |  |  | 0.0003106619 | 203.0741 |  |  | 0.0003855717 | 236.0511 |  |  | 0.000392148 | 184.1706
137785.4 | 19.99977 | 0.0003551785 | 188.3839 |  |  | 0.000317268 | 202.0212 |  |  | 0.0003530847 | 203.7556 |  |  | 0.0003776268 | 215.9194 |  |  | 0.0004045132 | 231.0306 |  |  | 0.0003104738 | 203.092 |  |  | 0.000385303 | 236.0733 |  |  | 0.0003919303 | 184.1932
137843.1 | 19.99999 | 0.0003550051 | 188.4044 |  |  | 0.0003170356 | 202.0395 |  |  | 0.0003528316 | 203.776 |  |  | 0.0003773024 | 215.9412 |  |  | 0.0004042905 | 231.054 |  |  | 0.0003102896 | 203.1099 |  |  | 0.0003850385 | 236.0956 |  |  | 0.00039172 | 184.2158
137900.7 | 20.00005 | 0.0003547464 | 188.4248 |  |  | 0.0003168182 | 202.0577 |  |  | 0.000352618 | 203.7963 |  |  | 0.0003770512 | 215.9629 |  |  | 0.0004040463 | 231.0773 |  |  | 0.0003100456 | 203.1277 |  |  | 0.0003848137 | 236.1177 |  |  | 0.0003914535 | 184.2384
137958.4 | 20.00011 | 0.0003544877 | 188.4453 |  |  | 0.0003166009 | 202.076 |  |  | 0.0003524055 | 203.8166 |  |  | 0.0003768032 | 215.9847 |  |  | 0.0004038008 | 231.1006 |  |  | 0.0003097973 | 203.1456 |  |  | 0.0003845921 | 236.1399 |  |  | 0.000391182 | 184.261
138016 | 20.00011 | 0.0003542794 | 188.4657 |  |  | 0.0003164154 | 202.0942 |  |  | 0.000352199 | 203.8369 |  |  | 0.000376605 | 216.0064 |  |  | 0.0004035523 | 231.1238 |  |  | 0.0003095752 | 203.1634 |  |  | 0.0003843091 | 236.1621 |  |  | 0.0003909085 | 184.2835
138073.7 | 20.00011 | 0.0003540711 | 188.4861 |  |  | 0.0003162302 | 202.1125 |  |  | 0.0003519927 | 203.8572 |  |  | 0.000376409 | 216.0281 |  |  | 0.0004033037 | 231.1471 |  |  | 0.000309355 | 203.1813 |  |  | 0.0003840212 | 236.1842 |  |  | 0.0003906349 | 184.306
138131.3 | 19.99952 | 0.0003538772 | 188.5065 |  |  | 0.000315991 | 202.1307 |  |  | 0.0003517444 | 203.8775 |  |  | 0.0003761582 | 216.0498 |  |  | 0.000403106 | 231.1703 |  |  | 0.0003090608 | 203.1991 |  |  | 0.0003837854 | 236.2064 |  |  | 0.0003904085 | 184.3286
138189 | 19.9989 | 0.0003536832 | 188.5269 |  |  | 0.0003157513 | 202.1489 |  |  | 0.000351495 | 203.8978 |  |  | 0.0003759049 | 216.0714 |  |  | 0.0004029114 | 231.1936 |  |  | 0.0003087615 | 203.2169 |  |  | 0.0003835537 | 236.2285 |  |  | 0.0003901864 | 184.3511
138246.6 | 19.99985 | 0.0003534839 | 188.5473 |  |  | 0.0003154868 | 202.1671 |  |  | 0.0003512901 | 203.9181 |  |  | 0.0003756603 | 216.0931 |  |  | 0.0004026462 | 231.2168 |  |  | 0.0003085721 | 203.2347 |  |  | 0.0003832887 | 236.2506 |  |  | 0.0003898742 | 184.3735
138304.3 | 20.00085 | 0.0003532845 | 188.5677 |  |  | 0.0003152221 | 202.1853 |  |  | 0.0003510865 | 203.9383 |  |  | 0.000375416 | 216.1148 |  |  | 0.0004023767 | 231.24 |  |  | 0.0003083905 | 203.2525 |  |  | 0.000383021 | 236.2727 |  |  | 0.0003895539 | 184.396
138361.9 | 20.00011 | 0.0003530972 | 188.5881 |  |  | 0.0003150597 | 202.2034 |  |  | 0.0003508987 | 203.9585 |  |  | 0.0003751787 | 216.1364 |  |  | 0.0004021933 | 231.2632 |  |  | 0.0003081994 | 203.2703 |  |  | 0.0003827636 | 236.2947 |  |  | 0.0003893951 | 184.4185
138419.6 | 19.99929 | 0.0003529098 | 188.6084 |  |  | 0.0003148983 | 202.2216 |  |  | 0.0003507113 | 203.9788 |  |  | 0.0003749417 | 216.158 |  |  | 0.0004020153 | 231.2864 |  |  | 0.0003080075 | 203.288 |  |  | 0.0003825071 | 236.3168 |  |  | 0.0003892507 | 184.4409
138477.2 | 19.99969 | 0.0003526553 | 188.6287 |  |  | 0.000314654 | 202.2397 |  |  | 0.0003504996 | 203.999 |  |  | 0.000374689 | 216.1796 |  |  | 0.000401777 | 231.3095 |  |  | 0.0003077937 | 203.3058 |  |  | 0.0003822538 | 236.3389 |  |  | 0.0003889749 | 184.4633
138534.9 | 20.00013 | 0.0003524008 | 188.6491 |  |  | 0.0003144089 | 202.2579 |  |  | 0.0003502872 | 204.0192 |  |  | 0.0003744356 | 216.2012 |  |  | 0.000401535 | 231.3327 |  |  | 0.0003075783 | 203.3235 |  |  | 0.0003820007 | 236.3609 |  |  | 0.0003886874 | 184.4858
138592.5 | 19.99949 | 0.0003521937 | 188.6694 |  |  | 0.0003141492 | 202.276 |  |  | 0.0003500186 | 204.0394 |  |  | 0.0003742483 | 216.2228 |  |  | 0.0004012659 | 231.3558 |  |  | 0.0003073146 | 203.3413 |  |  | 0.0003817961 | 236.3829 |  |  | 0.0003884729 | 184.5082
138650.2 | 19.9988 | 0.0003519866 | 188.6897 |  |  | 0.0003138894 | 202.2941 |  |  | 0.0003497484 | 204.0595 |  |  | 0.0003740639 | 216.2444 |  |  | 0.000400995 | 231.379 |  |  | 0.0003070474 | 203.359 |  |  | 0.0003815953 | 236.4049 |  |  | 0.000388265 | 184.5306
138707.8 | 19.99936 | 0.0003518303 | 188.71 |  |  | 0.0003137508 | 202.3122 |  |  | 0.0003496179 | 204.0797 |  |  | 0.0003738834 | 216.2659 |  |  | 0.0004008328 | 231.4021 |  |  | 0.000306919 | 203.3767 |  |  | 0.0003813744 | 236.4269 |  |  | 0.0003880649 | 184.5529
138765.5 | 19.99998 | 0.000351674 | 188.7303 |  |  | 0.0003136134 | 202.3303 |  |  | 0.0003494911 | 204.0998 |  |  | 0.0003737031 | 216.2875 |  |  | 0.0004006773 | 231.4252 |  |  | 0.0003068003 | 203.3944 |  |  | 0.0003811519 | 236.4489 |  |  | 0.0003878656 | 184.5753
138823.1 | 19.99941 | 0.000351444 | 188.7505 |  |  | 0.0003134554 | 202.3484 |  |  | 0.0003493235 | 204.12 |  |  | 0.0003735291 | 216.309 |  |  | 0.0004004475 | 231.4483 |  |  | 0.0003066118 | 203.412 |  |  | 0.0003809175 | 236.4708 |  |  | 0.0003876979 | 184.5977
138880.8 | 19.99879 | 0.000351214 | 188.7708 |  |  | 0.0003132973 | 202.3664 |  |  | 0.0003491548 | 204.1401 |  |  | 0.0003733555 | 216.3306 |  |  | 0.0004002131 | 231.4713 |  |  | 0.0003064184 | 203.4297 |  |  | 0.000380682 | 236.4928 |  |  | 0.0003875331 | 184.62
138938.4 | 19.9992 | 0.0003510383 | 188.791 |  |  | 0.000313147 | 202.3845 |  |  | 0.0003489642 | 204.1602 |  |  | 0.0003731764 | 216.3521 |  |  | 0.0004000745 | 231.4944 |  |  | 0.0003062553 | 203.4474 |  |  | 0.000380506 | 236.5147 |  |  | 0.0003873214 | 184.6423
138996.1 | 19.99965 | 0.0003508625 | 188.8112 |  |  | 0.0003129969 | 202.4025 |  |  | 0.0003487731 | 204.1804 |  |  | 0.000372997 | 216.3736 |  |  | 0.0003999418 | 231.5175 |  |  | 0.0003060943 | 203.465 |  |  | 0.0003803347 | 236.5367 |  |  | 0.0003871055 | 184.6647
139053.7 | 19.99972 | 0.0003506909 | 188.8315 |  |  | 0.0003127665 | 202.4206 |  |  | 0.0003486345 | 204.2005 |  |  | 0.0003728058 | 216.3951 |  |  | 0.0003997314 | 231.5405 |  |  | 0.0003058689 | 203.4827 |  |  | 0.0003800771 | 236.5586 |  |  | 0.000386902 | 184.687
139111.4 | 19.99977 | 0.0003505192 | 188.8517 |  |  | 0.0003125353 | 202.4386 |  |  | 0.0003484974 | 204.2206 |  |  | 0.0003726141 | 216.4166 |  |  | 0.0003995163 | 231.5636 |  |  | 0.0003056389 | 203.5003 |  |  | 0.0003798126 | 236.5805 |  |  | 0.0003866997 | 184.7093
139169 | 20.00004 | 0.0003503289 | 188.8719 |  |  | 0.0003123277 | 202.4566 |  |  | 0.0003482563 | 204.2406 |  |  | 0.0003723532 | 216.438 |  |  | 0.0003992647 | 231.5866 |  |  | 0.0003054219 | 203.5179 |  |  | 0.0003795499 | 236.6024 |  |  | 0.0003864956 | 184.7316
139226.7 | 20.00032 | 0.0003501387 | 188.8921 |  |  | 0.0003121203 | 202.4746 |  |  | 0.0003480124 | 204.2607 |  |  | 0.0003720892 | 216.4595 |  |  | 0.0003990108 | 231.6096 |  |  | 0.0003052058 | 203.5355 |  |  | 0.0003792874 | 236.6243 |  |  | 0.0003862913 | 184.7538
139284.3 | 20.00012 | 0.0003500041 | 188.9123 |  |  | 0.0003119308 | 202.4926 |  |  | 0.0003478158 | 204.2808 |  |  | 0.0003719534 | 216.4809 |  |  | 0.000398741 | 231.6326 |  |  | 0.0003049386 | 203.5531 |  |  | 0.0003790636 | 236.6461 |  |  | 0.0003860413 | 184.7761
139342 | 19.9999 | 0.0003498695 | 188.9324 |  |  | 0.0003117415 | 202.5106 |  |  | 0.0003476204 | 204.3008 |  |  | 0.0003718231 | 216.5024 |  |  | 0.0003984701 | 231.6556 |  |  | 0.0003046677 | 203.5707 |  |  | 0.0003788429 | 236.668 |  |  | 0.0003857871 | 184.7983
139399.7 | 19.99994 | 0.0003496879 | 188.9526 |  |  | 0.0003115939 | 202.5285 |  |  | 0.0003474686 | 204.3209 |  |  | 0.000371712 | 216.5238 |  |  | 0.0003983192 | 231.6785 |  |  | 0.0003044384 | 203.5882 |  |  | 0.000378614 | 236.6898 |  |  | 0.0003855508 | 184.8206
139457.3 | 20 | 0.0003495063 | 188.9728 |  |  | 0.0003114466 | 202.5465 |  |  | 0.000347318 | 204.3409 |  |  | 0.0003716017 | 216.5453 |  |  | 0.0003981758 | 231.7015 |  |  | 0.0003042121 | 203.6058 |  |  | 0.0003783845 | 236.7116 |  |  | 0.0003853161 | 184.8428
139515 | 20 | 0.0003493384 | 188.9929 |  |  | 0.0003112785 | 202.5645 |  |  | 0.0003471318 | 204.3609 |  |  | 0.0003714034 | 216.5667 |  |  | 0.0003979795 | 231.7245 |  |  | 0.0003040382 | 203.6233 |  |  | 0.0003781259 | 236.7334 |  |  | 0.0003851049 | 184.865
139572.6 | 20 | 0.0003491706 | 189.013 |  |  | 0.0003111102 | 202.5824 |  |  | 0.0003469447 | 204.3809 |  |  | 0.0003712013 | 216.5881 |  |  | 0.0003977801 | 231.7474 |  |  | 0.000303868 | 203.6408 |  |  | 0.000377865 | 236.7552 |  |  | 0.0003848957 | 184.8872
139630.3 | 20 | 0.0003488927 | 189.0331 |  |  | 0.0003108516 | 202.6003 |  |  | 0.0003467877 | 204.4009 |  |  | 0.0003710252 | 216.6095 |  |  | 0.0003975293 | 231.7703 |  |  | 0.0003036233 | 203.6583 |  |  | 0.0003776812 | 236.777 |  |  | 0.0003847217 | 184.9094
139687.9 | 20 | 0.0003486147 | 189.0533 |  |  | 0.000310592 | 202.6182 |  |  | 0.0003466315 | 204.4209 |  |  | 0.0003708501 | 216.6309 |  |  | 0.0003972754 | 231.7932 |  |  | 0.0003033734 | 203.6758 |  |  | 0.0003775035 | 236.7988 |  |  | 0.0003845508 | 184.9316
139745.6 | 20.00011 | 0.0003485171 | 189.0734 |  |  | 0.0003103589 | 202.6361 |  |  | 0.000346407 | 204.4409 |  |  | 0.0003706261 | 216.6522 |  |  | 0.0003970647 | 231.8161 |  |  | 0.0003031395 | 203.6933 |  |  | 0.0003772482 | 236.8205 |  |  | 0.0003842509 | 184.9537
139803.2 | 20.00022 | 0.0003484194 | 189.0934 |  |  | 0.000310126 | 202.654 |  |  | 0.0003461807 | 204.4608 |  |  | 0.0003703999 | 216.6736 |  |  | 0.0003968566 | 231.839 |  |  | 0.0003029068 | 203.7108 |  |  | 0.0003769866 | 236.8423 |  |  | 0.0003839394 | 184.9759
139860.9 | 20.00028 | 0.0003482309 | 189.1135 |  |  | 0.0003098942 | 202.6719 |  |  | 0.0003459722 | 204.4808 |  |  | 0.0003701632 | 216.6949 |  |  | 0.0003965719 | 231.8619 |  |  | 0.0003026966 | 203.7282 |  |  | 0.0003768148 | 236.864 |  |  | 0.0003837341 | 184.998
139918.5 | 20.00033 | 0.0003480425 | 189.1336 |  |  | 0.0003096623 | 202.6898 |  |  | 0.0003457641 | 204.5007 |  |  | 0.0003699261 | 216.7163 |  |  | 0.0003962825 | 231.8847 |  |  | 0.0003024879 | 203.7457 |  |  | 0.0003766501 | 236.8857 |  |  | 0.0003835382 | 185.0201
139976.2 | 19.99996 | 0.0003477844 | 189.1537 |  |  | 0.0003095147 | 202.7076 |  |  | 0.0003455831 | 204.5207 |  |  | 0.0003696837 | 216.7376 |  |  | 0.0003960594 | 231.9076 |  |  | 0.0003022828 | 203.7631 |  |  | 0.0003764045 | 236.9074 |  |  | 0.0003833053 | 185.0422
140033.8 | 19.99957 | 0.0003475263 | 189.1737 |  |  | 0.000309368 | 202.7254 |  |  | 0.0003454028 | 204.5406 |  |  | 0.0003694412 | 216.7589 |  |  | 0.0003958403 | 231.9304 |  |  | 0.0003020779 | 203.7805 |  |  | 0.0003761524 | 236.9291 |  |  | 0.000383069 | 185.0643
140091.5 | 19.99977 | 0.0003473124 | 189.1937 |  |  | 0.0003091475 | 202.7433 |  |  | 0.000345201 | 204.5605 |  |  | 0.0003691992 | 216.7802 |  |  | 0.0003956408 | 231.9532 |  |  | 0.0003017996 | 203.7979 |  |  | 0.0003758962 | 236.9508 |  |  | 0.0003828856 | 185.0864
140149.1 | 19.99999 | 0.0003470984 | 189.2137 |  |  | 0.0003089263 | 202.7611 |  |  | 0.0003449987 | 204.5804 |  |  | 0.0003689572 | 216.8015 |  |  | 0.0003954424 | 231.976 |  |  | 0.000301516 | 203.8153 |  |  | 0.0003756397 | 236.9725 |  |  | 0.0003827068 | 185.1085
140206.8 | 20.00005 | 0.0003468861 | 189.2337 |  |  | 0.0003086896 | 202.7789 |  |  | 0.0003447887 | 204.6003 |  |  | 0.0003686752 | 216.8227 |  |  | 0.0003952226 | 231.9988 |  |  | 0.0003013608 | 203.8327 |  |  | 0.0003753795 | 236.9941 |  |  | 0.0003824057 | 185.1305
140264.4 | 20.00011 | 0.0003466737 | 189.2537 |  |  | 0.0003084528 | 202.7967 |  |  | 0.0003445785 | 204.6201 |  |  | 0.0003683915 | 216.844 |  |  | 0.0003950015 | 232.0216 |  |  | 0.0003012147 | 203.8501 |  |  | 0.0003751189 | 237.0157 |  |  | 0.0003820935 | 185.1526
140322.1 | 20.00038 | 0.0003464991 | 189.2737 |  |  | 0.0003082525 | 202.8145 |  |  | 0.0003443919 | 204.64 |  |  | 0.000368193 | 216.8652 |  |  | 0.0003947286 | 232.0444 |  |  | 0.0003009794 | 203.8674 |  |  | 0.0003748851 | 237.0374 |  |  | 0.0003818688 | 185.1746
140379.7 | 20.00066 | 0.0003463245 | 189.2937 |  |  | 0.0003080526 | 202.8322 |  |  | 0.0003442059 | 204.6598 |  |  | 0.0003679981 | 216.8864 |  |  | 0.0003944526 | 232.0671 |  |  | 0.0003007379 | 203.8848 |  |  | 0.0003746534 | 237.059 |  |  | 0.0003816519 | 185.1966
140437.4 | 20.00013 | 0.0003461905 | 189.3137 |  |  | 0.0003078756 | 202.85 |  |  | 0.0003439982 | 204.6797 |  |  | 0.0003678338 | 216.9076 |  |  | 0.0003942203 | 232.0898 |  |  | 0.0003005211 | 203.9021 |  |  | 0.0003743638 | 237.0806 |  |  | 0.0003815182 | 185.2186
140495 | 19.99958 | 0.0003460566 | 189.3336 |  |  | 0.0003076988 | 202.8677 |  |  | 0.00034379 | 204.6995 |  |  | 0.0003676709 | 216.9288 |  |  | 0.0003939907 | 232.1126 |  |  | 0.0003003061 | 203.9194 |  |  | 0.0003740696 | 237.1021 |  |  | 0.0003813919 | 185.2406
140552.7 | 19.99977 | 0.0003458091 | 189.3535 |  |  | 0.0003074712 | 202.8855 |  |  | 0.0003436178 | 204.7193 |  |  | 0.0003674632 | 216.95 |  |  | 0.0003937775 | 232.1353 |  |  | 0.0003000695 | 203.9367 |  |  | 0.0003738472 | 237.1237 |  |  | 0.0003811357 | 185.2625
140610.3 | 19.99999 | 0.0003455616 | 189.3735 |  |  | 0.000307243 | 202.9032 |  |  | 0.0003434465 | 204.7391 |  |  | 0.0003672536 | 216.9712 |  |  | 0.0003935653 | 232.158 |  |  | 0.0002998314 | 203.954 |  |  | 0.0003736306 | 237.1452 |  |  | 0.000380868 | 185.2845
140668 | 19.99989 | 0.0003454156 | 189.3934 |  |  | 0.0003070716 | 202.9209 |  |  | 0.0003432816 | 204.7589 |  |  | 0.000367027 | 216.9924 |  |  | 0.0003933544 | 232.1806 |  |  | 0.0002996504 | 203.9713 |  |  | 0.0003734522 | 237.1668 |  |  | 0.000380665 | 185.3065
140725.6 | 19.99978 | 0.0003452696 | 189.4133 |  |  | 0.0003069008 | 202.9386 |  |  | 0.0003431169 | 204.7787 |  |  | 0.0003667996 | 217.0135 |  |  | 0.0003931435 | 232.2033 |  |  | 0.0002994734 | 203.9886 |  |  | 0.0003732769 | 237.1883 |  |  | 0.0003804678 | 185.3284
140783.3 | 19.99998 | 0.0003450851 | 189.4332 |  |  | 0.00030672 | 202.9563 |  |  | 0.0003429593 | 204.7985 |  |  | 0.0003666638 | 217.0347 |  |  | 0.0003929064 | 232.226 |  |  | 0.000299297 | 204.0059 |  |  | 0.0003730843 | 237.2098 |  |  | 0.0003802622 | 185.3503
140840.9 | 20.0002 | 0.0003449006 | 189.4531 |  |  | 0.0003065391 | 202.9739 |  |  | 0.0003428019 | 204.8183 |  |  | 0.0003665321 | 217.0558 |  |  | 0.0003926677 | 232.2486 |  |  | 0.0002991206 | 204.0231 |  |  | 0.0003728904 | 237.2313 |  |  | 0.0003800558 | 185.3723
140898.6 | 20.00011 | 0.0003446991 | 189.473 |  |  | 0.0003063709 | 202.9916 |  |  | 0.0003425939 | 204.838 |  |  | 0.0003663647 | 217.0769 |  |  | 0.0003925048 | 232.2713 |  |  | 0.0002989469 | 204.0403 |  |  | 0.0003725906 | 237.2528 |  |  | 0.0003798219 | 185.3942
140956.2 | 20 | 0.0003444976 | 189.4928 |  |  | 0.0003062029 | 203.0093 |  |  | 0.0003423845 | 204.8578 |  |  | 0.0003661958 | 217.098 |  |  | 0.0003923466 | 232.2939 |  |  | 0.0002987734 | 204.0576 |  |  | 0.0003722824 | 237.2743 |  |  | 0.0003795856 | 185.4161
141013.9 | 20.0002 | 0.0003443786 | 189.5127 |  |  | 0.0003059833 | 203.0269 |  |  | 0.0003423373 | 204.8775 |  |  | 0.0003659867 | 217.1191 |  |  | 0.0003920755 | 232.3165 |  |  | 0.0002985263 | 204.0748 |  |  | 0.0003720804 | 237.2957 |  |  | 0.0003793879 | 185.4379
141071.5 | 20.00042 | 0.0003442596 | 189.5326 |  |  | 0.0003057633 | 203.0446 |  |  | 0.0003422944 | 204.8972 |  |  | 0.0003657759 | 217.1402 |  |  | 0.0003917974 | 232.3391 |  |  | 0.000298274 | 204.092 |  |  | 0.0003718869 | 237.3172 |  |  | 0.0003791937 | 185.4598
141129.2 | 20.00033 | 0.0003439823 | 189.5524 |  |  | 0.0003055136 | 203.0622 |  |  | 0.0003420355 | 204.9169 |  |  | 0.0003656006 | 217.1613 |  |  | 0.0003915846 | 232.3617 |  |  | 0.0002981397 | 204.1092 |  |  | 0.0003716687 | 237.3386 |  |  | 0.0003790182 | 185.4816
141186.8 | 20.00023 | 0.000343705 | 189.5722 |  |  | 0.0003052636 | 203.0798 |  |  | 0.0003417708 | 204.9367 |  |  | 0.0003654268 | 217.1824 |  |  | 0.0003913758 | 232.3842 |  |  | 0.0002980137 | 204.1264 |  |  | 0.0003714485 | 237.36 |  |  | 0.0003788443 | 185.5035
141244.5 | 20.00012 | 0.0003435063 | 189.592 |  |  | 0.0003050673 | 203.0974 |  |  | 0.0003415474 | 204.9564 |  |  | 0.0003652377 | 217.2035 |  |  | 0.0003911312 | 232.4068 |  |  | 0.000297813 | 204.1435 |  |  | 0.0003712387 | 237.3814 |  |  | 0.0003785951 | 185.5253
141302.2 | 20 | 0.0003433076 | 189.6118 |  |  | 0.0003048716 | 203.115 |  |  | 0.0003413252 | 204.976 |  |  | 0.000365048 | 217.2245 |  |  | 0.0003908843 | 232.4293 |  |  | 0.0002976071 | 204.1607 |  |  | 0.0003710297 | 237.4028 |  |  | 0.0003783392 | 185.5472
141359.8 | 19.99989 | 0.0003431176 | 189.6316 |  |  | 0.000304687 | 203.1325 |  |  | 0.0003411375 | 204.9957 |  |  | 0.0003648414 | 217.2456 |  |  | 0.0003906749 | 232.4519 |  |  | 0.0002973964 | 204.1779 |  |  | 0.0003707892 | 237.4242 |  |  | 0.0003781459 | 185.569
141417.5 | 19.99978 | 0.0003429276 | 189.6514 |  |  | 0.0003045026 | 203.1501 |  |  | 0.0003409507 | 205.0154 |  |  | 0.0003646341 | 217.2666 |  |  | 0.0003904677 | 232.4744 |  |  | 0.0002971854 | 204.195 |  |  | 0.0003705461 | 237.4456 |  |  | 0.0003779583 | 185.5908
141475.1 | 19.99988 | 0.0003427522 | 189.6711 |  |  | 0.0003042803 | 203.1676 |  |  | 0.0003407457 | 205.035 |  |  | 0.000364386 | 217.2876 |  |  | 0.0003903095 | 232.4969 |  |  | 0.0002969783 | 204.2121 |  |  | 0.0003703131 | 237.4669 |  |  | 0.0003777099 | 185.6125
141532.8 | 20 | 0.0003425767 | 189.6909 |  |  | 0.0003040577 | 203.1852 |  |  | 0.0003405401 | 205.0547 |  |  | 0.000364136 | 217.3086 |  |  | 0.0003901543 | 232.5194 |  |  | 0.0002967714 | 204.2292 |  |  | 0.000370081 | 237.4883 |  |  | 0.000377456 | 185.6343
141590.4 | 20.00011 | 0.0003424292 | 189.7106 |  |  | 0.0003038841 | 203.2027 |  |  | 0.0003403435 | 205.0743 |  |  | 0.000363917 | 217.3296 |  |  | 0.0003898565 | 232.5419 |  |  | 0.0002965254 | 204.2463 |  |  | 0.0003698554 | 237.5096 |  |  | 0.0003771816 | 185.6561
141648.1 | 20.00022 | 0.0003422817 | 189.7304 |  |  | 0.0003037111 | 203.2202 |  |  | 0.0003401471 | 205.0939 |  |  | 0.0003636993 | 217.3506 |  |  | 0.0003895499 | 232.5643 |  |  | 0.0002962766 | 204.2634 |  |  | 0.0003696304 | 237.5309 |  |  | 0.0003769054 | 185.6778
141705.7 | 20.00028 | 0.0003420931 | 189.7501 |  |  | 0.0003035937 | 203.2377 |  |  | 0.0003399655 | 205.1135 |  |  | 0.0003635216 | 217.3715 |  |  | 0.0003893581 | 232.5868 |  |  | 0.0002960341 | 204.2805 |  |  | 0.0003696321 | 237.5522 |  |  | 0.0003766787 | 185.6995
141763.4 | 20.00033 | 0.0003419045 | 189.7698 |  |  | 0.0003034769 | 203.2552 |  |  | 0.0003397843 | 205.1331 |  |  | 0.0003633457 | 217.3925 |  |  | 0.0003891733 | 232.6092 |  |  | 0.000295792 | 204.2976 |  |  | 0.0003696518 | 237.5736 |  |  | 0.0003764565 | 185.7212
141821 | 20.00033 | 0.0003417899 | 189.7895 |  |  | 0.0003031875 | 203.2727 |  |  | 0.0003395961 | 205.1527 |  |  | 0.0003631062 | 217.4134 |  |  | 0.0003889505 | 232.6317 |  |  | 0.0002955969 | 204.3146 |  |  | 0.0003695218 | 237.5949 |  |  | 0.0003762431 | 185.7429
141878.7 | 20.00033 | 0.0003416754 | 189.8092 |  |  | 0.0003028964 | 203.2902 |  |  | 0.0003394077 | 205.1723 |  |  | 0.000362864 | 217.4343 |  |  | 0.0003887254 | 232.6541 |  |  | 0.0002954051 | 204.3317 |  |  | 0.0003693798 | 237.6162 |  |  | 0.0003760304 | 185.7646
141936.3 | 19.99973 | 0.0003414395 | 189.8289 |  |  | 0.0003026598 | 203.3076 |  |  | 0.0003391143 | 205.1918 |  |  | 0.000362616 | 217.4552 |  |  | 0.0003884939 | 232.6765 |  |  | 0.0002952001 | 204.3487 |  |  | 0.0003692029 | 237.6375 |  |  | 0.0003758029 | 185.7863
141994 | 19.99911 | 0.0003412037 | 189.8486 |  |  | 0.0003024238 | 203.3251 |  |  | 0.0003388181 | 205.2114 |  |  | 0.0003623677 | 217.4762 |  |  | 0.0003882619 | 232.6989 |  |  | 0.0002949941 | 204.3657 |  |  | 0.0003690232 | 237.6587 |  |  | 0.0003755739 | 185.8079
142051.6 | 19.99962 | 0.0003409885 | 189.8683 |  |  | 0.0003022304 | 203.3425 |  |  | 0.0003386688 | 205.2309 |  |  | 0.0003621117 | 217.497 |  |  | 0.0003880462 | 232.7213 |  |  | 0.0002947188 | 204.3827 |  |  | 0.0003688166 | 237.68 |  |  | 0.0003753439 | 185.8296
142109.3 | 20.00017 | 0.0003407732 | 189.8879 |  |  | 0.0003020374 | 203.3599 |  |  | 0.0003385235 | 205.2504 |  |  | 0.0003618555 | 217.5179 |  |  | 0.0003878315 | 232.7436 |  |  | 0.0002944385 | 204.3997 |  |  | 0.0003686078 | 237.7013 |  |  | 0.0003751137 | 185.8512
142166.9 | 20.00017 | 0.0003406311 | 189.9076 |  |  | 0.0003017948 | 203.3773 |  |  | 0.0003383086 | 205.2699 |  |  | 0.0003616094 | 217.5388 |  |  | 0.0003875575 | 232.766 |  |  | 0.000294192 | 204.4166 |  |  | 0.0003682002 | 237.7225 |  |  | 0.0003748218 | 185.8728
142224.6 | 20.00014 | 0.000340489 | 189.9272 |  |  | 0.0003015517 | 203.3947 |  |  | 0.0003380919 | 205.2894 |  |  | 0.0003613638 | 217.5596 |  |  | 0.0003872799 | 232.7883 |  |  | 0.0002939478 | 204.4336 |  |  | 0.0003677768 | 237.7437 |  |  | 0.0003745245 | 185.8944
142282.2 | 20.00007 | 0.0003401938 | 189.9468 |  |  | 0.0003013471 | 203.4121 |  |  | 0.0003378911 | 205.3089 |  |  | 0.0003611264 | 217.5804 |  |  | 0.0003871106 | 232.8106 |  |  | 0.0002937609 | 204.4505 |  |  | 0.0003675439 | 237.7649 |  |  | 0.0003742923 | 185.916
142339.9 | 20 | 0.0003398986 | 189.9664 |  |  | 0.0003011429 | 203.4295 |  |  | 0.0003376907 | 205.3284 |  |  | 0.0003608893 | 217.6012 |  |  | 0.0003869479 | 232.8329 |  |  | 0.000293578 | 204.4675 |  |  | 0.0003673263 | 237.7861 |  |  | 0.0003740659 | 185.9376
142397.5 | 19.99979 | 0.0003397761 | 189.986 |  |  | 0.000300998 | 203.4468 |  |  | 0.0003375944 | 205.3478 |  |  | 0.0003607539 | 217.622 |  |  | 0.000386746 | 232.8552 |  |  | 0.0002934202 | 204.4844 |  |  | 0.0003670818 | 237.8073 |  |  | 0.000373928 | 185.9592
142455.2 | 19.99956 | 0.0003396537 | 190.0056 |  |  | 0.0003008536 | 203.4642 |  |  | 0.0003375009 | 205.3673 |  |  | 0.0003606229 | 217.6428 |  |  | 0.0003865416 | 232.8775 |  |  | 0.0002932642 | 204.5013 |  |  | 0.0003668352 | 237.8284 |  |  | 0.0003737981 | 185.9807
142512.8 | 19.99977 | 0.0003395014 | 190.0252 |  |  | 0.0003006364 | 203.4815 |  |  | 0.0003372333 | 205.3868 |  |  | 0.0003604091 | 217.6636 |  |  | 0.0003863575 | 232.8998 |  |  | 0.0002930455 | 204.5182 |  |  | 0.0003664628 | 237.8495 |  |  | 0.0003735813 | 186.0022
142570.5 | 19.99999 | 0.000339349 | 190.0448 |  |  | 0.0003004185 | 203.4988 |  |  | 0.000336961 | 205.4062 |  |  | 0.0003601917 | 217.6844 |  |  | 0.0003861747 | 232.9221 |  |  | 0.0002928223 | 204.5351 |  |  | 0.0003660802 | 237.8707 |  |  | 0.0003733567 | 186.0238
142628.1 | 19.99988 | 0.0003391541 | 190.0643 |  |  | 0.000300209 | 203.5161 |  |  | 0.0003367974 | 205.4256 |  |  | 0.0003600067 | 217.7051 |  |  | 0.0003859623 | 232.9443 |  |  | 0.0002926599 | 204.552 |  |  | 0.0003658878 | 237.8918 |  |  | 0.0003731241 | 186.0453
142685.8 | 19.99976 | 0.0003389592 | 190.0839 |  |  | 0.0002999997 | 203.5334 |  |  | 0.0003366368 | 205.445 |  |  | 0.0003598231 | 217.7259 |  |  | 0.0003857481 | 232.9666 |  |  | 0.0002925017 | 204.5688 |  |  | 0.0003657105 | 237.9129 |  |  | 0.0003728908 | 186.0668
142743.4 | 19.99956 | 0.0003387195 | 190.1034 |  |  | 0.0002997529 | 203.5507 |  |  | 0.0003364864 | 205.4644 |  |  | 0.0003596478 | 217.7466 |  |  | 0.0003855229 | 232.9888 |  |  | 0.0002922986 | 204.5857 |  |  | 0.0003654821 | 237.9339 |  |  | 0.0003726578 | 186.0883
142801.1 | 19.99936 | 0.0003384798 | 190.1229 |  |  | 0.0002995057 | 203.568 |  |  | 0.0003363363 | 205.4838 |  |  | 0.0003594729 | 217.7674 |  |  | 0.0003852971 | 233.011 |  |  | 0.0002920924 | 204.6025 |  |  | 0.0003652497 | 237.955 |  |  | 0.0003724248 | 186.1098
142858.7 | 19.99966 | 0.0003383149 | 190.1424 |  |  | 0.0002993517 | 203.5853 |  |  | 0.0003361288 | 205.5032 |  |  | 0.0003591673 | 217.7881 |  |  | 0.0003850871 | 233.0332 |  |  | 0.0002918631 | 204.6194 |  |  | 0.0003650034 | 237.976 |  |  | 0.0003721709 | 186.1312
142916.4 | 19.99999 | 0.00033815 | 190.1619 |  |  | 0.0002991987 | 203.6025 |  |  | 0.0003359198 | 205.5226 |  |  | 0.0003588559 | 217.8088 |  |  | 0.0003848781 | 233.0554 |  |  | 0.0002916322 | 204.6362 |  |  | 0.000364756 | 237.9971 |  |  | 0.0003719152 | 186.1527
142974 | 20.00043 | 0.0003379775 | 190.1814 |  |  | 0.0002989528 | 203.6198 |  |  | 0.000335686 | 205.5419 |  |  | 0.0003586519 | 217.8295 |  |  | 0.0003846888 | 233.0776 |  |  | 0.0002914406 | 204.653 |  |  | 0.0003645476 | 238.0181 |  |  | 0.0003716749 | 186.1741
143031.7 | 20.00088 | 0.000337805 | 190.2009 |  |  | 0.0002987059 | 203.637 |  |  | 0.0003354515 | 205.5613 |  |  | 0.0003584526 | 217.8501 |  |  | 0.0003845007 | 233.0998 |  |  | 0.0002912518 | 204.6698 |  |  | 0.0003643423 | 238.0391 |  |  | 0.000371436 | 186.1955
143089.3 | 20.00052 | 0.000337604 | 190.2204 |  |  | 0.0002984445 | 203.6542 |  |  | 0.000335159 | 205.5806 |  |  | 0.0003582576 | 217.8708 |  |  | 0.0003842308 | 233.1219 |  |  | 0.0002909953 | 204.6866 |  |  | 0.0003640927 | 238.0601 |  |  | 0.0003711498 | 186.2169
143147 | 20.00013 | 0.000337403 | 190.2398 |  |  | 0.0002981829 | 203.6714 |  |  | 0.0003348648 | 205.5999 |  |  | 0.0003580628 | 217.8914 |  |  | 0.0003839557 | 233.1441 |  |  | 0.0002907339 | 204.7033 |  |  | 0.0003638396 | 238.0811 |  |  | 0.0003708594 | 186.2383
143204.6 | 20.00006 | 0.0003372004 | 190.2593 |  |  | 0.0002979788 | 203.6886 |  |  | 0.000334627 | 205.6192 |  |  | 0.0003577121 | 217.9121 |  |  | 0.0003837621 | 233.1662 |  |  | 0.0002904802 | 204.7201 |  |  | 0.0003636035 | 238.1021 |  |  | 0.0003705885 | 186.2597
143262.3 | 20 | 0.0003369978 | 190.2787 |  |  | 0.0002977754 | 203.7058 |  |  | 0.0003343906 | 205.6385 |  |  | 0.0003573545 | 217.9327 |  |  | 0.0003835735 | 233.1883 |  |  | 0.000290227 | 204.7368 |  |  | 0.0003633688 | 238.123 |  |  | 0.0003703194 | 186.2811
143320 | 19.99995 | 0.0003368013 | 190.2981 |  |  | 0.0002975146 | 203.7229 |  |  | 0.0003341609 | 205.6578 |  |  | 0.0003570708 | 217.9533 |  |  | 0.0003833637 | 233.2104 |  |  | 0.0002900397 | 204.7536 |  |  | 0.0003630888 | 238.144 |  |  | 0.0003700593 | 186.3024
143377.6 | 19.99989 | 0.0003366048 | 190.3175 |  |  | 0.0002972533 | 203.7401 |  |  | 0.0003339314 | 205.677 |  |  | 0.0003567903 | 217.9739 |  |  | 0.0003831526 | 233.2326 |  |  | 0.0002898569 | 204.7703 |  |  | 0.0003628052 | 238.1649 |  |  | 0.0003698 | 186.3237
143435.3 | 19.99994 | 0.0003363463 | 190.3369 |  |  | 0.0002970116 | 203.7572 |  |  | 0.0003337329 | 205.6963 |  |  | 0.0003565882 | 217.9944 |  |  | 0.0003829037 | 233.2546 |  |  | 0.0002896857 | 204.787 |  |  | 0.0003625186 | 238.1858 |  |  | 0.0003695663 | 186.345
143492.9 | 20 | 0.0003360878 | 190.3563 |  |  | 0.0002967701 | 203.7743 |  |  | 0.0003335353 | 205.7155 |  |  | 0.0003563896 | 218.015 |  |  | 0.0003826524 | 233.2767 |  |  | 0.0002895153 | 204.8037 |  |  | 0.0003622317 | 238.2067 |  |  | 0.0003693349 | 186.3663
143550.6 | 19.99973 | 0.0003359376 | 190.3757 |  |  | 0.0002964712 | 203.7914 |  |  | 0.0003332525 | 205.7347 |  |  | 0.0003561492 | 218.0355 |  |  | 0.0003825132 | 233.2988 |  |  | 0.0002892642 | 204.8204 |  |  | 0.0003619827 | 238.2276 |  |  | 0.0003690315 | 186.3876
143608.2 | 19.99945 | 0.0003357874 | 190.3951 |  |  | 0.0002961717 | 203.8085 |  |  | 0.0003329674 | 205.754 |  |  | 0.000355907 | 218.056 |  |  | 0.0003823809 | 233.3208 |  |  | 0.0002890074 | 204.837 |  |  | 0.0003617367 | 238.2484 |  |  | 0.0003687217 | 186.4089
143665.9 | 19.99971 | 0.000335606 | 190.4144 |  |  | 0.0002959995 | 203.8256 |  |  | 0.0003327596 | 205.7731 |  |  | 0.0003556934 | 218.0765 |  |  | 0.0003822132 | 233.3428 |  |  | 0.0002887757 | 204.8537 |  |  | 0.000361492 | 238.2693 |  |  | 0.0003684919 | 186.4301
143723.5 | 19.99999 | 0.0003354245 | 190.4337 |  |  | 0.0002958285 | 203.8426 |  |  | 0.0003325538 | 205.7923 |  |  | 0.000355481 | 218.0971 |  |  | 0.0003820433 | 233.3649 |  |  | 0.0002885457 | 204.8703 |  |  | 0.0003612474 | 238.2901 |  |  | 0.0003682693 | 186.4514
143781.2 | 20.00016 | 0.0003351824 | 190.4531 |  |  | 0.0002956285 | 203.8597 |  |  | 0.0003322641 | 205.8115 |  |  | 0.0003552271 | 218.1175 |  |  | 0.0003818032 | 233.3869 |  |  | 0.0002883493 | 204.887 |  |  | 0.000360987 | 238.3109 |  |  | 0.0003680149 | 186.4726
143838.8 | 20.00033 | 0.0003349402 | 190.4724 |  |  | 0.0002954283 | 203.8767 |  |  | 0.0003319722 | 205.8306 |  |  | 0.0003549713 | 218.138 |  |  | 0.0003815588 | 233.4089 |  |  | 0.0002881552 | 204.9036 |  |  | 0.0003607252 | 238.3317 |  |  | 0.0003677577 | 186.4938
143896.5 | 20.00007 | 0.0003348186 | 190.4917 |  |  | 0.0002951595 | 203.8937 |  |  | 0.0003317977 | 205.8498 |  |  | 0.000354747 | 218.1585 |  |  | 0.0003813775 | 233.4309 |  |  | 0.0002879256 | 204.9202 |  |  | 0.0003605278 | 238.3525 |  |  | 0.0003674715 | 186.515
143954.1 | 19.99979 | 0.000334697 | 190.511 |  |  | 0.00029489 | 203.9108 |  |  | 0.0003316262 | 205.8689 |  |  | 0.000354524 | 218.1789 |  |  | 0.0003812 | 233.4529 |  |  | 0.0002876934 | 204.9368 |  |  | 0.0003603355 | 238.3733 |  |  | 0.0003671827 | 186.5362
144011.8 | 19.99945 | 0.0003344183 | 190.5303 |  |  | 0.000294656 | 203.9277 |  |  | 0.0003314126 | 205.888 |  |  | 0.0003542783 | 218.1993 |  |  | 0.0003810525 | 233.4748 |  |  | 0.0002874318 | 204.9533 |  |  | 0.0003601237 | 238.3941 |  |  | 0.000367009 | 186.5573
144069.4 | 19.99912 | 0.0003341395 | 190.5496 |  |  | 0.0002944223 | 203.9447 |  |  | 0.0003311978 | 205.9071 |  |  | 0.0003540317 | 218.2198 |  |  | 0.0003809068 | 233.4968 |  |  | 0.0002871681 | 204.9699 |  |  | 0.0003599103 | 238.4148 |  |  | 0.0003668457 | 186.5785
144127.1 | 19.99937 | 0.000333958 | 190.5688 |  |  | 0.000294198 | 203.9617 |  |  | 0.0003308725 | 205.9262 |  |  | 0.0003537746 | 218.2402 |  |  | 0.000380715 | 233.5188 |  |  | 0.0002869759 | 204.9865 |  |  | 0.0003596493 | 238.4356 |  |  | 0.0003666258 | 186.5996
144184.7 | 19.99965 | 0.0003337764 | 190.5881 |  |  | 0.0002939737 | 203.9786 |  |  | 0.0003305442 | 205.9453 |  |  | 0.000353517 | 218.2606 |  |  | 0.0003805203 | 233.5407 |  |  | 0.0002867887 | 205.003 |  |  | 0.0003593846 | 238.4563 |  |  | 0.0003664008 | 186.6208
144242.4 | 19.99983 | 0.0003334917 | 190.6073 |  |  | 0.0002937964 | 203.9956 |  |  | 0.0003303353 | 205.9643 |  |  | 0.0003532923 | 218.2809 |  |  | 0.0003802964 | 233.5626 |  |  | 0.0002865793 | 205.0195 |  |  | 0.0003591871 | 238.477 |  |  | 0.0003661726 | 186.6419
144300 | 19.99999 | 0.000333207 | 190.6265 |  |  | 0.0002936195 | 204.0125 |  |  | 0.0003301295 | 205.9833 |  |  | 0.0003530689 | 218.3013 |  |  | 0.0003800708 | 233.5846 |  |  | 0.0002863684 | 205.036 |  |  | 0.0003589951 | 238.4977 |  |  | 0.0003659442 | 186.663
144357.7 | 20 | 0.0003330556 | 190.6457 |  |  | 0.0002934204 | 204.0294 |  |  | 0.0003299118 | 206.0024 |  |  | 0.0003528455 | 218.3216 |  |  | 0.0003799399 | 233.6065 |  |  | 0.00028619 | 205.0525 |  |  | 0.0003587513 | 238.5184 |  |  | 0.0003657506 | 186.6841
144415.3 | 20 | 0.0003329041 | 190.6649 |  |  | 0.0002932211 | 204.0464 |  |  | 0.0003296938 | 206.0214 |  |  | 0.000352622 | 218.342 |  |  | 0.0003798148 | 233.6284 |  |  | 0.0002860139 | 205.069 |  |  | 0.0003585033 | 238.5391 |  |  | 0.0003655601 | 186.7052
144473 | 19.99995 | 0.0003326616 | 190.6841 |  |  | 0.0002930188 | 204.0632 |  |  | 0.0003294997 | 206.0404 |  |  | 0.0003524345 | 218.3623 |  |  | 0.0003795989 | 233.6502 |  |  | 0.0002857311 | 205.0855 |  |  | 0.0003582578 | 238.5597 |  |  | 0.0003652971 | 186.7262
144530.6 | 19.99989 | 0.000332419 | 190.7033 |  |  | 0.0002928165 | 204.0801 |  |  | 0.0003293061 | 206.0594 |  |  | 0.0003522485 | 218.3826 |  |  | 0.0003793773 | 233.6721 |  |  | 0.0002854408 | 205.102 |  |  | 0.0003580125 | 238.5804 |  |  | 0.0003650276 | 186.7473
144588.3 | 20.0001 | 0.0003322713 | 190.7224 |  |  | 0.0002926111 | 204.097 |  |  | 0.0003290988 | 206.0783 |  |  | 0.0003520702 | 218.4029 |  |  | 0.0003791759 | 233.694 |  |  | 0.000285226 | 205.1184 |  |  | 0.000357781 | 238.601 |  |  | 0.0003647478 | 186.7683
144645.9 | 20.00032 | 0.0003321235 | 190.7416 |  |  | 0.0002924058 | 204.1139 |  |  | 0.0003288911 | 206.0973 |  |  | 0.0003518921 | 218.4232 |  |  | 0.0003789756 | 233.7159 |  |  | 0.0002850164 | 205.1349 |  |  | 0.0003575507 | 238.6216 |  |  | 0.000364467 | 186.7893
144703.6 | 19.99985 | 0.0003319401 | 190.7607 |  |  | 0.0002922594 | 204.1307 |  |  | 0.0003287262 | 206.1163 |  |  | 0.0003516977 | 218.4435 |  |  | 0.0003788563 | 233.7377 |  |  | 0.000284846 | 205.1513 |  |  | 0.0003573688 | 238.6422 |  |  | 0.0003643 | 186.8104
144761.2 | 19.99936 | 0.0003317566 | 190.7799 |  |  | 0.0002921137 | 204.1476 |  |  | 0.0003285624 | 206.1352 |  |  | 0.0003515025 | 218.4638 |  |  | 0.0003787419 | 233.7595 |  |  | 0.0002846785 | 205.1677 |  |  | 0.0003571907 | 238.6628 |  |  | 0.0003641432 | 186.8314
144818.9 | 19.99933 | 0.0003316289 | 190.799 |  |  | 0.0002919732 | 204.1644 |  |  | 0.0003284 | 206.1542 |  |  | 0.0003514245 | 218.484 |  |  | 0.0003785155 | 233.7814 |  |  | 0.0002844852 | 205.1841 |  |  | 0.0003570214 | 238.6834 |  |  | 0.0003638934 | 186.8523
144876.5 | 19.99933 | 0.0003315012 | 190.8181 |  |  | 0.0002918327 | 204.1812 |  |  | 0.0003282375 | 206.1731 |  |  | 0.0003513517 | 218.5043 |  |  | 0.0003782822 | 233.8032 |  |  | 0.0002842902 | 205.2005 |  |  | 0.0003568528 | 238.704 |  |  | 0.0003636353 | 186.8733
144934.2 | 19.99974 | 0.0003312916 | 190.8372 |  |  | 0.000291562 | 204.1981 |  |  | 0.0003280037 | 206.192 |  |  | 0.0003511433 | 218.5245 |  |  | 0.0003780963 | 233.825 |  |  | 0.0002840814 | 205.2169 |  |  | 0.000356603 | 238.7246 |  |  | 0.000363436 | 186.8943
144991.8 | 20.00017 | 0.0003310821 | 190.8563 |  |  | 0.0002912899 | 204.2149 |  |  | 0.0003277679 | 206.2109 |  |  | 0.0003509289 | 218.5448 |  |  | 0.0003779133 | 233.8468 |  |  | 0.0002838717 | 205.2333 |  |  | 0.0003563468 | 238.7451 |  |  | 0.000363242 | 186.9152
145049.5 | 19.99958 | 0.0003309061 | 190.8754 |  |  | 0.000291137 | 204.2316 |  |  | 0.0003275337 | 206.2298 |  |  | 0.0003507593 | 218.565 |  |  | 0.0003776904 | 233.8686 |  |  | 0.0002836442 | 205.2496 |  |  | 0.0003560781 | 238.7657 |  |  | 0.0003630036 | 186.9361
145107.1 | 19.99894 | 0.0003307302 | 190.8945 |  |  | 0.0002909852 | 204.2484 |  |  | 0.0003272995 | 206.2487 |  |  | 0.0003505917 | 218.5852 |  |  | 0.000377465 | 233.8903 |  |  | 0.0002834155 | 205.266 |  |  | 0.0003558085 | 238.7862 |  |  | 0.0003627612 | 186.9571
145164.8 | 19.99976 | 0.0003305201 | 190.9135 |  |  | 0.0002907624 | 204.2652 |  |  | 0.0003270878 | 206.2675 |  |  | 0.0003503353 | 218.6054 |  |  | 0.000377231 | 233.9121 |  |  | 0.0002831802 | 205.2823 |  |  | 0.0003556134 | 238.8067 |  |  | 0.0003625237 | 186.978
145222.4 | 20.00064 | 0.0003303099 | 190.9326 |  |  | 0.0002905389 | 204.282 |  |  | 0.0003268767 | 206.2864 |  |  | 0.0003500751 | 218.6256 |  |  | 0.0003769965 | 233.9338 |  |  | 0.0002829444 | 205.2986 |  |  | 0.0003554242 | 238.8272 |  |  | 0.0003622866 | 186.9989
145280.1 | 20.00029 | 0.0003301747 | 190.9516 |  |  | 0.0002903926 | 204.2987 |  |  | 0.000326693 | 206.3052 |  |  | 0.000349919 | 218.6458 |  |  | 0.0003768175 | 233.9555 |  |  | 0.0002827896 | 205.3149 |  |  | 0.0003551386 | 238.8477 |  |  | 0.000362097 | 187.0197
145337.8 | 19.99989 | 0.0003300395 | 190.9706 |  |  | 0.0002902472 | 204.3154 |  |  | 0.0003265101 | 206.3241 |  |  | 0.0003497676 | 218.666 |  |  | 0.0003766419 | 233.9773 |  |  | 0.0002826405 | 205.3312 |  |  | 0.0003548452 | 238.8681 |  |  | 0.0003619117 | 187.0406
145395.4 | 19.99977 | 0.0003297988 | 190.9896 |  |  | 0.0002900287 | 204.3322 |  |  | 0.0003263621 | 206.3429 |  |  | 0.0003495811 | 218.6861 |  |  | 0.000376381 | 233.999 |  |  | 0.0002823931 | 205.3475 |  |  | 0.0003546141 | 238.8886 |  |  | 0.0003616771 | 187.0615
145453.1 | 19.99967 | 0.0003295581 | 191.0087 |  |  | 0.0002898095 | 204.3489 |  |  | 0.000326215 | 206.3617 |  |  | 0.0003493932 | 218.7063 |  |  | 0.0003761149 | 234.0207 |  |  | 0.0002821388 | 205.3638 |  |  | 0.000354388 | 238.909 |  |  | 0.0003614382 | 187.0823
145510.7 | 19.99966 | 0.0003293599 | 191.0276 |  |  | 0.0002896613 | 204.3656 |  |  | 0.0003260768 | 206.3805 |  |  | 0.0003492381 | 218.7264 |  |  | 0.0003759259 | 234.0423 |  |  | 0.0002818936 | 205.3801 |  |  | 0.000354165 | 238.9294 |  |  | 0.0003612185 | 187.1032
145568.4 | 19.99966 | 0.0003291617 | 191.0466 |  |  | 0.0002895137 | 204.3823 |  |  | 0.0003259387 | 206.3993 |  |  | 0.0003490844 | 218.7465 |  |  | 0.0003757418 | 234.064 |  |  | 0.0002816491 | 205.3963 |  |  | 0.0003539423 | 238.9499 |  |  | 0.0003610005 | 187.124
145626 | 19.99988 | 0.0003290315 | 191.0656 |  |  | 0.0002893524 | 204.399 |  |  | 0.0003257363 | 206.4181 |  |  | 0.0003489973 | 218.7666 |  |  | 0.0003755972 | 234.0857 |  |  | 0.0002814951 | 205.4125 |  |  | 0.000353786 | 238.9703 |  |  | 0.0003608067 | 187.1448
145683.7 | 20.0001 | 0.0003289014 | 191.0846 |  |  | 0.000289191 | 204.4156 |  |  | 0.0003255322 | 206.4368 |  |  | 0.0003489131 | 218.7868 |  |  | 0.000375455 | 234.1073 |  |  | 0.0002813475 | 205.4288 |  |  | 0.0003536351 | 238.9907 |  |  | 0.0003606152 | 187.1656
145741.3 | 19.99979 | 0.0003286617 | 191.1035 |  |  | 0.0002890048 | 204.4323 |  |  | 0.0003254427 | 206.4556 |  |  | 0.000348758 | 218.8069 |  |  | 0.0003751619 | 234.1289 |  |  | 0.0002811987 | 205.445 |  |  | 0.0003534072 | 239.011 |  |  | 0.0003604529 | 187.1864
145799 | 19.99946 | 0.0003284219 | 191.1225 |  |  | 0.0002888184 | 204.449 |  |  | 0.0003253563 | 206.4744 |  |  | 0.0003485999 | 218.827 |  |  | 0.0003748594 | 234.1506 |  |  | 0.0002810498 | 205.4612 |  |  | 0.0003531731 | 239.0314 |  |  | 0.0003602932 | 187.2071
145856.6 | 19.9996 | 0.0003282355 | 191.1414 |  |  | 0.0002887097 | 204.4656 |  |  | 0.0003251186 | 206.4931 |  |  | 0.0003483768 | 218.8471 |  |  | 0.0003746761 | 234.1722 |  |  | 0.0002807863 | 205.4774 |  |  | 0.0003529517 | 239.0518 |  |  | 0.0003600394 | 187.2279
145914.3 | 19.99977 | 0.0003280491 | 191.1603 |  |  | 0.0002886017 | 204.4823 |  |  | 0.0003248768 | 206.5119 |  |  | 0.0003481509 | 218.8671 |  |  | 0.0003745002 | 234.1938 |  |  | 0.0002805147 | 205.4936 |  |  | 0.0003527312 | 239.0721 |  |  | 0.0003597771 | 187.2487
145971.9 | 19.99983 | 0.0003279165 | 191.1792 |  |  | 0.0002883836 | 204.4989 |  |  | 0.0003247315 | 206.5306 |  |  | 0.0003479601 | 218.8872 |  |  | 0.0003742957 | 234.2154 |  |  | 0.000280329 | 205.5097 |  |  | 0.0003525612 | 239.0924 |  |  | 0.0003595954 | 187.2694
146029.6 | 19.99989 | 0.0003277839 | 191.1981 |  |  | 0.0002881643 | 204.5155 |  |  | 0.0003245887 | 206.5493 |  |  | 0.0003477708 | 218.9073 |  |  | 0.0003740894 | 234.2369 |  |  | 0.0002801494 | 205.5259 |  |  | 0.0003523952 | 239.1127 |  |  | 0.0003594208 | 187.2901
146087.2 | 20.00005 | 0.0003276268 | 191.217 |  |  | 0.0002879817 | 204.5321 |  |  | 0.0003244495 | 206.568 |  |  | 0.0003476169 | 218.9273 |  |  | 0.0003738692 | 234.2585 |  |  | 0.0002799113 | 205.542 |  |  | 0.0003522018 | 239.1331 |  |  | 0.0003592049 | 187.3108
146144.9 | 20.00022 | 0.0003274697 | 191.2359 |  |  | 0.0002877995 | 204.5487 |  |  | 0.0003243103 | 206.5867 |  |  | 0.0003474647 | 218.9474 |  |  | 0.0003736482 | 234.28 |  |  | 0.0002796691 | 205.5582 |  |  | 0.0003520062 | 239.1534 |  |  | 0.0003589853 | 187.3315
146202.5 | 19.99953 | 0.0003272333 | 191.2548 |  |  | 0.0002875917 | 204.5653 |  |  | 0.0003241485 | 206.6054 |  |  | 0.0003471805 | 218.9674 |  |  | 0.0003734259 | 234.3016 |  |  | 0.0002795141 | 205.5743 |  |  | 0.000351765 | 239.1736 |  |  | 0.0003587559 | 187.3522
146260.2 | 19.9988 | 0.000326997 | 191.2736 |  |  | 0.0002873836 | 204.5819 |  |  | 0.0003239861 | 206.6241 |  |  | 0.0003468906 | 218.9874 |  |  | 0.0003732036 | 234.3231 |  |  | 0.0002793653 | 205.5904 |  |  | 0.0003515201 | 239.1939 |  |  | 0.0003585256 | 187.3729
146317.8 | 20.00024 | 0.0003268478 | 191.2925 |  |  | 0.0002870914 | 204.5984 |  |  | 0.0003237084 | 206.6427 |  |  | 0.0003466121 | 219.0074 |  |  | 0.0003729919 | 234.3446 |  |  | 0.0002791241 | 205.6065 |  |  | 0.0003512444 | 239.2142 |  |  | 0.0003582353 | 187.3936
146375.5 | 20.00177 | 0.0003266987 | 191.3113 |  |  | 0.0002867982 | 204.615 |  |  | 0.0003234276 | 206.6614 |  |  | 0.0003463342 | 219.0273 |  |  | 0.0003727808 | 234.3661 |  |  | 0.0002788764 | 205.6226 |  |  | 0.0003509662 | 239.2344 |  |  | 0.0003579396 | 187.4142
146433.1 | 20.0009 | 0.0003264962 | 191.3301 |  |  | 0.0002865464 | 204.6315 |  |  | 0.0003232253 | 206.68 |  |  | 0.00034609 | 219.0473 |  |  | 0.000372516 | 234.3876 |  |  | 0.0002785815 | 205.6386 |  |  | 0.0003507375 | 239.2546 |  |  | 0.0003576595 | 187.4348
146490.8 | 19.99993 | 0.0003262936 | 191.349 |  |  | 0.0002862949 | 204.648 |  |  | 0.000323025 | 206.6987 |  |  | 0.0003458474 | 219.0673 |  |  | 0.0003722478 | 234.4091 |  |  | 0.0002782832 | 205.6547 |  |  | 0.0003505127 | 239.2749 |  |  | 0.0003573808 | 187.4554
146548.4 | 19.99999 | 0.0003260394 | 191.3678 |  |  | 0.0002860549 | 204.6645 |  |  | 0.0003227465 | 206.7173 |  |  | 0.000345474 | 219.0872 |  |  | 0.0003719387 | 234.4305 |  |  | 0.0002780814 | 205.6707 |  |  | 0.000350239 | 239.2951 |  |  | 0.0003570508 | 187.476
146606.1 | 20.00011 | 0.0003257852 | 191.3866 |  |  | 0.000285815 | 204.681 |  |  | 0.000322466 | 206.7359 |  |  | 0.000345095 | 219.1071 |  |  | 0.0003716271 | 234.4519 |  |  | 0.0002778864 | 205.6868 |  |  | 0.0003499614 | 239.3152 |  |  | 0.0003567162 | 187.4966
146663.7 | 20.00027 | 0.0003255902 | 191.4053 |  |  | 0.0002855304 | 204.6975 |  |  | 0.000322248 | 206.7545 |  |  | 0.0003448539 | 219.127 |  |  | 0.0003714063 | 234.4734 |  |  | 0.0002776004 | 205.7028 |  |  | 0.0003496775 | 239.3354 |  |  | 0.0003564111 | 187.5172
146721.4 | 20.00044 | 0.0003253951 | 191.4241 |  |  | 0.0002852453 | 204.7139 |  |  | 0.0003220317 | 206.773 |  |  | 0.000344619 | 219.1469 |  |  | 0.0003711911 | 234.4948 |  |  | 0.0002773079 | 205.7188 |  |  | 0.0003493931 | 239.3556 |  |  | 0.0003561087 | 187.5377
146779 | 20.00018 | 0.0003251647 | 191.4428 |  |  | 0.0002849507 | 204.7303 |  |  | 0.0003217302 | 206.7916 |  |  | 0.0003443547 | 219.1667 |  |  | 0.0003709376 | 234.5162 |  |  | 0.0002770578 | 205.7347 |  |  | 0.000349146 | 239.3757 |  |  | 0.0003558284 | 187.5582
146836.7 | 19.9999 | 0.0003249343 | 191.4616 |  |  | 0.000284656 | 204.7468 |  |  | 0.0003214263 | 206.8101 |  |  | 0.0003440891 | 219.1866 |  |  | 0.0003706818 | 234.5375 |  |  | 0.0002768107 | 205.7507 |  |  | 0.000348902 | 239.3958 |  |  | 0.0003555501 | 187.5787
146894.3 | 20.00053 | 0.0003246778 | 191.4803 |  |  | 0.0002844679 | 204.7632 |  |  | 0.0003211773 | 206.8287 |  |  | 0.000343779 | 219.2064 |  |  | 0.0003704454 | 234.5589 |  |  | 0.0002765788 | 205.7667 |  |  | 0.0003486611 | 239.4159 |  |  | 0.0003552866 | 187.5992
146952 | 20.0012 | 0.0003244214 | 191.499 |  |  | 0.000284281 | 204.7796 |  |  | 0.0003209298 | 206.8472 |  |  | 0.000343467 | 219.2262 |  |  | 0.0003702102 | 234.5803 |  |  | 0.000276348 | 205.7826 |  |  | 0.0003484204 | 239.436 |  |  | 0.0003550244 | 187.6197
147009.6 | 20.00058 | 0.0003242444 | 191.5177 |  |  | 0.0002840692 | 204.796 |  |  | 0.0003206575 | 206.8657 |  |  | 0.0003432462 | 219.246 |  |  | 0.0003699999 | 234.6016 |  |  | 0.0002761002 | 205.7985 |  |  | 0.0003481636 | 239.4561 |  |  | 0.0003546968 | 187.6402
147067.3 | 19.99991 | 0.0003240673 | 191.5364 |  |  | 0.0002838573 | 204.8123 |  |  | 0.0003203846 | 206.8841 |  |  | 0.0003430294 | 219.2658 |  |  | 0.0003697912 | 234.6229 |  |  | 0.0002758512 | 205.8144 |  |  | 0.0003479054 | 239.4762 |  |  | 0.0003543634 | 187.6606
147124.9 | 19.99989 | 0.0003238455 | 191.5551 |  |  | 0.0002836124 | 204.8287 |  |  | 0.0003201476 | 206.9026 |  |  | 0.0003427548 | 219.2855 |  |  | 0.0003695391 | 234.6442 |  |  | 0.0002756269 | 205.8303 |  |  | 0.0003475822 | 239.4962 |  |  | 0.0003540939 | 187.681
147182.6 | 19.99989 | 0.0003236236 | 191.5738 |  |  | 0.0002833672 | 204.845 |  |  | 0.0003199115 | 206.9211 |  |  | 0.0003424777 | 219.3053 |  |  | 0.0003692843 | 234.6655 |  |  | 0.0002754044 | 205.8462 |  |  | 0.0003472539 | 239.5162 |  |  | 0.0003538301 | 187.7014
147240.3 | 19.99999 | 0.0003234039 | 191.5924 |  |  | 0.0002830958 | 204.8614 |  |  | 0.0003196513 | 206.9395 |  |  | 0.0003421966 | 219.325 |  |  | 0.0003691295 | 234.6868 |  |  | 0.000275206 | 205.8621 |  |  | 0.0003471087 | 239.5363 |  |  | 0.0003535863 | 187.7218
147297.9 | 20.00011 | 0.0003231842 | 191.611 |  |  | 0.0002828241 | 204.8777 |  |  | 0.0003193904 | 206.9579 |  |  | 0.0003419153 | 219.3447 |  |  | 0.0003689809 | 234.7081 |  |  | 0.0002750094 | 205.8779 |  |  | 0.0003469783 | 239.5563 |  |  | 0.0003533442 | 187.7422
147355.6 | 19.99979 | 0.0003229444 | 191.6297 |  |  | 0.000282597 | 204.894 |  |  | 0.0003192203 | 206.9763 |  |  | 0.0003417664 | 219.3645 |  |  | 0.0003687891 | 234.7293 |  |  | 0.0002747929 | 205.8938 |  |  | 0.0003467925 | 239.5763 |  |  | 0.000353133 | 187.7626
147413.2 | 19.99946 | 0.0003227047 | 191.6483 |  |  | 0.0002823705 | 204.9103 |  |  | 0.0003190526 | 206.9947 |  |  | 0.0003416233 | 219.3842 |  |  | 0.0003685946 | 234.7506 |  |  | 0.0002745749 | 205.9096 |  |  | 0.0003466022 | 239.5963 |  |  | 0.0003529245 | 187.7829
147470.9 | 19.9995 | 0.00032248 | 191.6669 |  |  | 0.0002821743 | 204.9265 |  |  | 0.0003187585 | 207.0131 |  |  | 0.0003414361 | 219.4038 |  |  | 0.0003683963 | 234.7718 |  |  | 0.0002743758 | 205.9255 |  |  | 0.0003463696 | 239.6162 |  |  | 0.0003527215 | 187.8032
147528.5 | 19.99955 | 0.0003222553 | 191.6855 |  |  | 0.0002819785 | 204.9428 |  |  | 0.0003184611 | 207.0315 |  |  | 0.000341247 | 219.4235 |  |  | 0.0003681977 | 234.7931 |  |  | 0.0002741781 | 205.9413 |  |  | 0.0003461337 | 239.6362 |  |  | 0.0003525189 | 187.8236
147586.2 | 19.99997 | 0.0003220748 | 191.704 |  |  | 0.0002818799 | 204.959 |  |  | 0.0003183683 | 207.0498 |  |  | 0.0003411002 | 219.4432 |  |  | 0.0003681361 | 234.8143 |  |  | 0.0002739925 | 205.9571 |  |  | 0.0003459632 | 239.6561 |  |  | 0.0003523431 | 187.8439
147643.8 | 20.00041 | 0.0003218943 | 191.7226 |  |  | 0.0002817823 | 204.9753 |  |  | 0.0003182809 | 207.0682 |  |  | 0.0003409553 | 219.4629 |  |  | 0.0003680829 | 234.8355 |  |  | 0.0002738078 | 205.9729 |  |  | 0.000345798 | 239.6761 |  |  | 0.0003521696 | 187.8642
147701.5 | 20.0003 | 0.000321708 | 191.7411 |  |  | 0.0002815503 | 204.9915 |  |  | 0.0003180147 | 207.0865 |  |  | 0.0003408077 | 219.4825 |  |  | 0.0003678403 | 234.8567 |  |  | 0.0002735766 | 205.9886 |  |  | 0.0003455208 | 239.696 |  |  | 0.0003519342 | 187.8845
147759.1 | 20.00018 | 0.0003215216 | 191.7597 |  |  | 0.000281317 | 205.0078 |  |  | 0.0003177436 | 207.1049 |  |  | 0.0003406601 | 219.5021 |  |  | 0.000367586 | 234.8779 |  |  | 0.0002733422 | 206.0044 |  |  | 0.0003452346 | 239.7159 |  |  | 0.0003516933 | 187.9048
147816.8 | 19.99982 | 0.0003213759 | 191.7782 |  |  | 0.0002810971 | 205.024 |  |  | 0.0003175571 | 207.1232 |  |  | 0.0003405042 | 219.5218 |  |  | 0.0003673655 | 234.8991 |  |  | 0.0002731104 | 206.0202 |  |  | 0.000345 | 239.7358 |  |  | 0.0003514686 | 187.9251
147874.4 | 19.99946 | 0.0003212303 | 191.7968 |  |  | 0.0002808774 | 205.0402 |  |  | 0.0003173729 | 207.1415 |  |  | 0.000340348 | 219.5414 |  |  | 0.000367147 | 234.9203 |  |  | 0.0002728788 | 206.0359 |  |  | 0.0003447696 | 239.7557 |  |  | 0.0003512454 | 187.9453
147932.1 | 19.99971 | 0.0003209167 | 191.8153 |  |  | 0.0002807027 | 205.0564 |  |  | 0.0003171249 | 207.1598 |  |  | 0.0003402404 | 219.561 |  |  | 0.0003669552 | 234.9415 |  |  | 0.0002726934 | 206.0516 |  |  | 0.0003445661 | 239.7756 |  |  | 0.0003510595 | 187.9656
147989.7 | 19.99999 | 0.0003206032 | 191.8338 |  |  | 0.0002805284 | 205.0725 |  |  | 0.0003168752 | 207.178 |  |  | 0.0003401348 | 219.5806 |  |  | 0.000366765 | 234.9626 |  |  | 0.0002725112 | 206.0673 |  |  | 0.0003443648 | 239.7954 |  |  | 0.000350877 | 187.9858
148047.4 | 20 | 0.0003204639 | 191.8522 |  |  | 0.0002803901 | 205.0887 |  |  | 0.0003166954 | 207.1963 |  |  | 0.000339953 | 219.6002 |  |  | 0.0003665802 | 234.9837 |  |  | 0.000272296 | 206.083 |  |  | 0.0003441631 | 239.8153 |  |  | 0.0003506431 | 188.006
148105 | 20 | 0.0003203246 | 191.8707 |  |  | 0.0002802521 | 205.1049 |  |  | 0.0003165176 | 207.2146 |  |  | 0.0003397678 | 219.6198 |  |  | 0.0003663957 | 235.0049 |  |  | 0.0002720784 | 206.0987 |  |  | 0.0003439613 | 239.8351 |  |  | 0.0003504046 | 188.0262
148162.7 | 19.99934 | 0.0003201549 | 191.8892 |  |  | 0.0002800346 | 205.121 |  |  | 0.0003163781 | 207.2328 |  |  | 0.0003395646 | 219.6394 |  |  | 0.0003662181 | 235.026 |  |  | 0.0002718675 | 206.1144 |  |  | 0.0003437038 | 239.8549 |  |  | 0.0003501922 | 188.0464
148220.3 | 19.99865 | 0.0003199852 | 191.9076 |  |  | 0.0002798163 | 205.1372 |  |  | 0.0003162396 | 207.251 |  |  | 0.0003393606 | 219.659 |  |  | 0.0003660409 | 235.0471 |  |  | 0.0002716569 | 206.1301 |  |  | 0.0003434418 | 239.8747 |  |  | 0.0003499822 | 188.0666
148278 | 19.99976 | 0.0003198171 | 191.9261 |  |  | 0.0002796043 | 205.1533 |  |  | 0.0003160034 | 207.2692 |  |  | 0.0003391443 | 219.6785 |  |  | 0.0003658391 | 235.0682 |  |  | 0.0002714513 | 206.1457 |  |  | 0.0003431539 | 239.8945 |  |  | 0.0003497938 | 188.0868
148335.6 | 20.00095 | 0.000319649 | 191.9445 |  |  | 0.0002793923 | 205.1694 |  |  | 0.0003157646 | 207.2875 |  |  | 0.0003389275 | 219.6981 |  |  | 0.0003656358 | 235.0893 |  |  | 0.0002712459 | 206.1614 |  |  | 0.000342864 | 239.9143 |  |  | 0.0003496074 | 188.1069
148393.3 | 20.00052 | 0.0003194762 | 191.9629 |  |  | 0.0002792046 | 205.1855 |  |  | 0.0003155286 | 207.3057 |  |  | 0.0003388305 | 219.7176 |  |  | 0.0003654501 | 235.1104 |  |  | 0.0002710065 | 206.177 |  |  | 0.0003427119 | 239.9341 |  |  | 0.0003493674 | 188.1271
148450.9 | 20.00002 | 0.0003193034 | 191.9813 |  |  | 0.0002790171 | 205.2016 |  |  | 0.0003152928 | 207.3238 |  |  | 0.0003387387 | 219.7372 |  |  | 0.0003652656 | 235.1314 |  |  | 0.0002707647 | 206.1926 |  |  | 0.0003425709 | 239.9538 |  |  | 0.0003491225 | 188.1472
148508.6 | 19.99995 | 0.000319147 | 191.9997 |  |  | 0.0002788605 | 205.2177 |  |  | 0.00031517 | 207.342 |  |  | 0.0003385182 | 219.7567 |  |  | 0.0003650631 | 235.1525 |  |  | 0.0002705303 | 206.2082 |  |  | 0.0003423131 | 239.9736 |  |  | 0.0003488957 | 188.1673
148566.2 | 19.99989 | 0.0003189907 | 192.0181 |  |  | 0.0002787043 | 205.2337 |  |  | 0.0003150503 | 207.3602 |  |  | 0.000338292 | 219.7762 |  |  | 0.0003648596 | 235.1735 |  |  | 0.0002702964 | 206.2238 |  |  | 0.0003420459 | 239.9933 |  |  | 0.0003486704 | 188.1874
148623.9 | 19.99994 | 0.0003187858 | 192.0365 |  |  | 0.0002784945 | 205.2498 |  |  | 0.0003148287 | 207.3783 |  |  | 0.000338072 | 219.7957 |  |  | 0.0003645946 | 235.1945 |  |  | 0.0002700781 | 206.2394 |  |  | 0.0003417975 | 240.013 |  |  | 0.0003484473 | 188.2075
148681.5 | 20 | 0.0003185809 | 192.0549 |  |  | 0.0002782842 | 205.2659 |  |  | 0.0003146043 | 207.3965 |  |  | 0.0003378522 | 219.8152 |  |  | 0.0003643257 | 235.2156 |  |  | 0.0002698608 | 206.255 |  |  | 0.0003415506 | 240.0327 |  |  | 0.0003482245 | 188.2276
148739.2 | 20.00011 | 0.0003183312 | 192.0732 |  |  | 0.0002781499 | 205.2819 |  |  | 0.0003144629 | 207.4146 |  |  | 0.0003376981 | 219.8346 |  |  | 0.0003641482 | 235.2366 |  |  | 0.000269678 | 206.2705 |  |  | 0.0003413958 | 240.0524 |  |  | 0.0003480453 | 188.2477
148796.8 | 20.00022 | 0.0003180815 | 192.0916 |  |  | 0.0002780164 | 205.2979 |  |  | 0.0003143239 | 207.4327 |  |  | 0.0003375469 | 219.8541 |  |  | 0.0003639764 | 235.2575 |  |  | 0.0002694976 | 206.2861 |  |  | 0.0003412484 | 240.0721 |  |  | 0.0003478701 | 188.2678
148854.5 | 20.00012 | 0.0003178824 | 192.1099 |  |  | 0.0002778607 | 205.3139 |  |  | 0.0003141849 | 207.4509 |  |  | 0.0003374037 | 219.8736 |  |  | 0.0003637907 | 235.2785 |  |  | 0.0002693016 | 206.3016 |  |  | 0.0003410538 | 240.0917 |  |  | 0.0003476734 | 188.2878
148912.1 | 20.00001 | 0.0003176834 | 192.1282 |  |  | 0.0002777049 | 205.33 |  |  | 0.0003140459 | 207.469 |  |  | 0.0003372608 | 219.893 |  |  | 0.0003636041 | 235.2995 |  |  | 0.0002691046 | 206.3171 |  |  | 0.0003408555 | 240.1114 |  |  | 0.0003474748 | 188.3078
148969.8 | 20.00027 | 0.0003175679 | 192.1466 |  |  | 0.0002774425 | 205.346 |  |  | 0.0003139044 | 207.4871 |  |  | 0.0003370629 | 219.9125 |  |  | 0.0003633855 | 235.3204 |  |  | 0.0002689188 | 206.3326 |  |  | 0.0003407148 | 240.131 |  |  | 0.0003472656 | 188.3279
149027.4 | 20.00055 | 0.0003174524 | 192.1649 |  |  | 0.0002771791 | 205.362 |  |  | 0.0003137629 | 207.5052 |  |  | 0.0003368627 | 219.9319 |  |  | 0.0003631648 | 235.3414 |  |  | 0.0002687339 | 206.3481 |  |  | 0.0003405786 | 240.1507 |  |  | 0.0003470555 | 188.3479
149085.1 | 20.00002 | 0.0003173055 | 192.1832 |  |  | 0.0002770753 | 205.3779 |  |  | 0.0003135738 | 207.5232 |  |  | 0.0003366832 | 219.9513 |  |  | 0.0003629329 | 235.3623 |  |  | 0.0002685587 | 206.3636 |  |  | 0.0003403275 | 240.1703 |  |  | 0.0003468324 | 188.3679
149142.7 | 19.99946 | 0.0003171587 | 192.2014 |  |  | 0.0002769732 | 205.3939 |  |  | 0.0003133835 | 207.5413 |  |  | 0.0003365047 | 219.9707 |  |  | 0.0003627004 | 235.3832 |  |  | 0.0002683841 | 206.3791 |  |  | 0.0003400672 | 240.1899 |  |  | 0.0003466081 | 188.3879
149200.4 | 19.99982 | 0.0003168775 | 192.2197 |  |  | 0.0002767423 | 205.4099 |  |  | 0.0003131962 | 207.5594 |  |  | 0.0003362803 | 219.9901 |  |  | 0.0003625207 | 235.4041 |  |  | 0.0002682088 | 206.3945 |  |  | 0.0003398124 | 240.2095 |  |  | 0.0003464205 | 188.4078
149258.1 | 20.00021 | 0.0003165964 | 192.238 |  |  | 0.0002765101 | 205.4258 |  |  | 0.000313009 | 207.5774 |  |  | 0.000336054 | 220.0095 |  |  | 0.0003623443 | 235.425 |  |  | 0.0002680335 | 206.41 |  |  | 0.000339558 | 240.2291 |  |  | 0.0003462362 | 188.4278
149315.7 | 19.99947 | 0.0003163989 | 192.2562 |  |  | 0.0002763398 | 205.4417 |  |  | 0.0003128069 | 207.5955 |  |  | 0.0003359091 | 220.0288 |  |  | 0.0003620878 | 235.4459 |  |  | 0.000267753 | 206.4254 |  |  | 0.0003393196 | 240.2487 |  |  | 0.0003459928 | 188.4478
149373.4 | 19.99869 | 0.0003162015 | 192.2745 |  |  | 0.0002761702 | 205.4577 |  |  | 0.0003126044 | 207.6135 |  |  | 0.0003357678 | 220.0482 |  |  | 0.0003618263 | 235.4668 |  |  | 0.000267465 | 206.4409 |  |  | 0.0003390824 | 240.2682 |  |  | 0.0003457441 | 188.4677
149431 | 19.99929 | 0.0003160738 | 192.2927 |  |  | 0.0002759787 | 205.4736 |  |  | 0.0003124348 | 207.6315 |  |  | 0.0003355774 | 220.0676 |  |  | 0.0003616186 | 235.4876 |  |  | 0.0002672487 | 206.4563 |  |  | 0.0003389011 | 240.2878 |  |  | 0.0003455901 | 188.4876
149488.7 | 19.99996 | 0.0003159461 | 192.3109 |  |  | 0.000275787 | 205.4895 |  |  | 0.000312266 | 207.6495 |  |  | 0.0003353848 | 220.0869 |  |  | 0.0003614143 | 235.5085 |  |  | 0.0002670375 | 206.4717 |  |  | 0.0003387242 | 240.3073 |  |  | 0.0003454446 | 188.5076
149546.3 | 19.99979 | 0.000315709 | 192.3291 |  |  | 0.0002756841 | 205.5054 |  |  | 0.0003121422 | 207.6675 |  |  | 0.0003352526 | 220.1062 |  |  | 0.0003612273 | 235.5293 |  |  | 0.0002668694 | 206.4871 |  |  | 0.0003385629 | 240.3268 |  |  | 0.0003452729 | 188.5275
149604 | 19.99958 | 0.0003154719 | 192.3473 |  |  | 0.000275582 | 205.5213 |  |  | 0.0003120196 | 207.6855 |  |  | 0.000335123 | 220.1256 |  |  | 0.0003610413 | 235.5501 |  |  | 0.0002667044 | 206.5025 |  |  | 0.0003384029 | 240.3463 |  |  | 0.000345099 | 188.5474
149661.6 | 19.99978 | 0.0003153399 | 192.3655 |  |  | 0.0002754491 | 205.5372 |  |  | 0.0003119451 | 207.7035 |  |  | 0.0003350717 | 220.1449 |  |  | 0.0003608987 | 235.5709 |  |  | 0.00026658 | 206.5178 |  |  | 0.0003382536 | 240.3658 |  |  | 0.0003449227 | 188.5673
149719.3 | 19.99999 | 0.0003152079 | 192.3837 |  |  | 0.0002753159 | 205.553 |  |  | 0.0003118719 | 207.7215 |  |  | 0.0003350238 | 220.1642 |  |  | 0.0003607587 | 235.5917 |  |  | 0.0002664583 | 206.5332 |  |  | 0.0003381051 | 240.3853 |  |  | 0.0003447463 | 188.5871
149776.9 | 20.00027 | 0.0003150335 | 192.4018 |  |  | 0.0002752337 | 205.5689 |  |  | 0.0003117384 | 207.7395 |  |  | 0.0003349384 | 220.1835 |  |  | 0.0003605551 | 235.6125 |  |  | 0.0002662364 | 206.5486 |  |  | 0.0003379319 | 240.4048 |  |  | 0.0003446204 | 188.607
149834.6 | 20.00055 | 0.000314859 | 192.42 |  |  | 0.0002751521 | 205.5848 |  |  | 0.0003116032 | 207.7574 |  |  | 0.0003348514 | 220.2028 |  |  | 0.0003603476 | 235.6333 |  |  | 0.0002660073 | 206.5639 |  |  | 0.0003377567 | 240.4243 |  |  | 0.0003444991 | 188.6269
149892.2 | 19.99997 | 0.0003147612 | 192.4381 |  |  | 0.0002750002 | 205.6006 |  |  | 0.0003115354 | 207.7754 |  |  | 0.0003347029 | 220.2221 |  |  | 0.0003601832 | 235.6541 |  |  | 0.0002658093 | 206.5792 |  |  | 0.0003375937 | 240.4438 |  |  | 0.0003443715 | 188.6467
149949.9 | 19.99935 | 0.0003146634 | 192.4563 |  |  | 0.0002748477 | 205.6165 |  |  | 0.0003114693 | 207.7934 |  |  | 0.0003345518 | 220.2414 |  |  | 0.0003600214 | 235.6749 |  |  | 0.0002656134 | 206.5945 |  |  | 0.0003374316 | 240.4632 |  |  | 0.0003442434 | 188.6666
150007.5 | 19.9997 | 0.0003145586 | 192.4744 |  |  | 0.0002746674 | 205.6323 |  |  | 0.0003113217 | 207.8113 |  |  | 0.000334362 | 220.2607 |  |  | 0.000359831 | 235.6956 |  |  | 0.0002654685 | 206.6099 |  |  | 0.0003372916 | 240.4827 |  |  | 0.0003439933 | 188.6864
150065.2 | 20.0001 | 0.0003144539 | 192.4926 |  |  | 0.0002744869 | 205.6482 |  |  | 0.0003111719 | 207.8293 |  |  | 0.0003341706 | 220.28 |  |  | 0.0003596388 | 235.7163 |  |  | 0.0002653271 | 206.6252 |  |  | 0.0003371534 | 240.5021 |  |  | 0.0003437322 | 188.7062
150122.8 | 20.00006 | 0.0003142664 | 192.5107 |  |  | 0.0002743097 | 205.664 |  |  | 0.0003109586 | 207.8472 |  |  | 0.000334044 | 220.2992 |  |  | 0.0003593989 | 235.7371 |  |  | 0.0002651423 | 206.6404 |  |  | 0.0003369421 | 240.5215 |  |  | 0.0003435466 | 188.7261
150180.5 | 20 | 0.000314079 | 192.5288 |  |  | 0.0002741325 | 205.6798 |  |  | 0.0003107437 | 207.8651 |  |  | 0.0003339203 | 220.3185 |  |  | 0.000359156 | 235.7578 |  |  | 0.0002649545 | 206.6557 |  |  | 0.000336725 | 240.541 |  |  | 0.0003433676 | 188.7459
150238.1 | 20.00005 | 0.0003139571 | 192.5469 |  |  | 0.0002740284 | 205.6956 |  |  | 0.0003105938 | 207.883 |  |  | 0.0003337736 | 220.3377 |  |  | 0.0003589411 | 235.7785 |  |  | 0.0002647368 | 206.671 |  |  | 0.0003364994 | 240.5604 |  |  | 0.0003431579 | 188.7656
150295.8 | 20.00011 | 0.0003138353 | 192.565 |  |  | 0.000273925 | 205.7114 |  |  | 0.0003104456 | 207.9009 |  |  | 0.0003336259 | 220.357 |  |  | 0.0003587279 | 235.7992 |  |  | 0.000264517 | 206.6863 |  |  | 0.0003362732 | 240.5798 |  |  | 0.0003429453 | 188.7854
150353.4 | 19.99963 | 0.000313656 | 192.5831 |  |  | 0.0002737888 | 205.7272 |  |  | 0.0003102919 | 207.9188 |  |  | 0.0003334855 | 220.3762 |  |  | 0.000358487 | 235.8198 |  |  | 0.0002643717 | 206.7015 |  |  | 0.0003359996 | 240.5991 |  |  | 0.0003427775 | 188.8052
150411.1 | 19.99913 | 0.0003134768 | 192.6012 |  |  | 0.0002736523 | 205.7429 |  |  | 0.000310138 | 207.9367 |  |  | 0.0003333455 | 220.3954 |  |  | 0.0003582443 | 235.8405 |  |  | 0.0002642317 | 206.7167 |  |  | 0.0003357223 | 240.6185 |  |  | 0.0003426137 | 188.8249
150468.7 | 19.99953 | 0.0003133393 | 192.6192 |  |  | 0.000273489 | 205.7587 |  |  | 0.0003100775 | 207.9546 |  |  | 0.0003331928 | 220.4146 |  |  | 0.0003580096 | 235.8611 |  |  | 0.0002640451 | 206.732 |  |  | 0.0003355117 | 240.6379 |  |  | 0.0003424984 | 188.8447
150526.4 | 19.99998 | 0.0003132019 | 192.6373 |  |  | 0.0002733253 | 205.7745 |  |  | 0.0003100196 | 207.9724 |  |  | 0.0003330394 | 220.4338 |  |  | 0.0003577754 | 235.8818 |  |  | 0.0002638551 | 206.7472 |  |  | 0.0003353065 | 240.6572 |  |  | 0.0003423874 | 188.8644
150584 | 19.99987 | 0.0003130805 | 192.6553 |  |  | 0.0002732454 | 205.7902 |  |  | 0.0003099268 | 207.9903 |  |  | 0.000332976 | 220.453 |  |  | 0.0003575305 | 235.9024 |  |  | 0.0002636623 | 206.7624 |  |  | 0.0003352192 | 240.6765 |  |  | 0.0003422051 | 188.8842
150641.7 | 19.99973 | 0.0003129591 | 192.6734 |  |  | 0.0002731663 | 205.806 |  |  | 0.0003098331 | 208.0082 |  |  | 0.0003329166 | 220.4722 |  |  | 0.000357285 | 235.923 |  |  | 0.0002634693 | 206.7776 |  |  | 0.0003351414 | 240.6958 |  |  | 0.0003420163 | 188.9039
150699.3 | 19.99986 | 0.0003127938 | 192.6914 |  |  | 0.0002729728 | 205.8217 |  |  | 0.0003096159 | 208.026 |  |  | 0.0003327207 | 220.4914 |  |  | 0.0003570513 | 235.9436 |  |  | 0.0002633176 | 206.7928 |  |  | 0.0003349523 | 240.7152 |  |  | 0.000341824 | 188.9236
150757 | 20 | 0.0003126285 | 192.7095 |  |  | 0.0002727781 | 205.8375 |  |  | 0.0003093953 | 208.0439 |  |  | 0.0003325188 | 220.5106 |  |  | 0.0003568184 | 235.9642 |  |  | 0.0002631689 | 206.8079 |  |  | 0.0003347543 | 240.7345 |  |  | 0.0003416314 | 188.9433
150814.6 | 20.00019 | 0.0003124042 | 192.7275 |  |  | 0.0002726251 | 205.8532 |  |  | 0.0003093179 | 208.0617 |  |  | 0.0003322929 | 220.5297 |  |  | 0.0003565751 | 235.9847 |  |  | 0.0002629652 | 206.8231 |  |  | 0.0003345916 | 240.7538 |  |  | 0.0003414521 | 188.963
150872.3 | 20.00039 | 0.0003121798 | 192.7455 |  |  | 0.0002724725 | 205.8689 |  |  | 0.0003092445 | 208.0795 |  |  | 0.000332066 | 220.5489 |  |  | 0.0003563312 | 236.0053 |  |  | 0.0002627576 | 206.8383 |  |  | 0.0003344318 | 240.773 |  |  | 0.000341274 | 188.9827
150929.9 | 20.00015 | 0.0003119802 | 192.7635 |  |  | 0.0002723063 | 205.8846 |  |  | 0.0003090844 | 208.0974 |  |  | 0.0003319244 | 220.568 |  |  | 0.0003561786 | 236.0258 |  |  | 0.0002625897 | 206.8534 |  |  | 0.0003342246 | 240.7923 |  |  | 0.0003411702 | 189.0023
150987.6 | 19.9999 | 0.0003117806 | 192.7814 |  |  | 0.0002721399 | 205.9003 |  |  | 0.000308922 | 208.1152 |  |  | 0.0003317866 | 220.5872 |  |  | 0.0003560316 | 236.0464 |  |  | 0.0002624247 | 206.8685 |  |  | 0.0003340136 | 240.8116 |  |  | 0.000341073 | 189.022
151045.2 | 19.99994 | 0.0003117024 | 192.7994 |  |  | 0.0002719761 | 205.916 |  |  | 0.0003088553 | 208.133 |  |  | 0.0003316453 | 220.6063 |  |  | 0.0003558541 | 236.0669 |  |  | 0.0002623086 | 206.8837 |  |  | 0.0003338307 | 240.8308 |  |  | 0.0003409133 | 189.0417
151102.9 | 20 | 0.0003116241 | 192.8174 |  |  | 0.0002718122 | 205.9317 |  |  | 0.0003087912 | 208.1508 |  |  | 0.0003315039 | 220.6254 |  |  | 0.0003556747 | 236.0874 |  |  | 0.000262196 | 206.8988 |  |  | 0.0003336501 | 240.8501 |  |  | 0.000340748 | 189.0613
151160.6 | 20.00018 | 0.0003114451 | 192.8353 |  |  | 0.0002717905 | 205.9473 |  |  | 0.0003086248 | 208.1686 |  |  | 0.000331376 | 220.6445 |  |  | 0.0003554644 | 236.1079 |  |  | 0.0002620642 | 206.9139 |  |  | 0.0003334945 | 240.8693 |  |  | 0.0003405838 | 189.081
151218.2 | 20.00036 | 0.000311266 | 192.8533 |  |  | 0.0002717702 | 205.963 |  |  | 0.0003084556 | 208.1864 |  |  | 0.0003312487 | 220.6636 |  |  | 0.0003552523 | 236.1284 |  |  | 0.000261931 | 206.929 |  |  | 0.0003333409 | 240.8885 |  |  | 0.0003404196 | 189.1006
151275.9 | 20.00027 | 0.0003111312 | 192.8712 |  |  | 0.0002715602 | 205.9786 |  |  | 0.0003082894 | 208.2042 |  |  | 0.0003311145 | 220.6827 |  |  | 0.0003550361 | 236.1488 |  |  | 0.0002616999 | 206.9441 |  |  | 0.0003331693 | 240.9077 |  |  | 0.0003402145 | 189.1202
151333.5 | 20.00016 | 0.0003109964 | 192.8892 |  |  | 0.0002713484 | 205.9943 |  |  | 0.0003081232 | 208.2219 |  |  | 0.0003309801 | 220.7018 |  |  | 0.0003548197 | 236.1693 |  |  | 0.0002614618 | 206.9592 |  |  | 0.0003329963 | 240.9269 |  |  | 0.0003400057 | 189.1398
151391.2 | 20.00008 | 0.0003108578 | 192.9071 |  |  | 0.0002712719 | 206.0099 |  |  | 0.0003080494 | 208.2397 |  |  | 0.000330841 | 220.7209 |  |  | 0.0003545989 | 236.1898 |  |  | 0.0002612846 | 206.9742 |  |  | 0.0003328056 | 240.9461 |  |  | 0.0003398933 | 189.1594
151448.8 | 20 | 0.0003107193 | 192.925 |  |  | 0.0002711967 | 206.0256 |  |  | 0.000307978 | 208.2574 |  |  | 0.0003307017 | 220.7399 |  |  | 0.0003543778 | 236.2102 |  |  | 0.0002611116 | 206.9893 |  |  | 0.0003326135 | 240.9653 |  |  | 0.0003397895 | 189.179
151506.5 | 20 | 0.0003106332 | 192.9429 |  |  | 0.0002710071 | 206.0412 |  |  | 0.0003078613 | 208.2752 |  |  | 0.0003305517 | 220.759 |  |  | 0.0003541682 | 236.2306 |  |  | 0.0002609593 | 207.0044 |  |  | 0.000332418 | 240.9845 |  |  | 0.0003396138 | 189.1986
151564.1 | 20 | 0.000310547 | 192.9608 |  |  | 0.0002708163 | 206.0568 |  |  | 0.0003077434 | 208.2929 |  |  | 0.0003304012 | 220.7781 |  |  | 0.0003539594 | 236.251 |  |  | 0.0002608086 | 207.0194 |  |  | 0.0003322222 | 241.0036 |  |  | 0.0003394316 | 189.2182
151621.8 | 19.99989 | 0.0003103621 | 192.9787 |  |  | 0.0002706536 | 206.0724 |  |  | 0.0003076605 | 208.3107 |  |  | 0.0003302433 | 220.7971 |  |  | 0.0003538278 | 236.2714 |  |  | 0.00026066 | 207.0344 |  |  | 0.0003320499 | 241.0228 |  |  | 0.0003392945 | 189.2377
151679.4 | 19.99978 | 0.0003101771 | 192.9966 |  |  | 0.0002704912 | 206.088 |  |  | 0.0003075785 | 208.3284 |  |  | 0.0003300851 | 220.8161 |  |  | 0.0003537009 | 236.2918 |  |  | 0.0002605115 | 207.0495 |  |  | 0.0003318794 | 241.0419 |  |  | 0.0003391615 | 189.2573
151737.1 | 19.99988 | 0.0003099841 | 193.0145 |  |  | 0.0002703258 | 206.1036 |  |  | 0.0003074424 | 208.3461 |  |  | 0.0003298671 | 220.8352 |  |  | 0.0003534339 | 236.3122 |  |  | 0.0002603614 | 207.0645 |  |  | 0.0003316799 | 241.0611 |  |  | 0.000338948 | 189.2768
151794.7 | 20 | 0.0003097911 | 193.0324 |  |  | 0.0002701605 | 206.1192 |  |  | 0.0003073049 | 208.3639 |  |  | 0.0003296466 | 220.8542 |  |  | 0.0003531583 | 236.3326 |  |  | 0.0002602112 | 207.0795 |  |  | 0.0003314781 | 241.0802 |  |  | 0.0003387272 | 189.2964
151852.4 | 19.99957 | 0.0003095961 | 193.0502 |  |  | 0.0002700308 | 206.1348 |  |  | 0.000307106 | 208.3816 |  |  | 0.0003294903 | 220.8732 |  |  | 0.0003529477 | 236.3529 |  |  | 0.0002600515 | 207.0945 |  |  | 0.0003313274 | 241.0993 |  |  | 0.0003385321 | 189.3159
151910 | 19.99912 | 0.0003094011 | 193.0681 |  |  | 0.0002699015 | 206.1503 |  |  | 0.0003069055 | 208.3993 |  |  | 0.0003293369 | 220.8922 |  |  | 0.0003527411 | 236.3733 |  |  | 0.000259891 | 207.1095 |  |  | 0.0003311808 | 241.1184 |  |  | 0.0003383393 | 189.3354
151967.7 | 19.99964 | 0.0003093240181 | 193.0859 |  |  | 0.0002697393 | 206.1659 |  |  | 0.0003067578 | 208.417 |  |  | 0.0003291278 | 220.9111 |  |  | 0.0003525693 | 236.3936 |  |  | 0.0002597357 | 207.1244 |  |  | 0.0003309661 | 241.1375 |  |  | 0.0003381444 | 189.3549
152025.3 | 20.0002 | 0.0003092469 | 193.1037 |  |  | 0.0002695767 | 206.1814 |  |  | 0.0003066115 | 208.4346 |  |  | 0.0003289162 | 220.9301 |  |  | 0.0003523996 | 236.4139 |  |  | 0.0002595808 | 207.1394 |  |  | 0.000330746 | 241.1565 |  |  | 0.0003379493 | 189.3744
152083 | 20.00006 | 0.0003090345 | 193.1215 |  |  | 0.0002693201 | 206.197 |  |  | 0.0003064438 | 208.4523 |  |  | 0.0003286551 | 220.9491 |  |  | 0.0003521641 | 236.4342 |  |  | 0.0002594182 | 207.1544 |  |  | 0.0003304945 | 241.1756 |  |  | 0.0003377138 | 189.3939
152140.6 | 19.99989 | 0.000308822 | 193.1394 |  |  | 0.0002690625 | 206.2125 |  |  | 0.0003062756 | 208.47 |  |  | 0.0003283917 | 220.968 |  |  | 0.0003519246 | 236.4545 |  |  | 0.0002592551 | 207.1693 |  |  | 0.0003302404 | 241.1946 |  |  | 0.0003374746 | 189.4133
152198.3 | 19.99994 | 0.000308725 | 193.1572 |  |  | 0.0002688555 | 206.228 |  |  | 0.0003061035 | 208.4876 |  |  | 0.0003281653 | 220.9869 |  |  | 0.0003516725 | 236.4748 |  |  | 0.0002590514 | 207.1843 |  |  | 0.0003300488 | 241.2137 |  |  | 0.0003372577 | 189.4328
152255.9 | 20 | 0.0003086279 | 193.175 |  |  | 0.000268649 | 206.2435 |  |  | 0.0003059313 | 208.5053 |  |  | 0.0003279406 | 221.0058 |  |  | 0.0003514195 | 236.4951 |  |  | 0.0002588449 | 207.1992 |  |  | 0.0003298623 | 241.2327 |  |  | 0.0003370427 | 189.4522
152313.6 | 20.00038 | 0.0003084117 | 193.1927 |  |  | 0.0002685051 | 206.259 |  |  | 0.0003057259 | 208.5229 |  |  | 0.0003276656 | 221.0247 |  |  | 0.0003512237 | 236.5153 |  |  | 0.000258572 | 207.2141 |  |  | 0.0003296923 | 241.2517 |  |  | 0.0003368766 | 189.4716
152371.2 | 20.00077 | 0.0003081955 | 193.2105 |  |  | 0.0002683617 | 206.2745 |  |  | 0.0003055196 | 208.5405 |  |  | 0.0003273883 | 221.0436 |  |  | 0.0003510313 | 236.5356 |  |  | 0.0002582944 | 207.229 |  |  | 0.0003295235 | 241.2707 |  |  | 0.0003367149 | 189.4911
152428.9 | 20.00035 | 0.0003080219 | 193.2283 |  |  | 0.0002681803 | 206.2899 |  |  | 0.0003054333 | 208.5581 |  |  | 0.0003271561 | 221.0625 |  |  | 0.0003508307 | 236.5558 |  |  | 0.0002582024 | 207.2439 |  |  | 0.0003293461 | 241.2897 |  |  | 0.0003365261 | 189.5105
152486.5 | 19.99991 | 0.0003078483 | 193.246 |  |  | 0.0002679986 | 206.3054 |  |  | 0.0003053503 | 208.5757 |  |  | 0.0003269258 | 221.0813 |  |  | 0.0003506297 | 236.576 |  |  | 0.0002581236 | 207.2588 |  |  | 0.000329168 | 241.3087 |  |  | 0.000336335 | 189.5299
152544.2 | 20.00032 | 0.0003077323 | 193.2638 |  |  | 0.0002677972 | 206.3208 |  |  | 0.0003051088 | 208.5933 |  |  | 0.0003267685 | 221.1002 |  |  | 0.0003504297 | 236.5962 |  |  | 0.0002579567 | 207.2736 |  |  | 0.0003290314 | 241.3277 |  |  | 0.0003361417 | 189.5492
152601.8 | 20.00076 | 0.0003076163 | 193.2815 |  |  | 0.0002675957 | 206.3363 |  |  | 0.0003048631 | 208.6109 |  |  | 0.0003266144 | 221.119 |  |  | 0.0003502298 | 236.6164 |  |  | 0.0002577836 | 207.2885 |  |  | 0.0003288981 | 241.3466 |  |  | 0.0003359483 | 189.5686
152659.5 | 20.00022 | 0.0003074126 | 193.2992 |  |  | 0.0002673043 | 206.3517 |  |  | 0.0003046723 | 208.6285 |  |  | 0.0003263419 | 221.1378 |  |  | 0.0003500324 | 236.6366 |  |  | 0.0002576022 | 207.3034 |  |  | 0.000328591 | 241.3656 |  |  | 0.0003356993 | 189.588
152717.1 | 19.99963 | 0.0003072089 | 193.317 |  |  | 0.0002670121 | 206.3671 |  |  | 0.0003044828 | 208.6461 |  |  | 0.0003260642 | 221.1567 |  |  | 0.0003498352 | 236.6568 |  |  | 0.0002574202 | 207.3182 |  |  | 0.00032827 | 241.3845 |  |  | 0.0003354454 | 189.6073
152774.8 | 19.99992 | 0.0003069821 | 193.3347 |  |  | 0.0002667869 | 206.3825 |  |  | 0.0003042781 | 208.6636 |  |  | 0.000325896 | 221.1754 |  |  | 0.0003496445 | 236.677 |  |  | 0.0002571534 | 207.333 |  |  | 0.0003280569 | 241.4034 |  |  | 0.0003351149 | 189.6267
152832.4 | 20.00024 | 0.0003067553 | 193.3524 |  |  | 0.0002665625 | 206.3978 |  |  | 0.0003040731 | 208.6811 |  |  | 0.0003257326 | 221.1942 |  |  | 0.0003494542 | 236.6971 |  |  | 0.0002568805 | 207.3479 |  |  | 0.0003278524 | 241.4223 |  |  | 0.0003347775 | 189.646
152890.1 | 20.00013 | 0.0003066065 | 193.37 |  |  | 0.0002662898 | 206.4132 |  |  | 0.0003037691 | 208.6987 |  |  | 0.0003254589 | 221.213 |  |  | 0.000349162 | 236.7172 |  |  | 0.0002566053 | 207.3627 |  |  | 0.0003275502 | 241.4412 |  |  | 0.0003344422 | 189.6653
152947.7 | 20.00001 | 0.0003064577 | 193.3877 |  |  | 0.0002660167 | 206.4285 |  |  | 0.0003034625 | 208.7162 |  |  | 0.0003251804 | 221.2318 |  |  | 0.0003488634 | 236.7374 |  |  | 0.00025633 | 207.3775 |  |  | 0.0003272402 | 241.4601 |  |  | 0.0003341071 | 189.6845
153005.4 | 19.99995 | 0.0003062252 | 193.4054 |  |  | 0.0002658369 | 206.4439 |  |  | 0.000303238 | 208.7336 |  |  | 0.0003248419 | 221.2505 |  |  | 0.0003486533 | 236.7575 |  |  | 0.0002561277 | 207.3922 |  |  | 0.0003269828 | 241.479 |  |  | 0.00033387 | 189.7038
153063 | 19.99989 | 0.0003059927 | 193.423 |  |  | 0.0002656581 | 206.4592 |  |  | 0.0003030158 | 208.7511 |  |  | 0.0003245006 | 221.2692 |  |  | 0.0003484486 | 236.7776 |  |  | 0.0002559306 | 207.407 |  |  | 0.0003267295 | 241.4978 |  |  | 0.0003336418 | 189.723
153120.7 | 19.99941 | 0.0003057618 | 193.4406 |  |  | 0.0002653192 | 206.4745 |  |  | 0.0003027622 | 208.7686 |  |  | 0.0003242248 | 221.2879 |  |  | 0.0003482392 | 236.7977 |  |  | 0.000255691 | 207.4217 |  |  | 0.0003264616 | 241.5166 |  |  | 0.0003334286 | 189.7423
153178.4 | 19.9989 | 0.0003055309 | 193.4583 |  |  | 0.0002649787 | 206.4898 |  |  | 0.0003025077 | 208.786 |  |  | 0.0003239518 | 221.3066 |  |  | 0.0003480295 | 236.8177 |  |  | 0.0002554483 | 207.4365 |  |  | 0.0003261926 | 241.5355 |  |  | 0.0003332167 | 189.7615
153236 | 19.99926 | 0.0003053423 | 193.4759 |  |  | 0.00026482 | 206.5051 |  |  | 0.0003023326 | 208.8035 |  |  | 0.0003237913 | 221.3253 |  |  | 0.0003478442 | 236.8378 |  |  | 0.0002552936 | 207.4512 |  |  | 0.0003259959 | 241.5543 |  |  | 0.000332908 | 189.7807
153293.7 | 19.99965 | 0.0003051537 | 193.4935 |  |  | 0.0002646631 | 206.5203 |  |  | 0.0003021597 | 208.8209 |  |  | 0.0003236356 | 221.3439 |  |  | 0.0003476603 | 236.8578 |  |  | 0.0002551452 | 207.4659 |  |  | 0.0003258051 | 241.573 |  |  | 0.0003325906 | 189.7999
153351.3 | 19.99983 | 0.0003049386 | 193.5111 |  |  | 0.0002644005 | 206.5356 |  |  | 0.0003019521 | 208.8383 |  |  | 0.0003234077 | 221.3626 |  |  | 0.0003475136 | 236.8779 |  |  | 0.0002549403 | 207.4806 |  |  | 0.0003256135 | 241.5918 |  |  | 0.0003323714 | 189.819
153409 | 19.99999 | 0.0003047235 | 193.5286 |  |  | 0.0002641369 | 206.5508 |  |  | 0.0003017435 | 208.8557 |  |  | 0.0003231766 | 221.3812 |  |  | 0.0003473692 | 236.8979 |  |  | 0.0002547315 | 207.4953 |  |  | 0.0003254218 | 241.6106 |  |  | 0.0003321611 | 189.8382
153466.6 | 19.99967 | 0.0003045332 | 193.5462 |  |  | 0.0002639734 | 206.566 |  |  | 0.0003015483 | 208.8731 |  |  | 0.000322898 | 221.3998 |  |  | 0.000347157 | 236.9179 |  |  | 0.000254551 | 207.51 |  |  | 0.0003251866 | 241.6293 |  |  | 0.0003319491 | 189.8573
153524.3 | 19.99933 | 0.000304343 | 193.5638 |  |  | 0.0002638109 | 206.5812 |  |  | 0.0003013535 | 208.8905 |  |  | 0.0003226172 | 221.4185 |  |  | 0.0003469406 | 236.9379 |  |  | 0.0002543724 | 207.5247 |  |  | 0.000324948 | 241.6481 |  |  | 0.0003317371 | 189.8765
153581.9 | 19.99964 | 0.0003042201 | 193.5813 |  |  | 0.0002636085 | 206.5964 |  |  | 0.0003010455 | 208.9078 |  |  | 0.0003224328 | 221.437 |  |  | 0.000346812 | 236.9579 |  |  | 0.000254133 | 207.5393 |  |  | 0.0003247343 | 241.6668 |  |  | 0.000331524 | 189.8956
153639.6 | 19.99999 | 0.0003040971 | 193.5988 |  |  | 0.0002634056 | 206.6116 |  |  | 0.0003007345 | 208.9252 |  |  | 0.0003222526 | 221.4556 |  |  | 0.0003466888 | 236.9779 |  |  | 0.0002538893 | 207.554 |  |  | 0.0003245226 | 241.6855 |  |  | 0.0003313109 | 189.9147
153697.2 | 19.99995 | 0.000303899 | 193.6163 |  |  | 0.0002631845 | 206.6268 |  |  | 0.0003005179 | 208.9425 |  |  | 0.0003220033 | 221.4742 |  |  | 0.0003465263 | 236.9979 |  |  | 0.0002536801 | 207.5686 |  |  | 0.0003241643 | 241.7042 |  |  | 0.0003310657 | 189.9338
153754.9 | 19.99989 | 0.0003037009 | 193.6339 |  |  | 0.0002629633 | 206.642 |  |  | 0.0003003038 | 208.9598 |  |  | 0.000321751 | 221.4928 |  |  | 0.0003463613 | 237.0179 |  |  | 0.0002534734 | 207.5832 |  |  | 0.0003237943 | 241.7229 |  |  | 0.0003308177 | 189.9529
153812.5 | 19.99994 | 0.000303499 | 193.6514 |  |  | 0.0002627575 | 206.6571 |  |  | 0.0003000794 | 208.9771 |  |  | 0.0003215732 | 221.5113 |  |  | 0.0003461404 | 237.0378 |  |  | 0.0002532568 | 207.5978 |  |  | 0.0003234307 | 241.7416 |  |  | 0.0003306003 | 189.9719
153870.2 | 20 | 0.0003032971 | 193.6689 |  |  | 0.0002625519 | 206.6723 |  |  | 0.0002998546 | 208.9944 |  |  | 0.0003213988 | 221.5298 |  |  | 0.000345916 | 237.0578 |  |  | 0.0002530394 | 207.6124 |  |  | 0.0003230676 | 241.7602 |  |  | 0.0003303855 | 189.991
153927.8 | 19.99968 | 0.0003031142 | 193.6863 |  |  | 0.0002623643 | 206.6874 |  |  | 0.0002996746 | 209.0117 |  |  | 0.000321256 | 221.5484 |  |  | 0.000345743 | 237.0777 |  |  | 0.0002529034 | 207.627 |  |  | 0.0003228546 | 241.7788 |  |  | 0.0003301953 | 190.01
153985.5 | 19.99934 | 0.0003029312 | 193.7038 |  |  | 0.0002621769 | 206.7025 |  |  | 0.0002994958 | 209.029 |  |  | 0.0003211145 | 221.5669 |  |  | 0.0003455731 | 237.0977 |  |  | 0.0002527733 | 207.6416 |  |  | 0.0003226535 | 241.7974 |  |  | 0.0003300073 | 190.0291
154043.1 | 19.9996 | 0.0003027694 | 193.7213 |  |  | 0.0002620586 | 206.7176 |  |  | 0.00029935 | 209.0463 |  |  | 0.0003209669 | 221.5854 |  |  | 0.000345474 | 237.1176 |  |  | 0.0002526559 | 207.6561 |  |  | 0.0003225794 | 241.816 |  |  | 0.0003298542 | 190.0481
154100.8 | 19.99988 | 0.0003026076 | 193.7387 |  |  | 0.000261941 | 206.7327 |  |  | 0.0002992051 | 209.0635 |  |  | 0.000320819 | 221.6039 |  |  | 0.0003453794 | 237.1375 |  |  | 0.0002525395 | 207.6707 |  |  | 0.0003225154 | 241.8346 |  |  | 0.0003297043 | 190.0671
154158.4 | 20.00016 | 0.0003024144 | 193.7562 |  |  | 0.0002617677 | 206.7478 |  |  | 0.0002990585 | 209.0808 |  |  | 0.0003206153 | 221.6224 |  |  | 0.0003452383 | 237.1574 |  |  | 0.0002523979 | 207.6852 |  |  | 0.0003223858 | 241.8532 |  |  | 0.0003295611 | 190.0861
154216.1 | 20.00043 | 0.0003022212 | 193.7736 |  |  | 0.0002615938 | 206.7629 |  |  | 0.0002989119 | 209.098 |  |  | 0.0003204092 | 221.6409 |  |  | 0.0003450944 | 237.1773 |  |  | 0.0002522544 | 207.6998 |  |  | 0.000322251 | 241.8718 |  |  | 0.0003294185 | 190.1051
154273.7 | 20.00045 | 0.0003020733 | 193.791 |  |  | 0.0002613671 | 206.778 |  |  | 0.0002987045 | 209.1152 |  |  | 0.0003202188 | 221.6593 |  |  | 0.0003448851 | 237.1972 |  |  | 0.0002521417 | 207.7143 |  |  | 0.0003221796 | 241.8904 |  |  | 0.0003291817 | 190.1241
154331.4 | 20.00045 | 0.0003019254 | 193.8084 |  |  | 0.0002611399 | 206.7931 |  |  | 0.0002984954 | 209.1324 |  |  | 0.0003200291 | 221.6778 |  |  | 0.0003446718 | 237.2171 |  |  | 0.0002520312 | 207.7289 |  |  | 0.0003221132 | 241.9089 |  |  | 0.0003289366 | 190.143
154389 | 19.99975 | 0.0003016925 | 193.8258 |  |  | 0.0002610183 | 206.8081 |  |  | 0.0002982915 | 209.1496 |  |  | 0.00031998 | 221.6962 |  |  | 0.0003445531 | 237.2369 |  |  | 0.0002517699 | 207.7434 |  |  | 0.0003220132 | 241.9275 |  |  | 0.000328769 | 190.162
154446.7 | 19.99903 | 0.0003014595 | 193.8432 |  |  | 0.0002608978 | 206.8232 |  |  | 0.0002980877 | 209.1668 |  |  | 0.000319937 | 221.7147 |  |  | 0.0003444402 | 237.2568 |  |  | 0.0002514978 | 207.7579 |  |  | 0.0003219106 | 241.9461 |  |  | 0.0003286084 | 190.1809
154504.3 | 19.99953 | 0.0003012924 | 193.8606 |  |  | 0.0002607137 | 206.8382 |  |  | 0.0002979616 | 209.184 |  |  | 0.0003197713 | 221.7331 |  |  | 0.0003442957 | 237.2766 |  |  | 0.0002512682 | 207.7724 |  |  | 0.0003218166 | 241.9646 |  |  | 0.0003283742 | 190.1999
154562 | 20.00009 | 0.0003011253 | 193.8779 |  |  | 0.0002605289 | 206.8532 |  |  | 0.0002978376 | 209.2012 |  |  | 0.0003196003 | 221.7515 |  |  | 0.0003441493 | 237.2965 |  |  | 0.0002510416 | 207.7869 |  |  | 0.0003217233 | 241.9832 |  |  | 0.0003281334 | 190.2188
154619.6 | 19.99957 | 0.0003009896 | 193.8953 |  |  | 0.0002604004 | 206.8682 |  |  | 0.0002976045 | 209.2183 |  |  | 0.0003194296 | 221.77 |  |  | 0.0003439832 | 237.3163 |  |  | 0.0002509303 | 207.8013 |  |  | 0.0003215627 | 242.0017 |  |  | 0.0003280001 | 190.2377
154677.3 | 19.99901 | 0.0003008539 | 193.9127 |  |  | 0.0002602725 | 206.8832 |  |  | 0.0002973684 | 209.2355 |  |  | 0.000319259 | 221.7884 |  |  | 0.0003438159 | 237.3362 |  |  | 0.0002508271 | 207.8158 |  |  | 0.0003213968 | 242.0203 |  |  | 0.0003278764 | 190.2566
154734.9 | 19.99947 | 0.0003006926 | 193.93 |  |  | 0.0002601647 | 206.8982 |  |  | 0.0002972385 | 209.2526 |  |  | 0.0003191829 | 221.8068 |  |  | 0.0003436646 | 237.356 |  |  | 0.0002506246 | 207.8303 |  |  | 0.0003212753 | 242.0388 |  |  | 0.0003277226 | 190.2755
154792.6 | 19.99998 | 0.0003005313 | 193.9473 |  |  | 0.0002600571 | 206.9132 |  |  | 0.0002971115 | 209.2698 |  |  | 0.000319111 | 221.8252 |  |  | 0.0003435144 | 237.3758 |  |  | 0.0002504151 | 207.8447 |  |  | 0.0003211575 | 242.0573 |  |  | 0.000327566 | 190.2944
154850.2 | 20 | 0.0003003779 | 193.9646 |  |  | 0.0002599006 | 206.9282 |  |  | 0.0002969398 | 209.2869 |  |  | 0.0003188745 | 221.8436 |  |  | 0.0003433312 | 237.3956 |  |  | 0.0002502875 | 207.8591 |  |  | 0.0003209622 | 242.0758 |  |  | 0.0003274047 | 190.3133
154907.9 | 20 | 0.0003002244 | 193.982 |  |  | 0.0002597437 | 206.9432 |  |  | 0.000296767 | 209.304 |  |  | 0.0003186307 | 221.8619 |  |  | 0.000343146 | 237.4154 |  |  | 0.0002501657 | 207.8736 |  |  | 0.0003207607 | 242.0943 |  |  | 0.000327243 | 190.3322
154965.5 | 20.00038 | 0.0003000497 | 193.9993 |  |  | 0.0002595816 | 206.9582 |  |  | 0.0002966935 | 209.3211 |  |  | 0.0003184999 | 221.8803 |  |  | 0.0003429777 | 237.4351 |  |  | 0.0002500028 | 207.888 |  |  | 0.0003205774 | 242.1128 |  |  | 0.000326969 | 190.351
155023.2 | 20.00077 | 0.000299875 | 194.0166 |  |  | 0.0002594195 | 206.9731 |  |  | 0.0002966227 | 209.3382 |  |  | 0.0003183741 | 221.8987 |  |  | 0.0003428104 | 237.4549 |  |  | 0.000249837 | 207.9024 |  |  | 0.0003203955 | 242.1313 |  |  | 0.0003266849 | 190.3699
155080.8 | 20.0003 | 0.0002997673 | 194.0338 |  |  | 0.0002592297 | 206.9881 |  |  | 0.00029642 | 209.3553 |  |  | 0.0003181574 | 221.917 |  |  | 0.000342587 | 237.4747 |  |  | 0.0002496112 | 207.9168 |  |  | 0.0003201814 | 242.1497 |  |  | 0.0003264441 | 190.3887
155138.5 | 19.9998 | 0.0002996597 | 194.0511 |  |  | 0.0002590396 | 207.003 |  |  | 0.0002962138 | 209.3724 |  |  | 0.0003179366 | 221.9353 |  |  | 0.0003423601 | 237.4944 |  |  | 0.0002493811 | 207.9312 |  |  | 0.0003199647 | 242.1682 |  |  | 0.0003262071 | 190.4075
155196.2 | 19.99935 | 0.0002995008 | 194.0684 |  |  | 0.0002589213 | 207.018 |  |  | 0.0002959963 | 209.3895 |  |  | 0.0003178391 | 221.9537 |  |  | 0.0003421272 | 237.5141 |  |  | 0.0002491928 | 207.9455 |  |  | 0.0003197592 | 242.1866 |  |  | 0.0003260993 | 190.4263
155253.8 | 19.9989 | 0.0002993419 | 194.0857 |  |  | 0.0002588038 | 207.0329 |  |  | 0.0002957785 | 209.4065 |  |  | 0.0003177471 | 221.972 |  |  | 0.0003418939 | 237.5339 |  |  | 0.0002490074 | 207.9599 |  |  | 0.0003195546 | 242.2051 |  |  | 0.000326003 | 190.4451
155311.5 | 19.99985 | 0.0002990932 | 194.1029 |  |  | 0.0002585753 | 207.0478 |  |  | 0.0002956293 | 209.4236 |  |  | 0.0003175301 | 221.9903 |  |  | 0.0003417688 | 237.5536 |  |  | 0.0002488058 | 207.9742 |  |  | 0.000319334 | 242.2235 |  |  | 0.0003257946 | 190.4639
155369.1 | 20.00085 | 0.0002988444 | 194.1201 |  |  | 0.0002583456 | 207.0627 |  |  | 0.0002954821 | 209.4406 |  |  | 0.0003173077 | 222.0086 |  |  | 0.0003416503 | 237.5733 |  |  | 0.0002486031 | 207.9886 |  |  | 0.0003191122 | 242.2419 |  |  | 0.0003255762 | 190.4827
155426.8 | 20.00054 | 0.0002986982 | 194.1374 |  |  | 0.0002582326 | 207.0776 |  |  | 0.0002953773 | 209.4576 |  |  | 0.0003170849 | 222.0269 |  |  | 0.0003413795 | 237.5929 |  |  | 0.0002483638 | 208.0029 |  |  | 0.0003189029 | 242.2603 |  |  | 0.0003253506 | 190.5014
155484.4 | 20.00016 | 0.000298552 | 194.1546 |  |  | 0.0002581209 | 207.0925 |  |  | 0.0002952737 | 209.4747 |  |  | 0.0003168621 | 222.0452 |  |  | 0.0003410992 | 237.6126 |  |  | 0.000248122 | 208.0172 |  |  | 0.0003186946 | 242.2786 |  |  | 0.0003251244 | 190.5202
155542.1 | 19.99966 | 0.0002984429 | 194.1718 |  |  | 0.0002579526 | 207.1073 |  |  | 0.0002950971 | 209.4917 |  |  | 0.0003166197 | 222.0634 |  |  | 0.0003409458 | 237.6323 |  |  | 0.0002479588 | 208.0315 |  |  | 0.0003184826 | 242.297 |  |  | 0.0003249804 | 190.5389
155599.7 | 19.99915 | 0.0002983338 | 194.189 |  |  | 0.0002577837 | 207.1222 |  |  | 0.0002949186 | 209.5087 |  |  | 0.0003163764 | 222.0817 |  |  | 0.0003408002 | 237.6519 |  |  | 0.0002478011 | 208.0458 |  |  | 0.0003182704 | 242.3154 |  |  | 0.0003248437 | 190.5577
155657.4 | 19.99949 | 0.0002981146 | 194.2062 |  |  | 0.0002575788 | 207.1371 |  |  | 0.0002947123 | 209.5257 |  |  | 0.0003162364 | 222.0999 |  |  | 0.0003405754 | 237.6716 |  |  | 0.0002476687 | 208.0601 |  |  | 0.0003180042 | 242.3337 |  |  | 0.0003245795 | 190.5764
155715 | 19.99987 | 0.0002978953 | 194.2234 |  |  | 0.0002573734 | 207.1519 |  |  | 0.0002945053 | 209.5427 |  |  | 0.0003161009 | 222.1181 |  |  | 0.0003403458 | 237.6912 |  |  | 0.000247538 | 208.0744 |  |  | 0.0003177337 | 242.352 |  |  | 0.000324304 | 190.5951
155772.7 | 19.99935 | 0.000297776 | 194.2405 |  |  | 0.0002572346 | 207.1667 |  |  | 0.0002943009 | 209.5597 |  |  | 0.0003160009 | 222.1364 |  |  | 0.0003402153 | 237.7108 |  |  | 0.0002473776 | 208.0886 |  |  | 0.0003174986 | 242.3703 |  |  | 0.0003241207 | 190.6138
155830.3 | 19.99879 | 0.0002976568 | 194.2577 |  |  | 0.0002570965 | 207.1816 |  |  | 0.0002940965 | 209.5766 |  |  | 0.0003159025 | 222.1546 |  |  | 0.000340091 | 237.7304 |  |  | 0.0002472151 | 208.1029 |  |  | 0.0003172662 | 242.3886 |  |  | 0.0003239458 | 190.6325
155888 | 19.99963 | 0.0002975612 | 194.2749 |  |  | 0.0002569252 | 207.1964 |  |  | 0.0002939507 | 209.5936 |  |  | 0.0003157169 | 222.1728 |  |  | 0.0003399426 | 237.75 |  |  | 0.0002469858 | 208.1171 |  |  | 0.0003170832 | 242.4069 |  |  | 0.0003237603 | 190.6511
155945.6 | 20.00052 | 0.0002974656 | 194.292 |  |  | 0.0002567536 | 207.2112 |  |  | 0.0002938064 | 209.6105 |  |  | 0.0003155273 | 222.191 |  |  | 0.0003397928 | 237.7696 |  |  | 0.0002467517 | 208.1314 |  |  | 0.0003169042 | 242.4252 |  |  | 0.0003235739 | 190.6698
156003.3 | 20.00029 | 0.000297191 | 194.3091 |  |  | 0.0002565379 | 207.226 |  |  | 0.0002936836 | 209.6274 |  |  | 0.0003153391 | 222.2092 |  |  | 0.0003395773 | 237.7892 |  |  | 0.0002466724 | 208.1456 |  |  | 0.0003166839 | 242.4435 |  |  | 0.0003234256 | 190.6884
156060.9 | 20.00001 | 0.0002969164 | 194.3263 |  |  | 0.0002563218 | 207.2408 |  |  | 0.0002935613 | 209.6444 |  |  | 0.000315151 | 222.2273 |  |  | 0.0003393578 | 237.8088 |  |  | 0.0002466041 | 208.1598 |  |  | 0.0003164603 | 242.4617 |  |  | 0.0003232806 | 190.7071
156118.6 | 20.00021 | 0.0002967716 | 194.3434 |  |  | 0.0002561707 | 207.2556 |  |  | 0.0002933611 | 209.6613 |  |  | 0.000315018 | 222.2455 |  |  | 0.0003391971 | 237.8283 |  |  | 0.0002464499 | 208.174 |  |  | 0.0003162626 | 242.4799 |  |  | 0.00032309 | 190.7257
156176.2 | 20.00044 | 0.0002966269 | 194.3605 |  |  | 0.0002560203 | 207.2703 |  |  | 0.0002931589 | 209.6782 |  |  | 0.0003148874 | 222.2637 |  |  | 0.0003390401 | 237.8479 |  |  | 0.0002462897 | 208.1882 |  |  | 0.0003160669 | 242.4982 |  |  | 0.0003228954 | 190.7443
156233.9 | 20.00023 | 0.0002965814 | 194.3776 |  |  | 0.0002558726 | 207.2851 |  |  | 0.0002930279 | 209.6951 |  |  | 0.0003147653 | 222.2818 |  |  | 0.0003389122 | 237.8674 |  |  | 0.0002460865 | 208.2024 |  |  | 0.0003159298 | 242.5164 |  |  | 0.0003226836 | 190.7629
156291.5 | 20.00001 | 0.0002965358 | 194.3947 |  |  | 0.0002557249 | 207.2998 |  |  | 0.0002928989 | 209.712 |  |  | 0.0003146436 | 222.3 |  |  | 0.0003387862 | 237.887 |  |  | 0.0002458802 | 208.2166 |  |  | 0.0003157973 | 242.5346 |  |  | 0.0003224704 | 190.7815
156349.2 | 19.99994 | 0.0002963135 | 194.4118 |  |  | 0.0002555431 | 207.3146 |  |  | 0.0002927332 | 209.7289 |  |  | 0.0003144483 | 222.3181 |  |  | 0.0003384827 | 237.9065 |  |  | 0.0002457078 | 208.2308 |  |  | 0.0003155634 | 242.5528 |  |  | 0.0003222747 | 190.8001
156406.8 | 19.99988 | 0.0002960911 | 194.4289 |  |  | 0.000255361 | 207.3293 |  |  | 0.0002925665 | 209.7457 |  |  | 0.0003142497 | 222.3362 |  |  | 0.0003381682 | 237.926 |  |  | 0.0002455379 | 208.2449 |  |  | 0.0003153213 | 242.571 |  |  | 0.0003220807 | 190.8187
156464.5 | 20.00004 | 0.0002959027 | 194.4459 |  |  | 0.0002551594 | 207.344 |  |  | 0.0002924107 | 209.7626 |  |  | 0.0003140156 | 222.3543 |  |  | 0.0003379806 | 237.9455 |  |  | 0.0002453414 | 208.2591 |  |  | 0.0003151801 | 242.5892 |  |  | 0.0003218691 | 190.8373
156522.1 | 20.00022 | 0.0002957142 | 194.463 |  |  | 0.0002549576 | 207.3587 |  |  | 0.0002922551 | 209.7795 |  |  | 0.0003137799 | 222.3724 |  |  | 0.0003378009 | 237.965 |  |  | 0.000245143 | 208.2732 |  |  | 0.0003150469 | 242.6073 |  |  | 0.0003216559 | 190.8558
156579.8 | 20.00012 | 0.0002955672 | 194.48 |  |  | 0.0002548217 | 207.3734 |  |  | 0.0002920586 | 209.7963 |  |  | 0.0003135363 | 222.3905 |  |  | 0.0003376567 | 237.9844 |  |  | 0.0002449733 | 208.2874 |  |  | 0.0003149056 | 242.6255 |  |  | 0.0003214779 | 190.8743
156637.4 | 20 | 0.0002954201 | 194.4971 |  |  | 0.0002546865 | 207.3881 |  |  | 0.0002918611 | 209.8131 |  |  | 0.0003132924 | 222.4086 |  |  | 0.0003375148 | 238.0039 |  |  | 0.0002448056 | 208.3015 |  |  | 0.0003147637 | 242.6436 |  |  | 0.0003213031 | 190.8929
156695.1 | 19.99979 | 0.0002952275 | 194.5141 |  |  | 0.0002545093 | 207.4028 |  |  | 0.0002916977 | 209.8299 |  |  | 0.0003131936 | 222.4266 |  |  | 0.0003373078 | 238.0234 |  |  | 0.0002446129 | 208.3156 |  |  | 0.0003145803 | 242.6618 |  |  | 0.0003211078 | 190.9114
156752.7 | 19.99956 | 0.0002950349 | 194.5311 |  |  | 0.0002543316 | 207.4174 |  |  | 0.0002915353 | 209.8468 |  |  | 0.0003131011 | 222.4447 |  |  | 0.0003370967 | 238.0428 |  |  | 0.0002444185 | 208.3297 |  |  | 0.0003143937 | 242.6799 |  |  | 0.0003209107 | 190.9299
156810.4 | 20.00013 | 0.0002948705 | 194.5481 |  |  | 0.0002541765 | 207.4321 |  |  | 0.0002913917 | 209.8636 |  |  | 0.0003128827 | 222.4627 |  |  | 0.0003369394 | 238.0622 |  |  | 0.0002443818 | 208.3438 |  |  | 0.000314172 | 242.698 |  |  | 0.0003207346 | 190.9484
156868 | 20.00073 | 0.0002947061 | 194.5651 |  |  | 0.0002540216 | 207.4467 |  |  | 0.0002912487 | 209.8804 |  |  | 0.0003126588 | 222.4808 |  |  | 0.0003367853 | 238.0816 |  |  | 0.0002443563 | 208.3579 |  |  | 0.0003139475 | 242.7161 |  |  | 0.0003205605 | 190.9669
156925.7 | 20.00003 | 0.0002945627 | 194.5821 |  |  | 0.0002538674 | 207.4614 |  |  | 0.0002910606 | 209.8971 |  |  | 0.0003125192 | 222.4988 |  |  | 0.0003366232 | 238.1011 |  |  | 0.0002441039 | 208.3719 |  |  | 0.0003137086 | 242.7342 |  |  | 0.0003203501 | 190.9854
156983.3 | 19.99927 | 0.0002944192 | 194.5991 |  |  | 0.0002537131 | 207.476 |  |  | 0.0002908713 | 209.9139 |  |  | 0.0003123833 | 222.5168 |  |  | 0.0003364605 | 238.1205 |  |  | 0.0002438354 | 208.386 |  |  | 0.0003134685 | 242.7523 |  |  | 0.0003201365 | 191.0038
157041 | 19.9996 | 0.0002943173 | 194.616 |  |  | 0.0002535152 | 207.4906 |  |  | 0.0002906772 | 209.9307 |  |  | 0.0003121651 | 222.5348 |  |  | 0.0003362881 | 238.1399 |  |  | 0.0002437293 | 208.4001 |  |  | 0.0003132773 | 242.7704 |  |  | 0.000319928 | 191.0223
157098.7 | 19.99998 | 0.0002942153 | 194.633 |  |  | 0.0002533169 | 207.5052 |  |  | 0.000290483 | 209.9474 |  |  | 0.0003119433 | 222.5528 |  |  | 0.0003361152 | 238.1592 |  |  | 0.0002436346 | 208.4141 |  |  | 0.0003130901 | 242.7884 |  |  | 0.00031972 | 191.0407
157156.3 | 20.00019 | 0.0002940665 | 194.6499 |  |  | 0.0002531259 | 207.5198 |  |  | 0.0002903381 | 209.9642 |  |  | 0.0003118098 | 222.5708 |  |  | 0.0003360263 | 238.1786 |  |  | 0.0002434726 | 208.4281 |  |  | 0.0003129181 | 242.8065 |  |  | 0.0003196189 | 191.0591
157214 | 20.00038 | 0.0002939176 | 194.6669 |  |  | 0.0002529349 | 207.5344 |  |  | 0.0002901946 | 209.9809 |  |  | 0.0003116801 | 222.5887 |  |  | 0.0003359426 | 238.198 |  |  | 0.0002433057 | 208.4422 |  |  | 0.0003127473 | 242.8245 |  |  | 0.0003195273 | 191.0776
157271.6 | 20.00023 | 0.0002937369 | 194.6838 |  |  | 0.0002527712 | 207.549 |  |  | 0.0002900655 | 209.9976 |  |  | 0.0003115494 | 222.6067 |  |  | 0.0003357209 | 238.2173 |  |  | 0.0002431418 | 208.4562 |  |  | 0.0003125737 | 242.8425 |  |  | 0.0003192811 | 191.096
157329.3 | 20.00007 | 0.0002935562 | 194.7008 |  |  | 0.0002526079 | 207.5636 |  |  | 0.0002899368 | 210.0144 |  |  | 0.0003114186 | 222.6247 |  |  | 0.0003354905 | 238.2367 |  |  | 0.000242978 | 208.4702 |  |  | 0.0003124 | 242.8606 |  |  | 0.0003190211 | 191.1144
157386.9 | 20.00014 | 0.0002934054 | 194.7177 |  |  | 0.0002524413 | 207.5781 |  |  | 0.000289745 | 210.0311 |  |  | 0.0003111433 | 222.6426 |  |  | 0.0003352707 | 238.256 |  |  | 0.0002427899 | 208.4842 |  |  | 0.0003121014 | 242.8786 |  |  | 0.0003188606 | 191.1328
157444.6 | 20.00022 | 0.0002932545 | 194.7346 |  |  | 0.0002522748 | 207.5927 |  |  | 0.0002895515 | 210.0478 |  |  | 0.0003108617 | 222.6605 |  |  | 0.0003350515 | 238.2754 |  |  | 0.0002426001 | 208.4982 |  |  | 0.0003117927 | 242.8965 |  |  | 0.000318709 | 191.1511
157502.2 | 20.00001 | 0.0002929989 | 194.7515 |  |  | 0.000252081 | 207.6072 |  |  | 0.0002894023 | 210.0645 |  |  | 0.0003107244 | 222.6785 |  |  | 0.0003348458 | 238.2947 |  |  | 0.0002424352 | 208.5122 |  |  | 0.0003116593 | 242.9145 |  |  | 0.0003185179 | 191.1695
157559.9 | 19.99979 | 0.0002927433 | 194.7684 |  |  | 0.0002518869 | 207.6218 |  |  | 0.0002892544 | 210.0811 |  |  | 0.0003105935 | 222.6964 |  |  | 0.0003346409 | 238.314 |  |  | 0.0002422721 | 208.5262 |  |  | 0.0003115399 | 242.9325 |  |  | 0.0003183232 | 191.1879
157617.5 | 19.99986 | 0.0002926528 | 194.7853 |  |  | 0.000251825 | 207.6363 |  |  | 0.000289038 | 210.0978 |  |  | 0.0003103666 | 222.7143 |  |  | 0.0003345181 | 238.3332 |  |  | 0.0002421293 | 208.5401 |  |  | 0.0003114049 | 242.9504 |  |  | 0.0003180726 | 191.2062
157675.2 | 19.99994 | 0.0002925623 | 194.8021 |  |  | 0.0002517644 | 207.6508 |  |  | 0.0002888198 | 210.1145 |  |  | 0.0003101354 | 222.7322 |  |  | 0.0003344004 | 238.3525 |  |  | 0.000241988 | 208.5541 |  |  | 0.0003112686 | 242.9684 |  |  | 0.000317817 | 191.2245
157732.8 | 19.99986 | 0.0002923953 | 194.819 |  |  | 0.0002516115 | 207.6653 |  |  | 0.0002887109 | 210.1311 |  |  | 0.0003100352 | 222.75 |  |  | 0.0003341904 | 238.3718 |  |  | 0.0002417707 | 208.568 |  |  | 0.000311111 | 242.9863 |  |  | 0.0003176879 | 191.2429
157790.5 | 19.99977 | 0.0002922283 | 194.8358 |  |  | 0.0002514577 | 207.6798 |  |  | 0.0002886049 | 210.1478 |  |  | 0.0003099408 | 222.7679 |  |  | 0.0003339748 | 238.3911 |  |  | 0.0002415481 | 208.582 |  |  | 0.0003109518 | 243.0043 |  |  | 0.00031757 | 191.2612
157848.1 | 20.00015 | 0.000292044 | 194.8527 |  |  | 0.0002512554 | 207.6943 |  |  | 0.0002884133 | 210.1644 |  |  | 0.0003097813 | 222.7858 |  |  | 0.00033383 | 238.4103 |  |  | 0.0002413518 | 208.5959 |  |  | 0.000310715 | 243.0222 |  |  | 0.0003174461 | 191.2795
157905.8 | 20.00054 | 0.0002918597 | 194.8695 |  |  | 0.0002510526 | 207.7088 |  |  | 0.0002882194 | 210.181 |  |  | 0.0003096189 | 222.8036 |  |  | 0.0003336897 | 238.4296 |  |  | 0.0002411573 | 208.6098 |  |  | 0.000310472 | 243.0401 |  |  | 0.0003173215 | 191.2978
157963.4 | 20.00056 | 0.0002917607 | 194.8863 |  |  | 0.000250952 | 207.7232 |  |  | 0.0002880734 | 210.1976 |  |  | 0.0003095381 | 222.8215 |  |  | 0.000333607 | 238.4488 |  |  | 0.0002410355 | 208.6237 |  |  | 0.0003102963 | 243.058 |  |  | 0.00031717 | 191.3161
158021.1 | 20.00055 | 0.0002916616 | 194.9032 |  |  | 0.0002508525 | 207.7377 |  |  | 0.0002879286 | 210.2142 |  |  | 0.0003094608 | 222.8393 |  |  | 0.0003335278 | 238.468 |  |  | 0.0002409189 | 208.6376 |  |  | 0.0003101261 | 243.0759 |  |  | 0.0003170161 | 191.3343
158078.7 | 20.00036 | 0.0002915704 | 194.92 |  |  | 0.0002506698 | 207.7522 |  |  | 0.0002878037 | 210.2308 |  |  | 0.0003092766 | 222.8571 |  |  | 0.0003333721 | 238.4872 |  |  | 0.0002407697 | 208.6515 |  |  | 0.0003099752 | 243.0937 |  |  | 0.0003168438 | 191.3526
158136.4 | 20.00016 | 0.0002914792 | 194.9368 |  |  | 0.0002504862 | 207.7666 |  |  | 0.0002876793 | 210.2474 |  |  | 0.0003090876 | 222.875 |  |  | 0.0003332117 | 238.5065 |  |  | 0.0002406183 | 208.6653 |  |  | 0.0003098259 | 243.1116 |  |  | 0.00031667 | 191.3709
158194 | 19.99997 | 0.0002912661 | 194.9536 |  |  | 0.0002502827 | 207.781 |  |  | 0.0002874562 | 210.264 |  |  | 0.0003088809 | 222.8928 |  |  | 0.0003329533 | 238.5257 |  |  | 0.0002404826 | 208.6792 |  |  | 0.0003096638 | 243.1295 |  |  | 0.0003165096 | 191.3891
158251.7 | 19.99978 | 0.0002910529 | 194.9704 |  |  | 0.000250079 | 207.7955 |  |  | 0.0002872305 | 210.2806 |  |  | 0.0003086734 | 222.9106 |  |  | 0.0003326888 | 238.5448 |  |  | 0.0002403481 | 208.6931 |  |  | 0.0003095006 | 243.1473 |  |  | 0.0003163505 | 191.4074
158309.3 | 19.99988 | 0.0002910152 | 194.9871 |  |  | 0.0002499454 | 207.8099 |  |  | 0.0002871952 | 210.2971 |  |  | 0.0003085267 | 222.9284 |  |  | 0.0003325783 | 238.564 |  |  | 0.0002402046 | 208.7069 |  |  | 0.0003093009 | 243.1651 |  |  | 0.0003161892 | 191.4256
158367 | 20 | 0.0002909775 | 195.0039 |  |  | 0.0002498125 | 207.8243 |  |  | 0.000287165 | 210.3137 |  |  | 0.0003083827 | 222.9462 |  |  | 0.0003324773 | 238.5832 |  |  | 0.0002400604 | 208.7208 |  |  | 0.0003090982 | 243.183 |  |  | 0.0003160276 | 191.4438
158424.6 | 20 | 0.000290836 | 195.0207 |  |  | 0.0002497339 | 207.8387 |  |  | 0.0002870143 | 210.3302 |  |  | 0.000308271 | 222.9639 |  |  | 0.0003323505 | 238.6024 |  |  | 0.0002399469 | 208.7346 |  |  | 0.0003090102 | 243.2008 |  |  | 0.0003158316 | 191.462
158482.3 | 20 | 0.0002906946 | 195.0374 |  |  | 0.0002496559 | 207.8531 |  |  | 0.0002868604 | 210.3468 |  |  | 0.0003081608 | 222.9817 |  |  | 0.0003322221 | 238.6215 |  |  | 0.0002398355 | 208.7484 |  |  | 0.0003089315 | 243.2186 |  |  | 0.0003156326 | 191.4802
158539.9 | 19.99995 | 0.0002905052 | 195.0542 |  |  | 0.0002495139 | 207.8675 |  |  | 0.000286646 | 210.3633 |  |  | 0.0003079728 | 222.9995 |  |  | 0.0003320438 | 238.6407 |  |  | 0.0002396999 | 208.7623 |  |  | 0.0003087225 | 243.2364 |  |  | 0.0003154357 | 191.4984
158597.6 | 19.99989 | 0.0002903158 | 195.0709 |  |  | 0.0002493713 | 207.8818 |  |  | 0.0002864299 | 210.3798 |  |  | 0.0003077813 | 223.0172 |  |  | 0.0003318624 | 238.6598 |  |  | 0.0002395626 | 208.7761 |  |  | 0.0003085029 | 243.2542 |  |  | 0.0003152391 | 191.5166
158655.2 | 19.99962 | 0.0002901481 | 195.0877 |  |  | 0.0002492531 | 207.8962 |  |  | 0.0002863318 | 210.3963 |  |  | 0.0003076219 | 223.0349 |  |  | 0.0003317202 | 238.6789 |  |  | 0.0002394686 | 208.7899 |  |  | 0.0003083315 | 243.272 |  |  | 0.0003150862 | 191.5348
158712.9 | 19.99934 | 0.0002899805 | 195.1044 |  |  | 0.0002491352 | 207.9106 |  |  | 0.0002862369 | 210.4128 |  |  | 0.0003074638 | 223.0527 |  |  | 0.0003315805 | 238.6981 |  |  | 0.0002393776 | 208.8037 |  |  | 0.0003081639 | 243.2897 |  |  | 0.0003149373 | 191.5529
158770.5 | 19.99896 | 0.0002898482 | 195.1211 |  |  | 0.0002489506 | 207.9249 |  |  | 0.0002860973 | 210.4293 |  |  | 0.0003073485 | 223.0704 |  |  | 0.0003314226 | 238.7172 |  |  | 0.0002391855 | 208.8175 |  |  | 0.0003079321 | 243.3075 |  |  | 0.0003147985 | 191.5711
158828.2 | 19.99857 | 0.0002897158 | 195.1378 |  |  | 0.0002487653 | 207.9393 |  |  | 0.0002859565 | 210.4458 |  |  | 0.000307235 | 223.0881 |  |  | 0.0003312635 | 238.7363 |  |  | 0.0002389861 | 208.8313 |  |  | 0.000307695 | 243.3253 |  |  | 0.0003146607 | 191.5892
158885.8 | 19.99937 | 0.0002895376 | 195.1545 |  |  | 0.0002486358 | 207.9536 |  |  | 0.0002858562 | 210.4623 |  |  | 0.000307166 | 223.1058 |  |  | 0.0003310812 | 238.7554 |  |  | 0.0002388241 | 208.845 |  |  | 0.0003075584 | 243.343 |  |  | 0.0003144664 | 191.6074
158943.5 | 20.00023 | 0.0002893594 | 195.1712 |  |  | 0.0002485069 | 207.968 |  |  | 0.0002857569 | 210.4788 |  |  | 0.000307099 | 223.1235 |  |  | 0.0003308976 | 238.7744 |  |  | 0.0002386647 | 208.8588 |  |  | 0.0003074299 | 243.3607 |  |  | 0.0003142671 | 191.6255
159001.1 | 20.00067 | 0.0002892326 | 195.1879 |  |  | 0.0002484074 | 207.9823 |  |  | 0.0002856099 | 210.4952 |  |  | 0.0003068784 | 223.1412 |  |  | 0.0003307349 | 238.7935 |  |  | 0.0002385085 | 208.8725 |  |  | 0.0003072919 | 243.3784 |  |  | 0.0003140806 | 191.6436
159058.8 | 20.0011 | 0.0002891057 | 195.2046 |  |  | 0.0002483082 | 207.9966 |  |  | 0.0002854617 | 210.5117 |  |  | 0.0003066509 | 223.1589 |  |  | 0.0003305735 | 238.8126 |  |  | 0.0002383525 | 208.8863 |  |  | 0.0003071532 | 243.3961 |  |  | 0.0003138953 | 191.6617
159116.5 | 20.00042 | 0.0002890012 | 195.2212 |  |  | 0.0002481539 | 208.0109 |  |  | 0.0002852866 | 210.5282 |  |  | 0.0003065336 | 223.1766 |  |  | 0.0003303932 | 238.8316 |  |  | 0.0002382369 | 208.9 |  |  | 0.0003069544 | 243.4138 |  |  | 0.0003137458 | 191.6798
159174.1 | 19.99969 | 0.0002888967 | 195.2379 |  |  | 0.0002479991 | 208.0252 |  |  | 0.0002851108 | 210.5446 |  |  | 0.0003064212 | 223.1943 |  |  | 0.0003302117 | 238.8507 |  |  | 0.0002381242 | 208.9138 |  |  | 0.0003067509 | 243.4315 |  |  | 0.0003135996 | 191.6979
159231.8 | 19.99988 | 0.0002887069 | 195.2545 |  |  | 0.0002478775 | 208.0395 |  |  | 0.0002849745 | 210.561 |  |  | 0.0003062595 | 223.2119 |  |  | 0.0003300849 | 238.8697 |  |  | 0.0002379356 | 208.9275 |  |  | 0.0003065379 | 243.4492 |  |  | 0.0003133759 | 191.716
159289.4 | 20.0001 | 0.0002885172 | 195.2712 |  |  | 0.0002477563 | 208.0538 |  |  | 0.0002848392 | 210.5775 |  |  | 0.0003060956 | 223.2296 |  |  | 0.0003299615 | 238.8887 |  |  | 0.0002377416 | 208.9412 |  |  | 0.0003063241 | 243.4669 |  |  | 0.0003131453 | 191.734
159347.1 | 19.99995 | 0.0002883629 | 195.2878 |  |  | 0.0002475672 | 208.0681 |  |  | 0.0002846656 | 210.5939 |  |  | 0.0003059181 | 223.2472 |  |  | 0.0003297831 | 238.9077 |  |  | 0.0002375552 | 208.9549 |  |  | 0.000306203 | 243.4845 |  |  | 0.0003130116 | 191.7521
159404.7 | 19.99978 | 0.0002882087 | 195.3044 |  |  | 0.0002473773 | 208.0823 |  |  | 0.000284491 | 210.6103 |  |  | 0.0003057399 | 223.2649 |  |  | 0.0003296013 | 238.9268 |  |  | 0.0002373694 | 208.9686 |  |  | 0.0003060893 | 243.5022 |  |  | 0.0003128865 | 191.7701
159462.4 | 19.99962 | 0.00028804 | 195.321 |  |  | 0.0002472297 | 208.0966 |  |  | 0.0002843228 | 210.6267 |  |  | 0.0003055593 | 223.2825 |  |  | 0.0003293993 | 238.9457 |  |  | 0.0002372865 | 208.9823 |  |  | 0.0003059006 | 243.5198 |  |  | 0.0003126691 | 191.7881
159520 | 19.99945 | 0.0002878713 | 195.3376 |  |  | 0.0002470825 | 208.1108 |  |  | 0.0002841547 | 210.6431 |  |  | 0.0003053786 | 223.3001 |  |  | 0.000329196 | 238.9647 |  |  | 0.0002372109 | 208.996 |  |  | 0.0003057059 | 243.5375 |  |  | 0.0003124434 | 191.8062
159577.7 | 19.99998 | 0.0002877796 | 195.3542 |  |  | 0.0002468744 | 208.1251 |  |  | 0.0002839836 | 210.6594 |  |  | 0.0003051662 | 223.3177 |  |  | 0.0003289985 | 238.9837 |  |  | 0.0002370149 | 209.0096 |  |  | 0.0003054234 | 243.5551 |  |  | 0.0003122318 | 191.8242
159635.3 | 20.00053 | 0.0002876879 | 195.3708 |  |  | 0.0002466657 | 208.1393 |  |  | 0.0002838124 | 210.6758 |  |  | 0.0003049525 | 223.3353 |  |  | 0.0003288013 | 239.0027 |  |  | 0.0002368104 | 209.0233 |  |  | 0.0003051339 | 243.5727 |  |  | 0.0003120215 | 191.8422
159693 | 20.00018 | 0.0002875408 | 195.3874 |  |  | 0.0002464328 | 208.1535 |  |  | 0.0002836568 | 210.6922 |  |  | 0.0003047256 | 223.3528 |  |  | 0.0003285786 | 239.0216 |  |  | 0.0002365831 | 209.0369 |  |  | 0.0003049596 | 243.5903 |  |  | 0.0003118674 | 191.8602
159750.6 | 19.99979 | 0.0002873938 | 195.404 |  |  | 0.0002461997 | 208.1677 |  |  | 0.0002835017 | 210.7085 |  |  | 0.0003044982 | 223.3704 |  |  | 0.0003283544 | 239.0406 |  |  | 0.0002363543 | 209.0506 |  |  | 0.0003047945 | 243.6078 |  |  | 0.0003117185 | 191.8781
159808.3 | 19.99967 | 0.0002872227 | 195.4205 |  |  | 0.0002460875 | 208.1819 |  |  | 0.000283327 | 210.7249 |  |  | 0.000304302 | 223.3879 |  |  | 0.0003282068 | 239.0595 |  |  | 0.0002362719 | 209.0642 |  |  | 0.0003046402 | 243.6254 |  |  | 0.0003115047 | 191.8961
159865.9 | 19.99956 | 0.0002870516 | 195.4371 |  |  | 0.0002459766 | 208.1961 |  |  | 0.0002831518 | 210.7412 |  |  | 0.0003041072 | 223.4055 |  |  | 0.0003280639 | 239.0784 |  |  | 0.0002361998 | 209.0778 |  |  | 0.0003044866 | 243.643 |  |  | 0.000311285 | 191.914
159923.6 | 19.9995 | 0.000286864 | 195.4536 |  |  | 0.0002458323 | 208.2103 |  |  | 0.000283033 | 210.7575 |  |  | 0.0003039632 | 223.423 |  |  | 0.0003279416 | 239.0973 |  |  | 0.0002360737 | 209.0914 |  |  | 0.0003043038 | 243.6605 |  |  | 0.0003111304 | 191.932
159981.2 | 19.99945 | 0.0002866764 | 195.4702 |  |  | 0.0002456876 | 208.2244 |  |  | 0.0002829158 | 210.7738 |  |  | 0.0003038216 | 223.4405 |  |  | 0.0003278206 | 239.1162 |  |  | 0.0002359437 | 209.105 |  |  | 0.0003041185 | 243.6781 |  |  | 0.0003109816 | 191.9499
160038.9 | 19.99986 | 0.0002865728 | 195.4867 |  |  | 0.0002455127 | 208.2386 |  |  | 0.0002827793 | 210.7901 |  |  | 0.0003036743 | 223.458 |  |  | 0.0003276215 | 239.1351 |  |  | 0.0002357777 | 209.1186 |  |  | 0.0003039612 | 243.6956 |  |  | 0.0003108086 | 191.9678
160096.5 | 20.00028 | 0.0002864692 | 195.5032 |  |  | 0.0002453374 | 208.2528 |  |  | 0.0002826422 | 210.8064 |  |  | 0.0003035267 | 223.4756 |  |  | 0.0003274175 | 239.154 |  |  | 0.0002356091 | 209.1322 |  |  | 0.0003038061 | 243.7131 |  |  | 0.0003106336 | 191.9858
160154.2 | 20.00016 | 0.0002863194 | 195.5197 |  |  | 0.0002452188 | 208.2669 |  |  | 0.0002824969 | 210.8227 |  |  | 0.0003033202 | 223.493 |  |  | 0.0003272578 | 239.1729 |  |  | 0.0002354037 | 209.1458 |  |  | 0.0003036009 | 243.7306 |  |  | 0.0003104315 | 192.0037
160211.8 | 20.00001 | 0.0002861696 | 195.5362 |  |  | 0.0002451008 | 208.281 |  |  | 0.0002823513 | 210.839 |  |  | 0.0003031112 | 223.5105 |  |  | 0.0003271009 | 239.1917 |  |  | 0.0002351958 | 209.1594 |  |  | 0.0003033917 | 243.7481 |  |  | 0.0003102271 | 192.0216
160269.5 | 19.99995 | 0.0002860182 | 195.5527 |  |  | 0.0002449456 | 208.2952 |  |  | 0.0002822256 | 210.8553 |  |  | 0.0003029743 | 223.528 |  |  | 0.0003269356 | 239.2106 |  |  | 0.0002350525 | 209.1729 |  |  | 0.0003031953 | 243.7656 |  |  | 0.0003100747 | 192.0394
160327.1 | 19.99989 | 0.0002858669 | 195.5692 |  |  | 0.0002447899 | 208.3093 |  |  | 0.0002821005 | 210.8715 |  |  | 0.0003028407 | 223.5455 |  |  | 0.0003267697 | 239.2294 |  |  | 0.0002349139 | 209.1865 |  |  | 0.0003029999 | 243.7831 |  |  | 0.000309927 | 192.0573
160384.8 | 19.99973 | 0.0002857081 | 195.5857 |  |  | 0.0002447011 | 208.3234 |  |  | 0.0002819242 | 210.8878 |  |  | 0.0003027543 | 223.5629 |  |  | 0.0003265413 | 239.2482 |  |  | 0.0002347655 | 209.2 |  |  | 0.000302834 | 243.8005 |  |  | 0.0003097185 | 192.0752
160442.4 | 19.99956 | 0.0002855493 | 195.6021 |  |  | 0.0002446129 | 208.3375 |  |  | 0.0002817464 | 210.904 |  |  | 0.0003026699 | 223.5804 |  |  | 0.000326309 | 239.2671 |  |  | 0.0002346164 | 209.2135 |  |  | 0.0003026705 | 243.818 |  |  | 0.0003095047 | 192.093
160500.1 | 19.99977 | 0.0002854571 | 195.6186 |  |  | 0.0002444452 | 208.3516 |  |  | 0.0002817126 | 210.9203 |  |  | 0.0003025572 | 223.5978 |  |  | 0.0003263002 | 239.2859 |  |  | 0.0002344983 | 209.227 |  |  | 0.0003026042 | 243.8354 |  |  | 0.0003094139 | 192.1109
160557.7 | 19.99999 | 0.0002853649 | 195.635 |  |  | 0.0002442768 | 208.3657 |  |  | 0.0002816825 | 210.9365 |  |  | 0.0003024433 | 223.6153 |  |  | 0.0003263053 | 239.3047 |  |  | 0.0002343824 | 209.2406 |  |  | 0.0003025458 | 243.8529 |  |  | 0.0003093342 | 192.1287
160615.4 | 20 | 0.0002852143 | 195.6515 |  |  | 0.0002441526 | 208.3798 |  |  | 0.0002814574 | 210.9528 |  |  | 0.0003022798 | 223.6327 |  |  | 0.0003261425 | 239.3235 |  |  | 0.0002342604 | 209.2541 |  |  | 0.0003023791 | 243.8703 |  |  | 0.000309158 | 192.1465
160673 | 20 | 0.0002850637 | 195.6679 |  |  | 0.0002440288 | 208.3938 |  |  | 0.0002812269 | 210.969 |  |  | 0.0003021142 | 223.6501 |  |  | 0.0003259692 | 239.3423 |  |  | 0.000234138 | 209.2676 |  |  | 0.0003022038 | 243.8877 |  |  | 0.0003089731 | 192.1643
160730.7 | 20 | 0.0002848647 | 195.6844 |  |  | 0.0002437977 | 208.4079 |  |  | 0.0002810973 | 210.9852 |  |  | 0.0003019509 | 223.6675 |  |  | 0.0003257592 | 239.3611 |  |  | 0.0002339563 | 209.2811 |  |  | 0.0003019333 | 243.9051 |  |  | 0.0003087386 | 192.1821
160788.3 | 20 | 0.0002846656 | 195.7008 |  |  | 0.0002435655 | 208.4219 |  |  | 0.0002809705 | 211.0014 |  |  | 0.0003017876 | 223.6849 |  |  | 0.000325547 | 239.3799 |  |  | 0.0002337704 | 209.2945 |  |  | 0.0003016551 | 243.9226 |  |  | 0.0003084996 | 192.1999
160846 | 20 | 0.0002844935 | 195.7172 |  |  | 0.0002434326 | 208.436 |  |  | 0.000280735 | 211.0176 |  |  | 0.0003015366 | 223.7023 |  |  | 0.0003253864 | 239.3986 |  |  | 0.0002335581 | 209.308 |  |  | 0.0003014876 | 243.9399 |  |  | 0.0003082348 | 192.2177
160903.6 | 20 | 0.0002843214 | 195.7336 |  |  | 0.0002433008 | 208.45 |  |  | 0.0002804965 | 211.0338 |  |  | 0.0003012819 | 223.7197 |  |  | 0.000325229 | 239.4174 |  |  | 0.0002333438 | 209.3215 |  |  | 0.000301329 | 243.9573 |  |  | 0.0003079677 | 192.2355
160961.3 | 20.00005 | 0.0002841631 | 195.75 |  |  | 0.0002431768 | 208.464 |  |  | 0.0002803407 | 211.0499 |  |  | 0.0003011553 | 223.7371 |  |  | 0.0003250499 | 239.4361 |  |  | 0.0002332163 | 209.3349 |  |  | 0.0003011354 | 243.9747 |  |  | 0.0003077721 | 192.2532
161019 | 20.00011 | 0.0002840049 | 195.7663 |  |  | 0.0002430529 | 208.478 |  |  | 0.0002801871 | 211.0661 |  |  | 0.0003010344 | 223.7544 |  |  | 0.0003248694 | 239.4549 |  |  | 0.000233095 | 209.3484 |  |  | 0.000300939 | 243.992 |  |  | 0.0003075829 | 192.271
161076.6 | 20.0007 | 0.0002838898 | 195.7827 |  |  | 0.0002428362 | 208.492 |  |  | 0.0002800674 | 211.0822 |  |  | 0.0003008599 | 223.7718 |  |  | 0.0003246908 | 239.4736 |  |  | 0.0002329324 | 209.3618 |  |  | 0.0003007776 | 244.0094 |  |  | 0.0003074336 | 192.2887
161134.3 | 20.00132 | 0.0002837747 | 195.7991 |  |  | 0.0002426187 | 208.506 |  |  | 0.0002799487 | 211.0984 |  |  | 0.000300683 | 223.7891 |  |  | 0.0003245122 | 239.4923 |  |  | 0.0002327669 | 209.3752 |  |  | 0.000300619 | 244.0267 |  |  | 0.0003072878 | 192.3064
161191.9 | 20.00059 | 0.0002836033 | 195.8154 |  |  | 0.00024243 | 208.52 |  |  | 0.0002797499 | 211.1145 |  |  | 0.0003004702 | 223.8064 |  |  | 0.0003243458 | 239.511 |  |  | 0.0002325838 | 209.3886 |  |  | 0.000300403 | 244.044 |  |  | 0.0003071215 | 192.3241
161249.6 | 19.99981 | 0.0002834319 | 195.8318 |  |  | 0.0002422417 | 208.534 |  |  | 0.000279549 | 211.1306 |  |  | 0.0003002558 | 223.8238 |  |  | 0.00032418 | 239.5297 |  |  | 0.0002323995 | 209.402 |  |  | 0.0003001823 | 244.0614 |  |  | 0.0003069534 | 192.3418
161307.2 | 19.99988 | 0.0002832856 | 195.8481 |  |  | 0.0002420838 | 208.548 |  |  | 0.0002793758 | 211.1467 |  |  | 0.0003000299 | 223.8411 |  |  | 0.0003240374 | 239.5484 |  |  | 0.0002322604 | 209.4154 |  |  | 0.0003000051 | 244.0787 |  |  | 0.0003067812 | 192.3595
161364.9 | 20 | 0.0002831393 | 195.8644 |  |  | 0.0002419262 | 208.5619 |  |  | 0.0002792034 | 211.1628 |  |  | 0.0002998034 | 223.8583 |  |  | 0.0003238963 | 239.5671 |  |  | 0.0002321246 | 209.4288 |  |  | 0.0002998313 | 244.0959 |  |  | 0.0003066087 | 192.3772
161422.5 | 19.99978 | 0.0002830555 | 195.8808 |  |  | 0.0002417825 | 208.5758 |  |  | 0.0002790453 | 211.1789 |  |  | 0.0002996345 | 223.8756 |  |  | 0.0003237247 | 239.5857 |  |  | 0.0002319482 | 209.4422 |  |  | 0.0002996416 | 244.1132 |  |  | 0.0003063844 | 192.3949
161480.2 | 19.99956 | 0.0002829716 | 195.8971 |  |  | 0.0002416389 | 208.5898 |  |  | 0.0002788875 | 211.195 |  |  | 0.0002994681 | 223.8929 |  |  | 0.0003235513 | 239.6044 |  |  | 0.000231769 | 209.4556 |  |  | 0.0002994505 | 244.1305 |  |  | 0.0003061554 | 192.4125
161537.8 | 19.99961 | 0.0002828051 | 195.9134 |  |  | 0.0002415097 | 208.6037 |  |  | 0.0002786617 | 211.2111 |  |  | 0.0002992987 | 223.9102 |  |  | 0.0003233517 | 239.623 |  |  | 0.0002316136 | 209.4689 |  |  | 0.0002992914 | 244.1478 |  |  | 0.0003060299 | 192.4302
161595.5 | 19.99966 | 0.0002826387 | 195.9297 |  |  | 0.0002413807 | 208.6176 |  |  | 0.000278434 | 211.2272 |  |  | 0.0002991291 | 223.9274 |  |  | 0.0003231504 | 239.6417 |  |  | 0.0002314598 | 209.4823 |  |  | 0.0002991347 | 244.165 |  |  | 0.0003059136 | 192.4478
161653.1 | 19.99982 | 0.0002824406 | 195.946 |  |  | 0.000241146 | 208.6315 |  |  | 0.000278377 | 211.2432 |  |  | 0.0002989349 | 223.9446 |  |  | 0.0003230301 | 239.6603 |  |  | 0.000231329 | 209.4956 |  |  | 0.0002989108 | 244.1822 |  |  | 0.0003057744 | 192.4654
161710.8 | 19.99999 | 0.0002822425 | 195.9623 |  |  | 0.0002409103 | 208.6454 |  |  | 0.0002783245 | 211.2592 |  |  | 0.0002987395 | 223.9619 |  |  | 0.0003229148 | 239.6789 |  |  | 0.0002311997 | 209.5089 |  |  | 0.0002986814 | 244.1995 |  |  | 0.0003056331 | 192.4831
161768.4 | 20 | 0.0002821138 | 195.9785 |  |  | 0.000240763 | 208.6593 |  |  | 0.0002781148 | 211.2753 |  |  | 0.0002985085 | 223.9791 |  |  | 0.0003227324 | 239.6975 |  |  | 0.0002310002 | 209.5223 |  |  | 0.0002984894 | 244.2167 |  |  | 0.0003054529 | 192.5007
161826.1 | 20 | 0.000281985 | 195.9948 |  |  | 0.0002406165 | 208.6732 |  |  | 0.0002779009 | 211.2913 |  |  | 0.000298276 | 223.9963 |  |  | 0.0003225459 | 239.7161 |  |  | 0.0002307956 | 209.5356 |  |  | 0.0002983004 | 244.2339 |  |  | 0.0003052692 | 192.5183
161883.7 | 20 | 0.000281809 | 196.011 |  |  | 0.0002404822 | 208.6871 |  |  | 0.0002777851 | 211.3073 |  |  | 0.0002981736 | 224.0135 |  |  | 0.0003223459 | 239.7347 |  |  | 0.0002306967 | 209.5489 |  |  | 0.0002980973 | 244.2511 |  |  | 0.0003050554 | 192.5359
161941.4 | 20 | 0.000281633 | 196.0273 |  |  | 0.000240348 | 208.7009 |  |  | 0.0002776719 | 211.3233 |  |  | 0.0002980769 | 224.0307 |  |  | 0.0003221451 | 239.7533 |  |  | 0.0002306054 | 209.5622 |  |  | 0.000297893 | 244.2683 |  |  | 0.0003048389 | 192.5535
161999 | 19.99995 | 0.0002814765 | 196.0435 |  |  | 0.000240175 | 208.7148 |  |  | 0.0002774467 | 211.3393 |  |  | 0.0002979028 | 224.0478 |  |  | 0.0003219869 | 239.7719 |  |  | 0.0002304895 | 209.5755 |  |  | 0.0002977673 | 244.2854 |  |  | 0.0003046158 | 192.571
162056.7 | 19.99989 | 0.00028132 | 196.0597 |  |  | 0.0002400016 | 208.7286 |  |  | 0.0002772184 | 211.3553 |  |  | 0.0002977253 | 224.065 |  |  | 0.0003218314 | 239.7904 |  |  | 0.0002303719 | 209.5888 |  |  | 0.0002976479 | 244.3026 |  |  | 0.000304392 | 192.5886
162114.3 | 20.00058 | 0.0002811947 | 196.0759 |  |  | 0.0002397742 | 208.7424 |  |  | 0.0002770664 | 211.3713 |  |  | 0.0002975069 | 224.0822 |  |  | 0.0003216743 | 239.809 |  |  | 0.0002301582 | 209.602 |  |  | 0.0002974487 | 244.3197 |  |  | 0.0003042499 | 192.6061
162172 | 20.00131 | 0.0002810694 | 196.0922 |  |  | 0.0002395463 | 208.7563 |  |  | 0.0002769164 | 211.3873 |  |  | 0.0002972867 | 224.0993 |  |  | 0.0003215172 | 239.8275 |  |  | 0.0002299376 | 209.6153 |  |  | 0.0002972431 | 244.3369 |  |  | 0.0003041151 | 192.6237
162229.6 | 20.00007 | 0.0002809159 | 196.1084 |  |  | 0.0002393714 | 208.7701 |  |  | 0.0002767422 | 211.4032 |  |  | 0.0002970776 | 224.1165 |  |  | 0.0003213339 | 239.846 |  |  | 0.0002297883 | 209.6285 |  |  | 0.0002970663 | 244.354 |  |  | 0.0003039182 | 192.6412
162287.3 | 19.99874 | 0.0002807623 | 196.1245 |  |  | 0.000239197 | 208.7839 |  |  | 0.0002765672 | 211.4192 |  |  | 0.000296869 | 224.1336 |  |  | 0.000321149 | 239.8646 |  |  | 0.0002296441 | 209.6418 |  |  | 0.0002968918 | 244.3711 |  |  | 0.0003037158 | 192.6587
162344.9 | 19.99861 | 0.0002806293 | 196.1407 |  |  | 0.0002390475 | 208.7977 |  |  | 0.0002764135 | 211.4351 |  |  | 0.0002966824 | 224.1507 |  |  | 0.0003210353 | 239.8831 |  |  | 0.0002294768 | 209.655 |  |  | 0.0002966666 | 244.3882 |  |  | 0.0003035739 | 192.6762
162402.6 | 19.99853 | 0.0002804963 | 196.1569 |  |  | 0.0002388982 | 208.8114 |  |  | 0.0002762603 | 211.4511 |  |  | 0.0002964969 | 224.1678 |  |  | 0.000320926 | 239.9016 |  |  | 0.0002293078 | 209.6682 |  |  | 0.0002964374 | 244.4054 |  |  | 0.0003034376 | 192.6937
162460.2 | 19.99923 | 0.0002803063 | 196.1731 |  |  | 0.000238707 | 208.8252 |  |  | 0.0002760459 | 211.467 |  |  | 0.0002963067 | 224.1849 |  |  | 0.0003207309 | 239.9201 |  |  | 0.0002291088 | 209.6815 |  |  | 0.0002961983 | 244.4224 |  |  | 0.0003032009 | 192.7112
162517.9 | 19.99997 | 0.0002801163 | 196.1892 |  |  | 0.0002385154 | 208.839 |  |  | 0.00027583 | 211.4829 |  |  | 0.0002961162 | 224.202 |  |  | 0.0003205306 | 239.9386 |  |  | 0.0002289075 | 209.6947 |  |  | 0.0002959584 | 244.4395 |  |  | 0.0003029553 | 192.7287
162575.5 | 20 | 0.0002799195 | 196.2054 |  |  | 0.0002383163 | 208.8527 |  |  | 0.0002756195 | 211.4988 |  |  | 0.0002959027 | 224.219 |  |  | 0.0003203512 | 239.957 |  |  | 0.0002287335 | 209.7079 |  |  | 0.0002957667 | 244.4566 |  |  | 0.0003027608 | 192.7461
162633.2 | 20 | 0.0002797228 | 196.2215 |  |  | 0.0002381171 | 208.8664 |  |  | 0.0002754091 | 211.5147 |  |  | 0.0002956882 | 224.2361 |  |  | 0.000320173 | 239.9755 |  |  | 0.0002285613 | 209.721 |  |  | 0.0002955787 | 244.4736 |  |  | 0.0003025709 | 192.7636
162690.8 | 20.00043 | 0.0002795747 | 196.2376 |  |  | 0.0002379356 | 208.8802 |  |  | 0.0002752816 | 211.5305 |  |  | 0.0002954654 | 224.2531 |  |  | 0.0003200206 | 239.9939 |  |  | 0.000228374 | 209.7342 |  |  | 0.0002953777 | 244.4906 |  |  | 0.0003023435 | 192.781
162748.5 | 20.00087 | 0.0002794266 | 196.2537 |  |  | 0.0002377544 | 208.8939 |  |  | 0.0002751564 | 211.5464 |  |  | 0.0002952422 | 224.2701 |  |  | 0.0003198698 | 240.0124 |  |  | 0.0002281855 | 209.7474 |  |  | 0.0002951756 | 244.5077 |  |  | 0.0003021127 | 192.7984
162806.1 | 20.00019 | 0.0002792783 | 196.2698 |  |  | 0.0002376137 | 208.9076 |  |  | 0.0002749133 | 211.5623 |  |  | 0.0002950058 | 224.2871 |  |  | 0.0003197401 | 240.0308 |  |  | 0.0002280372 | 209.7605 |  |  | 0.0002950298 | 244.5247 |  |  | 0.0003018871 | 192.8158
162863.8 | 19.99946 | 0.00027913 | 196.2859 |  |  | 0.0002374734 | 208.9213 |  |  | 0.000274667 | 211.5781 |  |  | 0.0002947688 | 224.3042 |  |  | 0.0003196117 | 240.0493 |  |  | 0.0002278917 | 209.7737 |  |  | 0.0002948886 | 244.5417 |  |  | 0.0003016619 | 192.8333
162921.4 | 19.9999 | 0.0002789381 | 196.302 |  |  | 0.0002372227 | 208.9349 |  |  | 0.0002745101 | 211.5939 |  |  | 0.0002946601 | 224.3211 |  |  | 0.000319427 | 240.0677 |  |  | 0.0002277902 | 209.7868 |  |  | 0.0002946945 | 244.5587 |  |  | 0.000301474 | 192.8506
162979.1 | 20.00039 | 0.0002787462 | 196.3181 |  |  | 0.0002369708 | 208.9486 |  |  | 0.0002743556 | 211.6098 |  |  | 0.0002945572 | 224.3381 |  |  | 0.0003192388 | 240.0861 |  |  | 0.0002276918 | 209.7999 |  |  | 0.0002944961 | 244.5757 |  |  | 0.0003012894 | 192.868
163036.8 | 20.00022 | 0.0002786133 | 196.3342 |  |  | 0.0002368483 | 208.9623 |  |  | 0.0002741161 | 211.6256 |  |  | 0.0002943685 | 224.3551 |  |  | 0.0003191024 | 240.1045 |  |  | 0.0002274844 | 209.813 |  |  | 0.0002942802 | 244.5926 |  |  | 0.0003010939 | 192.8854
163094.4 | 20.00001 | 0.0002784804 | 196.3502 |  |  | 0.0002367273 | 208.9759 |  |  | 0.0002738743 | 211.6414 |  |  | 0.000294176 | 224.3721 |  |  | 0.0003189692 | 240.1229 |  |  | 0.0002272693 | 209.8262 |  |  | 0.000294063 | 244.6096 |  |  | 0.0003008974 | 192.9027
163152.1 | 20.00059 | 0.0002783014 | 196.3663 |  |  | 0.0002365379 | 208.9896 |  |  | 0.0002737133 | 211.6571 |  |  | 0.000293991 | 224.389 |  |  | 0.0003187962 | 240.1413 |  |  | 0.000227095 | 209.8393 |  |  | 0.0002939299 | 244.6265 |  |  | 0.0003006385 | 192.9201
163209.7 | 20.00121 | 0.0002781224 | 196.3823 |  |  | 0.0002363478 | 209.0032 |  |  | 0.0002735545 | 211.6729 |  |  | 0.0002938063 | 224.406 |  |  | 0.0003186207 | 240.1596 |  |  | 0.0002269236 | 209.8523 |  |  | 0.0002938035 | 244.6435 |  |  | 0.0003003742 | 192.9374
163267.4 | 20.00097 | 0.0002779913 | 196.3983 |  |  | 0.0002361857 | 209.0168 |  |  | 0.0002733817 | 211.6887 |  |  | 0.0002936414 | 224.4229 |  |  | 0.0003184356 | 240.178 |  |  | 0.0002267832 | 209.8654 |  |  | 0.0002936049 | 244.6604 |  |  | 0.0003001928 | 192.9547
163325 | 20.00069 | 0.0002778602 | 196.4144 |  |  | 0.0002360239 | 209.0304 |  |  | 0.0002732084 | 211.7045 |  |  | 0.0002934774 | 224.4398 |  |  | 0.0003182498 | 240.1964 |  |  | 0.0002266451 | 209.8785 |  |  | 0.0002934004 | 244.6773 |  |  | 0.0003000189 | 192.972
163382.7 | 20.00009 | 0.0002776622 | 196.4304 |  |  | 0.0002358529 | 209.044 |  |  | 0.0002729894 | 211.7202 |  |  | 0.0002933679 | 224.4567 |  |  | 0.0003181283 | 240.2147 |  |  | 0.0002265479 | 209.8916 |  |  | 0.0002932064 | 244.6942 |  |  | 0.000299798 | 192.9893
163440.3 | 19.99948 | 0.0002774641 | 196.4464 |  |  | 0.0002356818 | 209.0576 |  |  | 0.0002727692 | 211.7359 |  |  | 0.0002932608 | 224.4737 |  |  | 0.0003180108 | 240.233 |  |  | 0.0002264536 | 209.9046 |  |  | 0.0002930132 | 244.7111 |  |  | 0.0002995728 | 193.0066
163498 | 19.99934 | 0.0002772051 | 196.4624 |  |  | 0.0002355406 | 209.0712 |  |  | 0.0002725302 | 211.7516 |  |  | 0.0002930347 | 224.4905 |  |  | 0.0003178728 | 240.2514 |  |  | 0.0002262468 | 209.9177 |  |  | 0.0002927971 | 244.728 |  |  | 0.0002993427 | 193.0238
163555.6 | 19.99921 | 0.0002769461 | 196.4783 |  |  | 0.0002353998 | 209.0848 |  |  | 0.0002722907 | 211.7674 |  |  | 0.0002928033 | 224.5074 |  |  | 0.0003177334 | 240.2697 |  |  | 0.0002260321 | 209.9307 |  |  | 0.0002925792 | 244.7449 |  |  | 0.0002991121 | 193.0411
163613.3 | 19.99969 | 0.0002768809 | 196.4943 |  |  | 0.0002351899 | 209.0983 |  |  | 0.0002721087 | 211.783 |  |  | 0.0002925738 | 224.5243 |  |  | 0.0003175352 | 240.288 |  |  | 0.0002258295 | 209.9437 |  |  | 0.0002923157 | 244.7618 |  |  | 0.0002989303 | 193.0583
163670.9 | 20.0002 | 0.0002768156 | 196.5103 |  |  | 0.0002349794 | 209.1119 |  |  | 0.0002719283 | 211.7987 |  |  | 0.0002923443 | 224.5412 |  |  | 0.0003173333 | 240.3063 |  |  | 0.0002256278 | 209.9567 |  |  | 0.0002920485 | 244.7786 |  |  | 0.0002987529 | 193.0756
163728.6 | 20.00001 | 0.0002766296 | 196.5262 |  |  | 0.0002347083 | 209.1254 |  |  | 0.0002718014 | 211.8144 |  |  | 0.0002921599 | 224.558 |  |  | 0.0003171847 | 240.3246 |  |  | 0.000225506 | 209.9697 |  |  | 0.0002918676 | 244.7954 |  |  | 0.0002985633 | 193.0928
163786.2 | 19.99979 | 0.0002764436 | 196.5422 |  |  | 0.0002344365 | 209.139 |  |  | 0.0002716759 | 211.8301 |  |  | 0.0002919774 | 224.5749 |  |  | 0.0003170394 | 240.3429 |  |  | 0.0002253898 | 209.9827 |  |  | 0.0002916935 | 244.8123 |  |  | 0.0002983726 | 193.11
163843.9 | 20.00004 | 0.0002763264 | 196.5581 |  |  | 0.0002343109 | 209.1525 |  |  | 0.0002714828 | 211.8457 |  |  | 0.0002918179 | 224.5917 |  |  | 0.0003169179 | 240.3611 |  |  | 0.0002251901 | 209.9957 |  |  | 0.0002915632 | 244.8291 |  |  | 0.0002981485 | 193.1272
163901.5 | 20.00032 | 0.0002762091 | 196.574 |  |  | 0.0002341867 | 209.166 |  |  | 0.0002712878 | 211.8614 |  |  | 0.0002916594 | 224.6085 |  |  | 0.0003167978 | 240.3794 |  |  | 0.0002249845 | 210.0087 |  |  | 0.0002914363 | 244.8459 |  |  | 0.0002979213 | 193.1444
163959.2 | 20.00001 | 0.0002759763 | 196.5899 |  |  | 0.0002340241 | 209.1795 |  |  | 0.0002710415 | 211.877 |  |  | 0.0002914254 | 224.6253 |  |  | 0.0003166403 | 240.3977 |  |  | 0.0002248457 | 210.0217 |  |  | 0.0002912022 | 244.8627 |  |  | 0.0002977514 | 193.1615
164016.8 | 19.99968 | 0.0002757434 | 196.6058 |  |  | 0.0002338611 | 209.193 |  |  | 0.0002707938 | 211.8926 |  |  | 0.000291188 | 224.6421 |  |  | 0.0003164804 | 240.4159 |  |  | 0.0002247117 | 210.0346 |  |  | 0.0002909594 | 244.8795 |  |  | 0.0002975866 | 193.1787
164074.5 | 19.9997 | 0.0002756776 | 196.6217 |  |  | 0.0002336433 | 209.2064 |  |  | 0.0002706178 | 211.9082 |  |  | 0.000291034 | 224.6589 |  |  | 0.0003163253 | 240.4342 |  |  | 0.0002245412 | 210.0476 |  |  | 0.0002908456 | 244.8962 |  |  | 0.0002973728 | 193.1958
164132.1 | 19.99975 | 0.0002756118 | 196.6376 |  |  | 0.0002334249 | 209.2199 |  |  | 0.0002704438 | 211.9238 |  |  | 0.0002908836 | 224.6757 |  |  | 0.0003161706 | 240.4524 |  |  | 0.0002243682 | 210.0605 |  |  | 0.0002907421 | 244.913 |  |  | 0.0002971546 | 193.213
164189.8 | 19.99994 | 0.0002753979 | 196.6535 |  |  | 0.0002332386 | 209.2334 |  |  | 0.0002702524 | 211.9394 |  |  | 0.000290701 | 224.6924 |  |  | 0.0003160857 | 240.4706 |  |  | 0.0002241948 | 210.0734 |  |  | 0.0002904764 | 244.9297 |  |  | 0.0002969681 | 193.2301
164247.4 | 20.00015 | 0.000275184 | 196.6694 |  |  | 0.0002330527 | 209.2468 |  |  | 0.0002700606 | 211.955 |  |  | 0.0002905169 | 224.7092 |  |  | 0.0003160051 | 240.4888 |  |  | 0.0002240214 | 210.0864 |  |  | 0.0002901976 | 244.9465 |  |  | 0.0002967844 | 193.2472
164305.1 | 19.99941 | 0.0002749789 | 196.6852 |  |  | 0.0002328488 | 209.2602 |  |  | 0.0002698592 | 211.9705 |  |  | 0.0002902947 | 224.7259 |  |  | 0.0003158478 | 240.5071 |  |  | 0.0002239045 | 210.0993 |  |  | 0.0002900555 | 244.9632 |  |  | 0.0002965943 | 193.2643
164362.7 | 19.99863 | 0.0002747738 | 196.7011 |  |  | 0.0002326447 | 209.2736 |  |  | 0.0002696575 | 211.9861 |  |  | 0.0002900708 | 224.7427 |  |  | 0.0003156857 | 240.5253 |  |  | 0.0002237916 | 210.1122 |  |  | 0.0002899243 | 244.9799 |  |  | 0.0002964037 | 193.2814
164420.4 | 19.99948 | 0.0002746768 | 196.7169 |  |  | 0.0002324895 | 209.2871 |  |  | 0.0002694688 | 212.0016 |  |  | 0.0002898785 | 224.7594 |  |  | 0.0003155204 | 240.5435 |  |  | 0.0002236549 | 210.1251 |  |  | 0.000289692 | 244.9966 |  |  | 0.0002961986 | 193.2985
164478 | 20.00041 | 0.0002745799 | 196.7328 |  |  | 0.0002323348 | 209.3005 |  |  | 0.0002692805 | 212.0172 |  |  | 0.0002896875 | 224.7761 |  |  | 0.0003153549 | 240.5616 |  |  | 0.0002235165 | 210.138 |  |  | 0.0002894516 | 245.0133 |  |  | 0.0002959922 | 193.3156
164535.7 | 20.00023 | 0.0002744393 | 196.7486 |  |  | 0.000232203 | 209.3138 |  |  | 0.0002691114 | 212.0327 |  |  | 0.0002894357 | 224.7928 |  |  | 0.000315249 | 240.5798 |  |  | 0.0002233301 | 210.1509 |  |  | 0.0002892508 | 245.03 |  |  | 0.0002958053 | 193.3326
164593.3 | 20.00001 | 0.0002742987 | 196.7644 |  |  | 0.0002320715 | 209.3272 |  |  | 0.0002689428 | 212.0482 |  |  | 0.0002891812 | 224.8095 |  |  | 0.0003151467 | 240.598 |  |  | 0.0002231403 | 210.1637 |  |  | 0.0002890532 | 245.0467 |  |  | 0.0002956201 | 193.3497
164651 | 19.99989 | 0.0002740482 | 196.7802 |  |  | 0.0002318559 | 209.3406 |  |  | 0.0002687426 | 212.0637 |  |  | 0.0002890749 | 224.8261 |  |  | 0.0003149651 | 240.6162 |  |  | 0.0002230019 | 210.1766 |  |  | 0.0002888964 | 245.0633 |  |  | 0.0002954108 | 193.3667
164708.6 | 19.99978 | 0.0002737977 | 196.796 |  |  | 0.0002316395 | 209.354 |  |  | 0.0002685416 | 212.0792 |  |  | 0.0002889751 | 224.8428 |  |  | 0.0003147785 | 240.6343 |  |  | 0.0002228671 | 210.1894 |  |  | 0.000288743 | 245.08 |  |  | 0.0002951993 | 193.3837
164766.3 | 19.99988 | 0.0002737517 | 196.8118 |  |  | 0.000231545 | 209.3673 |  |  | 0.0002683527 | 212.0947 |  |  | 0.0002888239 | 224.8594 |  |  | 0.0003146737 | 240.6525 |  |  | 0.0002227348 | 210.2023 |  |  | 0.0002886176 | 245.0966 |  |  | 0.0002950783 | 193.4008
164823.9 | 20 | 0.0002737056 | 196.8276 |  |  | 0.0002314518 | 209.3807 |  |  | 0.0002681641 | 212.1101 |  |  | 0.0002886703 | 224.8761 |  |  | 0.0003145741 | 240.6706 |  |  | 0.0002226027 | 210.2151 |  |  | 0.0002884945 | 245.1133 |  |  | 0.0002949654 | 193.4178
164881.6 | 19.99995 | 0.0002735698 | 196.8433 |  |  | 0.0002313108 | 209.394 |  |  | 0.0002680154 | 212.1256 |  |  | 0.0002885111 | 224.8927 |  |  | 0.0003144698 | 240.6887 |  |  | 0.0002224718 | 210.228 |  |  | 0.0002882981 | 245.1299 |  |  | 0.0002948084 | 193.4348
164939.3 | 19.99989 | 0.0002734339 | 196.8591 |  |  | 0.0002311693 | 209.4073 |  |  | 0.0002678677 | 212.141 |  |  | 0.0002883516 | 224.9094 |  |  | 0.0003143652 | 240.7069 |  |  | 0.0002223409 | 210.2408 |  |  | 0.0002880958 | 245.1465 |  |  | 0.0002946476 | 193.4518
164996.9 | 19.99986 | 0.0002732542 | 196.8749 |  |  | 0.0002309374 | 209.4206 |  |  | 0.0002676393 | 212.1565 |  |  | 0.0002881314 | 224.926 |  |  | 0.0003141375 | 240.725 |  |  | 0.000222158 | 210.2536 |  |  | 0.0002878585 | 245.1631 |  |  | 0.0002944128 | 193.4687
165054.6 | 19.99984 | 0.0002730746 | 196.8906 |  |  | 0.0002307046 | 209.434 |  |  | 0.0002674088 | 212.1719 |  |  | 0.0002879085 | 224.9426 |  |  | 0.0003139021 | 240.7431 |  |  | 0.0002219714 | 210.2664 |  |  | 0.0002876184 | 245.1797 |  |  | 0.0002941714 | 193.4857
165112.2 | 19.99991 | 0.0002728255 | 196.9064 |  |  | 0.0002305649 | 209.4473 |  |  | 0.0002672177 | 212.1873 |  |  | 0.0002877895 | 224.9592 |  |  | 0.0003138088 | 240.7612 |  |  | 0.0002218171 | 210.2792 |  |  | 0.0002875124 | 245.1963 |  |  | 0.0002939442 | 193.5026
165169.9 | 19.99999 | 0.0002725765 | 196.9221 |  |  | 0.0002304262 | 209.4605 |  |  | 0.0002670278 | 212.2027 |  |  | 0.0002876751 | 224.9758 |  |  | 0.0003137242 | 240.7793 |  |  | 0.000221665 | 210.292 |  |  | 0.0002874171 | 245.2129 |  |  | 0.0002937182 | 193.5196
165227.5 | 20.00049 | 0.0002724714 | 196.9378 |  |  | 0.0002303034 | 209.4738 |  |  | 0.0002668788 | 212.2181 |  |  | 0.0002875047 | 224.9923 |  |  | 0.0003135746 | 240.7973 |  |  | 0.0002214577 | 210.3047 |  |  | 0.0002872603 | 245.2294 |  |  | 0.0002935034 | 193.5365
165285.2 | 20.00101 | 0.0002723663 | 196.9535 |  |  | 0.0002301806 | 209.4871 |  |  | 0.0002667308 | 212.2335 |  |  | 0.0002873318 | 225.0089 |  |  | 0.0003134209 | 240.8154 |  |  | 0.0002212466 | 210.3175 |  |  | 0.0002870985 | 245.246 |  |  | 0.0002932895 | 193.5534
165342.8 | 20.00048 | 0.0002721364 | 196.9692 |  |  | 0.0002299292 | 209.5004 |  |  | 0.0002665944 | 212.2488 |  |  | 0.0002871957 | 225.0255 |  |  | 0.0003132397 | 240.8335 |  |  | 0.000221118 | 210.3303 |  |  | 0.0002868725 | 245.2625 |  |  | 0.0002931277 | 193.5703
165400.5 | 19.9999 | 0.0002719066 | 196.9849 |  |  | 0.0002296763 | 209.5136 |  |  | 0.0002664583 | 212.2642 |  |  | 0.0002870612 | 225.042 |  |  | 0.0003130567 | 240.8515 |  |  | 0.0002209953 | 210.343 |  |  | 0.0002866413 | 245.2791 |  |  | 0.0002929705 | 193.5872
165458.1 | 19.99993 | 0.0002717869 | 197.0005 |  |  | 0.0002295118 | 209.5268 |  |  | 0.0002662821 | 212.2796 |  |  | 0.000286878 | 225.0586 |  |  | 0.0003128776 | 240.8696 |  |  | 0.000220878 | 210.3557 |  |  | 0.0002864753 | 245.2956 |  |  | 0.0002928121 | 193.6041
165515.8 | 20 | 0.0002716673 | 197.0162 |  |  | 0.0002293481 | 209.5401 |  |  | 0.0002661048 | 212.2949 |  |  | 0.0002866926 | 225.0751 |  |  | 0.0003126988 | 240.8876 |  |  | 0.000220761 | 210.3685 |  |  | 0.0002863146 | 245.3121 |  |  | 0.0002926537 | 193.621
165573.4 | 20.00016 | 0.0002714969 | 197.0319 |  |  | 0.0002292631 | 209.5533 |  |  | 0.0002659738 | 212.3102 |  |  | 0.0002865738 | 225.0916 |  |  | 0.0003125902 | 240.9056 |  |  | 0.0002205586 | 210.3812 |  |  | 0.0002860838 | 245.3286 |  |  | 0.0002924596 | 193.6379
165631.1 | 20.00033 | 0.0002713265 | 197.0475 |  |  | 0.0002291789 | 209.5665 |  |  | 0.0002658442 | 212.3256 |  |  | 0.000286458 | 225.1081 |  |  | 0.0003124861 | 240.9236 |  |  | 0.0002203501 | 210.3939 |  |  | 0.0002858475 | 245.3451 |  |  | 0.0002922624 | 193.6547
165688.7 | 19.9998 | 0.0002711937 | 197.0632 |  |  | 0.0002290467 | 209.5797 |  |  | 0.0002656182 | 212.3409 |  |  | 0.0002863177 | 225.1247 |  |  | 0.0003123391 | 240.9417 |  |  | 0.0002202315 | 210.4066 |  |  | 0.0002856415 | 245.3615 |  |  | 0.00029206 | 193.6716
165746.4 | 19.99924 | 0.0002710609 | 197.0788 |  |  | 0.000228914 | 209.5929 |  |  | 0.0002653896 | 212.3562 |  |  | 0.0002861765 | 225.1412 |  |  | 0.0003121894 | 240.9597 |  |  | 0.0002201192 | 210.4193 |  |  | 0.0002854381 | 245.378 |  |  | 0.0002918572 | 193.6884
165804 | 19.99959 | 0.0002709924 | 197.0944 |  |  | 0.0002287042 | 209.6061 |  |  | 0.0002652556 | 212.3715 |  |  | 0.0002860384 | 225.1577 |  |  | 0.0003120646 | 240.9777 |  |  | 0.0002199399 | 210.432 |  |  | 0.0002853818 | 245.3945 |  |  | 0.0002916677 | 193.7052
165861.7 | 19.99998 | 0.0002709239 | 197.11 |  |  | 0.0002284935 | 209.6193 |  |  | 0.0002651241 | 212.3868 |  |  | 0.0002859005 | 225.1741 |  |  | 0.0003119413 | 240.9956 |  |  | 0.0002197559 | 210.4446 |  |  | 0.0002853374 | 245.4109 |  |  | 0.0002914794 | 193.722
165919.3 | 20 | 0.0002707487 | 197.1256 |  |  | 0.000228337 | 209.6325 |  |  | 0.0002650191 | 212.4021 |  |  | 0.0002857224 | 225.1906 |  |  | 0.0003117809 | 241.0136 |  |  | 0.0002197153 | 210.4573 |  |  | 0.0002851921 | 245.4274 |  |  | 0.0002913994 | 193.7388
165977 | 20 | 0.0002705735 | 197.1413 |  |  | 0.0002281811 | 209.6456 |  |  | 0.0002649149 | 212.4174 |  |  | 0.0002855426 | 225.2071 |  |  | 0.0003116182 | 241.0316 |  |  | 0.0002196849 | 210.47 |  |  | 0.0002850386 | 245.4438 |  |  | 0.0002913291 | 193.7556
166034.6 | 20.00017 | 0.0002704314 | 197.1568 |  |  | 0.0002280896 | 209.6588 |  |  | 0.0002647393 | 212.4326 |  |  | 0.000285388 | 225.2235 |  |  | 0.0003115156 | 241.0496 |  |  | 0.0002195145 | 210.4826 |  |  | 0.0002848722 | 245.4602 |  |  | 0.000291224 | 193.7724
166092.3 | 20.00035 | 0.0002702892 | 197.1724 |  |  | 0.0002279989 | 209.6719 |  |  | 0.0002645618 | 212.4479 |  |  | 0.0002852346 | 225.24 |  |  | 0.0003114168 | 241.0675 |  |  | 0.0002193342 | 210.4953 |  |  | 0.0002847047 | 245.4766 |  |  | 0.0002911158 | 193.7892
166149.9 | 20.0002 | 0.0002701312 | 197.188 |  |  | 0.0002278206 | 209.6851 |  |  | 0.0002643674 | 212.4631 |  |  | 0.0002851056 | 225.2564 |  |  | 0.0003112938 | 241.0855 |  |  | 0.0002191798 | 210.5079 |  |  | 0.0002845047 | 245.493 |  |  | 0.0002908938 | 193.806
166207.6 | 20.00002 | 0.0002699732 | 197.2036 |  |  | 0.0002276414 | 209.6982 |  |  | 0.0002641726 | 212.4784 |  |  | 0.0002849778 | 225.2729 |  |  | 0.0003111693 | 241.1034 |  |  | 0.0002190272 | 210.5206 |  |  | 0.000284302 | 245.5094 |  |  | 0.0002906616 | 193.8227
166265.2 | 20.00006 | 0.0002698879 | 197.2191 |  |  | 0.0002275313 | 209.7113 |  |  | 0.0002640754 | 212.4936 |  |  | 0.0002847869 | 225.2893 |  |  | 0.0003110384 | 241.1213 |  |  | 0.0002188825 | 210.5332 |  |  | 0.0002840874 | 245.5258 |  |  | 0.0002905139 | 193.8395
166322.9 | 20.00011 | 0.0002698026 | 197.2347 |  |  | 0.0002274218 | 209.7244 |  |  | 0.0002639809 | 212.5088 |  |  | 0.0002845931 | 225.3057 |  |  | 0.0003109072 | 241.1393 |  |  | 0.0002187384 | 210.5458 |  |  | 0.0002838719 | 245.5422 |  |  | 0.0002903737 | 193.8562
166380.5 | 20.00022 | 0.0002696 | 197.2502 |  |  | 0.0002272634 | 209.7375 |  |  | 0.0002638009 | 212.524 |  |  | 0.0002843944 | 225.3221 |  |  | 0.0003108016 | 241.1572 |  |  | 0.0002185857 | 210.5584 |  |  | 0.0002837229 | 245.5586 |  |  | 0.0002902217 | 193.873
166438.2 | 20.00033 | 0.0002693974 | 197.2658 |  |  | 0.0002271045 | 209.7506 |  |  | 0.0002636185 | 212.5392 |  |  | 0.0002841954 | 225.3385 |  |  | 0.0003106977 | 241.1751 |  |  | 0.0002184324 | 210.571 |  |  | 0.0002835792 | 245.5749 |  |  | 0.0002900687 | 193.8897
166495.8 | 20.0006 | 0.0002692737 | 197.2813 |  |  | 0.0002268919 | 209.7637 |  |  | 0.0002634353 | 212.5544 |  |  | 0.0002840819 | 225.3549 |  |  | 0.0003104713 | 241.193 |  |  | 0.0002182903 | 210.5836 |  |  | 0.0002833613 | 245.5913 |  |  | 0.0002899247 | 193.9064
166553.5 | 20.00088 | 0.00026915 | 197.2968 |  |  | 0.0002266788 | 209.7768 |  |  | 0.000263252 | 212.5696 |  |  | 0.0002839723 | 225.3712 |  |  | 0.0003102374 | 241.2109 |  |  | 0.000218149 | 210.5962 |  |  | 0.0002831374 | 245.6076 |  |  | 0.0002897815 | 193.9231
166611.1 | 20.00089 | 0.0002690133 | 197.3123 |  |  | 0.0002265738 | 209.7898 |  |  | 0.0002630834 | 212.5848 |  |  | 0.0002838337 | 225.3876 |  |  | 0.0003100359 | 241.2288 |  |  | 0.0002179662 | 210.6087 |  |  | 0.0002830077 | 245.6239 |  |  | 0.0002895933 | 193.9398
166668.8 | 20.00089 | 0.0002688767 | 197.3278 |  |  | 0.0002264699 | 209.8029 |  |  | 0.0002629152 | 212.5999 |  |  | 0.0002836939 | 225.404 |  |  | 0.0003098365 | 241.2467 |  |  | 0.0002177805 | 210.6213 |  |  | 0.0002828857 | 245.6402 |  |  | 0.000289401 | 193.9565
166726.4 | 19.99999 | 0.000268747 | 197.3433 |  |  | 0.0002263603 | 209.816 |  |  | 0.0002627966 | 212.6151 |  |  | 0.000283567 | 225.4203 |  |  | 0.0003097074 | 241.2645 |  |  | 0.0002176959 | 210.6339 |  |  | 0.0002827241 | 245.6565 |  |  | 0.0002892922 | 193.9732
166784.1 | 19.99904 | 0.0002686173 | 197.3588 |  |  | 0.0002262506 | 209.829 |  |  | 0.0002626793 | 212.6302 |  |  | 0.0002834407 | 225.4367 |  |  | 0.0003095826 | 241.2824 |  |  | 0.0002176184 | 210.6464 |  |  | 0.0002825593 | 245.6728 |  |  | 0.0002891908 | 193.9899
166841.7 | 19.99969 | 0.0002684662 | 197.3743 |  |  | 0.0002261722 | 209.842 |  |  | 0.0002625678 | 212.6454 |  |  | 0.0002833373 | 225.453 |  |  | 0.0003095222 | 241.3002 |  |  | 0.0002174803 | 210.6589 |  |  | 0.0002824333 | 245.6891 |  |  | 0.0002890707 | 194.0065
166899.4 | 20.00042 | 0.0002683151 | 197.3898 |  |  | 0.0002260942 | 209.8551 |  |  | 0.0002624565 | 212.6605 |  |  | 0.0002832348 | 225.4693 |  |  | 0.0003094658 | 241.318 |  |  | 0.0002173379 | 210.6715 |  |  | 0.0002823103 | 245.7054 |  |  | 0.0002889489 | 194.0232
166957.1 | 20.0003 | 0.0002682193 | 197.4053 |  |  | 0.000225916 | 209.8681 |  |  | 0.0002623287 | 212.6756 |  |  | 0.0002831059 | 225.4857 |  |  | 0.0003093556 | 241.3359 |  |  | 0.000217197 | 210.684 |  |  | 0.0002821615 | 245.7217 |  |  | 0.000288828 | 194.0399
167014.7 | 20.00014 | 0.0002681235 | 197.4207 |  |  | 0.0002257368 | 209.8811 |  |  | 0.0002622004 | 212.6908 |  |  | 0.0002829759 | 225.502 |  |  | 0.0003092421 | 241.3537 |  |  | 0.0002170563 | 210.6965 |  |  | 0.0002820106 | 245.7379 |  |  | 0.0002887072 | 194.0565
167072.4 | 20.00015 | 0.0002679984 | 197.4362 |  |  | 0.0002256365 | 209.8941 |  |  | 0.0002620394 | 212.7059 |  |  | 0.0002828647 | 225.5183 |  |  | 0.0003090794 | 241.3715 |  |  | 0.0002169222 | 210.709 |  |  | 0.0002818369 | 245.7542 |  |  | 0.000288509 | 194.0731
167130 | 20.00016 | 0.0002678734 | 197.4516 |  |  | 0.000225537 | 209.9072 |  |  | 0.0002618775 | 212.721 |  |  | 0.0002827544 | 225.5346 |  |  | 0.0003089137 | 241.3894 |  |  | 0.0002167885 | 210.7215 |  |  | 0.0002816614 | 245.7704 |  |  | 0.0002883039 | 194.0898
167187.7 | 20.00008 | 0.0002677294 | 197.4671 |  |  | 0.0002253758 | 209.9201 |  |  | 0.0002617974 | 212.7361 |  |  | 0.0002825852 | 225.5509 |  |  | 0.000308748 | 241.4072 |  |  | 0.000216706 | 210.734 |  |  | 0.0002815271 | 245.7866 |  |  | 0.0002881039 | 194.1064
167245.3 | 20 | 0.0002675853 | 197.4825 |  |  | 0.0002252139 | 209.9331 |  |  | 0.0002617195 | 212.7512 |  |  | 0.0002824134 | 225.5672 |  |  | 0.0003085823 | 241.425 |  |  | 0.0002166271 | 210.7465 |  |  | 0.000281396 | 245.8029 |  |  | 0.0002879044 | 194.123
167303 | 19.99989 | 0.0002674916 | 197.4979 |  |  | 0.0002250811 | 209.9461 |  |  | 0.0002616305 | 212.7662 |  |  | 0.0002822463 | 225.5835 |  |  | 0.0003084359 | 241.4427 |  |  | 0.0002164808 | 210.759 |  |  | 0.0002811972 | 245.8191 |  |  | 0.0002877394 | 194.1396
167360.6 | 19.99978 | 0.000267398 | 197.5133 |  |  | 0.0002249485 | 209.9591 |  |  | 0.0002615413 | 212.7813 |  |  | 0.0002820794 | 225.5997 |  |  | 0.0003082907 | 241.4605 |  |  | 0.0002163298 | 210.7715 |  |  | 0.0002809929 | 245.8353 |  |  | 0.0002875774 | 194.1562
167418.3 | 20.00042 | 0.0002672314 | 197.5287 |  |  | 0.0002248472 | 209.9721 |  |  | 0.000261324 | 212.7964 |  |  | 0.0002818852 | 225.616 |  |  | 0.0003081296 | 241.4783 |  |  | 0.000216172 | 210.784 |  |  | 0.0002807992 | 245.8515 |  |  | 0.0002874096 | 194.1727
167475.9 | 20.00109 | 0.0002670649 | 197.5441 |  |  | 0.0002247462 | 209.985 |  |  | 0.0002611032 | 212.8115 |  |  | 0.0002816897 | 225.6322 |  |  | 0.0003079674 | 241.496 |  |  | 0.0002160138 | 210.7964 |  |  | 0.0002806063 | 245.8677 |  |  | 0.0002872413 | 194.1893
167533.6 | 20.00021 | 0.0002669607 | 197.5595 |  |  | 0.0002245167 | 209.998 |  |  | 0.0002609281 | 212.8265 |  |  | 0.0002815085 | 225.6485 |  |  | 0.0003077306 | 241.5138 |  |  | 0.0002158029 | 210.8089 |  |  | 0.0002803878 | 245.8838 |  |  | 0.00028706 | 194.2059
167591.2 | 19.99926 | 0.0002668565 | 197.5749 |  |  | 0.0002242858 | 210.0109 |  |  | 0.0002607542 | 212.8415 |  |  | 0.0002813278 | 225.6647 |  |  | 0.0003074891 | 241.5315 |  |  | 0.0002155883 | 210.8213 |  |  | 0.0002801673 | 245.9 |  |  | 0.0002868776 | 194.2224
167648.9 | 19.99963 | 0.0002667638 | 197.5903 |  |  | 0.0002241101 | 210.0238 |  |  | 0.0002605915 | 212.8566 |  |  | 0.0002811872 | 225.6809 |  |  | 0.0003074079 | 241.5493 |  |  | 0.0002154962 | 210.8337 |  |  | 0.0002800651 | 245.9162 |  |  | 0.0002867325 | 194.2389
167706.5 | 20.00006 | 0.000266671 | 197.6057 |  |  | 0.0002239349 | 210.0367 |  |  | 0.000260429 | 212.8716 |  |  | 0.0002810484 | 225.6971 |  |  | 0.0003073366 | 241.567 |  |  | 0.0002154129 | 210.8461 |  |  | 0.0002799724 | 245.9323 |  |  | 0.0002865908 | 194.2555
167764.2 | 20.00025 | 0.0002664429 | 197.621 |  |  | 0.0002237886 | 210.0496 |  |  | 0.000260315 | 212.8866 |  |  | 0.0002808435 | 225.7133 |  |  | 0.0003071254 | 241.5847 |  |  | 0.0002152859 | 210.8586 |  |  | 0.0002797861 | 245.9484 |  |  | 0.0002864642 | 194.272
167821.8 | 20.00044 | 0.0002662148 | 197.6364 |  |  | 0.0002236427 | 210.0625 |  |  | 0.0002602022 | 212.9016 |  |  | 0.0002806356 | 225.7295 |  |  | 0.0003069056 | 241.6024 |  |  | 0.0002151559 | 210.871 |  |  | 0.0002795923 | 245.9646 |  |  | 0.0002863389 | 194.2885
167879.5 | 20.00013 | 0.0002661219 | 197.6517 |  |  | 0.0002235567 | 210.0754 |  |  | 0.0002601266 | 212.9166 |  |  | 0.0002805173 | 225.7457 |  |  | 0.0003067867 | 241.6201 |  |  | 0.0002150848 | 210.8834 |  |  | 0.0002794506 | 245.9807 |  |  | 0.0002862539 | 194.305
167937.1 | 19.99979 | 0.0002660291 | 197.6671 |  |  | 0.0002234713 | 210.0883 |  |  | 0.000260052 | 212.9316 |  |  | 0.0002804029 | 225.7618 |  |  | 0.000306674 | 241.6378 |  |  | 0.0002150179 | 210.8958 |  |  | 0.0002793131 | 245.9968 |  |  | 0.0002861725 | 194.3215
167994.8 | 19.99983 | 0.0002659331 | 197.6824 |  |  | 0.0002234682 | 210.1012 |  |  | 0.0002599903 | 212.9466 |  |  | 0.0002803764 | 225.778 |  |  | 0.0003065579 | 241.6554 |  |  | 0.0002149831 | 210.9082 |  |  | 0.0002792371 | 246.0129 |  |  | 0.0002860132 | 194.338
168052.4 | 19.99988 | 0.0002658371 | 197.6978 |  |  | 0.000223466 | 210.1141 |  |  | 0.0002599289 | 212.9616 |  |  | 0.0002803537 | 225.7942 |  |  | 0.0003064417 | 241.6731 |  |  | 0.0002149506 | 210.9206 |  |  | 0.000279166 | 246.029 |  |  | 0.0002858469 | 194.3545
168110.1 | 19.99935 | 0.0002656413 | 197.7131 |  |  | 0.0002234102 | 210.127 |  |  | 0.0002597841 | 212.9766 |  |  | 0.0002803926 | 225.8103 |  |  | 0.0003063288 | 241.6908 |  |  | 0.0002148628 | 210.9329 |  |  | 0.00027907 | 246.0451 |  |  | 0.0002857702 | 194.371
168167.7 | 19.99879 | 0.0002654454 | 197.7284 |  |  | 0.000223354 | 210.1399 |  |  | 0.0002596371 | 212.9915 |  |  | 0.0002804343 | 225.8265 |  |  | 0.0003062162 | 241.7084 |  |  | 0.0002147711 | 210.9453 |  |  | 0.0002789719 | 246.0612 |  |  | 0.0002857015 | 194.3874
168225.4 | 19.9993 | 0.0002653985 | 197.7437 |  |  | 0.0002231772 | 210.1527 |  |  | 0.0002596302 | 213.0065 |  |  | 0.0002804647 | 225.8427 |  |  | 0.0003061746 | 241.7261 |  |  | 0.0002145794 | 210.9577 |  |  | 0.000278854 | 246.0772 |  |  | 0.0002856099 | 194.4039
168283 | 19.99987 | 0.0002653515 | 197.759 |  |  | 0.0002229992 | 210.1656 |  |  | 0.000259627 | 213.0215 |  |  | 0.0002804946 | 225.8588 |  |  | 0.0003061374 | 241.7437 |  |  | 0.0002143807 | 210.9701 |  |  | 0.0002787346 | 246.0933 |  |  | 0.0002855163 | 194.4204
168340.7 | 19.99973 | 0.0002652253 | 197.7743 |  |  | 0.0002228832 | 210.1784 |  |  | 0.0002594442 | 213.0364 |  |  | 0.0002803165 | 225.875 |  |  | 0.0003059614 | 241.7614 |  |  | 0.0002142508 | 210.9824 |  |  | 0.0002785707 | 246.1094 |  |  | 0.0002853625 | 194.4368
168398.3 | 19.99956 | 0.000265099 | 197.7896 |  |  | 0.0002227679 | 210.1913 |  |  | 0.0002592566 | 213.0514 |  |  | 0.0002801293 | 225.8912 |  |  | 0.0003057768 | 241.779 |  |  | 0.0002141258 | 210.9948 |  |  | 0.0002784033 | 246.1254 |  |  | 0.0002852034 | 194.4533
168456 | 19.99939 | 0.0002650337 | 197.8048 |  |  | 0.0002226778 | 210.2041 |  |  | 0.0002591689 | 213.0663 |  |  | 0.0002799995 | 225.9073 |  |  | 0.0003056437 | 241.7966 |  |  | 0.000214293 | 211.0071 |  |  | 0.0002782405 | 246.1415 |  |  | 0.000285017 | 194.4697
168513.6 | 19.99923 | 0.0002649684 | 197.8201 |  |  | 0.0002225881 | 210.217 |  |  | 0.0002590839 | 213.0813 |  |  | 0.0002798724 | 225.9234 |  |  | 0.0003055139 | 241.8143 |  |  | 0.0002144811 | 211.0195 |  |  | 0.0002780781 | 246.1575 |  |  | 0.0002848282 | 194.4861
168571.3 | 19.99959 | 0.0002648749 | 197.8354 |  |  | 0.0002224674 | 210.2298 |  |  | 0.0002589367 | 213.0962 |  |  | 0.0002797327 | 225.9396 |  |  | 0.000305289 | 241.8319 |  |  | 0.0002146893 | 211.0319 |  |  | 0.0002779132 | 246.1735 |  |  | 0.0002846523 | 194.5025
168628.9 | 19.99998 | 0.0002647815 | 197.8507 |  |  | 0.0002223463 | 210.2426 |  |  | 0.0002587877 | 213.1111 |  |  | 0.0002795925 | 225.9557 |  |  | 0.0003050582 | 241.8495 |  |  | 0.000214899 | 211.0442 |  |  | 0.0002777482 | 246.1896 |  |  | 0.0002844774 | 194.519
168686.6 | 20 | 0.0002646012 | 197.8659 |  |  | 0.0002221369 | 210.2554 |  |  | 0.0002586461 | 213.126 |  |  | 0.0002793673 | 225.9718 |  |  | 0.0003048809 | 241.867 |  |  | 0.0002151305 | 211.0566 |  |  | 0.0002775027 | 246.2056 |  |  | 0.0002842961 | 194.5353
168744.2 | 20 | 0.0002644209 | 197.8812 |  |  | 0.0002219266 | 210.2682 |  |  | 0.0002585047 | 213.1409 |  |  | 0.0002791382 | 225.9879 |  |  | 0.000304707 | 241.8846 |  |  | 0.0002153635 | 211.069 |  |  | 0.0002772508 | 246.2216 |  |  | 0.0002841142 | 194.5517
168801.9 | 19.99963 | 0.000264348 | 197.8964 |  |  | 0.0002217697 | 210.281 |  |  | 0.0002582829 | 213.1558 |  |  | 0.0002789685 | 226.004 |  |  | 0.0003044884 | 241.9022 |  |  | 0.0002153757 | 211.0815 |  |  | 0.0002770779 | 246.2375 |  |  | 0.0002839511 | 194.5681
168859.5 | 19.99923 | 0.0002642751 | 197.9117 |  |  | 0.0002216133 | 210.2938 |  |  | 0.0002580588 | 213.1707 |  |  | 0.0002788013 | 226.0201 |  |  | 0.000304267 | 241.9197 |  |  | 0.0002153723 | 211.0939 |  |  | 0.0002769114 | 246.2535 |  |  | 0.0002837897 | 194.5845
168917.2 | 19.99975 | 0.0002640893 | 197.9269 |  |  | 0.0002214495 | 210.3066 |  |  | 0.0002578952 | 213.1856 |  |  | 0.0002786437 | 226.0361 |  |  | 0.0003041001 | 241.9372 |  |  | 0.0002153222 | 211.1063 |  |  | 0.0002767866 | 246.2695 |  |  | 0.0002836392 | 194.6008
168974.9 | 20.00031 | 0.0002639035 | 197.9421 |  |  | 0.0002212857 | 210.3193 |  |  | 0.0002577331 | 213.2005 |  |  | 0.0002784865 | 226.0522 |  |  | 0.0003039366 | 241.9548 |  |  | 0.0002152688 | 211.1187 |  |  | 0.0002766652 | 246.2854 |  |  | 0.0002834897 | 194.6172
169032.5 | 20.00007 | 0.0002637285 | 197.9573 |  |  | 0.0002211942 | 210.3321 |  |  | 0.000257644 | 213.2153 |  |  | 0.0002783424 | 226.0682 |  |  | 0.0003037604 | 241.9723 |  |  | 0.0002150681 | 211.1311 |  |  | 0.0002764557 | 246.3014 |  |  | 0.0002833231 | 194.6335
169090.2 | 19.99979 | 0.0002635535 | 197.9725 |  |  | 0.0002211034 | 210.3448 |  |  | 0.0002575569 | 213.2302 |  |  | 0.0002781989 | 226.0843 |  |  | 0.0003035835 | 241.9898 |  |  | 0.0002148571 | 211.1435 |  |  | 0.000276239 | 246.3173 |  |  | 0.000283155 | 194.6499
169147.8 | 19.99989 | 0.0002635015 | 197.9877 |  |  | 0.0002210001 | 210.3576 |  |  | 0.0002574572 | 213.245 |  |  | 0.0002780061 | 226.1003 |  |  | 0.0003034699 | 242.0073 |  |  | 0.0002146616 | 211.1559 |  |  | 0.0002760947 | 246.3332 |  |  | 0.0002829917 | 194.6662
169205.5 | 20 | 0.0002634495 | 198.0029 |  |  | 0.0002208966 | 210.3703 |  |  | 0.0002573571 | 213.2599 |  |  | 0.0002778112 | 226.1163 |  |  | 0.0003033603 | 242.0248 |  |  | 0.0002144672 | 211.1683 |  |  | 0.0002759561 | 246.3491 |  |  | 0.000282829 | 194.6825
169263.1 | 20 | 0.000263357 | 198.0181 |  |  | 0.0002208078 | 210.383 |  |  | 0.0002572795 | 213.2747 |  |  | 0.0002776421 | 226.1324 |  |  | 0.0003032461 | 242.0423 |  |  | 0.0002142146 | 211.1806 |  |  | 0.0002758377 | 246.365 |  |  | 0.000282713 | 194.6988
169320.8 | 20 | 0.0002632646 | 198.0333 |  |  | 0.0002207192 | 210.3958 |  |  | 0.0002572025 | 213.2895 |  |  | 0.0002774742 | 226.1484 |  |  | 0.0003031316 | 242.0598 |  |  | 0.0002139577 | 211.193 |  |  | 0.0002757209 | 246.3809 |  |  | 0.0002826011 | 194.7151
169378.4 | 20 | 0.0002630772 | 198.0484 |  |  | 0.0002205338 | 210.4085 |  |  | 0.0002570642 | 213.3043 |  |  | 0.0002773592 | 226.1644 |  |  | 0.0003030602 | 242.0772 |  |  | 0.0002137905 | 211.2053 |  |  | 0.0002755822 | 246.3968 |  |  | 0.0002824223 | 194.7314
169436.1 | 20 | 0.0002628898 | 198.0636 |  |  | 0.0002203474 | 210.4212 |  |  | 0.0002569241 | 213.3192 |  |  | 0.0002772464 | 226.1803 |  |  | 0.0003029916 | 242.0947 |  |  | 0.0002136297 | 211.2176 |  |  | 0.0002754417 | 246.4127 |  |  | 0.0002822374 | 194.7476
169493.7 | 20 | 0.0002628162 | 198.0787 |  |  | 0.0002201839 | 210.4339 |  |  | 0.0002567707 | 213.334 |  |  | 0.0002770602 | 226.1963 |  |  | 0.0003028054 | 242.1122 |  |  | 0.0002133648 | 211.2299 |  |  | 0.0002753015 | 246.4286 |  |  | 0.0002820547 | 194.7639
169551.4 | 20 | 0.0002627426 | 198.0939 |  |  | 0.0002200205 | 210.4466 |  |  | 0.000256617 | 213.3488 |  |  | 0.0002768706 | 226.2123 |  |  | 0.000302612 | 242.1296 |  |  | 0.0002130926 | 211.2422 |  |  | 0.0002751614 | 246.4444 |  |  | 0.0002818722 | 194.7802
169609 | 19.99995 | 0.0002624886 | 198.109 |  |  | 0.0002198248 | 210.4593 |  |  | 0.0002564032 | 213.3635 |  |  | 0.0002766924 | 226.2282 |  |  | 0.0003024246 | 242.1471 |  |  | 0.0002128243 | 211.2545 |  |  | 0.0002749523 | 246.4603 |  |  | 0.000281676 | 194.7964
169666.7 | 19.99989 | 0.0002622347 | 198.1242 |  |  | 0.0002196288 | 210.4719 |  |  | 0.0002561879 | 213.3783 |  |  | 0.0002765148 | 226.2442 |  |  | 0.0003022375 | 242.1645 |  |  | 0.0002125562 | 211.2667 |  |  | 0.0002747377 | 246.4762 |  |  | 0.0002814786 | 194.8126
169724.3 | 20.0001 | 0.0002621608 | 198.1393 |  |  | 0.0002194161 | 210.4846 |  |  | 0.0002560475 | 213.3931 |  |  | 0.0002762785 | 226.2601 |  |  | 0.000302067 | 242.1819 |  |  | 0.0002123724 | 211.279 |  |  | 0.0002745871 | 246.492 |  |  | 0.0002813416 | 194.8289
169782 | 20.00032 | 0.000262087 | 198.1544 |  |  | 0.0002192032 | 210.4972 |  |  | 0.0002559091 | 213.4078 |  |  | 0.0002760397 | 226.276 |  |  | 0.0003018975 | 242.1993 |  |  | 0.0002121946 | 211.2912 |  |  | 0.0002744416 | 246.5078 |  |  | 0.00028121 | 194.8451
169839.6 | 20.00017 | 0.0002619867 | 198.1695 |  |  | 0.0002190963 | 210.5099 |  |  | 0.0002557336 | 213.4226 |  |  | 0.0002759301 | 226.292 |  |  | 0.0003017428 | 242.2167 |  |  | 0.0002119066 | 211.3034 |  |  | 0.0002742552 | 246.5236 |  |  | 0.0002810668 | 194.8613
169897.3 | 20.00001 | 0.0002618865 | 198.1846 |  |  | 0.0002189906 | 210.5225 |  |  | 0.000255557 | 213.4373 |  |  | 0.0002758262 | 226.3079 |  |  | 0.000301589 | 242.2341 |  |  | 0.0002116108 | 211.3157 |  |  | 0.0002740654 | 246.5394 |  |  | 0.0002809227 | 194.8775
169954.9 | 20.00005 | 0.0002617431 | 198.1997 |  |  | 0.0002188722 | 210.5351 |  |  | 0.0002554799 | 213.4521 |  |  | 0.0002756678 | 226.3238 |  |  | 0.0003014067 | 242.2515 |  |  | 0.0002113843 | 211.3279 |  |  | 0.0002738902 | 246.5552 |  |  | 0.0002806982 | 194.8937
170012.6 | 20.00011 | 0.0002615997 | 198.2148 |  |  | 0.0002187537 | 210.5477 |  |  | 0.0002554054 | 213.4668 |  |  | 0.0002755071 | 226.3396 |  |  | 0.0003012228 | 242.2689 |  |  | 0.0002111627 | 211.34 |  |  | 0.0002737161 | 246.571 |  |  | 0.0002804664 | 194.9099
170070.2 | 20.00006 | 0.000261403 | 198.2298 |  |  | 0.0002186117 | 210.5603 |  |  | 0.0002552355 | 213.4815 |  |  | 0.0002753022 | 226.3555 |  |  | 0.000301032 | 242.2862 |  |  | 0.0002110021 | 211.3522 |  |  | 0.0002734903 | 246.5868 |  |  | 0.0002803288 | 194.926
170127.9 | 20 | 0.0002612063 | 198.2449 |  |  | 0.0002184694 | 210.5729 |  |  | 0.0002550631 | 213.4962 |  |  | 0.0002750953 | 226.3714 |  |  | 0.0003008409 | 242.3036 |  |  | 0.0002108458 | 211.3644 |  |  | 0.0002732602 | 246.6025 |  |  | 0.0002801997 | 194.9422
170185.5 | 20.00005 | 0.0002611421 | 198.26 |  |  | 0.000218319 | 210.5855 |  |  | 0.0002548986 | 213.5109 |  |  | 0.0002749875 | 226.3872 |  |  | 0.000300765 | 242.3209 |  |  | 0.0002107177 | 211.3765 |  |  | 0.0002731566 | 246.6183 |  |  | 0.0002800463 | 194.9583
170243.2 | 20.00011 | 0.000261078 | 198.275 |  |  | 0.0002181686 | 210.5981 |  |  | 0.0002547343 | 213.5256 |  |  | 0.0002748841 | 226.4031 |  |  | 0.0003006962 | 242.3383 |  |  | 0.0002105916 | 211.3887 |  |  | 0.0002730631 | 246.634 |  |  | 0.0002798908 | 194.9745
170300.8 | 20.00022 | 0.0002609259 | 198.2901 |  |  | 0.0002180668 | 210.6107 |  |  | 0.0002546352 | 213.5403 |  |  | 0.000274765 | 226.4189 |  |  | 0.000300545 | 242.3556 |  |  | 0.0002104818 | 211.4008 |  |  | 0.0002729755 | 246.6498 |  |  | 0.0002797265 | 194.9906
170358.5 | 20.00033 | 0.0002607738 | 198.3051 |  |  | 0.0002179654 | 210.6233 |  |  | 0.0002545379 | 213.555 |  |  | 0.0002746453 | 226.4348 |  |  | 0.0003003888 | 242.3729 |  |  | 0.0002103732 | 211.4129 |  |  | 0.0002728884 | 246.6655 |  |  | 0.0002795615 | 195.0067
170416.1 | 19.99991 | 0.0002605801 | 198.3201 |  |  | 0.0002178409 | 210.6358 |  |  | 0.0002543849 | 213.5696 |  |  | 0.000274555 | 226.4506 |  |  | 0.0003003435 | 242.3902 |  |  | 0.0002102334 | 211.4251 |  |  | 0.0002727047 | 246.6812 |  |  | 0.0002794294 | 195.0228
170473.8 | 19.99946 | 0.0002603864 | 198.3352 |  |  | 0.0002177161 | 210.6484 |  |  | 0.0002542304 | 213.5843 |  |  | 0.0002744661 | 226.4664 |  |  | 0.000300305 | 242.4075 |  |  | 0.0002100913 | 211.4372 |  |  | 0.0002725133 | 246.697 |  |  | 0.0002793003 | 195.0389
170531.4 | 19.99965 | 0.0002602946 | 198.3502 |  |  | 0.0002175634 | 210.6609 |  |  | 0.0002541156 | 213.599 |  |  | 0.0002743686 | 226.4823 |  |  | 0.0003001975 | 242.4248 |  |  | 0.0002099458 | 211.4493 |  |  | 0.0002722986 | 246.7127 |  |  | 0.000279137 | 195.055
170589.1 | 19.99988 | 0.0002602028 | 198.3652 |  |  | 0.0002174103 | 210.6735 |  |  | 0.0002540018 | 213.6136 |  |  | 0.0002742707 | 226.4981 |  |  | 0.0003000859 | 242.4421 |  |  | 0.0002098 | 211.4614 |  |  | 0.000272082 | 246.7284 |  |  | 0.0002789706 | 195.0711
170646.7 | 19.99994 | 0.0002601119 | 198.3802 |  |  | 0.0002172989 | 210.686 |  |  | 0.0002538607 | 213.6282 |  |  | 0.0002740736 | 226.5139 |  |  | 0.0002999086 | 242.4594 |  |  | 0.0002096922 | 211.4735 |  |  | 0.0002719355 | 246.744 |  |  | 0.000278833 | 195.0872
170704.4 | 20 | 0.000260021 | 198.3952 |  |  | 0.0002171878 | 210.6985 |  |  | 0.0002537189 | 213.6429 |  |  | 0.0002738721 | 226.5297 |  |  | 0.0002997273 | 242.4767 |  |  | 0.0002095871 | 211.4856 |  |  | 0.0002717947 | 246.7597 |  |  | 0.0002786979 | 195.1033
170762 | 20.00032 | 0.0002598478 | 198.4101 |  |  | 0.0002169716 | 210.711 |  |  | 0.0002535661 | 213.6575 |  |  | 0.0002736909 | 226.5455 |  |  | 0.0002995551 | 242.494 |  |  | 0.000209406 | 211.4976 |  |  | 0.0002716213 | 246.7754 |  |  | 0.0002785347 | 195.1193
170819.7 | 20.00066 | 0.0002596745 | 198.4251 |  |  | 0.0002167543 | 210.7235 |  |  | 0.0002534131 | 213.6721 |  |  | 0.0002735106 | 226.5612 |  |  | 0.0002993836 | 242.5113 |  |  | 0.0002092194 | 211.5097 |  |  | 0.0002714454 | 246.791 |  |  | 0.0002783689 | 195.1354
170877.4 | 20.0003 | 0.0002595519 | 198.4401 |  |  | 0.0002166089 | 210.736 |  |  | 0.0002532038 | 213.6867 |  |  | 0.0002733029 | 226.577 |  |  | 0.000299197 | 242.5285 |  |  | 0.0002090803 | 211.5218 |  |  | 0.0002712658 | 246.8067 |  |  | 0.0002781918 | 195.1514
170935 | 19.99991 | 0.0002594292 | 198.4551 |  |  | 0.0002164642 | 210.7485 |  |  | 0.000252993 | 213.7013 |  |  | 0.000273094 | 226.5927 |  |  | 0.0002990095 | 242.5458 |  |  | 0.0002089446 | 211.5338 |  |  | 0.000271086 | 246.8223 |  |  | 0.0002780138 | 195.1675
170992.7 | 19.99989 | 0.0002592857 | 198.47 |  |  | 0.0002163501 | 210.761 |  |  | 0.0002528843 | 213.7159 |  |  | 0.0002728859 | 226.6085 |  |  | 0.0002989061 | 242.563 |  |  | 0.000208832 | 211.5459 |  |  | 0.0002709326 | 246.8379 |  |  | 0.0002778456 | 195.1835
171050.3 | 19.99989 | 0.0002591421 | 198.485 |  |  | 0.0002162364 | 210.7735 |  |  | 0.0002527784 | 213.7305 |  |  | 0.0002726779 | 226.6242 |  |  | 0.000298808 | 242.5802 |  |  | 0.0002087211 | 211.5579 |  |  | 0.0002707814 | 246.8535 |  |  | 0.0002776784 | 195.1995
171108 | 20.0001 | 0.0002590404 | 198.4999 |  |  | 0.0002160561 | 210.7859 |  |  | 0.0002526266 | 213.745 |  |  | 0.0002726186 | 226.6399 |  |  | 0.0002986347 | 242.5974 |  |  | 0.0002086268 | 211.5699 |  |  | 0.0002706371 | 246.8692 |  |  | 0.0002775818 | 195.2155
171165.6 | 20.00033 | 0.0002589387 | 198.5148 |  |  | 0.0002158752 | 210.7984 |  |  | 0.0002524735 | 213.7596 |  |  | 0.0002725659 | 226.6556 |  |  | 0.0002984568 | 242.6147 |  |  | 0.0002085337 | 211.5819 |  |  | 0.0002704934 | 246.8848 |  |  | 0.0002774915 | 195.2315
171223.3 | 20.00023 | 0.0002587846 | 198.5297 |  |  | 0.0002157649 | 210.8108 |  |  | 0.0002523202 | 213.7741 |  |  | 0.0002723436 | 226.6713 |  |  | 0.0002983409 | 242.6319 |  |  | 0.0002083823 | 211.594 |  |  | 0.0002703546 | 246.9003 |  |  | 0.0002773232 | 195.2475
171280.9 | 20.00012 | 0.0002586305 | 198.5447 |  |  | 0.0002156554 | 210.8232 |  |  | 0.0002521668 | 213.7887 |  |  | 0.0002721137 | 226.687 |  |  | 0.0002982288 | 242.6491 |  |  | 0.0002082268 | 211.606 |  |  | 0.0002702163 | 246.9159 |  |  | 0.000277148 | 195.2635
171338.6 | 20.00011 | 0.000258464 | 198.5596 |  |  | 0.0002155268 | 210.8357 |  |  | 0.0002520304 | 213.8032 |  |  | 0.0002720204 | 226.7027 |  |  | 0.0002981247 | 242.6663 |  |  | 0.0002079879 | 211.618 |  |  | 0.0002700243 | 246.9315 |  |  | 0.0002769158 | 195.2795
171396.2 | 20.00011 | 0.0002582976 | 198.5745 |  |  | 0.0002153981 | 210.8481 |  |  | 0.0002518945 | 213.8177 |  |  | 0.0002719331 | 226.7184 |  |  | 0.0002980211 | 242.6834 |  |  | 0.0002077431 | 211.63 |  |  | 0.0002698281 | 246.9471 |  |  | 0.0002766786 | 195.2954
171453.9 | 19.99958 | 0.000258234 | 198.5893 |  |  | 0.0002152141 | 210.8605 |  |  | 0.0002517124 | 213.8323 |  |  | 0.0002717436 | 226.7341 |  |  | 0.0002978453 | 242.7006 |  |  | 0.0002076188 | 211.6419 |  |  | 0.0002696557 | 246.9626 |  |  | 0.0002765062 | 195.3114
171511.5 | 19.99902 | 0.0002581704 | 198.6042 |  |  | 0.0002150296 | 210.8729 |  |  | 0.0002515291 | 213.8468 |  |  | 0.0002715495 | 226.7497 |  |  | 0.0002976649 | 242.7178 |  |  | 0.000207503 | 211.6539 |  |  | 0.0002694853 | 246.9782 |  |  | 0.0002763396 | 195.3273
171569.2 | 19.99947 | 0.0002580074 | 198.6191 |  |  | 0.0002148394 | 210.8853 |  |  | 0.0002513606 | 213.8613 |  |  | 0.0002713208 | 226.7654 |  |  | 0.000297518 | 242.7349 |  |  | 0.000207342 | 211.6658 |  |  | 0.0002692781 | 246.9937 |  |  | 0.0002761747 | 195.3432
171626.8 | 19.99998 | 0.0002578444 | 198.634 |  |  | 0.0002146492 | 210.8977 |  |  | 0.0002511926 | 213.8758 |  |  | 0.0002710906 | 226.781 |  |  | 0.0002973732 | 242.7521 |  |  | 0.0002071778 | 211.6778 |  |  | 0.000269068 | 247.0092 |  |  | 0.0002760099 | 195.3591
171684.5 | 19.9998 | 0.0002576859 | 198.6488 |  |  | 0.0002144888 | 210.91 |  |  | 0.0002510602 | 213.8902 |  |  | 0.0002709868 | 226.7966 |  |  | 0.0002972073 | 242.7692 |  |  | 0.0002070294 | 211.6897 |  |  | 0.0002688665 | 247.0247 |  |  | 0.000275884 | 195.375
171742.1 | 19.99958 | 0.0002575274 | 198.6637 |  |  | 0.0002143287 | 210.9224 |  |  | 0.0002509288 | 213.9047 |  |  | 0.0002708885 | 226.8123 |  |  | 0.0002970401 | 242.7864 |  |  | 0.000206882 | 211.7017 |  |  | 0.0002686657 | 247.0402 |  |  | 0.0002757616 | 195.391
171799.8 | 20.00018 | 0.0002574112 | 198.6785 |  |  | 0.0002142792 | 210.9348 |  |  | 0.0002507324 | 213.9192 |  |  | 0.0002707874 | 226.8279 |  |  | 0.0002968851 | 242.8035 |  |  | 0.0002067489 | 211.7136 |  |  | 0.0002685191 | 247.0557 |  |  | 0.0002756192 | 195.4068
171857.4 | 20.00081 | 0.000257295 | 198.6934 |  |  | 0.0002142309 | 210.9471 |  |  | 0.0002505342 | 213.9336 |  |  | 0.0002706862 | 226.8435 |  |  | 0.0002967309 | 242.8206 |  |  | 0.0002066167 | 211.7255 |  |  | 0.000268377 | 247.0712 |  |  | 0.000275475 | 195.4227
171915.1 | 20.00044 | 0.0002571829 | 198.7082 |  |  | 0.0002140863 | 210.9595 |  |  | 0.000250515 | 213.9481 |  |  | 0.0002705884 | 226.8591 |  |  | 0.0002966605 | 242.8377 |  |  | 0.0002065271 | 211.7374 |  |  | 0.0002682497 | 247.0866 |  |  | 0.0002753587 | 195.4386
171972.7 | 20.00002 | 0.0002570709 | 198.723 |  |  | 0.0002139407 | 210.9718 |  |  | 0.0002505007 | 213.9625 |  |  | 0.0002704907 | 226.8747 |  |  | 0.0002965954 | 242.8548 |  |  | 0.0002064404 | 211.7493 |  |  | 0.0002681235 | 247.1021 |  |  | 0.000275245 | 195.4545
172030.4 | 19.99979 | 0.0002569228 | 198.7378 |  |  | 0.0002137986 | 210.9841 |  |  | 0.0002503399 | 213.9769 |  |  | 0.0002702745 | 226.8903 |  |  | 0.000296461 | 242.8719 |  |  | 0.0002062787 | 211.7612 |  |  | 0.0002680405 | 247.1175 |  |  | 0.0002751516 | 195.4703
172088 | 19.99958 | 0.0002567747 | 198.7527 |  |  | 0.0002136565 | 210.9965 |  |  | 0.0002501752 | 213.9914 |  |  | 0.0002700531 | 226.9059 |  |  | 0.0002963223 | 242.889 |  |  | 0.0002061117 | 211.7731 |  |  | 0.0002679609 | 247.133 |  |  | 0.00027506 | 195.4862
172145.7 | 19.99977 | 0.0002566787 | 198.7675 |  |  | 0.0002135164 | 211.0088 |  |  | 0.0002499907 | 214.0058 |  |  | 0.0002699288 | 226.9214 |  |  | 0.0002961559 | 242.906 |  |  | 0.0002059203 | 211.785 |  |  | 0.0002677947 | 247.1484 |  |  | 0.0002749128 | 195.5021
172203.3 | 19.99999 | 0.0002565828 | 198.7822 |  |  | 0.0002133764 | 211.0211 |  |  | 0.0002498057 | 214.0202 |  |  | 0.0002698088 | 226.937 |  |  | 0.0002959878 | 242.9231 |  |  | 0.0002057272 | 211.7969 |  |  | 0.0002676217 | 247.1639 |  |  | 0.0002747607 | 195.5179
172261 | 20 | 0.0002565287 | 198.797 |  |  | 0.0002132364 | 211.0334 |  |  | 0.0002496946 | 214.0346 |  |  | 0.0002696215 | 226.9525 |  |  | 0.0002958586 | 242.9402 |  |  | 0.0002056064 | 211.8087 |  |  | 0.0002673757 | 247.1793 |  |  | 0.0002745658 | 195.5337
172318.6 | 20 | 0.0002564746 | 198.8118 |  |  | 0.0002130963 | 211.0457 |  |  | 0.0002495854 | 214.049 |  |  | 0.0002694313 | 226.9681 |  |  | 0.0002957318 | 242.9572 |  |  | 0.0002054906 | 211.8206 |  |  | 0.0002671239 | 247.1947 |  |  | 0.000274367 | 195.5496
172376.3 | 19.99976 | 0.0002563231 | 198.8266 |  |  | 0.000212904 | 211.0579 |  |  | 0.0002494779 | 214.0634 |  |  | 0.0002693063 | 226.9836 |  |  | 0.0002956234 | 242.9743 |  |  | 0.0002054669 | 211.8324 |  |  | 0.0002669227 | 247.2101 |  |  | 0.0002742109 | 195.5654
172433.9 | 19.9995 | 0.0002561717 | 198.8414 |  |  | 0.0002127111 | 211.0702 |  |  | 0.0002493704 | 214.0777 |  |  | 0.0002691842 | 226.9991 |  |  | 0.0002955162 | 242.9913 |  |  | 0.0002054496 | 211.8443 |  |  | 0.0002667255 | 247.2255 |  |  | 0.0002740586 | 195.5812
172491.6 | 19.99963 | 0.0002559753 | 198.8561 |  |  | 0.0002125797 | 211.0825 |  |  | 0.0002492808 | 214.0921 |  |  | 0.0002690873 | 227.0146 |  |  | 0.0002954197 | 243.0084 |  |  | 0.000205362 | 211.8561 |  |  | 0.0002666277 | 247.2409 |  |  | 0.000273999 | 195.597
172549.2 | 19.99977 | 0.0002557788 | 198.8709 |  |  | 0.0002124489 | 211.0947 |  |  | 0.0002491917 | 214.1065 |  |  | 0.0002689915 | 227.0301 |  |  | 0.0002953239 | 243.0254 |  |  | 0.0002052693 | 211.8679 |  |  | 0.0002665379 | 247.2562 |  |  | 0.0002739477 | 195.6128
172606.9 | 20.00008 | 0.0002557282 | 198.8856 |  |  | 0.000212399 | 211.107 |  |  | 0.0002491033 | 214.1208 |  |  | 0.000268936 | 227.0456 |  |  | 0.0002951826 | 243.0424 |  |  | 0.0002051258 | 211.8798 |  |  | 0.0002664691 | 247.2716 |  |  | 0.0002737487 | 195.6286
172664.5 | 20.0004 | 0.0002556777 | 198.9004 |  |  | 0.0002123498 | 211.1192 |  |  | 0.000249015 | 214.1352 |  |  | 0.0002688823 | 227.0612 |  |  | 0.0002950385 | 243.0594 |  |  | 0.0002049787 | 211.8916 |  |  | 0.000266402 | 247.287 |  |  | 0.0002735364 | 195.6443
172722.2 | 20.00063 | 0.0002555711 | 198.9151 |  |  | 0.0002122841 | 211.1315 |  |  | 0.00024896 | 214.1496 |  |  | 0.0002687604 | 227.0766 |  |  | 0.0002949528 | 243.0764 |  |  | 0.0002048331 | 211.9034 |  |  | 0.0002662327 | 247.3023 |  |  | 0.0002734231 | 195.6601
172779.8 | 20.00085 | 0.0002554645 | 198.9299 |  |  | 0.0002122183 | 211.1437 |  |  | 0.0002489059 | 214.1639 |  |  | 0.0002686356 | 227.0921 |  |  | 0.0002948708 | 243.0934 |  |  | 0.0002046875 | 211.9152 |  |  | 0.0002660552 | 247.3176 |  |  | 0.0002733187 | 195.6759
172837.5 | 19.99981 | 0.0002552976 | 198.9446 |  |  | 0.0002120733 | 211.1559 |  |  | 0.0002487537 | 214.1783 |  |  | 0.00026838 | 227.1076 |  |  | 0.0002947037 | 243.1104 |  |  | 0.0002045576 | 211.927 |  |  | 0.0002658881 | 247.333 |  |  | 0.0002732186 | 195.6916
172895.2 | 19.99871 | 0.0002551308 | 198.9593 |  |  | 0.0002119276 | 211.1681 |  |  | 0.0002485989 | 214.1926 |  |  | 0.0002681186 | 227.1231 |  |  | 0.0002945313 | 243.1274 |  |  | 0.0002044287 | 211.9388 |  |  | 0.0002657218 | 247.3483 |  |  | 0.0002731189 | 195.7074
172952.8 | 19.9993 | 0.0002550478 | 198.974 |  |  | 0.0002117357 | 211.1804 |  |  | 0.0002484161 | 214.2069 |  |  | 0.0002680413 | 227.1385 |  |  | 0.0002943943 | 243.1444 |  |  | 0.0002042826 | 211.9506 |  |  | 0.0002655467 | 247.3636 |  |  | 0.0002729591 | 195.7231
173010.5 | 19.99997 | 0.0002549649 | 198.9887 |  |  | 0.0002115434 | 211.1926 |  |  | 0.0002482325 | 214.2212 |  |  | 0.0002679721 | 227.154 |  |  | 0.0002942594 | 243.1614 |  |  | 0.0002041352 | 211.9623 |  |  | 0.0002653709 | 247.3789 |  |  | 0.0002727939 | 195.7388
173068.1 | 19.99995 | 0.0002549238 | 199.0034 |  |  | 0.0002114128 | 211.2047 |  |  | 0.0002480921 | 214.2355 |  |  | 0.0002678062 | 227.1694 |  |  | 0.0002940696 | 243.1783 |  |  | 0.0002039921 | 211.9741 |  |  | 0.0002651364 | 247.3942 |  |  | 0.0002726028 | 195.7546
173125.8 | 19.99989 | 0.0002548828 | 199.0181 |  |  | 0.0002112828 | 211.2169 |  |  | 0.0002479529 | 214.2498 |  |  | 0.000267636 | 227.1849 |  |  | 0.0002938763 | 243.1953 |  |  | 0.0002038493 | 211.9859 |  |  | 0.0002648973 | 247.4095 |  |  | 0.0002724093 | 195.7703
173183.4 | 20.00037 | 0.000254741 | 199.0328 |  |  | 0.0002111994 | 211.2291 |  |  | 0.0002477732 | 214.2641 |  |  | 0.0002674822 | 227.2003 |  |  | 0.0002937861 | 243.2122 |  |  | 0.0002036828 | 211.9976 |  |  | 0.0002647785 | 247.4248 |  |  | 0.0002722507 | 195.786
173241.1 | 20.00087 | 0.0002545991 | 199.0475 |  |  | 0.0002111164 | 211.2413 |  |  | 0.0002475923 | 214.2784 |  |  | 0.0002673291 | 227.2157 |  |  | 0.0002937024 | 243.2291 |  |  | 0.0002035146 | 212.0093 |  |  | 0.0002646694 | 247.44 |  |  | 0.0002720952 | 195.8017
173298.7 | 20.00054 | 0.0002543991 | 199.0621 |  |  | 0.0002109559 | 211.2534 |  |  | 0.0002474065 | 214.2927 |  |  | 0.0002670834 | 227.2311 |  |  | 0.000293547 | 243.2461 |  |  | 0.000203363 | 212.0211 |  |  | 0.000264496 | 247.4553 |  |  | 0.0002719322 | 195.8173
173356.4 | 20.00017 | 0.0002541991 | 199.0768 |  |  | 0.0002107947 | 211.2656 |  |  | 0.0002472206 | 214.3069 |  |  | 0.0002668337 | 227.2465 |  |  | 0.0002933872 | 243.263 |  |  | 0.0002032127 | 212.0328 |  |  | 0.0002643173 | 247.4705 |  |  | 0.0002717685 | 195.833
173414 | 20.00032 | 0.0002540337 | 199.0914 |  |  | 0.0002105508 | 211.2777 |  |  | 0.0002471022 | 214.3212 |  |  | 0.0002666756 | 227.2619 |  |  | 0.0002932801 | 243.2799 |  |  | 0.0002031102 | 212.0445 |  |  | 0.0002641637 | 247.4858 |  |  | 0.0002716266 | 195.8487
173471.7 | 20.00049 | 0.0002538684 | 199.1061 |  |  | 0.0002103061 | 211.2899 |  |  | 0.0002469857 | 214.3354 |  |  | 0.0002665216 | 227.2773 |  |  | 0.0002931763 | 243.2968 |  |  | 0.0002030111 | 212.0562 |  |  | 0.0002640122 | 247.501 |  |  | 0.0002714867 | 195.8643
173529.3 | 20.00005 | 0.0002537751 | 199.1207 |  |  | 0.0002102397 | 211.302 |  |  | 0.0002468356 | 214.3497 |  |  | 0.0002662901 | 227.2926 |  |  | 0.0002930567 | 243.3137 |  |  | 0.0002028673 | 212.0679 |  |  | 0.0002638258 | 247.5162 |  |  | 0.0002713066 | 195.88
173587 | 19.99958 | 0.0002536818 | 199.1353 |  |  | 0.0002101751 | 211.3141 |  |  | 0.0002466846 | 214.3639 |  |  | 0.0002660552 | 227.308 |  |  | 0.0002929361 | 243.3306 |  |  | 0.0002027203 | 212.0796 |  |  | 0.0002636366 | 247.5314 |  |  | 0.0002711228 | 195.8956
173644.6 | 19.99973 | 0.0002535395 | 199.15 |  |  | 0.0002099826 | 211.3262 |  |  | 0.0002464891 | 214.3781 |  |  | 0.0002658831 | 227.3233 |  |  | 0.0002928071 | 243.3475 |  |  | 0.0002025205 | 212.0913 |  |  | 0.0002634513 | 247.5466 |  |  | 0.0002709153 | 195.9112
173702.3 | 19.99991 | 0.0002533971 | 199.1646 |  |  | 0.0002097887 | 211.3383 |  |  | 0.0002462925 | 214.3923 |  |  | 0.0002657138 | 227.3386 |  |  | 0.0002926775 | 243.3644 |  |  | 0.0002023169 | 212.103 |  |  | 0.0002632663 | 247.5618 |  |  | 0.0002707057 | 195.9269
173759.9 | 19.9998 | 0.0002533119 | 199.1792 |  |  | 0.0002095791 | 211.3504 |  |  | 0.0002461351 | 214.4065 |  |  | 0.0002655558 | 227.3539 |  |  | 0.0002924988 | 243.3812 |  |  | 0.0002021066 | 212.1146 |  |  | 0.0002630565 | 247.5769 |  |  | 0.0002705271 | 195.9425
173817.6 | 19.99967 | 0.0002532267 | 199.1938 |  |  | 0.0002093693 | 211.3625 |  |  | 0.0002459789 | 214.4207 |  |  | 0.0002653983 | 227.3692 |  |  | 0.000292317 | 243.3981 |  |  | 0.0002018957 | 212.1263 |  |  | 0.0002628446 | 247.5921 |  |  | 0.0002703513 | 195.958
173875.2 | 20.00004 | 0.0002531027 | 199.2084 |  |  | 0.0002091934 | 211.3746 |  |  | 0.0002458306 | 214.4349 |  |  | 0.000265191 | 227.3845 |  |  | 0.0002922025 | 243.4149 |  |  | 0.0002017799 | 212.1379 |  |  | 0.0002627011 | 247.6073 |  |  | 0.0002701365 | 195.9736
173932.9 | 20.00043 | 0.0002529787 | 199.223 |  |  | 0.0002090178 | 211.3866 |  |  | 0.0002456825 | 214.449 |  |  | 0.0002649815 | 227.3998 |  |  | 0.0002920921 | 243.4318 |  |  | 0.0002016708 | 212.1495 |  |  | 0.000262563 | 247.6224 |  |  | 0.0002699182 | 195.9892
173990.5 | 20.00029 | 0.000252817 | 199.2375 |  |  | 0.0002088833 | 211.3987 |  |  | 0.0002454601 | 214.4632 |  |  | 0.0002648608 | 227.4151 |  |  | 0.0002919533 | 243.4486 |  |  | 0.0002014946 | 212.1611 |  |  | 0.0002624012 | 247.6375 |  |  | 0.0002697363 | 196.0047
174048.2 | 20.00012 | 0.0002526554 | 199.2521 |  |  | 0.0002087492 | 211.4107 |  |  | 0.0002452357 | 214.4773 |  |  | 0.000264744 | 227.4304 |  |  | 0.0002918127 | 243.4654 |  |  | 0.0002013135 | 212.1728 |  |  | 0.0002622375 | 247.6527 |  |  | 0.0002695576 | 196.0203
174105.8 | 20.00038 | 0.0002524952 | 199.2667 |  |  | 0.0002085874 | 211.4227 |  |  | 0.0002450381 | 214.4915 |  |  | 0.0002645433 | 227.4456 |  |  | 0.0002916271 | 243.4822 |  |  | 0.0002012225 | 212.1844 |  |  | 0.0002620378 | 247.6678 |  |  | 0.0002693891 | 196.0358
174163.5 | 20.00066 | 0.0002523351 | 199.2812 |  |  | 0.0002084253 | 211.4348 |  |  | 0.0002448413 | 214.5056 |  |  | 0.0002643388 | 227.4609 |  |  | 0.0002914387 | 243.4991 |  |  | 0.0002011378 | 212.196 |  |  | 0.0002618354 | 247.6829 |  |  | 0.0002692215 | 196.0514
174221.1 | 20.00013 | 0.0002521979 | 199.2958 |  |  | 0.0002081745 | 211.4468 |  |  | 0.0002447025 | 214.5197 |  |  | 0.000264185 | 227.4761 |  |  | 0.000291288 | 243.5159 |  |  | 0.0002009647 | 212.2075 |  |  | 0.0002617008 | 247.698 |  |  | 0.000269051 | 196.0669
174278.8 | 19.99955 | 0.0002520606 | 199.3103 |  |  | 0.0002079227 | 211.4588 |  |  | 0.0002445652 | 214.5338 |  |  | 0.0002640334 | 227.4913 |  |  | 0.0002911396 | 243.5326 |  |  | 0.0002007852 | 212.2191 |  |  | 0.0002615718 | 247.713 |  |  | 0.0002688803 | 196.0824
174336.4 | 19.99897 | 0.000251961 | 199.3248 |  |  | 0.0002078014 | 211.4707 |  |  | 0.0002443547 | 214.5479 |  |  | 0.0002638214 | 227.5065 |  |  | 0.0002909793 | 243.5494 |  |  | 0.0002006795 | 212.2307 |  |  | 0.000261307 | 247.7281 |  |  | 0.0002687212 | 196.0979
174394.1 | 19.99838 | 0.0002518614 | 199.3394 |  |  | 0.0002076815 | 211.4827 |  |  | 0.0002441421 | 214.562 |  |  | 0.0002636066 | 227.5217 |  |  | 0.0002908183 | 243.5662 |  |  | 0.000200579 | 212.2423 |  |  | 0.0002610313 | 247.7432 |  |  | 0.0002685632 | 196.1134
174451.7 | 19.99918 | 0.0002517195 | 199.3539 |  |  | 0.0002074995 | 211.4947 |  |  | 0.0002440863 | 214.5761 |  |  | 0.0002634865 | 227.5369 |  |  | 0.0002906747 | 243.583 |  |  | 0.0002004788 | 212.2538 |  |  | 0.0002609048 | 247.7582 |  |  | 0.0002683039 | 196.1288
174509.4 | 20.00003 | 0.0002515776 | 199.3684 |  |  | 0.0002073168 | 211.5066 |  |  | 0.0002440348 | 214.5901 |  |  | 0.0002633706 | 227.5521 |  |  | 0.0002905322 | 243.5997 |  |  | 0.0002003787 | 212.2654 |  |  | 0.0002607903 | 247.7733 |  |  | 0.0002680355 | 196.1443
174567 | 19.99984 | 0.0002514845 | 199.3829 |  |  | 0.0002071642 | 211.5186 |  |  | 0.0002437711 | 214.6042 |  |  | 0.0002631323 | 227.5673 |  |  | 0.0002904131 | 243.6165 |  |  | 0.000200303 | 212.2769 |  |  | 0.0002606259 | 247.7883 |  |  | 0.0002679117 | 196.1597
174624.7 | 19.99959 | 0.0002513913 | 199.3974 |  |  | 0.0002070118 | 211.5305 |  |  | 0.0002435016 | 214.6182 |  |  | 0.0002628885 | 227.5825 |  |  | 0.0002902955 | 243.6332 |  |  | 0.000200229 | 212.2885 |  |  | 0.0002604575 | 247.8033 |  |  | 0.0002678008 | 196.1752
174682.3 | 19.99976 | 0.0002511852 | 199.4119 |  |  | 0.0002069006 | 211.5425 |  |  | 0.000243373 | 214.6323 |  |  | 0.0002627504 | 227.5976 |  |  | 0.0002902022 | 243.6499 |  |  | 0.000200145 | 212.3 |  |  | 0.0002603031 | 247.8183 |  |  | 0.000267645 | 196.1906
174740 | 19.99994 | 0.000250979 | 199.4263 |  |  | 0.0002067898 | 211.5544 |  |  | 0.0002432483 | 214.6463 |  |  | 0.000262617 | 227.6128 |  |  | 0.0002901104 | 243.6667 |  |  | 0.0002000602 | 212.3116 |  |  | 0.0002601498 | 247.8333 |  |  | 0.0002674852 | 196.2061
174797.7 | 19.99992 | 0.0002508149 | 199.4408 |  |  | 0.0002066189 | 211.5663 |  |  | 0.0002430734 | 214.6603 |  |  | 0.0002624432 | 227.6279 |  |  | 0.0002899807 | 243.6834 |  |  | 0.0002000037 | 212.3231 |  |  | 0.0002599552 | 247.8483 |  |  | 0.0002673127 | 196.2215
174855.3 | 19.99989 | 0.0002506508 | 199.4553 |  |  | 0.0002064474 | 211.5782 |  |  | 0.0002428972 | 214.6743 |  |  | 0.0002622675 | 227.643 |  |  | 0.0002898486 | 243.7001 |  |  | 0.0001999492 | 212.3346 |  |  | 0.0002597572 | 247.8633 |  |  | 0.0002671391 | 196.2369
174913 | 20.00065 | 0.0002505144 | 199.4697 |  |  | 0.000206295 | 211.5901 |  |  | 0.0002427355 | 214.6883 |  |  | 0.000262052 | 227.6581 |  |  | 0.0002897594 | 243.7168 |  |  | 0.0001998724 | 212.3461 |  |  | 0.000259555 | 247.8783 |  |  | 0.0002669891 | 196.2523
174970.6 | 20.00144 | 0.000250378 | 199.4842 |  |  | 0.0002061428 | 211.602 |  |  | 0.0002425743 | 214.7023 |  |  | 0.0002618347 | 227.6732 |  |  | 0.0002896727 | 243.7335 |  |  | 0.000199794 | 212.3577 |  |  | 0.0002593526 | 247.8932 |  |  | 0.0002668411 | 196.2677
175028.3 | 20.00029 | 0.0002502262 | 199.4986 |  |  | 0.000205972 | 211.6139 |  |  | 0.0002424252 | 214.7163 |  |  | 0.000261722 | 227.6883 |  |  | 0.0002895006 | 243.7502 |  |  | 0.0001996185 | 212.3692 |  |  | 0.0002592218 | 247.9082 |  |  | 0.0002666646 | 196.283
175085.9 | 19.99905 | 0.0002500744 | 199.513 |  |  | 0.0002058009 | 211.6258 |  |  | 0.0002422764 | 214.7303 |  |  | 0.0002616139 | 227.7034 |  |  | 0.0002893231 | 243.7669 |  |  | 0.0001994361 | 212.3807 |  |  | 0.0002590968 | 247.9231 |  |  | 0.0002664855 | 196.2984
175143.6 | 19.99953 | 0.0002499172 | 199.5274 |  |  | 0.000205613 | 211.6376 |  |  | 0.0002421124 | 214.7442 |  |  | 0.0002614932 | 227.7185 |  |  | 0.0002892449 | 243.7836 |  |  | 0.0001992678 | 212.3922 |  |  | 0.0002589112 | 247.938 |  |  | 0.0002663354 | 196.3138
175201.2 | 20.00009 | 0.0002497599 | 199.5418 |  |  | 0.0002054248 | 211.6495 |  |  | 0.000241948 | 214.7582 |  |  | 0.0002613719 | 227.7336 |  |  | 0.0002891728 | 243.8002 |  |  | 0.0001991005 | 212.4037 |  |  | 0.0002587207 | 247.953 |  |  | 0.000266188 | 196.3291
175258.9 | 20.00006 | 0.0002496741 | 199.5562 |  |  | 0.0002052796 | 211.6613 |  |  | 0.0002417892 | 214.7721 |  |  | 0.0002612781 | 227.7486 |  |  | 0.0002890408 | 243.8169 |  |  | 0.0001990266 | 212.4151 |  |  | 0.0002585437 | 247.9679 |  |  | 0.0002660087 | 196.3445
175316.5 | 20 | 0.0002495884 | 199.5706 |  |  | 0.0002051347 | 211.6731 |  |  | 0.0002416305 | 214.7861 |  |  | 0.0002611855 | 227.7637 |  |  | 0.0002889052 | 243.8336 |  |  | 0.0001989593 | 212.4266 |  |  | 0.0002583678 | 247.9828 |  |  | 0.0002658266 | 196.3598
175374.2 | 20.00011 | 0.0002494184 | 199.585 |  |  | 0.0002049762 | 211.6849 |  |  | 0.0002414377 | 214.8 |  |  | 0.0002609946 | 227.7787 |  |  | 0.0002887617 | 243.8502 |  |  | 0.0001987976 | 212.4381 |  |  | 0.000258207 | 247.9977 |  |  | 0.0002656912 | 196.3751
175431.8 | 20.00022 | 0.0002492485 | 199.5994 |  |  | 0.0002048176 | 211.6968 |  |  | 0.000241244 | 214.8139 |  |  | 0.0002607994 | 227.7938 |  |  | 0.0002886177 | 243.8669 |  |  | 0.0001986292 | 212.4495 |  |  | 0.0002580475 | 248.0125 |  |  | 0.00026556 | 196.3904
175489.5 | 20.00022 | 0.0002491036 | 199.6137 |  |  | 0.0002047791 | 211.7086 |  |  | 0.000241133 | 214.8278 |  |  | 0.0002606787 | 227.8088 |  |  | 0.0002884489 | 243.8835 |  |  | 0.0001985215 | 212.461 |  |  | 0.0002579215 | 248.0274 |  |  | 0.0002654036 | 196.4057
175547.1 | 20.00022 | 0.0002489587 | 199.6281 |  |  | 0.0002047418 | 211.7204 |  |  | 0.0002410243 | 214.8417 |  |  | 0.0002605612 | 227.8238 |  |  | 0.0002882785 | 243.9001 |  |  | 0.0001984182 | 212.4724 |  |  | 0.0002577983 | 248.0423 |  |  | 0.0002652449 | 196.421
175604.8 | 20.00017 | 0.0002488835 | 199.6424 |  |  | 0.0002045872 | 211.7322 |  |  | 0.0002408754 | 214.8556 |  |  | 0.0002605354 | 227.8389 |  |  | 0.0002881656 | 243.9167 |  |  | 0.0001981851 | 212.4838 |  |  | 0.0002576484 | 248.0571 |  |  | 0.0002651303 | 196.4363
175662.4 | 20.00011 | 0.0002488083 | 199.6568 |  |  | 0.0002044314 | 211.744 |  |  | 0.0002407254 | 214.8695 |  |  | 0.0002605137 | 227.8539 |  |  | 0.0002880562 | 243.9333 |  |  | 0.0001979428 | 212.4953 |  |  | 0.0002574964 | 248.072 |  |  | 0.0002650196 | 196.4516
175720.1 | 19.99969 | 0.0002486554 | 199.6711 |  |  | 0.000204355 | 211.7557 |  |  | 0.0002405822 | 214.8833 |  |  | 0.0002603564 | 227.8689 |  |  | 0.0002879957 | 243.9499 |  |  | 0.0001978208 | 212.5067 |  |  | 0.0002573322 | 248.0868 |  |  | 0.0002648981 | 196.4669
175777.7 | 19.99924 | 0.0002485024 | 199.6855 |  |  | 0.0002042794 | 211.7675 |  |  | 0.0002404391 | 214.8972 |  |  | 0.0002601932 | 227.8839 |  |  | 0.0002879383 | 243.9665 |  |  | 0.0001977074 | 212.5181 |  |  | 0.0002571669 | 248.1017 |  |  | 0.0002647756 | 196.4821
175835.4 | 19.99913 | 0.0002484005 | 199.6998 |  |  | 0.00020411 | 211.7793 |  |  | 0.0002403366 | 214.9111 |  |  | 0.0002601241 | 227.8989 |  |  | 0.0002878382 | 243.9831 |  |  | 0.0001976088 | 212.5295 |  |  | 0.0002570652 | 248.1165 |  |  | 0.0002646496 | 196.4974
175893 | 19.99902 | 0.0002482987 | 199.7141 |  |  | 0.0002039396 | 211.7911 |  |  | 0.0002402352 | 214.9249 |  |  | 0.0002600592 | 227.9139 |  |  | 0.0002877355 | 243.9997 |  |  | 0.0001975113 | 212.5409 |  |  | 0.0002569686 | 248.1313 |  |  | 0.0002645233 | 196.5127
175950.7 | 19.99949 | 0.0002481782 | 199.7284 |  |  | 0.0002038055 | 211.8028 |  |  | 0.0002400475 | 214.9388 |  |  | 0.0002599507 | 227.9289 |  |  | 0.0002876033 | 244.0163 |  |  | 0.0001973649 | 212.5522 |  |  | 0.0002568073 | 248.1461 |  |  | 0.000264348 | 196.5279
176008.3 | 19.99998 | 0.0002480578 | 199.7427 |  |  | 0.0002036718 | 211.8146 |  |  | 0.0002398575 | 214.9526 |  |  | 0.0002598403 | 227.9439 |  |  | 0.0002874692 | 244.0329 |  |  | 0.0001972151 | 212.5636 |  |  | 0.0002566409 | 248.1609 |  |  | 0.0002641683 | 196.5431
176066 | 19.99995 | 0.0002479503 | 199.757 |  |  | 0.0002034956 | 211.8263 |  |  | 0.0002397836 | 214.9664 |  |  | 0.0002596428 | 227.9588 |  |  | 0.0002872838 | 244.0495 |  |  | 0.0001970517 | 212.575 |  |  | 0.0002564615 | 248.1757 |  |  | 0.0002639834 | 196.5584
176123.6 | 19.99989 | 0.0002478428 | 199.7713 |  |  | 0.000203319 | 211.838 |  |  | 0.0002397128 | 214.9803 |  |  | 0.0002594414 | 227.9738 |  |  | 0.0002870953 | 244.066 |  |  | 0.0001968874 | 212.5863 |  |  | 0.000256281 | 248.1905 |  |  | 0.0002637981 | 196.5736
176181.3 | 19.99979 | 0.0002476322 | 199.7856 |  |  | 0.0002031944 | 211.8497 |  |  | 0.0002395583 | 214.9941 |  |  | 0.0002592903 | 227.9887 |  |  | 0.0002869508 | 244.0826 |  |  | 0.0001967504 | 212.5977 |  |  | 0.0002561223 | 248.2053 |  |  | 0.0002636531 | 196.5888
176238.9 | 19.99968 | 0.0002474216 | 199.7999 |  |  | 0.0002030703 | 211.8615 |  |  | 0.0002394016 | 215.0079 |  |  | 0.0002591413 | 228.0037 |  |  | 0.000286809 | 244.0991 |  |  | 0.0001966153 | 212.609 |  |  | 0.0002559653 | 248.22 |  |  | 0.0002635116 | 196.604
176296.6 | 20 | 0.0002473232 | 199.8141 |  |  | 0.0002029168 | 211.8732 |  |  | 0.0002392895 | 215.0217 |  |  | 0.0002589915 | 228.0186 |  |  | 0.0002867006 | 244.1156 |  |  | 0.0001964498 | 212.6204 |  |  | 0.0002558035 | 248.2348 |  |  | 0.0002633885 | 196.6192
176354.2 | 20.00035 | 0.0002472248 | 199.8284 |  |  | 0.000202763 | 211.8849 |  |  | 0.0002391787 | 215.0355 |  |  | 0.0002588417 | 228.0336 |  |  | 0.0002865942 | 244.1322 |  |  | 0.0001962821 | 212.6317 |  |  | 0.0002556413 | 248.2495 |  |  | 0.000263267 | 196.6343
176411.9 | 20.00012 | 0.0002471678 | 199.8426 |  |  | 0.0002026959 | 211.8965 |  |  | 0.0002390382 | 215.0492 |  |  | 0.0002587098 | 228.0485 |  |  | 0.0002864715 | 244.1487 |  |  | 0.0001961163 | 212.643 |  |  | 0.0002554776 | 248.2642 |  |  | 0.0002631441 | 196.6495
176469.5 | 19.99986 | 0.0002471108 | 199.8569 |  |  | 0.0002026298 | 211.9082 |  |  | 0.0002388969 | 215.063 |  |  | 0.0002585788 | 228.0634 |  |  | 0.0002863478 | 244.1652 |  |  | 0.0001959506 | 212.6543 |  |  | 0.0002553138 | 248.279 |  |  | 0.0002630211 | 196.6647
176527.2 | 19.99992 | 0.0002470015 | 199.8711 |  |  | 0.0002024835 | 211.9199 |  |  | 0.0002387728 | 215.0768 |  |  | 0.0002585129 | 228.0783 |  |  | 0.0002862974 | 244.1817 |  |  | 0.0001958827 | 212.6656 |  |  | 0.0002551911 | 248.2937 |  |  | 0.0002629308 | 196.6798
176584.8 | 20 | 0.0002468922 | 199.8854 |  |  | 0.0002023365 | 211.9316 |  |  | 0.0002386492 | 215.0906 |  |  | 0.0002584498 | 228.0932 |  |  | 0.0002862516 | 244.1982 |  |  | 0.0001958217 | 212.6769 |  |  | 0.0002550717 | 248.3084 |  |  | 0.0002628434 | 196.695
176642.5 | 20.00005 | 0.0002467326 | 199.8996 |  |  | 0.0002021402 | 211.9432 |  |  | 0.0002383863 | 215.1043 |  |  | 0.000258318 | 228.1081 |  |  | 0.0002860604 | 244.2147 |  |  | 0.0001956856 | 212.6882 |  |  | 0.0002549032 | 248.3231 |  |  | 0.0002626293 | 196.7101
176700.1 | 20.00011 | 0.000246573 | 199.9138 |  |  | 0.0002019433 | 211.9549 |  |  | 0.0002381197 | 215.118 |  |  | 0.0002581831 | 228.123 |  |  | 0.0002858601 | 244.2312 |  |  | 0.0001955441 | 212.6994 |  |  | 0.0002547309 | 248.3378 |  |  | 0.0002624038 | 196.7253
176757.8 | 19.99974 | 0.0002464189 | 199.928 |  |  | 0.0002018959 | 211.9665 |  |  | 0.0002380894 | 215.1318 |  |  | 0.0002580374 | 228.1379 |  |  | 0.0002857982 | 244.2477 |  |  | 0.0001954172 | 212.7107 |  |  | 0.0002546043 | 248.3525 |  |  | 0.0002623048 | 196.7404
176815.5 | 19.99934 | 0.0002462649 | 199.9422 |  |  | 0.00020185 | 211.9782 |  |  | 0.0002380655 | 215.1455 |  |  | 0.0002578912 | 228.1527 |  |  | 0.0002857448 | 244.2641 |  |  | 0.0001952914 | 212.722 |  |  | 0.0002544814 | 248.3671 |  |  | 0.0002622171 | 196.7555
176873.1 | 20.00034 | 0.0002462192 | 199.9564 |  |  | 0.0002016992 | 211.9898 |  |  | 0.0002378914 | 215.1592 |  |  | 0.0002578534 | 228.1676 |  |  | 0.0002856333 | 244.2806 |  |  | 0.0001952201 | 212.7332 |  |  | 0.0002543971 | 248.3818 |  |  | 0.0002620795 | 196.7706
176930.8 | 20.0014 | 0.0002461735 | 199.9706 |  |  | 0.0002015473 | 212.0014 |  |  | 0.0002377131 | 215.1729 |  |  | 0.0002578204 | 228.1825 |  |  | 0.0002855182 | 244.2971 |  |  | 0.0001951527 | 212.7445 |  |  | 0.000254316 | 248.3965 |  |  | 0.0002619373 | 196.7857
176988.4 | 20.00081 | 0.0002460479 | 199.9848 |  |  | 0.0002014169 | 212.013 |  |  | 0.0002375618 | 215.1866 |  |  | 0.0002576777 | 228.1973 |  |  | 0.0002853517 | 244.3135 |  |  | 0.0001949795 | 212.7557 |  |  | 0.0002541209 | 248.4111 |  |  | 0.0002618163 | 196.8008
177046.1 | 20.00014 | 0.0002459224 | 199.999 |  |  | 0.0002012867 | 212.0246 |  |  | 0.0002374112 | 215.2003 |  |  | 0.0002575302 | 228.2122 |  |  | 0.000285182 | 244.33 |  |  | 0.0001947988 | 212.767 |  |  | 0.0002539166 | 248.4258 |  |  | 0.0002616971 | 196.8159
177103.7 | 19.99985 | 0.00024577 | 200.0131 |  |  | 0.000201196 | 212.0362 |  |  | 0.0002373319 | 215.214 |  |  | 0.000257439 | 228.227 |  |  | 0.0002850252 | 244.3464 |  |  | 0.0001946956 | 212.7782 |  |  | 0.0002537296 | 248.4404 |  |  | 0.0002615729 | 196.831
177161.4 | 19.99957 | 0.0002456176 | 200.0273 |  |  | 0.0002011057 | 212.0478 |  |  | 0.0002372546 | 215.2277 |  |  | 0.0002573503 | 228.2419 |  |  | 0.0002848691 | 244.3628 |  |  | 0.0001945978 | 212.7894 |  |  | 0.0002535439 | 248.455 |  |  | 0.0002614484 | 196.8461
177219 | 19.99971 | 0.0002454933 | 200.0415 |  |  | 0.0002010458 | 212.0594 |  |  | 0.0002371963 | 215.2414 |  |  | 0.0002572966 | 228.2567 |  |  | 0.0002847909 | 244.3793 |  |  | 0.0001944189 | 212.8006 |  |  | 0.0002534269 | 248.4696 |  |  | 0.0002613502 | 196.8612
177276.7 | 19.99988 | 0.0002453691 | 200.0556 |  |  | 0.0002009862 | 212.071 |  |  | 0.0002371385 | 215.255 |  |  | 0.0002572445 | 228.2715 |  |  | 0.0002847175 | 244.3957 |  |  | 0.0001942342 | 212.8118 |  |  | 0.0002533155 | 248.4843 |  |  | 0.0002612545 | 196.8762
177334.3 | 19.99994 | 0.000245242 | 200.0698 |  |  | 0.00020082 | 212.0826 |  |  | 0.0002369704 | 215.2687 |  |  | 0.000257074 | 228.2863 |  |  | 0.0002845736 | 244.4121 |  |  | 0.0001940841 | 212.823 |  |  | 0.0002531539 | 248.4988 |  |  | 0.0002610959 | 196.8913
177392 | 20 | 0.0002451148 | 200.0839 |  |  | 0.0002006527 | 212.0942 |  |  | 0.0002367993 | 215.2824 |  |  | 0.0002568982 | 228.3012 |  |  | 0.0002844253 | 244.4285 |  |  | 0.0001939364 | 212.8342 |  |  | 0.0002529882 | 248.5134 |  |  | 0.0002609316 | 196.9063
177449.6 | 19.99984 | 0.0002449782 | 200.098 |  |  | 0.0002004992 | 212.1057 |  |  | 0.0002366706 | 215.296 |  |  | 0.0002567059 | 228.316 |  |  | 0.0002842789 | 244.4449 |  |  | 0.0001937915 | 212.8454 |  |  | 0.0002527795 | 248.528 |  |  | 0.0002607598 | 196.9214
177507.3 | 19.99967 | 0.0002448416 | 200.1121 |  |  | 0.0002003458 | 212.1173 |  |  | 0.000236543 | 215.3096 |  |  | 0.0002565129 | 228.3308 |  |  | 0.0002841327 | 244.4613 |  |  | 0.0001936468 | 212.8566 |  |  | 0.0002525673 | 248.5426 |  |  | 0.0002605874 | 196.9364
177564.9 | 19.99982 | 0.0002447759 | 200.1263 |  |  | 0.0002002817 | 212.1288 |  |  | 0.0002364319 | 215.3233 |  |  | 0.0002564306 | 228.3456 |  |  | 0.0002840061 | 244.4776 |  |  | 0.000193564 | 212.8677 |  |  | 0.0002524509 | 248.5571 |  |  | 0.0002604382 | 196.9514
177622.6 | 19.99999 | 0.0002447101 | 200.1404 |  |  | 0.0002002185 | 212.1404 |  |  | 0.0002363214 | 215.3369 |  |  | 0.0002563531 | 228.3603 |  |  | 0.0002838806 | 244.494 |  |  | 0.0001934857 | 212.8789 |  |  | 0.0002523423 | 248.5717 |  |  | 0.0002602911 | 196.9664
177680.2 | 20.00006 | 0.0002445343 | 200.1545 |  |  | 0.0002001665 | 212.1519 |  |  | 0.0002362095 | 215.3505 |  |  | 0.0002562228 | 228.3751 |  |  | 0.0002837729 | 244.5104 |  |  | 0.0001933923 | 212.89 |  |  | 0.0002522657 | 248.5862 |  |  | 0.0002601859 | 196.9814
177737.9 | 20.00012 | 0.0002443584 | 200.1686 |  |  | 0.0002001146 | 212.1635 |  |  | 0.0002360976 | 215.3641 |  |  | 0.0002560902 | 228.3899 |  |  | 0.0002836662 | 244.5267 |  |  | 0.0001932979 | 212.9012 |  |  | 0.0002521916 | 248.6008 |  |  | 0.0002600844 | 196.9964
177795.5 | 20.00017 | 0.0002442499 | 200.1826 |  |  | 0.0001999734 | 212.175 |  |  | 0.0002359891 | 215.3777 |  |  | 0.0002559543 | 228.4046 |  |  | 0.0002834811 | 244.5431 |  |  | 0.000193126 | 212.9123 |  |  | 0.0002520178 | 248.6153 |  |  | 0.0002599714 | 197.0114
177853.2 | 20.00021 | 0.0002441413 | 200.1967 |  |  | 0.0001998312 | 212.1865 |  |  | 0.0002358807 | 215.3914 |  |  | 0.0002558184 | 228.4194 |  |  | 0.000283291 | 244.5594 |  |  | 0.0001929487 | 212.9234 |  |  | 0.000251836 | 248.6298 |  |  | 0.0002598574 | 197.0264
177910.8 | 20.00016 | 0.0002440286 | 200.2108 |  |  | 0.0001997501 | 212.198 |  |  | 0.0002358289 | 215.4049 |  |  | 0.0002557811 | 228.4341 |  |  | 0.0002832612 | 244.5758 |  |  | 0.0001928732 | 212.9346 |  |  | 0.0002517219 | 248.6444 |  |  | 0.0002597446 | 197.0414
177968.5 | 20.00011 | 0.0002439159 | 200.2249 |  |  | 0.0001996697 | 212.2096 |  |  | 0.0002357787 | 215.4185 |  |  | 0.0002557481 | 228.4489 |  |  | 0.0002832413 | 244.5921 |  |  | 0.0001928051 | 212.9457 |  |  | 0.0002516133 | 248.6589 |  |  | 0.0002596319 | 197.0564
178026.1 | 20 | 0.0002438379 | 200.2389 |  |  | 0.0001994614 | 212.2211 |  |  | 0.0002356623 | 215.4321 |  |  | 0.0002555766 | 228.4636 |  |  | 0.0002830645 | 244.6084 |  |  | 0.0001926821 | 212.9568 |  |  | 0.0002514483 | 248.6734 |  |  | 0.0002594728 | 197.0713
178083.8 | 19.99989 | 0.0002437599 | 200.253 |  |  | 0.0001992517 | 212.2325 |  |  | 0.0002355442 | 215.4457 |  |  | 0.000255399 | 228.4784 |  |  | 0.0002828781 | 244.6247 |  |  | 0.0001925551 | 212.9679 |  |  | 0.0002512788 | 248.6879 |  |  | 0.0002593097 | 197.0863
178141.4 | 19.99994 | 0.0002436032 | 200.267 |  |  | 0.0001991499 | 212.244 |  |  | 0.0002354367 | 215.4593 |  |  | 0.0002552809 | 228.4931 |  |  | 0.0002826933 | 244.641 |  |  | 0.0001924148 | 212.979 |  |  | 0.0002511995 | 248.7023 |  |  | 0.0002592541 | 197.1012
178199.1 | 20 | 0.0002434465 | 200.2811 |  |  | 0.0001990492 | 212.2555 |  |  | 0.0002353295 | 215.4729 |  |  | 0.0002551655 | 228.5078 |  |  | 0.0002825086 | 244.6573 |  |  | 0.0001922735 | 212.9901 |  |  | 0.0002511274 | 248.7168 |  |  | 0.0002592081 | 197.1162
178256.7 | 19.99988 | 0.0002434189 | 200.2951 |  |  | 0.0001989782 | 212.267 |  |  | 0.0002352203 | 215.4864 |  |  | 0.000255077 | 228.5225 |  |  | 0.0002824155 | 244.6736 |  |  | 0.0001920782 | 213.0012 |  |  | 0.0002509337 | 248.7313 |  |  | 0.0002590157 | 197.1311
178314.4 | 19.99975 | 0.0002433913 | 200.3091 |  |  | 0.0001989075 | 212.2785 |  |  | 0.0002351111 | 215.5 |  |  | 0.0002549898 | 228.5372 |  |  | 0.000282328 | 244.6899 |  |  | 0.0001918791 | 213.0122 |  |  | 0.0002507302 | 248.7458 |  |  | 0.00025881 | 197.146
178372 | 19.99965 | 0.0002432832 | 200.3232 |  |  | 0.0001988226 | 212.2899 |  |  | 0.0002349792 | 215.5135 |  |  | 0.000254834 | 228.5519 |  |  | 0.0002821935 | 244.7062 |  |  | 0.0001917989 | 213.0233 |  |  | 0.0002506336 | 248.7602 |  |  | 0.0002587415 | 197.1609
178429.7 | 19.99956 | 0.0002431752 | 200.3372 |  |  | 0.0001987376 | 212.3014 |  |  | 0.0002348466 | 215.5271 |  |  | 0.0002546752 | 228.5666 |  |  | 0.0002820562 | 244.7224 |  |  | 0.0001917271 | 213.0343 |  |  | 0.0002505456 | 248.7747 |  |  | 0.0002586853 | 197.1759
178487.3 | 19.99971 | 0.0002430874 | 200.3512 |  |  | 0.0001986185 | 212.3128 |  |  | 0.0002347672 | 215.5406 |  |  | 0.0002545899 | 228.5813 |  |  | 0.0002819421 | 244.7387 |  |  | 0.0001915584 | 213.0454 |  |  | 0.0002503859 | 248.7891 |  |  | 0.0002585499 | 197.1908
178545 | 19.99988 | 0.0002429996 | 200.3652 |  |  | 0.000198499 | 212.3243 |  |  | 0.0002346893 | 215.5541 |  |  | 0.0002545079 | 228.5959 |  |  | 0.0002818294 | 244.7549 |  |  | 0.0001913828 | 213.0564 |  |  | 0.0002502203 | 248.8035 |  |  | 0.0002584074 | 197.2057
178602.6 | 20 | 0.0002428957 | 200.3792 |  |  | 0.0001983158 | 212.3357 |  |  | 0.0002345969 | 215.5677 |  |  | 0.0002543077 | 228.6106 |  |  | 0.0002817015 | 244.7712 |  |  | 0.0001912754 | 213.0675 |  |  | 0.0002500703 | 248.8179 |  |  | 0.0002582303 | 197.2206
178660.3 | 20.00011 | 0.0002427917 | 200.3932 |  |  | 0.000198132 | 212.3471 |  |  | 0.0002345041 | 215.5812 |  |  | 0.0002541024 | 228.6253 |  |  | 0.0002815727 | 244.7874 |  |  | 0.0001911729 | 213.0785 |  |  | 0.0002499215 | 248.8324 |  |  | 0.0002580501 | 197.2354
178717.9 | 20.00001 | 0.0002426282 | 200.4072 |  |  | 0.0001980792 | 212.3586 |  |  | 0.000234368 | 215.5947 |  |  | 0.0002540986 | 228.6399 |  |  | 0.0002814296 | 244.8036 |  |  | 0.0001910765 | 213.0895 |  |  | 0.0002497803 | 248.8468 |  |  | 0.0002579582 | 197.2503
178775.6 | 19.99989 | 0.0002424648 | 200.4212 |  |  | 0.0001980278 | 212.37 |  |  | 0.0002342307 | 215.6082 |  |  | 0.0002541038 | 228.6546 |  |  | 0.0002812857 | 244.8199 |  |  | 0.0001909805 | 213.1005 |  |  | 0.0002496398 | 248.8612 |  |  | 0.0002578743 | 197.2652
178833.3 | 19.99994 | 0.0002423739 | 200.4352 |  |  | 0.0001978514 | 212.3814 |  |  | 0.0002341769 | 215.6217 |  |  | 0.0002540037 | 228.6692 |  |  | 0.0002811129 | 244.8361 |  |  | 0.0001908711 | 213.1115 |  |  | 0.0002494982 | 248.8755 |  |  | 0.0002577577 | 197.2801
178890.9 | 20 | 0.0002422831 | 200.4491 |  |  | 0.0001976737 | 212.3928 |  |  | 0.0002341252 | 215.6352 |  |  | 0.0002538989 | 228.6838 |  |  | 0.0002809384 | 244.8523 |  |  | 0.0001907608 | 213.1225 |  |  | 0.0002493566 | 248.8899 |  |  | 0.0002576382 | 197.2949
178948.6 | 19.99995 | 0.0002421686 | 200.4631 |  |  | 0.0001976598 | 212.4042 |  |  | 0.0002340207 | 215.6487 |  |  | 0.0002537565 | 228.6985 |  |  | 0.0002808401 | 244.8685 |  |  | 0.0001906272 | 213.1335 |  |  | 0.0002493019 | 248.9043 |  |  | 0.0002575566 | 197.3098
179006.2 | 19.99989 | 0.0002420542 | 200.4771 |  |  | 0.0001976476 | 212.4156 |  |  | 0.0002339147 | 215.6622 |  |  | 0.0002536125 | 228.7131 |  |  | 0.0002807466 | 244.8847 |  |  | 0.0001904919 | 213.1445 |  |  | 0.0002492542 | 248.9187 |  |  | 0.0002574784 | 197.3246
179063.9 | 19.99994 | 0.0002419909 | 200.491 |  |  | 0.0001974653 | 212.427 |  |  | 0.0002337515 | 215.6757 |  |  | 0.0002535362 | 228.7277 |  |  | 0.0002806034 | 244.9008 |  |  | 0.0001904092 | 213.1555 |  |  | 0.0002491032 | 248.933 |  |  | 0.0002573956 | 197.3394
179121.5 | 20 | 0.0002419275 | 200.505 |  |  | 0.0001972813 | 212.4384 |  |  | 0.0002335867 | 215.6892 |  |  | 0.000253463 | 228.7423 |  |  | 0.000280457 | 244.917 |  |  | 0.0001903303 | 213.1665 |  |  | 0.0002489439 | 248.9474 |  |  | 0.0002573124 | 197.3543
179179.2 | 20 | 0.0002418289 | 200.5189 |  |  | 0.0001972215 | 212.4497 |  |  | 0.0002334758 | 215.7026 |  |  | 0.000253331 | 228.7569 |  |  | 0.0002803162 | 244.9332 |  |  | 0.0001901838 | 213.1774 |  |  | 0.0002487768 | 248.9617 |  |  | 0.0002571733 | 197.3691
179236.8 | 20 | 0.0002417304 | 200.5329 |  |  | 0.0001971631 | 212.4611 |  |  | 0.0002333663 | 215.7161 |  |  | 0.0002531963 | 228.7715 |  |  | 0.0002801758 | 244.9493 |  |  | 0.0001900326 | 213.1884 |  |  | 0.000248609 | 248.9761 |  |  | 0.0002570291 | 197.3839
179294.5 | 20.00011 | 0.0002416 | 200.5468 |  |  | 0.000197036 | 212.4725 |  |  | 0.0002333163 | 215.7295 |  |  | 0.0002531077 | 228.7861 |  |  | 0.0002800716 | 244.9655 |  |  | 0.0001898863 | 213.1993 |  |  | 0.0002484322 | 248.9904 |  |  | 0.0002568231 | 197.3987
179352.1 | 20.00022 | 0.0002414697 | 200.5607 |  |  | 0.0001969081 | 212.4838 |  |  | 0.0002332678 | 215.743 |  |  | 0.0002530212 | 228.8007 |  |  | 0.0002799697 | 244.9816 |  |  | 0.0001897404 | 213.2103 |  |  | 0.0002482546 | 249.0047 |  |  | 0.0002566115 | 197.4136
179409.8 | 19.99964 | 0.0002413705 | 200.5746 |  |  | 0.0001966777 | 212.4952 |  |  | 0.000233125 | 215.7564 |  |  | 0.0002528837 | 228.8153 |  |  | 0.0002798257 | 244.9978 |  |  | 0.0001896103 | 213.2212 |  |  | 0.0002481201 | 249.019 |  |  | 0.0002564391 | 197.4283
179467.4 | 19.99902 | 0.0002412712 | 200.5885 |  |  | 0.0001964461 | 212.5065 |  |  | 0.0002329797 | 215.7699 |  |  | 0.000252744 | 228.8299 |  |  | 0.0002796791 | 245.0139 |  |  | 0.0001894813 | 213.2321 |  |  | 0.0002479891 | 249.0333 |  |  | 0.0002562701 | 197.4431
179525.1 | 19.99947 | 0.0002411282 | 200.6024 |  |  | 0.0001964417 | 212.5178 |  |  | 0.0002328536 | 215.7833 |  |  | 0.0002526536 | 228.8445 |  |  | 0.000279553 | 245.03 |  |  | 0.0001893931 | 213.2431 |  |  | 0.0002478574 | 249.0476 |  |  | 0.0002562084 | 197.4579
179582.7 | 19.99998 | 0.0002409852 | 200.6163 |  |  | 0.0001964395 | 212.5291 |  |  | 0.000232728 | 215.7967 |  |  | 0.0002525654 | 228.859 |  |  | 0.0002794281 | 245.0461 |  |  | 0.0001893077 | 213.254 |  |  | 0.0002477256 | 249.0619 |  |  | 0.0002561563 | 197.4727
179640.4 | 19.99995 | 0.0002408784 | 200.6302 |  |  | 0.0001963239 | 212.5405 |  |  | 0.0002326689 | 215.8101 |  |  | 0.0002524812 | 228.8736 |  |  | 0.0002792316 | 245.0622 |  |  | 0.0001891613 | 213.2649 |  |  | 0.0002476269 | 249.0762 |  |  | 0.0002560336 | 197.4874
179698 | 19.99989 | 0.0002407716 | 200.6441 |  |  | 0.0001962071 | 212.5518 |  |  | 0.0002326116 | 215.8235 |  |  | 0.0002523971 | 228.8881 |  |  | 0.0002790306 | 245.0783 |  |  | 0.0001890104 | 213.2758 |  |  | 0.0002475309 | 249.0905 |  |  | 0.0002559045 | 197.5022
179755.7 | 19.99994 | 0.0002406651 | 200.658 |  |  | 0.0001961122 | 212.5631 |  |  | 0.0002325253 | 215.8369 |  |  | 0.0002522131 | 228.9027 |  |  | 0.0002788984 | 245.0944 |  |  | 0.0001889884 | 213.2867 |  |  | 0.0002474179 | 249.1047 |  |  | 0.000255825 | 197.5169
179813.3 | 20 | 0.0002405585 | 200.6719 |  |  | 0.0001960175 | 212.5744 |  |  | 0.0002324382 | 215.8503 |  |  | 0.0002520246 | 228.9172 |  |  | 0.0002787705 | 245.1105 |  |  | 0.0001889756 | 213.2976 |  |  | 0.0002473034 | 249.119 |  |  | 0.00025575 | 197.5317
179871 | 20.00006 | 0.0002404666 | 200.6857 |  |  | 0.0001959035 | 212.5857 |  |  | 0.0002322275 | 215.8637 |  |  | 0.0002517931 | 228.9317 |  |  | 0.0002786846 | 245.1265 |  |  | 0.0001888907 | 213.3085 |  |  | 0.0002471618 | 249.1332 |  |  | 0.0002555586 | 197.5464
179928.6 | 20.00012 | 0.0002403747 | 200.6996 |  |  | 0.0001957892 | 212.597 |  |  | 0.0002320135 | 215.8771 |  |  | 0.0002515597 | 228.9462 |  |  | 0.0002786012 | 245.1426 |  |  | 0.0001888006 | 213.3194 |  |  | 0.0002470179 | 249.1475 |  |  | 0.0002553567 | 197.5611
179986.3 | 19.99997 | 0.0002402363 | 200.7134 |  |  | 0.0001956408 | 212.6083 |  |  | 0.0002319535 | 215.8905 |  |  | 0.0002514393 | 228.9607 |  |  | 0.0002784239 | 245.1587 |  |  | 0.0001887405 | 213.3302 |  |  | 0.0002468579 | 249.1617 |  |  | 0.0002552183 | 197.5759
180043.9 | 19.99981 | 0.000240098 | 200.7273 |  |  | 0.0001954921 | 212.6195 |  |  | 0.0002318977 | 215.9039 |  |  | 0.0002513239 | 228.9752 |  |  | 0.0002782408 | 245.1747 |  |  | 0.0001886826 | 213.3411 |  |  | 0.0002466965 | 249.176 |  |  | 0.0002550857 | 197.5906
180101.6 | 20.00022 | 0.0002400577 | 200.7411 |  |  | 0.0001953328 | 212.6308 |  |  | 0.0002316763 | 215.9172 |  |  | 0.0002511579 | 228.9897 |  |  | 0.0002780723 | 245.1907 |  |  | 0.0001886672 | 213.352 |  |  | 0.0002464946 | 249.1902 |  |  | 0.0002549179 | 197.6053
180159.2 | 20.00065 | 0.0002400175 | 200.755 |  |  | 0.0001951735 | 212.6421 |  |  | 0.0002314504 | 215.9306 |  |  | 0.0002509897 | 229.0042 |  |  | 0.0002779048 | 245.2068 |  |  | 0.0001886549 | 213.3629 |  |  | 0.0002462895 | 249.2044 |  |  | 0.0002547469 | 197.62
180216.9 | 20.00029 | 0.0002398654 | 200.7688 |  |  | 0.0001950049 | 212.6533 |  |  | 0.0002313995 | 215.9439 |  |  | 0.0002507851 | 229.0187 |  |  | 0.0002777653 | 245.2228 |  |  | 0.0001885118 | 213.3737 |  |  | 0.0002461468 | 249.2186 |  |  | 0.0002545986 | 197.6346
180274.5 | 19.99989 | 0.0002397134 | 200.7826 |  |  | 0.0001948363 | 212.6645 |  |  | 0.0002313533 | 215.9573 |  |  | 0.000250579 | 229.0331 |  |  | 0.0002776276 | 245.2388 |  |  | 0.0001883594 | 213.3846 |  |  | 0.0002460091 | 249.2328 |  |  | 0.0002544524 | 197.6493
180332.2 | 19.99948 | 0.0002395706 | 200.7964 |  |  | 0.0001946685 | 212.6758 |  |  | 0.0002311706 | 215.9706 |  |  | 0.0002504 | 229.0475 |  |  | 0.000277476 | 245.2548 |  |  | 0.0001882862 | 213.3955 |  |  | 0.0002458701 | 249.2469 |  |  | 0.000254317 | 197.664
180389.8 | 19.99907 | 0.0002394278 | 200.8103 |  |  | 0.0001945006 | 212.687 |  |  | 0.0002309841 | 215.9839 |  |  | 0.0002502223 | 229.062 |  |  | 0.0002773236 | 245.2708 |  |  | 0.0001882187 | 213.4063 |  |  | 0.0002457309 | 249.2611 |  |  | 0.0002541826 | 197.6786
180447.5 | 19.99966 | 0.0002393463 | 200.824 |  |  | 0.0001944376 | 212.6982 |  |  | 0.0002308872 | 215.9972 |  |  | 0.0002501943 | 229.0764 |  |  | 0.0002772022 | 245.2868 |  |  | 0.0001880889 | 213.4172 |  |  | 0.0002455647 | 249.2753 |  |  | 0.0002540138 | 197.6933
180505.1 | 20.0003 | 0.0002392648 | 200.8378 |  |  | 0.0001943756 | 212.7094 |  |  | 0.0002307927 | 216.0105 |  |  | 0.000250173 | 229.0908 |  |  | 0.0002770827 | 245.3028 |  |  | 0.0001879547 | 213.428 |  |  | 0.0002453964 | 249.2894 |  |  | 0.0002538418 | 197.7079
180562.8 | 20.00007 | 0.0002391025 | 200.8516 |  |  | 0.0001942448 | 212.7206 |  |  | 0.0002306644 | 216.0238 |  |  | 0.0002499792 | 229.1052 |  |  | 0.0002769047 | 245.3187 |  |  | 0.0001877943 | 213.4388 |  |  | 0.0002451774 | 249.3036 |  |  | 0.0002537266 | 197.7226
180620.4 | 19.99979 | 0.0002389401 | 200.8654 |  |  | 0.0001941133 | 212.7318 |  |  | 0.0002305352 | 216.0371 |  |  | 0.0002497777 | 229.1197 |  |  | 0.000276723 | 245.3347 |  |  | 0.000187632 | 213.4497 |  |  | 0.0002449543 | 249.3177 |  |  | 0.0002536164 | 197.7372
180678.1 | 19.99945 | 0.0002388114 | 200.8792 |  |  | 0.0001939323 | 212.743 |  |  | 0.000230297 | 216.0504 |  |  | 0.0002495905 | 229.134 |  |  | 0.0002765975 | 245.3506 |  |  | 0.0001874539 | 213.4605 |  |  | 0.0002447781 | 249.3318 |  |  | 0.0002534244 | 197.7518
180735.8 | 19.9991 | 0.0002386827 | 200.893 |  |  | 0.0001937508 | 212.7542 |  |  | 0.0002300558 | 216.0637 |  |  | 0.000249404 | 229.1484 |  |  | 0.0002764755 | 245.3666 |  |  | 0.0001872748 | 213.4713 |  |  | 0.0002446057 | 249.3459 |  |  | 0.000253225 | 197.7664
180793.4 | 19.9996 | 0.000238573 | 200.9067 |  |  | 0.0001934753 | 212.7653 |  |  | 0.0002298849 | 216.0769 |  |  | 0.0002491795 | 229.1628 |  |  | 0.0002762733 | 245.3825 |  |  | 0.0001870206 | 213.4821 |  |  | 0.0002443273 | 249.36 |  |  | 0.0002530461 | 197.781
180851.1 | 20.00014 | 0.0002384633 | 200.9205 |  |  | 0.0001931989 | 212.7765 |  |  | 0.0002297158 | 216.0902 |  |  | 0.0002489533 | 229.1772 |  |  | 0.0002760661 | 245.3984 |  |  | 0.0001867612 | 213.4928 |  |  | 0.0002440404 | 249.3741 |  |  | 0.000252869 | 197.7956
180908.7 | 19.99987 | 0.0002383615 | 200.9342 |  |  | 0.0001931289 | 212.7876 |  |  | 0.000229639 | 216.1034 |  |  | 0.000248924 | 229.1915 |  |  | 0.0002760268 | 245.4143 |  |  | 0.0001865677 | 213.5036 |  |  | 0.0002439783 | 249.3882 |  |  | 0.0002527679 | 197.8102
180966.4 | 19.99956 | 0.0002382596 | 200.9479 |  |  | 0.0001930611 | 212.7987 |  |  | 0.0002295648 | 216.1167 |  |  | 0.0002489034 | 229.2059 |  |  | 0.0002759979 | 245.4303 |  |  | 0.000186379 | 213.5144 |  |  | 0.0002439343 | 249.4022 |  |  | 0.0002526736 | 197.8247
181024 | 19.99976 | 0.000238103 | 200.9617 |  |  | 0.000193044 | 212.8099 |  |  | 0.0002294847 | 216.1299 |  |  | 0.0002488694 | 229.2202 |  |  | 0.0002758912 | 245.4462 |  |  | 0.0001863488 | 213.5251 |  |  | 0.0002438556 | 249.4163 |  |  | 0.0002526001 | 197.8393
181081.7 | 19.99999 | 0.0002379464 | 200.9754 |  |  | 0.0001930275 | 212.821 |  |  | 0.0002294044 | 216.1431 |  |  | 0.0002488347 | 229.2346 |  |  | 0.0002757797 | 245.4621 |  |  | 0.0001863299 | 213.5358 |  |  | 0.000243774 | 249.4303 |  |  | 0.0002525285 | 197.8539
181139.3 | 20 | 0.0002378458 | 200.9891 |  |  | 0.0001929747 | 212.8321 |  |  | 0.0002292819 | 216.1564 |  |  | 0.000248743 | 229.2489 |  |  | 0.0002756914 | 245.478 |  |  | 0.0001861738 | 213.5466 |  |  | 0.0002436639 | 249.4444 |  |  | 0.0002524986 | 197.8684
181197 | 20 | 0.0002377451 | 201.0028 |  |  | 0.0001929216 | 212.8433 |  |  | 0.0002291582 | 216.1696 |  |  | 0.0002486487 | 229.2632 |  |  | 0.0002756045 | 245.4939 |  |  | 0.000186008 | 213.5573 |  |  | 0.0002435516 | 249.4584 |  |  | 0.0002524725 | 197.883
181254.6 | 20 | 0.0002376609 | 201.0165 |  |  | 0.0001928606 | 212.8544 |  |  | 0.000229138 | 216.1828 |  |  | 0.0002485962 | 229.2776 |  |  | 0.0002755497 | 245.5097 |  |  | 0.0001859501 | 213.568 |  |  | 0.0002434723 | 249.4725 |  |  | 0.0002523717 | 197.8975
181312.3 | 20 | 0.0002375767 | 201.0302 |  |  | 0.0001927994 | 212.8655 |  |  | 0.0002291206 | 216.196 |  |  | 0.0002485455 | 229.2919 |  |  | 0.0002754969 | 245.5256 |  |  | 0.0001858999 | 213.5787 |  |  | 0.0002433956 | 249.4865 |  |  | 0.0002522643 | 197.9121
181369.9 | 20.00037 | 0.0002374951 | 201.0439 |  |  | 0.0001926937 | 212.8766 |  |  | 0.0002290662 | 216.2092 |  |  | 0.000248492 | 229.3062 |  |  | 0.0002753875 | 245.5415 |  |  | 0.0001857848 | 213.5895 |  |  | 0.0002432224 | 249.5005 |  |  | 0.000252197 | 197.9266
181427.6 | 20.00076 | 0.0002374134 | 201.0576 |  |  | 0.0001925875 | 212.8877 |  |  | 0.0002290107 | 216.2224 |  |  | 0.0002484384 | 229.3206 |  |  | 0.0002752746 | 245.5574 |  |  | 0.0001856651 | 213.6002 |  |  | 0.0002430416 | 249.5145 |  |  | 0.0002521334 | 197.9412
181485.2 | 20.00035 | 0.0002372676 | 201.0713 |  |  | 0.0001925503 | 212.8988 |  |  | 0.0002289401 | 216.2356 |  |  | 0.0002483555 | 229.3349 |  |  | 0.0002751444 | 245.5732 |  |  | 0.0001855634 | 213.6109 |  |  | 0.000242971 | 249.5286 |  |  | 0.0002520433 | 197.9557
181542.9 | 19.99991 | 0.0002371219 | 201.085 |  |  | 0.0001925137 | 212.9099 |  |  | 0.0002288691 | 216.2488 |  |  | 0.0002482712 | 229.3492 |  |  | 0.0002750133 | 245.5891 |  |  | 0.0001854629 | 213.6216 |  |  | 0.0002429093 | 249.5426 |  |  | 0.0002519509 | 197.9702
181600.5 | 19.99957 | 0.0002370267 | 201.0986 |  |  | 0.0001923567 | 212.921 |  |  | 0.0002287912 | 216.262 |  |  | 0.0002481812 | 229.3635 |  |  | 0.0002749112 | 245.605 |  |  | 0.0001854106 | 213.6323 |  |  | 0.0002427793 | 249.5566 |  |  | 0.0002518748 | 197.9847
181658.2 | 19.99923 | 0.0002369316 | 201.1123 |  |  | 0.0001921984 | 212.9321 |  |  | 0.0002287132 | 216.2752 |  |  | 0.000248091 | 229.3778 |  |  | 0.0002748109 | 245.6208 |  |  | 0.0001853616 | 213.6429 |  |  | 0.0002426439 | 249.5706 |  |  | 0.0002518002 | 197.9993
181715.8 | 20.00028 | 0.000236808 | 201.126 |  |  | 0.0001920705 | 212.9432 |  |  | 0.0002286093 | 216.2884 |  |  | 0.0002480073 | 229.3921 |  |  | 0.000274647 | 245.6366 |  |  | 0.0001852315 | 213.6536 |  |  | 0.0002424659 | 249.5845 |  |  | 0.0002516855 | 198.0138
181773.5 | 20.0014 | 0.0002366845 | 201.1396 |  |  | 0.0001919428 | 212.9542 |  |  | 0.0002285048 | 216.3015 |  |  | 0.000247924 | 229.4064 |  |  | 0.0002744792 | 245.6525 |  |  | 0.0001850956 | 213.6643 |  |  | 0.0002422845 | 249.5985 |  |  | 0.0002515672 | 198.0283
181831.1 | 20.00108 | 0.0002366543 | 201.1532 |  |  | 0.000191815 | 212.9653 |  |  | 0.0002283664 | 216.3147 |  |  | 0.0002477746 | 229.4207 |  |  | 0.000274298 | 245.6683 |  |  | 0.0001849237 | 213.675 |  |  | 0.0002421535 | 249.6125 |  |  | 0.0002513811 | 198.0428
181888.8 | 20.00069 | 0.000236624 | 201.1669 |  |  | 0.0001916871 | 212.9764 |  |  | 0.0002282271 | 216.3279 |  |  | 0.0002476222 | 229.435 |  |  | 0.0002741159 | 245.6841 |  |  | 0.0001847492 | 213.6856 |  |  | 0.0002420266 | 249.6264 |  |  | 0.000251189 | 198.0573
181946.4 | 20.0003 | 0.000236589 | 201.1805 |  |  | 0.0001915468 | 212.9874 |  |  | 0.000228102 | 216.341 |  |  | 0.0002474581 | 229.4492 |  |  | 0.0002740182 | 245.6999 |  |  | 0.0001846079 | 213.6963 |  |  | 0.0002419142 | 249.6404 |  |  | 0.0002509882 | 198.0717
182004.1 | 19.99991 | 0.000236554 | 201.1942 |  |  | 0.0001914064 | 212.9984 |  |  | 0.0002279772 | 216.3542 |  |  | 0.0002472934 | 229.4635 |  |  | 0.0002739257 | 245.7157 |  |  | 0.0001844689 | 213.7069 |  |  | 0.0002418029 | 249.6543 |  |  | 0.0002507866 | 198.0862
182061.7 | 19.99989 | 0.0002364516 | 201.2078 |  |  | 0.0001913062 | 213.0095 |  |  | 0.0002278815 | 216.3673 |  |  | 0.0002471856 | 229.4778 |  |  | 0.0002737485 | 245.7315 |  |  | 0.0001843746 | 213.7175 |  |  | 0.0002416466 | 249.6683 |  |  | 0.0002507175 | 198.1007
182119.4 | 19.99989 | 0.0002363492 | 201.2214 |  |  | 0.0001912063 | 213.0205 |  |  | 0.0002277866 | 216.3804 |  |  | 0.0002470802 | 229.492 |  |  | 0.000273566 | 245.7473 |  |  | 0.0001842833 | 213.7282 |  |  | 0.0002414866 | 249.6822 |  |  | 0.0002506603 | 198.1151
182177 | 19.99994 | 0.0002362143 | 201.2351 |  |  | 0.0001910714 | 213.0315 |  |  | 0.000227662 | 216.3936 |  |  | 0.0002470469 | 229.5063 |  |  | 0.0002734748 | 245.763 |  |  | 0.000184111 | 213.7388 |  |  | 0.0002413701 | 249.6961 |  |  | 0.0002505455 | 198.1296
182234.7 | 20 | 0.0002360793 | 201.2487 |  |  | 0.0001909362 | 213.0425 |  |  | 0.0002275365 | 216.4067 |  |  | 0.0002470167 | 229.5205 |  |  | 0.0002733892 | 245.7788 |  |  | 0.0001839329 | 213.7494 |  |  | 0.0002412572 | 249.71 |  |  | 0.0002504255 | 198.144
182292.3 | 20 | 0.0002359528 | 201.2623 |  |  | 0.0001907403 | 213.0535 |  |  | 0.0002274185 | 216.4198 |  |  | 0.0002467838 | 229.5347 |  |  | 0.0002732643 | 245.7945 |  |  | 0.0001837861 | 213.76 |  |  | 0.0002411174 | 249.7239 |  |  | 0.0002502337 | 198.1584
182350 | 20 | 0.0002358262 | 201.2759 |  |  | 0.0001905438 | 213.0645 |  |  | 0.0002273007 | 216.4329 |  |  | 0.000246542 | 229.5489 |  |  | 0.0002731369 | 245.8103 |  |  | 0.0001836414 | 213.7706 |  |  | 0.0002409755 | 249.7378 |  |  | 0.0002500354 | 198.1728
182407.6 | 20 | 0.0002357776 | 201.2895 |  |  | 0.0001904529 | 213.0755 |  |  | 0.0002272165 | 216.446 |  |  | 0.0002464002 | 229.5632 |  |  | 0.0002729898 | 245.826 |  |  | 0.0001834968 | 213.7812 |  |  | 0.0002407824 | 249.7517 |  |  | 0.0002498409 | 198.1873
182465.3 | 20 | 0.000235729 | 201.3031 |  |  | 0.0001903632 | 213.0865 |  |  | 0.0002271333 | 216.4591 |  |  | 0.0002462629 | 229.5774 |  |  | 0.0002728415 | 245.8418 |  |  | 0.0001833521 | 213.7917 |  |  | 0.0002405852 | 249.7656 |  |  | 0.0002496467 | 198.2017
182522.9 | 20.00034 | 0.0002356042 | 201.3166 |  |  | 0.0001902104 | 213.0974 |  |  | 0.0002269808 | 216.4722 |  |  | 0.0002460936 | 229.5915 |  |  | 0.0002726764 | 245.8575 |  |  | 0.0001832067 | 213.8023 |  |  | 0.0002404001 | 249.7794 |  |  | 0.0002495314 | 198.216
182580.6 | 20.00069 | 0.0002354793 | 201.3302 |  |  | 0.000190057 | 213.1084 |  |  | 0.0002268264 | 216.4853 |  |  | 0.0002459228 | 229.6057 |  |  | 0.0002725101 | 245.8732 |  |  | 0.0001830613 | 213.8129 |  |  | 0.0002402159 | 249.7933 |  |  | 0.0002494231 | 198.2304
182638.2 | 20.00042 | 0.0002354293 | 201.3438 |  |  | 0.0001899502 | 213.1194 |  |  | 0.0002266468 | 216.4984 |  |  | 0.000245795 | 229.6199 |  |  | 0.0002724228 | 245.8889 |  |  | 0.0001829206 | 213.8234 |  |  | 0.0002400563 | 249.8071 |  |  | 0.0002492728 | 198.2448
182695.9 | 20.00012 | 0.0002353794 | 201.3574 |  |  | 0.0001898439 | 213.1303 |  |  | 0.0002264665 | 216.5114 |  |  | 0.0002456691 | 229.6341 |  |  | 0.0002723403 | 245.9046 |  |  | 0.0001827802 | 213.834 |  |  | 0.0002398987 | 249.821 |  |  | 0.0002491188 | 198.2592
182753.6 | 19.99957 | 0.0002352033 | 201.3709 |  |  | 0.0001897375 | 213.1413 |  |  | 0.0002263453 | 216.5245 |  |  | 0.0002455582 | 229.6482 |  |  | 0.0002721759 | 245.9203 |  |  | 0.0001826767 | 213.8445 |  |  | 0.0002397781 | 249.8348 |  |  | 0.000249016 | 198.2735
182811.2 | 19.99902 | 0.0002350271 | 201.3845 |  |  | 0.0001896311 | 213.1522 |  |  | 0.0002262257 | 216.5375 |  |  | 0.000245448 | 229.6624 |  |  | 0.0002720065 | 245.936 |  |  | 0.0001825759 | 213.855 |  |  | 0.0002396604 | 249.8486 |  |  | 0.0002489178 | 198.2879
182868.9 | 19.99952 | 0.0002348492 | 201.398 |  |  | 0.0001894388 | 213.1631 |  |  | 0.0002260501 | 216.5506 |  |  | 0.0002452333 | 229.6765 |  |  | 0.0002719361 | 245.9517 |  |  | 0.0001824244 | 213.8655 |  |  | 0.0002395049 | 249.8624 |  |  | 0.0002487767 | 198.3022
182926.5 | 20.00008 | 0.0002346713 | 201.4116 |  |  | 0.0001892456 | 213.174 |  |  | 0.0002258731 | 216.5636 |  |  | 0.000245014 | 229.6907 |  |  | 0.0002718719 | 245.9674 |  |  | 0.0001822692 | 213.8761 |  |  | 0.0002393463 | 249.8762 |  |  | 0.0002486317 | 198.3166
182984.2 | 20.00006 | 0.0002345935 | 201.4251 |  |  | 0.000189186 | 213.1849 |  |  | 0.0002257837 | 216.5766 |  |  | 0.0002448613 | 229.7048 |  |  | 0.0002717043 | 245.983 |  |  | 0.0001821828 | 213.8866 |  |  | 0.000239173 | 249.89 |  |  | 0.0002485054 | 198.3309
183041.8 | 20 | 0.0002345158 | 201.4386 |  |  | 0.0001891279 | 213.1959 |  |  | 0.0002256967 | 216.5896 |  |  | 0.0002447116 | 229.7189 |  |  | 0.0002715303 | 245.9987 |  |  | 0.0001821012 | 213.8971 |  |  | 0.0002389985 | 249.9038 |  |  | 0.0002483808 | 198.3452
183099.5 | 19.99979 | 0.0002344359 | 201.4521 |  |  | 0.0001890761 | 213.2068 |  |  | 0.0002256213 | 216.6026 |  |  | 0.000244677 | 229.733 |  |  | 0.0002714296 | 246.0143 |  |  | 0.0001820113 | 213.9076 |  |  | 0.000238912 | 249.9176 |  |  | 0.0002482869 | 198.3595
183157.1 | 19.99956 | 0.0002343559 | 201.4657 |  |  | 0.0001890243 | 213.2177 |  |  | 0.0002255462 | 216.6156 |  |  | 0.0002446476 | 229.7471 |  |  | 0.0002713335 | 246.03 |  |  | 0.0001819208 | 213.9181 |  |  | 0.0002388327 | 249.9314 |  |  | 0.0002481957 | 198.3738
183214.8 | 19.99976 | 0.0002341688 | 201.4792 |  |  | 0.0001889303 | 213.2285 |  |  | 0.0002255174 | 216.6286 |  |  | 0.0002445692 | 229.7612 |  |  | 0.000271322 | 246.0456 |  |  | 0.0001818201 | 213.9285 |  |  | 0.0002387374 | 249.9451 |  |  | 0.0002481427 | 198.3882
183272.4 | 19.99999 | 0.0002339816 | 201.4927 |  |  | 0.0001888358 | 213.2394 |  |  | 0.0002254899 | 216.6416 |  |  | 0.0002444886 | 229.7753 |  |  | 0.0002713159 | 246.0613 |  |  | 0.0001817186 | 213.939 |  |  | 0.0002386409 | 249.9589 |  |  | 0.000248093 | 198.4025
183330.1 | 20.00005 | 0.0002339105 | 201.5061 |  |  | 0.0001887302 | 213.2503 |  |  | 0.0002254129 | 216.6546 |  |  | 0.0002443906 | 229.7894 |  |  | 0.0002711832 | 246.0769 |  |  | 0.0001816107 | 213.9495 |  |  | 0.0002384889 | 249.9726 |  |  | 0.0002479589 | 198.4168
183387.7 | 20.00011 | 0.0002338393 | 201.5196 |  |  | 0.0001886245 | 213.2612 |  |  | 0.0002253346 | 216.6676 |  |  | 0.0002442918 | 229.8035 |  |  | 0.0002710426 | 246.0925 |  |  | 0.0001815023 | 213.96 |  |  | 0.0002383325 | 249.9864 |  |  | 0.0002478171 | 198.4311
183445.4 | 20.00022 | 0.0002338009 | 201.5331 |  |  | 0.0001884485 | 213.2721 |  |  | 0.0002251637 | 216.6806 |  |  | 0.0002441174 | 229.8176 |  |  | 0.0002709002 | 246.1082 |  |  | 0.0001813584 | 213.9704 |  |  | 0.0002382158 | 250.0001 |  |  | 0.0002476659 | 198.4453
183503 | 20.00033 | 0.0002337625 | 201.5466 |  |  | 0.0001882718 | 213.2829 |  |  | 0.0002249902 | 216.6936 |  |  | 0.0002439396 | 229.8316 |  |  | 0.0002707578 | 246.1238 |  |  | 0.0001812119 | 213.9809 |  |  | 0.0002381024 | 250.0139 |  |  | 0.0002475138 | 198.4596
183560.7 | 19.9997 | 0.0002337071 | 201.5601 |  |  | 0.000188181 | 213.2938 |  |  | 0.0002249561 | 216.7066 |  |  | 0.0002438805 | 229.8457 |  |  | 0.0002706422 | 246.1394 |  |  | 0.0001811758 | 213.9913 |  |  | 0.0002379859 | 250.0276 |  |  | 0.0002473854 | 198.4739
183618.3 | 19.99903 | 0.0002336517 | 201.5735 |  |  | 0.0001880912 | 213.3046 |  |  | 0.0002249257 | 216.7195 |  |  | 0.0002438266 | 229.8598 |  |  | 0.0002705284 | 246.155 |  |  | 0.0001811475 | 214.0018 |  |  | 0.0002378691 | 250.0413 |  |  | 0.0002472591 | 198.4881
183676 | 19.99947 | 0.0002336117 | 201.587 |  |  | 0.0001879974 | 213.3155 |  |  | 0.0002248139 | 216.7325 |  |  | 0.0002437356 | 229.8738 |  |  | 0.0002704236 | 246.1706 |  |  | 0.0001810508 | 214.0122 |  |  | 0.0002377164 | 250.055 |  |  | 0.0002471354 | 198.5024
183733.6 | 19.99998 | 0.0002335716 | 201.6005 |  |  | 0.0001879035 | 213.3263 |  |  | 0.0002247 | 216.7455 |  |  | 0.000243643 | 229.8879 |  |  | 0.0002703194 | 246.1862 |  |  | 0.0001809493 | 214.0226 |  |  | 0.0002375609 | 250.0687 |  |  | 0.000247012 | 198.5166
183791.3 | 19.99995 | 0.0002334498 | 201.6139 |  |  | 0.0001877307 | 213.3371 |  |  | 0.0002245648 | 216.7584 |  |  | 0.0002435608 | 229.9019 |  |  | 0.0002701906 | 246.2017 |  |  | 0.000180899 | 214.0331 |  |  | 0.0002374183 | 250.0824 |  |  | 0.0002468706 | 198.5309
183848.9 | 19.99989 | 0.000233328 | 201.6274 |  |  | 0.000187557 | 213.3479 |  |  | 0.0002244291 | 216.7713 |  |  | 0.0002434792 | 229.9159 |  |  | 0.0002700602 | 246.2173 |  |  | 0.0001808523 | 214.0435 |  |  | 0.0002372768 | 250.0961 |  |  | 0.0002467276 | 198.5451
183906.6 | 19.99994 | 0.0002332249 | 201.6408 |  |  | 0.0001874648 | 213.3588 |  |  | 0.0002243011 | 216.7843 |  |  | 0.0002433429 | 229.93 |  |  | 0.0002699707 | 246.2329 |  |  | 0.0001807695 | 214.0539 |  |  | 0.0002371413 | 250.1098 |  |  | 0.0002466409 | 198.5593
183964.2 | 20 | 0.0002331218 | 201.6543 |  |  | 0.0001873734 | 213.3696 |  |  | 0.0002241733 | 216.7972 |  |  | 0.0002432042 | 229.944 |  |  | 0.0002698837 | 246.2484 |  |  | 0.0001806842 | 214.0643 |  |  | 0.0002370063 | 250.1234 |  |  | 0.0002465592 | 198.5735
184021.9 | 19.99979 | 0.0002330131 | 201.6677 |  |  | 0.0001872726 | 213.3804 |  |  | 0.0002240057 | 216.8101 |  |  | 0.0002430971 | 229.958 |  |  | 0.0002697846 | 246.264 |  |  | 0.0001805738 | 214.0747 |  |  | 0.000236843 | 250.1371 |  |  | 0.0002464884 | 198.5877
184079.5 | 19.99956 | 0.0002329044 | 201.6811 |  |  | 0.0001871717 | 213.3912 |  |  | 0.0002238371 | 216.823 |  |  | 0.0002429914 | 229.972 |  |  | 0.0002696847 | 246.2796 |  |  | 0.0001804616 | 214.0852 |  |  | 0.0002366775 | 250.1507 |  |  | 0.0002464185 | 198.602
184137.2 | 19.99977 | 0.0002327853 | 201.6946 |  |  | 0.0001869783 | 213.4019 |  |  | 0.0002237879 | 216.8359 |  |  | 0.000242801 | 229.986 |  |  | 0.0002695046 | 246.2951 |  |  | 0.0001803498 | 214.0956 |  |  | 0.0002365921 | 250.1644 |  |  | 0.0002462564 | 198.6161
184194.8 | 19.99999 | 0.0002326661 | 201.708 |  |  | 0.0001867839 | 213.4127 |  |  | 0.000223742 | 216.8488 |  |  | 0.0002426068 | 230 |  |  | 0.0002693195 | 246.3106 |  |  | 0.0001802381 | 214.1059 |  |  | 0.0002365133 | 250.178 |  |  | 0.0002460861 | 198.6303
184252.5 | 19.99989 | 0.0002325406 | 201.7214 |  |  | 0.0001866539 | 213.4235 |  |  | 0.0002236113 | 216.8617 |  |  | 0.0002424832 | 230.014 |  |  | 0.0002691335 | 246.3261 |  |  | 0.0001800926 | 214.1163 |  |  | 0.0002362917 | 250.1916 |  |  | 0.0002459488 | 198.6445
184310.1 | 19.99978 | 0.0002324151 | 201.7348 |  |  | 0.0001865247 | 213.4342 |  |  | 0.0002234783 | 216.8746 |  |  | 0.0002423627 | 230.028 |  |  | 0.0002689475 | 246.3417 |  |  | 0.0001799447 | 214.1267 |  |  | 0.0002360586 | 250.2053 |  |  | 0.0002458145 | 198.6587
184367.8 | 20.00004 | 0.0002322448 | 201.7482 |  |  | 0.0001864537 | 213.445 |  |  | 0.0002233081 | 216.8875 |  |  | 0.0002421879 | 230.0419 |  |  | 0.0002688415 | 246.3572 |  |  | 0.0001798463 | 214.1371 |  |  | 0.0002359301 | 250.2189 |  |  | 0.0002457048 | 198.6729
184425.4 | 20.00032 | 0.0002320745 | 201.7616 |  |  | 0.0001863834 | 213.4557 |  |  | 0.0002231369 | 216.9004 |  |  | 0.0002420107 | 230.0559 |  |  | 0.0002687405 | 246.3727 |  |  | 0.0001797514 | 214.1475 |  |  | 0.0002358101 | 250.2325 |  |  | 0.0002455974 | 198.687
184483.1 | 20.0002 | 0.0002319723 | 201.7749 |  |  | 0.0001863019 | 213.4665 |  |  | 0.0002230289 | 216.9132 |  |  | 0.0002418351 | 230.0699 |  |  | 0.0002686649 | 246.3881 |  |  | 0.0001795504 | 214.1578 |  |  | 0.0002356916 | 250.2461 |  |  | 0.0002454453 | 198.7012
184540.7 | 20.00005 | 0.0002318701 | 201.7883 |  |  | 0.0001862204 | 213.4772 |  |  | 0.0002229228 | 216.9261 |  |  | 0.0002416595 | 230.0838 |  |  | 0.000268591 | 246.4036 |  |  | 0.0001793418 | 214.1682 |  |  | 0.0002355732 | 250.2596 |  |  | 0.0002452891 | 198.7153
184598.4 | 20.00024 | 0.0002317684 | 201.8017 |  |  | 0.0001860248 | 213.4879 |  |  | 0.0002228306 | 216.9389 |  |  | 0.0002416766 | 230.0977 |  |  | 0.0002684891 | 246.4191 |  |  | 0.0001793128 | 214.1785 |  |  | 0.0002354799 | 250.2732 |  |  | 0.0002451637 | 198.7295
184656.1 | 20.00044 | 0.0002316667 | 201.815 |  |  | 0.000185828 | 213.4987 |  |  | 0.0002227389 | 216.9518 |  |  | 0.0002417023 | 230.1117 |  |  | 0.0002683856 | 246.4346 |  |  | 0.0001792966 | 214.1888 |  |  | 0.0002353887 | 250.2868 |  |  | 0.0002450409 | 198.7436
184713.7 | 20.00018 | 0.0002315338 | 201.8284 |  |  | 0.0001857005 | 213.5094 |  |  | 0.0002226034 | 216.9646 |  |  | 0.0002415173 | 230.1256 |  |  | 0.0002682428 | 246.4501 |  |  | 0.0001792348 | 214.1992 |  |  | 0.0002351719 | 250.3004 |  |  | 0.0002449742 | 198.7577
184771.4 | 19.9999 | 0.000231401 | 201.8417 |  |  | 0.0001855736 | 213.5201 |  |  | 0.0002224667 | 216.9774 |  |  | 0.000241323 | 230.1395 |  |  | 0.0002680976 | 246.4655 |  |  | 0.0001791697 | 214.2095 |  |  | 0.000234945 | 250.3139 |  |  | 0.0002449124 | 198.7719
184829 | 19.99994 | 0.0002313021 | 201.8551 |  |  | 0.0001854904 | 213.5308 |  |  | 0.0002224313 | 216.9903 |  |  | 0.000241148 | 230.1534 |  |  | 0.0002679671 | 246.481 |  |  | 0.0001790489 | 214.2198 |  |  | 0.0002348442 | 250.3275 |  |  | 0.0002448096 | 198.786
184886.7 | 20 | 0.0002312032 | 201.8684 |  |  | 0.0001854076 | 213.5415 |  |  | 0.0002223987 | 217.0031 |  |  | 0.0002409738 | 230.1673 |  |  | 0.0002678376 | 246.4964 |  |  | 0.0001789241 | 214.2301 |  |  | 0.0002347535 | 250.341 |  |  | 0.000244703 | 198.8001
184944.3 | 20 | 0.0002310638 | 201.8817 |  |  | 0.000185339 | 213.5521 |  |  | 0.0002223003 | 217.0159 |  |  | 0.0002408919 | 230.1812 |  |  | 0.0002677789 | 246.5119 |  |  | 0.000178829 | 214.2405 |  |  | 0.0002346033 | 250.3545 |  |  | 0.0002445445 | 198.8142
185002 | 20.00001 | 0.0002309244 | 201.8951 |  |  | 0.0001852706 | 213.5628 |  |  | 0.0002222001 | 217.0287 |  |  | 0.0002408142 | 230.1951 |  |  | 0.0002677247 | 246.5273 |  |  | 0.000178736 | 214.2508 |  |  | 0.0002344484 | 250.368 |  |  | 0.0002443813 | 198.8283
185059.6 | 20.00021 | 0.0002308853 | 201.9084 |  |  | 0.0001851526 | 213.5735 |  |  | 0.0002221008 | 217.0415 |  |  | 0.0002406767 | 230.209 |  |  | 0.0002675892 | 246.5427 |  |  | 0.0001786411 | 214.2611 |  |  | 0.0002343687 | 250.3816 |  |  | 0.0002442513 | 198.8424
185117.3 | 20.00043 | 0.0002308462 | 201.9217 |  |  | 0.0001850341 | 213.5842 |  |  | 0.0002220014 | 217.0543 |  |  | 0.0002405366 | 230.2228 |  |  | 0.0002674487 | 246.5582 |  |  | 0.0001785461 | 214.2714 |  |  | 0.000234295 | 250.3951 |  |  | 0.0002441242 | 198.8564
185174.9 | 20.00023 | 0.0002307924 | 201.935 |  |  | 0.000184947 | 213.5948 |  |  | 0.0002219449 | 217.0671 |  |  | 0.000240462 | 230.2367 |  |  | 0.0002673277 | 246.5736 |  |  | 0.0001784893 | 214.2816 |  |  | 0.0002341964 | 250.4086 |  |  | 0.0002440401 | 198.8705
185232.6 | 20.00001 | 0.0002307386 | 201.9483 |  |  | 0.0001848603 | 213.6055 |  |  | 0.0002218896 | 217.0799 |  |  | 0.0002403903 | 230.2506 |  |  | 0.0002672078 | 246.589 |  |  | 0.0001784351 | 214.2919 |  |  | 0.0002340958 | 250.4221 |  |  | 0.0002439598 | 198.8846
185290.2 | 20 | 0.0002306512 | 201.9616 |  |  | 0.0001847294 | 213.6162 |  |  | 0.0002217609 | 217.0927 |  |  | 0.0002402424 | 230.2644 |  |  | 0.0002670736 | 246.6044 |  |  | 0.0001783111 | 214.3022 |  |  | 0.0002339497 | 250.4356 |  |  | 0.0002438219 | 198.8986
185347.9 | 20 | 0.0002305637 | 201.9749 |  |  | 0.0001845981 | 213.6268 |  |  | 0.0002216303 | 217.1055 |  |  | 0.000240091 | 230.2783 |  |  | 0.0002669385 | 246.6198 |  |  | 0.000178182 | 214.3125 |  |  | 0.0002337999 | 250.449 |  |  | 0.0002436789 | 198.9127
185405.5 | 19.99989 | 0.000230454 | 201.9882 |  |  | 0.0001845037 | 213.6374 |  |  | 0.0002214681 | 217.1183 |  |  | 0.0002399673 | 230.2921 |  |  | 0.0002668595 | 246.6352 |  |  | 0.0001780117 | 214.3228 |  |  | 0.0002336834 | 250.4625 |  |  | 0.0002436276 | 198.9267
185463.2 | 19.99978 | 0.0002303442 | 202.0014 |  |  | 0.0001844098 | 213.6481 |  |  | 0.000221305 | 217.131 |  |  | 0.0002398447 | 230.3059 |  |  | 0.000266784 | 246.6505 |  |  | 0.0001778385 | 214.333 |  |  | 0.0002335696 | 250.476 |  |  | 0.0002435846 | 198.9408
185520.8 | 19.99988 | 0.0002302429 | 202.0147 |  |  | 0.0001842094 | 213.6587 |  |  | 0.0002211781 | 217.1438 |  |  | 0.0002396984 | 230.3198 |  |  | 0.0002666294 | 246.6659 |  |  | 0.0001777606 | 214.3433 |  |  | 0.0002334477 | 250.4894 |  |  | 0.0002433758 | 198.9548
185578.5 | 19.99999 | 0.0002301416 | 202.028 |  |  | 0.000184008 | 213.6693 |  |  | 0.0002210521 | 217.1565 |  |  | 0.000239551 | 230.3336 |  |  | 0.0002664698 | 246.6813 |  |  | 0.0001776895 | 214.3535 |  |  | 0.0002333253 | 250.5029 |  |  | 0.0002431521 | 198.9688
185636.1 | 19.99995 | 0.0002300077 | 202.0413 |  |  | 0.0001838775 | 213.6799 |  |  | 0.0002208438 | 217.1693 |  |  | 0.0002393109 | 230.3474 |  |  | 0.0002663018 | 246.6966 |  |  | 0.0001775336 | 214.3638 |  |  | 0.0002330664 | 250.5163 |  |  | 0.0002429242 | 198.9828
185693.8 | 19.99989 | 0.0002298737 | 202.0545 |  |  | 0.0001837478 | 213.6905 |  |  | 0.0002206333 | 217.182 |  |  | 0.0002390667 | 230.3612 |  |  | 0.0002661332 | 246.712 |  |  | 0.0001773717 | 214.374 |  |  | 0.0002327965 | 250.5298 |  |  | 0.000242696 | 198.9969
185751.4 | 19.99984 | 0.0002297129 | 202.0678 |  |  | 0.0001835937 | 213.7011 |  |  | 0.0002204535 | 217.1947 |  |  | 0.0002389353 | 230.3749 |  |  | 0.0002660494 | 246.7273 |  |  | 0.0001772456 | 214.3842 |  |  | 0.000232649 | 250.5432 |  |  | 0.000242614 | 199.0108
185809.1 | 19.99978 | 0.0002295521 | 202.081 |  |  | 0.0001834394 | 213.7117 |  |  | 0.0002202745 | 217.2074 |  |  | 0.0002388088 | 230.3887 |  |  | 0.0002659708 | 246.7427 |  |  | 0.0001771221 | 214.3944 |  |  | 0.0002325113 | 250.5566 |  |  | 0.0002425452 | 199.0248
185866.7 | 20.00047 | 0.0002294547 | 202.0942 |  |  | 0.0001832974 | 213.7223 |  |  | 0.0002201365 | 217.2201 |  |  | 0.0002386219 | 230.4025 |  |  | 0.0002658019 | 246.758 |  |  | 0.0001768672 | 214.4046 |  |  | 0.000232338 | 250.57 |  |  | 0.0002422995 | 199.0388
185924.4 | 20.00119 | 0.0002293573 | 202.1075 |  |  | 0.0001831556 | 213.7328 |  |  | 0.0002199995 | 217.2328 |  |  | 0.0002384324 | 230.4162 |  |  | 0.0002656275 | 246.7733 |  |  | 0.0001766028 | 214.4148 |  |  | 0.0002321619 | 250.5834 |  |  | 0.000242038 | 199.0528
185982 | 20.00043 | 0.000229207 | 202.1207 |  |  | 0.0001829612 | 213.7434 |  |  | 0.0002198098 | 217.2455 |  |  | 0.0002382471 | 230.43 |  |  | 0.0002655049 | 246.7886 |  |  | 0.0001765626 | 214.425 |  |  | 0.0002319395 | 250.5968 |  |  | 0.0002418912 | 199.0667
186039.7 | 19.99959 | 0.0002290566 | 202.1339 |  |  | 0.0001827664 | 213.7539 |  |  | 0.0002196187 | 217.2581 |  |  | 0.000238062 | 230.4437 |  |  | 0.0002653855 | 246.8039 |  |  | 0.0001765383 | 214.4352 |  |  | 0.0002317134 | 250.6101 |  |  | 0.0002417548 | 199.0807
186097.3 | 19.99988 | 0.0002290161 | 202.1471 |  |  | 0.000182622 | 213.7645 |  |  | 0.0002194718 | 217.2708 |  |  | 0.000237933 | 230.4574 |  |  | 0.0002652756 | 246.8192 |  |  | 0.0001764171 | 214.4453 |  |  | 0.0002315441 | 250.6235 |  |  | 0.0002416468 | 199.0946
186155 | 20.00021 | 0.0002289755 | 202.1603 |  |  | 0.0001824782 | 213.775 |  |  | 0.0002193262 | 217.2834 |  |  | 0.0002378064 | 230.4711 |  |  | 0.0002651663 | 246.8345 |  |  | 0.000176289 | 214.4555 |  |  | 0.0002313793 | 250.6368 |  |  | 0.0002415412 | 199.1085
186212.6 | 20.00007 | 0.0002287792 | 202.1735 |  |  | 0.0001823904 | 213.7855 |  |  | 0.0002192228 | 217.2961 |  |  | 0.0002376496 | 230.4848 |  |  | 0.000265117 | 246.8498 |  |  | 0.0001761815 | 214.4657 |  |  | 0.0002313189 | 250.6502 |  |  | 0.0002413997 | 199.1224
186270.3 | 19.9999 | 0.0002285828 | 202.1867 |  |  | 0.0001823031 | 213.796 |  |  | 0.0002191205 | 217.3087 |  |  | 0.0002374915 | 230.4985 |  |  | 0.0002650714 | 246.8651 |  |  | 0.0001760755 | 214.4758 |  |  | 0.000231267 | 250.6635 |  |  | 0.0002412548 | 199.1364
186327.9 | 20.0001 | 0.0002285068 | 202.1998 |  |  | 0.0001822387 | 213.8065 |  |  | 0.000219029 | 217.3214 |  |  | 0.000237426 | 230.5122 |  |  | 0.0002650131 | 246.8804 |  |  | 0.0001759694 | 214.486 |  |  | 0.0002311449 | 250.6768 |  |  | 0.0002412116 | 199.1503
186385.6 | 20.00033 | 0.0002284309 | 202.213 |  |  | 0.0001821745 | 213.817 |  |  | 0.0002189377 | 217.334 |  |  | 0.0002373646 | 230.5259 |  |  | 0.000264954 | 246.8956 |  |  | 0.0001758634 | 214.4961 |  |  | 0.0002310171 | 250.6902 |  |  | 0.0002411774 | 199.1642
186443.2 | 20.00012 | 0.0002283482 | 202.2262 |  |  | 0.0001820884 | 213.8275 |  |  | 0.0002187767 | 217.3466 |  |  | 0.0002372556 | 230.5396 |  |  | 0.0002648923 | 246.9109 |  |  | 0.000175789 | 214.5063 |  |  | 0.0002309601 | 250.7035 |  |  | 0.0002410891 | 199.1781
186500.9 | 19.9999 | 0.0002282655 | 202.2394 |  |  | 0.000182002 | 213.838 |  |  | 0.0002186137 | 217.3592 |  |  | 0.0002371444 | 230.5533 |  |  | 0.0002648303 | 246.9262 |  |  | 0.0001757168 | 214.5164 |  |  | 0.0002309088 | 250.7168 |  |  | 0.0002409958 | 199.192
186558.5 | 19.99999 | 0.0002281421 | 202.2525 |  |  | 0.0001817919 | 213.8485 |  |  | 0.0002185225 | 217.3718 |  |  | 0.0002370523 | 230.5669 |  |  | 0.0002647953 | 246.9414 |  |  | 0.0001756317 | 214.5265 |  |  | 0.0002308176 | 250.7301 |  |  | 0.0002408722 | 199.2058
186616.2 | 20.00011 | 0.0002280188 | 202.2657 |  |  | 0.0001815804 | 213.859 |  |  | 0.0002184332 | 217.3844 |  |  | 0.000236961 | 230.5806 |  |  | 0.0002647619 | 246.9567 |  |  | 0.0001755457 | 214.5366 |  |  | 0.0002307231 | 250.7434 |  |  | 0.0002407458 | 199.2197
186673.9 | 20.00001 | 0.0002278854 | 202.2788 |  |  | 0.0001814324 | 213.8694 |  |  | 0.0002183175 | 217.397 |  |  | 0.0002368454 | 230.5943 |  |  | 0.0002645906 | 246.972 |  |  | 0.000175429 | 214.5468 |  |  | 0.0002306728 | 250.7567 |  |  | 0.0002405959 | 199.2336
186731.5 | 19.99989 | 0.0002277521 | 202.2919 |  |  | 0.000181285 | 213.8799 |  |  | 0.000218201 | 217.4096 |  |  | 0.0002367287 | 230.6079 |  |  | 0.0002644107 | 246.9872 |  |  | 0.0001753101 | 214.5569 |  |  | 0.0002306259 | 250.77 |  |  | 0.0002404438 | 199.2475
186789.2 | 19.99968 | 0.0002277139 | 202.3051 |  |  | 0.0001812344 | 213.8903 |  |  | 0.0002180871 | 217.4221 |  |  | 0.0002366229 | 230.6216 |  |  | 0.0002643201 | 247.0025 |  |  | 0.0001752003 | 214.567 |  |  | 0.0002304108 | 250.7833 |  |  | 0.0002403411 | 199.2613
186846.8 | 19.99945 | 0.0002276757 | 202.3182 |  |  | 0.0001811849 | 213.9008 |  |  | 0.0002179733 | 217.4347 |  |  | 0.0002365176 | 230.6352 |  |  | 0.000264235 | 247.0177 |  |  | 0.0001750911 | 214.5771 |  |  | 0.0002301821 | 250.7966 |  |  | 0.0002402427 | 199.2752
186904.5 | 19.99987 | 0.0002276185 | 202.3313 |  |  | 0.0001810486 | 213.9112 |  |  | 0.000217895 | 217.4473 |  |  | 0.0002364022 | 230.6488 |  |  | 0.0002641936 | 247.0329 |  |  | 0.000175049 | 214.5872 |  |  | 0.000230012 | 250.8098 |  |  | 0.0002401063 | 199.289
186962.1 | 20.00032 | 0.0002275613 | 202.3444 |  |  | 0.0001809113 | 213.9217 |  |  | 0.0002178176 | 217.4598 |  |  | 0.0002362864 | 230.6625 |  |  | 0.000264155 | 247.0482 |  |  | 0.0001750117 | 214.5973 |  |  | 0.0002298465 | 250.8231 |  |  | 0.0002399664 | 199.3029
187019.8 | 20.00012 | 0.0002274196 | 202.3575 |  |  | 0.0001807989 | 213.9321 |  |  | 0.000217658 | 217.4724 |  |  | 0.0002361963 | 230.6761 |  |  | 0.0002640648 | 247.0634 |  |  | 0.0001748819 | 214.6073 |  |  | 0.0002297324 | 250.8363 |  |  | 0.0002398888 | 199.3167
187077.4 | 19.9999 | 0.0002272778 | 202.3707 |  |  | 0.0001806868 | 213.9425 |  |  | 0.0002174962 | 217.4849 |  |  | 0.0002361072 | 230.6897 |  |  | 0.0002639715 | 247.0786 |  |  | 0.0001747454 | 214.6174 |  |  | 0.0002296224 | 250.8496 |  |  | 0.0002398168 | 199.3305
187135.1 | 19.99994 | 0.000227209 | 202.3838 |  |  | 0.0001806228 | 213.9529 |  |  | 0.00021733 | 217.4975 |  |  | 0.0002360705 | 230.7033 |  |  | 0.0002638222 | 247.0938 |  |  | 0.0001746116 | 214.6275 |  |  | 0.0002295205 | 250.8628 |  |  | 0.0002397049 | 199.3444
187192.7 | 20 | 0.0002271402 | 202.3969 |  |  | 0.0001805594 | 213.9633 |  |  | 0.0002171636 | 217.51 |  |  | 0.0002360362 | 230.7169 |  |  | 0.0002636695 | 247.109 |  |  | 0.000174478 | 214.6376 |  |  | 0.0002294192 | 250.876 |  |  | 0.0002395895 | 199.3582
187250.4 | 20.00016 | 0.000227004 | 202.4099 |  |  | 0.0001804362 | 213.9737 |  |  | 0.000217111 | 217.5225 |  |  | 0.0002358108 | 230.7305 |  |  | 0.0002636064 | 247.1242 |  |  | 0.0001744453 | 214.6476 |  |  | 0.0002293086 | 250.8893 |  |  | 0.0002395549 | 199.372
187308 | 20.00033 | 0.0002268678 | 202.423 |  |  | 0.0001803124 | 213.9841 |  |  | 0.0002170615 | 217.535 |  |  | 0.000235577 | 230.7441 |  |  | 0.0002635489 | 247.1394 |  |  | 0.0001744198 | 214.6577 |  |  | 0.0002291973 | 250.9025 |  |  | 0.0002395276 | 199.3858
187365.7 | 20.00018 | 0.0002267534 | 202.4361 |  |  | 0.0001802124 | 213.9945 |  |  | 0.0002169767 | 217.5475 |  |  | 0.0002355275 | 230.7577 |  |  | 0.0002634796 | 247.1546 |  |  | 0.0001742758 | 214.6677 |  |  | 0.0002290514 | 250.9157 |  |  | 0.0002393956 | 199.3996
187423.3 | 20.00001 | 0.000226639 | 202.4492 |  |  | 0.0001801127 | 214.0049 |  |  | 0.0002168909 | 217.5601 |  |  | 0.0002354862 | 230.7713 |  |  | 0.0002634096 | 247.1698 |  |  | 0.0001741232 | 214.6778 |  |  | 0.0002289026 | 250.9289 |  |  | 0.0002392543 | 199.4134
187481 | 19.99984 | 0.0002265666 | 202.4622 |  |  | 0.0001800026 | 214.0153 |  |  | 0.0002166587 | 217.5725 |  |  | 0.0002352655 | 230.7848 |  |  | 0.0002633035 | 247.185 |  |  | 0.0001739596 | 214.6878 |  |  | 0.0002287614 | 250.9421 |  |  | 0.0002390573 | 199.4272
187538.6 | 19.99967 | 0.0002264943 | 202.4753 |  |  | 0.0001798923 | 214.0257 |  |  | 0.0002164227 | 217.585 |  |  | 0.0002350368 | 230.7984 |  |  | 0.0002631951 | 247.2002 |  |  | 0.0001737952 | 214.6978 |  |  | 0.0002286207 | 250.9553 |  |  | 0.0002388552 | 199.441
187596.3 | 19.99988 | 0.0002263857 | 202.4883 |  |  | 0.0001797207 | 214.036 |  |  | 0.0002162478 | 217.5975 |  |  | 0.0002349165 | 230.8119 |  |  | 0.0002630872 | 247.2153 |  |  | 0.0001736618 | 214.7078 |  |  | 0.0002284491 | 250.9684 |  |  | 0.0002387077 | 199.4547
187653.9 | 20.0001 | 0.0002262771 | 202.5014 |  |  | 0.0001795483 | 214.0464 |  |  | 0.0002160746 | 217.61 |  |  | 0.0002348009 | 230.8255 |  |  | 0.0002629793 | 247.2305 |  |  | 0.0001735306 | 214.7178 |  |  | 0.000228275 | 250.9816 |  |  | 0.0002385651 | 199.4685
187711.6 | 20.00011 | 0.0002262064 | 202.5144 |  |  | 0.0001794598 | 214.0568 |  |  | 0.0002159548 | 217.6224 |  |  | 0.0002346892 | 230.839 |  |  | 0.0002628546 | 247.2457 |  |  | 0.0001734225 | 214.7278 |  |  | 0.0002281404 | 250.9948 |  |  | 0.0002384458 | 199.4822
187769.2 | 20.00011 | 0.0002261358 | 202.5275 |  |  | 0.0001793722 | 214.0671 |  |  | 0.0002158364 | 217.6349 |  |  | 0.0002345776 | 230.8525 |  |  | 0.0002627288 | 247.2608 |  |  | 0.0001733161 | 214.7378 |  |  | 0.000228009 | 251.0079 |  |  | 0.0002383286 | 199.496
187826.9 | 19.99958 | 0.0002260454 | 202.5405 |  |  | 0.0001792278 | 214.0774 |  |  | 0.0002157541 | 217.6473 |  |  | 0.0002344659 | 230.866 |  |  | 0.0002626083 | 247.2759 |  |  | 0.000173166 | 214.7478 |  |  | 0.0002279102 | 251.0211 |  |  | 0.0002381919 | 199.5097
187884.5 | 19.99902 | 0.000225955 | 202.5535 |  |  | 0.0001790828 | 214.0878 |  |  | 0.0002156727 | 217.6597 |  |  | 0.0002343543 | 230.8796 |  |  | 0.000262488 | 247.2911 |  |  | 0.0001730128 | 214.7578 |  |  | 0.000227814 | 251.0342 |  |  | 0.0002380536 | 199.5234
187942.2 | 19.99947 | 0.0002258342 | 202.5666 |  |  | 0.000178929 | 214.0981 |  |  | 0.0002155949 | 217.6722 |  |  | 0.0002343337 | 230.8931 |  |  | 0.0002624399 | 247.3062 |  |  | 0.0001729341 | 214.7678 |  |  | 0.000227714 | 251.0473 |  |  | 0.0002379558 | 199.5372
187999.8 | 19.99998 | 0.0002257135 | 202.5796 |  |  | 0.0001787752 | 214.1084 |  |  | 0.0002155172 | 217.6846 |  |  | 0.0002343173 | 230.9066 |  |  | 0.0002623962 | 247.3213 |  |  | 0.0001728607 | 214.7777 |  |  | 0.0002276138 | 251.0604 |  |  | 0.0002378617 | 199.5509
188057.5 | 20.00014 | 0.0002255863 | 202.5926 |  |  | 0.0001787131 | 214.1187 |  |  | 0.0002154003 | 217.697 |  |  | 0.000234171 | 230.9201 |  |  | 0.0002623197 | 247.3365 |  |  | 0.0001727874 | 214.7877 |  |  | 0.0002274208 | 251.0736 |  |  | 0.0002377576 | 199.5646
188115.1 | 20.0003 | 0.0002254591 | 202.6056 |  |  | 0.0001786519 | 214.129 |  |  | 0.0002152824 | 217.7094 |  |  | 0.000234019 | 230.9336 |  |  | 0.0002622411 | 247.3516 |  |  | 0.0001727141 | 214.7977 |  |  | 0.0002272202 | 251.0867 |  |  | 0.0002376526 | 199.5783
188172.8 | 19.99972 | 0.0002254131 | 202.6186 |  |  | 0.0001785358 | 214.1393 |  |  | 0.000215144 | 217.7218 |  |  | 0.0002339191 | 230.9471 |  |  | 0.0002621618 | 247.3667 |  |  | 0.0001726053 | 214.8076 |  |  | 0.0002271857 | 251.0998 |  |  | 0.0002375471 | 199.592
188230.4 | 19.9991 | 0.0002253671 | 202.6316 |  |  | 0.0001784191 | 214.1496 |  |  | 0.0002150051 | 217.7342 |  |  | 0.0002338214 | 230.9606 |  |  | 0.0002620825 | 247.3818 |  |  | 0.0001724939 | 214.8176 |  |  | 0.0002271646 | 251.1129 |  |  | 0.0002374415 | 199.6057
188288.1 | 19.99951 | 0.0002252311 | 202.6446 |  |  | 0.0001783331 | 214.1599 |  |  | 0.0002148422 | 217.7466 |  |  | 0.0002337623 | 230.974 |  |  | 0.0002619668 | 247.3969 |  |  | 0.0001723483 | 214.8275 |  |  | 0.0002270216 | 251.126 |  |  | 0.0002372981 | 199.6194
188345.7 | 19.99998 | 0.0002250951 | 202.6576 |  |  | 0.0001782474 | 214.1701 |  |  | 0.0002146786 | 217.759 |  |  | 0.0002337048 | 230.9875 |  |  | 0.0002618488 | 247.412 |  |  | 0.0001722003 | 214.8374 |  |  | 0.0002268688 | 251.139 |  |  | 0.0002371514 | 199.633
188403.4 | 19.99982 | 0.0002250246 | 202.6705 |  |  | 0.0001782027 | 214.1804 |  |  | 0.0002146673 | 217.7714 |  |  | 0.000233581 | 231.001 |  |  | 0.0002617764 | 247.4271 |  |  | 0.0001721198 | 214.8474 |  |  | 0.0002267401 | 251.1521 |  |  | 0.0002370736 | 199.6467
188461 | 19.99963 | 0.000224954 | 202.6835 |  |  | 0.0001781585 | 214.1907 |  |  | 0.0002146602 | 217.7838 |  |  | 0.0002334542 | 231.0144 |  |  | 0.0002617069 | 247.4422 |  |  | 0.0001720443 | 214.8573 |  |  | 0.0002266133 | 251.1652 |  |  | 0.000237002 | 199.6604
188518.7 | 20.00018 | 0.0002248697 | 202.6965 |  |  | 0.0001780667 | 214.201 |  |  | 0.0002145612 | 217.7961 |  |  | 0.0002333563 | 231.0279 |  |  | 0.000261685 | 247.4573 |  |  | 0.0001719508 | 214.8672 |  |  | 0.0002264791 | 251.1782 |  |  | 0.0002369092 | 199.674
188576.3 | 20.00078 | 0.0002247854 | 202.7094 |  |  | 0.0001779743 | 214.2112 |  |  | 0.0002144598 | 217.8085 |  |  | 0.0002332598 | 231.0413 |  |  | 0.000261666 | 247.4724 |  |  | 0.000171856 | 214.8771 |  |  | 0.0002263444 | 251.1913 |  |  | 0.0002368145 | 199.6877
188634 | 20.00032 | 0.0002246702 | 202.7224 |  |  | 0.0001778543 | 214.2215 |  |  | 0.0002143459 | 217.8209 |  |  | 0.0002331593 | 231.0548 |  |  | 0.0002615892 | 247.4875 |  |  | 0.0001717567 | 214.887 |  |  | 0.0002262431 | 251.2043 |  |  | 0.0002367572 | 199.7013
188691.7 | 19.9998 | 0.000224555 | 202.7353 |  |  | 0.0001777339 | 214.2317 |  |  | 0.0002142316 | 217.8332 |  |  | 0.0002330587 | 231.0682 |  |  | 0.0002615089 | 247.5025 |  |  | 0.000171657 | 214.8969 |  |  | 0.0002261444 | 251.2174 |  |  | 0.0002367031 | 199.715
188749.3 | 19.99999 | 0.0002244307 | 202.7483 |  |  | 0.0001776543 | 214.242 |  |  | 0.00021416 | 217.8456 |  |  | 0.0002329773 | 231.0817 |  |  | 0.000261437 | 247.5176 |  |  | 0.0001715097 | 214.9068 |  |  | 0.000226063 | 251.2304 |  |  | 0.0002365358 | 199.7286
188807 | 20.00021 | 0.0002243065 | 202.7612 |  |  | 0.0001775752 | 214.2522 |  |  | 0.0002140896 | 217.8579 |  |  | 0.0002328969 | 231.0951 |  |  | 0.0002613656 | 247.5327 |  |  | 0.000171359 | 214.9167 |  |  | 0.000225983 | 251.2435 |  |  | 0.0002363582 | 199.7423
188864.6 | 20.00006 | 0.000224209 | 202.7741 |  |  | 0.0001774466 | 214.2624 |  |  | 0.0002138788 | 217.8702 |  |  | 0.0002327391 | 231.1085 |  |  | 0.0002611722 | 247.5477 |  |  | 0.0001712248 | 214.9266 |  |  | 0.0002259242 | 251.2565 |  |  | 0.0002362232 | 199.7559
188922.3 | 19.99989 | 0.0002241115 | 202.7871 |  |  | 0.0001773174 | 214.2727 |  |  | 0.0002136643 | 217.8826 |  |  | 0.0002325778 | 231.1219 |  |  | 0.0002609713 | 247.5628 |  |  | 0.0001710918 | 214.9364 |  |  | 0.0002258671 | 251.2695 |  |  | 0.0002360919 | 199.7695
188979.9 | 19.99994 | 0.0002240456 | 202.8 |  |  | 0.0001771805 | 214.2829 |  |  | 0.0002136004 | 217.8949 |  |  | 0.0002324468 | 231.1353 |  |  | 0.0002609446 | 247.5778 |  |  | 0.0001710212 | 214.9463 |  |  | 0.0002258425 | 251.2825 |  |  | 0.000236023 | 199.7831
189037.6 | 20 | 0.0002239798 | 202.8129 |  |  | 0.0001770435 | 214.2931 |  |  | 0.0002135407 | 217.9072 |  |  | 0.0002323171 | 231.1487 |  |  | 0.0002609287 | 247.5929 |  |  | 0.000170955 | 214.9562 |  |  | 0.0002258205 | 251.2955 |  |  | 0.0002359598 | 199.7967
189095.2 | 20 | 0.0002239148 | 202.8258 |  |  | 0.0001769572 | 214.3033 |  |  | 0.0002134425 | 217.9195 |  |  | 0.0002322246 | 231.1621 |  |  | 0.0002607794 | 247.6079 |  |  | 0.000170847 | 214.966 |  |  | 0.0002256597 | 251.3086 |  |  | 0.0002358556 | 199.8103
189152.9 | 20 | 0.0002238499 | 202.8387 |  |  | 0.0001768716 | 214.3135 |  |  | 0.0002133432 | 217.9318 |  |  | 0.0002321337 | 231.1755 |  |  | 0.0002606219 | 247.623 |  |  | 0.0001707359 | 214.9759 |  |  | 0.0002254878 | 251.3216 |  |  | 0.0002357477 | 199.8239
189210.5 | 19.99968 | 0.0002236925 | 202.8516 |  |  | 0.0001767141 | 214.3237 |  |  | 0.0002131513 | 217.9441 |  |  | 0.0002320148 | 231.1889 |  |  | 0.0002605464 | 247.638 |  |  | 0.0001706414 | 214.9857 |  |  | 0.0002252732 | 251.3345 |  |  | 0.000235578 | 199.8375
189268.2 | 19.99934 | 0.0002235351 | 202.8645 |  |  | 0.0001765559 | 214.3339 |  |  | 0.0002129569 | 217.9564 |  |  | 0.0002318946 | 231.2023 |  |  | 0.0002604761 | 247.653 |  |  | 0.0001705481 | 214.9955 |  |  | 0.0002250551 | 251.3475 |  |  | 0.0002354028 | 199.8511
189325.8 | 19.99959 | 0.0002234904 | 202.8774 |  |  | 0.0001764645 | 214.3441 |  |  | 0.000212895 | 217.9687 |  |  | 0.0002318281 | 231.2156 |  |  | 0.0002604036 | 247.668 |  |  | 0.0001704259 | 215.0054 |  |  | 0.0002248719 | 251.3605 |  |  | 0.0002353053 | 199.8646
189383.5 | 19.99988 | 0.0002234457 | 202.8903 |  |  | 0.0001763737 | 214.3542 |  |  | 0.0002128367 | 217.9809 |  |  | 0.000231764 | 231.229 |  |  | 0.000260331 | 247.683 |  |  | 0.0001703017 | 215.0152 |  |  | 0.0002246916 | 251.3735 |  |  | 0.0002352148 | 199.8782
189441.1 | 19.99994 | 0.0002233375 | 202.9032 |  |  | 0.0001763028 | 214.3644 |  |  | 0.0002127139 | 217.9932 |  |  | 0.0002316503 | 231.2423 |  |  | 0.0002601616 | 247.698 |  |  | 0.0001701857 | 215.025 |  |  | 0.000224568 | 251.3864 |  |  | 0.0002351161 | 199.8918
189498.8 | 20 | 0.0002232293 | 202.916 |  |  | 0.0001762321 | 214.3746 |  |  | 0.0002125894 | 218.0055 |  |  | 0.0002315344 | 231.2557 |  |  | 0.0002599863 | 247.713 |  |  | 0.0001700702 | 215.0348 |  |  | 0.000224449 | 251.3994 |  |  | 0.0002350168 | 199.9053
189556.4 | 19.99993 | 0.0002231229 | 202.9289 |  |  | 0.0001760747 | 214.3847 |  |  | 0.0002125365 | 218.0177 |  |  | 0.0002314274 | 231.269 |  |  | 0.0002599698 | 247.728 |  |  | 0.0001699948 | 215.0446 |  |  | 0.0002242945 | 251.4123 |  |  | 0.0002348519 | 199.9189
189614.1 | 19.99987 | 0.0002230165 | 202.9418 |  |  | 0.0001759164 | 214.3949 |  |  | 0.0002124856 | 218.03 |  |  | 0.0002313208 | 231.2824 |  |  | 0.0002599632 | 247.743 |  |  | 0.0001699222 | 215.0544 |  |  | 0.000224137 | 251.4252 |  |  | 0.0002346811 | 199.9324
189671.7 | 20.00009 | 0.0002229106 | 202.9546 |  |  | 0.0001758192 | 214.405 |  |  | 0.0002123292 | 218.0422 |  |  | 0.0002311718 | 231.2957 |  |  | 0.0002598241 | 247.758 |  |  | 0.0001698025 | 215.0642 |  |  | 0.0002239289 | 251.4381 |  |  | 0.0002345506 | 199.9459
189729.4 | 20.00033 | 0.0002228048 | 202.9675 |  |  | 0.0001757227 | 214.4151 |  |  | 0.0002121699 | 218.0545 |  |  | 0.000231021 | 231.309 |  |  | 0.0002596766 | 247.773 |  |  | 0.0001696795 | 215.074 |  |  | 0.0002237167 | 251.451 |  |  | 0.0002344237 | 199.9594
189787 | 19.99967 | 0.0002227167 | 202.9803 |  |  | 0.0001755635 | 214.4253 |  |  | 0.0002120195 | 218.0667 |  |  | 0.0002309217 | 231.3224 |  |  | 0.0002596151 | 247.7879 |  |  | 0.0001694973 | 215.0838 |  |  | 0.000223582 | 251.4639 |  |  | 0.0002343071 | 199.9729
189844.7 | 19.99896 | 0.0002226286 | 202.9931 |  |  | 0.0001754036 | 214.4354 |  |  | 0.0002118694 | 218.0789 |  |  | 0.0002308247 | 231.3357 |  |  | 0.0002595589 | 247.8029 |  |  | 0.0001693109 | 215.0935 |  |  | 0.0002234535 | 251.4768 |  |  | 0.0002341915 | 199.9865
189902.3 | 19.99944 | 0.0002224688 | 203.006 |  |  | 0.000175215 | 214.4455 |  |  | 0.0002117501 | 218.0911 |  |  | 0.0002306769 | 231.349 |  |  | 0.0002594355 | 247.8178 |  |  | 0.0001692172 | 215.1033 |  |  | 0.0002232886 | 251.4897 |  |  | 0.0002340208 | 199.9999
189960 | 19.99997 | 0.000222309 | 203.0188 |  |  | 0.0001750261 | 214.4556 |  |  | 0.0002116315 | 218.1033 |  |  | 0.0002305269 | 231.3623 |  |  | 0.0002593079 | 247.8328 |  |  | 0.0001691302 | 215.113 |  |  | 0.0002231208 | 251.5026 |  |  | 0.0002338451 | 200.0134
190017.6 | 20 | 0.0002222338 | 203.0316 |  |  | 0.0001749153 | 214.4657 |  |  | 0.0002114962 | 218.1155 |  |  | 0.0002303438 | 231.3755 |  |  | 0.0002592234 | 247.8477 |  |  | 0.000168989 | 215.1228 |  |  | 0.0002230126 | 251.5154 |  |  | 0.0002337154 | 200.0269
190075.3 | 20 | 0.0002221587 | 203.0444 |  |  | 0.0001748052 | 214.4757 |  |  | 0.0002113604 | 218.1277 |  |  | 0.0002301592 | 231.3888 |  |  | 0.0002591416 | 247.8627 |  |  | 0.0001688439 | 215.1325 |  |  | 0.0002229093 | 251.5283 |  |  | 0.0002335898 | 200.0404
190132.9 | 19.9998 | 0.0002220451 | 203.0572 |  |  | 0.0001747485 | 214.4858 |  |  | 0.0002112656 | 218.1399 |  |  | 0.0002300099 | 231.4021 |  |  | 0.0002590043 | 247.8776 |  |  | 0.0001686973 | 215.1423 |  |  | 0.0002228 | 251.5411 |  |  | 0.0002334607 | 200.0538
190190.6 | 19.99959 | 0.0002219315 | 203.07 |  |  | 0.0001746923 | 214.4959 |  |  | 0.0002111719 | 218.1521 |  |  | 0.0002298623 | 231.4153 |  |  | 0.0002588635 | 247.8926 |  |  | 0.0001685505 | 215.152 |  |  | 0.0002226903 | 251.554 |  |  | 0.0002333313 | 200.0673
190248.2 | 19.99994 | 0.0002218289 | 203.0828 |  |  | 0.0001745253 | 214.506 |  |  | 0.0002110346 | 218.1642 |  |  | 0.0002298193 | 231.4286 |  |  | 0.0002587128 | 247.9075 |  |  | 0.0001684846 | 215.1617 |  |  | 0.000222539 | 251.5668 |  |  | 0.0002332702 | 200.0808
190305.9 | 20.00032 | 0.0002217263 | 203.0956 |  |  | 0.0001743572 | 214.516 |  |  | 0.0002108961 | 218.1764 |  |  | 0.0002297809 | 231.4418 |  |  | 0.0002585614 | 247.9224 |  |  | 0.0001684244 | 215.1714 |  |  | 0.0002223844 | 251.5796 |  |  | 0.0002332153 | 200.0942
190363.5 | 20.00002 | 0.0002216272 | 203.1084 |  |  | 0.0001742126 | 214.5261 |  |  | 0.0002108376 | 218.1886 |  |  | 0.0002297161 | 231.4551 |  |  | 0.0002585228 | 247.9373 |  |  | 0.0001683543 | 215.1811 |  |  | 0.000222327 | 251.5924 |  |  | 0.0002330989 | 200.1076
190421.2 | 19.99968 | 0.0002215281 | 203.1211 |  |  | 0.0001740682 | 214.5361 |  |  | 0.0002107813 | 218.2007 |  |  | 0.0002296501 | 231.4683 |  |  | 0.0002584913 | 247.9522 |  |  | 0.0001682835 | 215.1908 |  |  | 0.0002222775 | 251.6053 |  |  | 0.000232977 | 200.1211
190478.8 | 19.99982 | 0.0002214424 | 203.1339 |  |  | 0.0001740652 | 214.5461 |  |  | 0.0002107138 | 218.2129 |  |  | 0.000229515 | 231.4816 |  |  | 0.0002584025 | 247.9671 |  |  | 0.0001681886 | 215.2005 |  |  | 0.0002221725 | 251.6181 |  |  | 0.0002329197 | 200.1345
190536.5 | 19.99998 | 0.0002213566 | 203.1467 |  |  | 0.0001740637 | 214.5562 |  |  | 0.000210646 | 218.225 |  |  | 0.0002293769 | 231.4948 |  |  | 0.0002583101 | 247.982 |  |  | 0.000168092 | 215.2102 |  |  | 0.0002220631 | 251.6309 |  |  | 0.0002328682 | 200.1479
190594.2 | 20.00005 | 0.000221245 | 203.1594 |  |  | 0.0001739102 | 214.5662 |  |  | 0.0002104641 | 218.2371 |  |  | 0.0002292365 | 231.508 |  |  | 0.0002581456 | 247.9969 |  |  | 0.0001679781 | 215.2199 |  |  | 0.0002218719 | 251.6437 |  |  | 0.00023274 | 200.1614
190651.8 | 20.00011 | 0.0002211334 | 203.1722 |  |  | 0.0001737552 | 214.5762 |  |  | 0.000210279 | 218.2493 |  |  | 0.0002290961 | 231.5212 |  |  | 0.0002579766 | 248.0118 |  |  | 0.000167863 | 215.2296 |  |  | 0.0002216741 | 251.6565 |  |  | 0.000232605 | 200.1748
190709.5 | 20.00022 | 0.0002210326 | 203.1849 |  |  | 0.0001736679 | 214.5862 |  |  | 0.0002101884 | 218.2614 |  |  | 0.0002290478 | 231.5344 |  |  | 0.0002579205 | 248.0266 |  |  | 0.0001677655 | 215.2392 |  |  | 0.0002215688 | 251.6692 |  |  | 0.0002324518 | 200.1882
190767.1 | 20.00033 | 0.0002209318 | 203.1977 |  |  | 0.0001735813 | 214.5963 |  |  | 0.0002101005 | 218.2735 |  |  | 0.0002290035 | 231.5476 |  |  | 0.0002578714 | 248.0415 |  |  | 0.0001676692 | 215.2489 |  |  | 0.000221471 | 251.682 |  |  | 0.0002322969 | 200.2016
190824.8 | 20.00023 | 0.000220851 | 203.2104 |  |  | 0.0001734603 | 214.6063 |  |  | 0.0002100232 | 218.2856 |  |  | 0.0002289058 | 231.5608 |  |  | 0.0002578233 | 248.0564 |  |  | 0.0001675785 | 215.2586 |  |  | 0.0002214097 | 251.6948 |  |  | 0.0002322121 | 200.215
190882.4 | 20.00012 | 0.0002207702 | 203.2231 |  |  | 0.000173339 | 214.6163 |  |  | 0.0002099463 | 218.2977 |  |  | 0.0002288057 | 231.574 |  |  | 0.0002577753 | 248.0712 |  |  | 0.0001674881 | 215.2682 |  |  | 0.0002213514 | 251.7075 |  |  | 0.0002321336 | 200.2284
190940.1 | 20.00017 | 0.000220602 | 203.2359 |  |  | 0.0001732081 | 214.6262 |  |  | 0.0002097713 | 218.3098 |  |  | 0.0002286749 | 231.5872 |  |  | 0.0002576466 | 248.0861 |  |  | 0.000167428 | 215.2779 |  |  | 0.0002212749 | 251.7203 |  |  | 0.0002320275 | 200.2417
190997.7 | 20.00022 | 0.0002204337 | 203.2486 |  |  | 0.0001730772 | 214.6362 |  |  | 0.0002095937 | 218.3219 |  |  | 0.0002285427 | 231.6004 |  |  | 0.0002575129 | 248.1009 |  |  | 0.0001673701 | 215.2875 |  |  | 0.000221197 | 251.7331 |  |  | 0.000231919 | 200.2551
191055.4 | 20.00008 | 0.0002203613 | 203.2613 |  |  | 0.0001730404 | 214.6462 |  |  | 0.0002094983 | 218.334 |  |  | 0.0002283815 | 231.6136 |  |  | 0.000257426 | 248.1158 |  |  | 0.0001672636 | 215.2972 |  |  | 0.0002210103 | 251.7458 |  |  | 0.000231795 | 200.2685
191113 | 19.99993 | 0.0002202888 | 203.274 |  |  | 0.0001730047 | 214.6562 |  |  | 0.0002094052 | 218.3461 |  |  | 0.0002282189 | 231.6267 |  |  | 0.000257342 | 248.1306 |  |  | 0.0001671537 | 215.3068 |  |  | 0.0002208148 | 251.7585 |  |  | 0.0002316697 | 200.2818
191170.7 | 20.00005 | 0.0002201288 | 203.2867 |  |  | 0.0001728217 | 214.6661 |  |  | 0.000209259 | 218.3581 |  |  | 0.0002280521 | 231.6399 |  |  | 0.0002571814 | 248.1454 |  |  | 0.0001670335 | 215.3165 |  |  | 0.000220635 | 251.7713 |  |  | 0.0002315408 | 200.2952
191228.3 | 20.00018 | 0.0002199688 | 203.2994 |  |  | 0.000172637 | 214.6761 |  |  | 0.0002091113 | 218.3702 |  |  | 0.0002278852 | 231.653 |  |  | 0.0002570159 | 248.1603 |  |  | 0.0001669127 | 215.3261 |  |  | 0.0002204566 | 251.784 |  |  | 0.0002314116 | 200.3085
191286 | 20.00004 | 0.0002199131 | 203.312 |  |  | 0.0001725583 | 214.6861 |  |  | 0.0002090481 | 218.3822 |  |  | 0.0002278207 | 231.6662 |  |  | 0.0002569644 | 248.1751 |  |  | 0.0001668393 | 215.3357 |  |  | 0.000220369 | 251.7967 |  |  | 0.0002312958 | 200.3219
191343.6 | 19.99989 | 0.0002198575 | 203.3247 |  |  | 0.0001724807 | 214.696 |  |  | 0.0002089872 | 218.3943 |  |  | 0.0002277607 | 231.6793 |  |  | 0.0002569199 | 248.1899 |  |  | 0.0001667694 | 215.3453 |  |  | 0.0002202888 | 251.8094 |  |  | 0.0002311812 | 200.3352
191401.3 | 19.99984 | 0.0002197558 | 203.3374 |  |  | 0.0001723512 | 214.7059 |  |  | 0.0002088781 | 218.4063 |  |  | 0.0002276369 | 231.6924 |  |  | 0.0002568304 | 248.2047 |  |  | 0.0001666754 | 215.3549 |  |  | 0.0002202021 | 251.8221 |  |  | 0.0002310474 | 200.3485
191458.9 | 19.99978 | 0.0002196541 | 203.3501 |  |  | 0.0001722211 | 214.7159 |  |  | 0.0002087676 | 218.4184 |  |  | 0.0002275103 | 231.7055 |  |  | 0.0002567382 | 248.2195 |  |  | 0.0001665797 | 215.3645 |  |  | 0.0002201148 | 251.8348 |  |  | 0.0002309119 | 200.3618
191516.6 | 20.0001 | 0.0002196197 | 203.3627 |  |  | 0.0001721385 | 214.7258 |  |  | 0.0002086246 | 218.4304 |  |  | 0.0002273361 | 231.7186 |  |  | 0.000256582 | 248.2343 |  |  | 0.0001664145 | 215.3741 |  |  | 0.0002199328 | 251.8475 |  |  | 0.0002307223 | 200.3751
191574.2 | 20.00043 | 0.0002195854 | 203.3754 |  |  | 0.0001720564 | 214.7357 |  |  | 0.0002084807 | 218.4424 |  |  | 0.0002271598 | 231.7317 |  |  | 0.0002564219 | 248.2491 |  |  | 0.0001662444 | 215.3837 |  |  | 0.0002197432 | 251.8601 |  |  | 0.0002305279 | 200.3884
191631.9 | 19.9997 | 0.0002195485 | 203.388 |  |  | 0.0001719377 | 214.7456 |  |  | 0.000208329 | 218.4544 |  |  | 0.0002270371 | 231.7448 |  |  | 0.0002563456 | 248.2639 |  |  | 0.0001661034 | 215.3933 |  |  | 0.0002196094 | 251.8728 |  |  | 0.000230407 | 200.4017
191689.5 | 19.99892 | 0.0002195117 | 203.4007 |  |  | 0.0001718185 | 214.7555 |  |  | 0.000208177 | 218.4665 |  |  | 0.0002269169 | 231.7579 |  |  | 0.0002562745 | 248.2786 |  |  | 0.0001659644 | 215.4029 |  |  | 0.0002194801 | 251.8855 |  |  | 0.0002302928 | 200.415
191747.2 | 19.99929 | 0.0002192904 | 203.4133 |  |  | 0.0001717298 | 214.7654 |  |  | 0.0002080671 | 218.4785 |  |  | 0.0002267985 | 231.771 |  |  | 0.0002562006 | 248.2934 |  |  | 0.0001658033 | 215.4124 |  |  | 0.0002193203 | 251.8981 |  |  | 0.0002301502 | 200.4283
191804.8 | 19.99972 | 0.0002190691 | 203.426 |  |  | 0.0001716415 | 214.7754 |  |  | 0.0002079584 | 218.4904 |  |  | 0.0002266801 | 231.7841 |  |  | 0.0002561266 | 248.3082 |  |  | 0.0001656407 | 215.422 |  |  | 0.0002191581 | 251.9107 |  |  | 0.000230005 | 200.4415
191862.5 | 20.00032 | 0.0002189507 | 203.4386 |  |  | 0.0001715274 | 214.7852 |  |  | 0.000207889 | 218.5024 |  |  | 0.0002265914 | 231.7971 |  |  | 0.0002559933 | 248.3229 |  |  | 0.000165534 | 215.4315 |  |  | 0.0002189835 | 251.9234 |  |  | 0.00022985 | 200.4548
191920.1 | 20.00092 | 0.0002188323 | 203.4512 |  |  | 0.000171413 | 214.7951 |  |  | 0.0002078207 | 218.5144 |  |  | 0.000226504 | 231.8102 |  |  | 0.0002558563 | 248.3377 |  |  | 0.0001654314 | 215.4411 |  |  | 0.0002188078 | 251.936 |  |  | 0.0002296941 | 200.468
191977.8 | 20.00082 | 0.0002187927 | 203.4638 |  |  | 0.0001712381 | 214.805 |  |  | 0.0002076472 | 218.5264 |  |  | 0.0002263834 | 231.8233 |  |  | 0.0002557448 | 248.3525 |  |  | 0.0001652864 | 215.4506 |  |  | 0.0002186604 | 251.9486 |  |  | 0.0002295837 | 200.4813
192035.4 | 20.00067 | 0.000218753 | 203.4765 |  |  | 0.0001710626 | 214.8149 |  |  | 0.0002074708 | 218.5384 |  |  | 0.0002262615 | 231.8363 |  |  | 0.000255635 | 248.3672 |  |  | 0.0001651384 | 215.4601 |  |  | 0.0002185153 | 251.9612 |  |  | 0.0002294774 | 200.4945
192093.1 | 19.99966 | 0.000218627 | 203.4891 |  |  | 0.0001709847 | 214.8247 |  |  | 0.0002073857 | 218.5503 |  |  | 0.0002261521 | 231.8493 |  |  | 0.0002555482 | 248.3819 |  |  | 0.0001650551 | 215.4697 |  |  | 0.0002183804 | 251.9738 |  |  | 0.0002293737 | 200.5077
192150.7 | 19.9986 | 0.000218501 | 203.5017 |  |  | 0.0001709078 | 214.8346 |  |  | 0.0002073032 | 218.5623 |  |  | 0.0002260433 | 231.8624 |  |  | 0.0002554629 | 248.3967 |  |  | 0.0001649764 | 215.4792 |  |  | 0.0002182463 | 251.9864 |  |  | 0.0002292702 | 200.521
192208.4 | 19.99908 | 0.0002183824 | 203.5143 |  |  | 0.0001707264 | 214.8444 |  |  | 0.0002071813 | 218.5742 |  |  | 0.0002259366 | 231.8754 |  |  | 0.0002553924 | 248.4114 |  |  | 0.0001648605 | 215.4887 |  |  | 0.0002181312 | 251.999 |  |  | 0.0002291736 | 200.5342
192266 | 19.99964 | 0.0002182639 | 203.5268 |  |  | 0.0001705439 | 214.8543 |  |  | 0.0002070584 | 218.5862 |  |  | 0.00022583 | 231.8884 |  |  | 0.0002553228 | 248.4261 |  |  | 0.0001647419 | 215.4982 |  |  | 0.0002180176 | 252.0115 |  |  | 0.0002290775 | 200.5474
192323.7 | 19.99966 | 0.0002181491 | 203.5394 |  |  | 0.0001704626 | 214.8641 |  |  | 0.0002070309 | 218.5981 |  |  | 0.0002257582 | 231.9014 |  |  | 0.0002552555 | 248.4408 |  |  | 0.0001646727 | 215.5077 |  |  | 0.0002179321 | 252.0241 |  |  | 0.000229035 | 200.5606
192381.3 | 19.99966 | 0.0002180344 | 203.552 |  |  | 0.0001703823 | 214.8739 |  |  | 0.000207006 | 218.61 |  |  | 0.000225688 | 231.9145 |  |  | 0.0002551883 | 248.4555 |  |  | 0.0001646071 | 215.5172 |  |  | 0.0002178488 | 252.0367 |  |  | 0.0002289974 | 200.5738
192439 | 19.99982 | 0.0002179702 | 203.5646 |  |  | 0.0001703717 | 214.8837 |  |  | 0.0002069188 | 218.622 |  |  | 0.000225668 | 231.9275 |  |  | 0.0002551403 | 248.4702 |  |  | 0.0001645682 | 215.5267 |  |  | 0.0002177732 | 252.0492 |  |  | 0.0002289336 | 200.587
192496.6 | 19.99999 | 0.0002179059 | 203.5771 |  |  | 0.0001703617 | 214.8936 |  |  | 0.00020683 | 218.6339 |  |  | 0.0002256502 | 231.9405 |  |  | 0.0002550934 | 248.485 |  |  | 0.0001645311 | 215.5362 |  |  | 0.0002176983 | 252.0618 |  |  | 0.0002288675 | 200.6002
192554.3 | 20.00005 | 0.0002178185 | 203.5897 |  |  | 0.0001702471 | 214.9034 |  |  | 0.0002067681 | 218.6458 |  |  | 0.0002255285 | 231.9535 |  |  | 0.0002550494 | 248.4997 |  |  | 0.000164462 | 215.5456 |  |  | 0.0002176188 | 252.0743 |  |  | 0.0002287602 | 200.6134
192612 | 20.00011 | 0.0002177311 | 203.6022 |  |  | 0.0001701313 | 214.9132 |  |  | 0.0002067069 | 218.6577 |  |  | 0.0002254022 | 231.9665 |  |  | 0.0002550056 | 248.5144 |  |  | 0.0001643906 | 215.5551 |  |  | 0.0002175389 | 252.0869 |  |  | 0.0002286492 | 200.6266
192669.6 | 19.99911 | 0.0002176015 | 203.6148 |  |  | 0.0001699757 | 214.923 |  |  | 0.0002064941 | 218.6696 |  |  | 0.0002252579 | 231.9795 |  |  | 0.0002548873 | 248.5291 |  |  | 0.0001642867 | 215.5646 |  |  | 0.000217377 | 252.0994 |  |  | 0.0002285328 | 200.6397
192727.3 | 19.99806 | 0.0002174718 | 203.6273 |  |  | 0.0001698197 | 214.9328 |  |  | 0.0002062771 | 218.6815 |  |  | 0.0002251128 | 231.9925 |  |  | 0.0002547643 | 248.5438 |  |  | 0.0001641804 | 215.5741 |  |  | 0.0002172084 | 252.1119 |  |  | 0.000228416 | 200.6529
192784.9 | 19.99864 | 0.0002174111 | 203.6399 |  |  | 0.000169715 | 214.9426 |  |  | 0.0002061396 | 218.6934 |  |  | 0.0002249445 | 232.0054 |  |  | 0.0002546161 | 248.5584 |  |  | 0.0001640284 | 215.5835 |  |  | 0.0002170448 | 252.1244 |  |  | 0.0002282332 | 200.6661
192842.6 | 19.9993 | 0.0002173503 | 203.6524 |  |  | 0.0001696108 | 214.9524 |  |  | 0.0002060042 | 218.7053 |  |  | 0.0002247752 | 232.0184 |  |  | 0.0002544663 | 248.5731 |  |  | 0.0001638731 | 215.593 |  |  | 0.0002168815 | 252.137 |  |  | 0.0002280445 | 200.6792
192900.2 | 19.99965 | 0.0002172433 | 203.6649 |  |  | 0.0001694992 | 214.9621 |  |  | 0.0002058199 | 218.7172 |  |  | 0.0002247036 | 232.0314 |  |  | 0.0002543402 | 248.5878 |  |  | 0.0001637811 | 215.6024 |  |  | 0.0002166959 | 252.1494 |  |  | 0.0002278801 | 200.6924
192957.9 | 19.99998 | 0.0002171362 | 203.6775 |  |  | 0.0001693875 | 214.9719 |  |  | 0.0002056342 | 218.729 |  |  | 0.0002246363 | 232.0443 |  |  | 0.0002542155 | 248.6024 |  |  | 0.0001636935 | 215.6119 |  |  | 0.0002165086 | 252.1619 |  |  | 0.0002277178 | 200.7055
193015.5 | 19.99995 | 0.0002170091 | 203.69 |  |  | 0.0001692001 | 214.9817 |  |  | 0.0002055575 | 218.7409 |  |  | 0.0002244619 | 232.0572 |  |  | 0.000254136 | 248.6171 |  |  | 0.0001636234 | 215.6213 |  |  | 0.0002164164 | 252.1744 |  |  | 0.0002276229 | 200.7186
193073.2 | 19.99989 | 0.000216882 | 203.7025 |  |  | 0.0001690119 | 214.9914 |  |  | 0.0002054838 | 218.7527 |  |  | 0.0002242828 | 232.0702 |  |  | 0.0002540593 | 248.6317 |  |  | 0.0001635546 | 215.6307 |  |  | 0.0002163318 | 252.1869 |  |  | 0.000227534 | 200.7318
193130.8 | 19.99978 | 0.0002168592 | 203.715 |  |  | 0.0001689209 | 215.0012 |  |  | 0.0002053452 | 218.7646 |  |  | 0.0002242282 | 232.0831 |  |  | 0.0002539328 | 248.6464 |  |  | 0.0001634585 | 215.6401 |  |  | 0.0002162439 | 252.1994 |  |  | 0.0002274705 | 200.7449
193188.5 | 19.99967 | 0.0002168364 | 203.7275 |  |  | 0.0001688309 | 215.0109 |  |  | 0.0002052047 | 218.7764 |  |  | 0.0002241792 | 232.096 |  |  | 0.0002538032 | 248.661 |  |  | 0.0001633605 | 215.6496 |  |  | 0.0002161558 | 252.2118 |  |  | 0.0002274092 | 200.758
193246.1 | 19.99982 | 0.0002167037 | 203.74 |  |  | 0.0001687776 | 215.0206 |  |  | 0.000205145 | 218.7882 |  |  | 0.0002241544 | 232.109 |  |  | 0.0002537311 | 248.6756 |  |  | 0.0001633064 | 215.659 |  |  | 0.0002160683 | 252.2243 |  |  | 0.0002273236 | 200.7711
193303.8 | 19.99999 | 0.0002165709 | 203.7525 |  |  | 0.0001687246 | 215.0304 |  |  | 0.0002050875 | 218.8001 |  |  | 0.0002241308 | 232.1219 |  |  | 0.0002536625 | 248.6903 |  |  | 0.0001632554 | 215.6684 |  |  | 0.0002159808 | 252.2367 |  |  | 0.0002272358 | 200.7842
193361.4 | 20 | 0.0002164606 | 203.7649 |  |  | 0.0001686326 | 215.0401 |  |  | 0.0002050151 | 218.8119 |  |  | 0.0002240269 | 232.1348 |  |  | 0.0002535926 | 248.7049 |  |  | 0.0001632599 | 215.6778 |  |  | 0.0002158733 | 252.2492 |  |  | 0.0002270835 | 200.7973
193419.1 | 20 | 0.0002163503 | 203.7774 |  |  | 0.0001685401 | 215.0498 |  |  | 0.0002049422 | 218.8237 |  |  | 0.0002239193 | 232.1477 |  |  | 0.0002535227 | 248.7195 |  |  | 0.0001632683 | 215.6872 |  |  | 0.0002157642 | 252.2616 |  |  | 0.0002269254 | 200.8104
193476.7 | 20 | 0.0002163467 | 203.7899 |  |  | 0.0001684747 | 215.0595 |  |  | 0.0002049102 | 218.8355 |  |  | 0.0002239129 | 232.1606 |  |  | 0.0002534567 | 248.7341 |  |  | 0.0001631221 | 215.6966 |  |  | 0.0002156787 | 252.2741 |  |  | 0.000226874 | 200.8235
193534.4 | 20 | 0.0002163431 | 203.8024 |  |  | 0.0001684095 | 215.0692 |  |  | 0.0002048793 | 218.8473 |  |  | 0.0002239109 | 232.1735 |  |  | 0.000253391 | 248.7487 |  |  | 0.0001629648 | 215.706 |  |  | 0.000215595 | 252.2865 |  |  | 0.0002268322 | 200.8365
193592 | 20 | 0.0002162224 | 203.8148 |  |  | 0.0001683808 | 215.0789 |  |  | 0.0002048666 | 218.8591 |  |  | 0.0002239649 | 232.1864 |  |  | 0.0002533546 | 248.7633 |  |  | 0.0001629253 | 215.7154 |  |  | 0.0002155723 | 252.2989 |  |  | 0.0002267887 | 200.8496
193649.7 | 20 | 0.0002161018 | 203.8273 |  |  | 0.0001683524 | 215.0886 |  |  | 0.0002048544 | 218.871 |  |  | 0.0002240213 | 232.1994 |  |  | 0.00025332 | 248.778 |  |  | 0.0001628941 | 215.7248 |  |  | 0.0002155545 | 252.3114 |  |  | 0.000226745 | 200.8627
193707.3 | 20.00021 | 0.0002159644 | 203.8398 |  |  | 0.0001683502 | 215.0983 |  |  | 0.0002047939 | 218.8828 |  |  | 0.0002240131 | 232.2123 |  |  | 0.0002533092 | 248.7926 |  |  | 0.0001628132 | 215.7342 |  |  | 0.0002154483 | 252.3238 |  |  | 0.000226776 | 200.8758
193765 | 20.00043 | 0.0002158271 | 203.8522 |  |  | 0.0001683483 | 215.1081 |  |  | 0.0002047321 | 218.8946 |  |  | 0.000224002 | 232.2252 |  |  | 0.0002532999 | 248.8072 |  |  | 0.0001627287 | 215.7436 |  |  | 0.0002153349 | 252.3362 |  |  | 0.0002268137 | 200.8888
193822.6 | 20.00002 | 0.0002157296 | 203.8646 |  |  | 0.000168332 | 215.1178 |  |  | 0.0002047104 | 218.9064 |  |  | 0.000224008 | 232.2381 |  |  | 0.0002532262 | 248.8218 |  |  | 0.0001627028 | 215.753 |  |  | 0.0002152805 | 252.3486 |  |  | 0.0002268034 | 200.9019
193880.3 | 19.99957 | 0.0002156321 | 203.8771 |  |  | 0.0001683157 | 215.1275 |  |  | 0.0002046897 | 218.9182 |  |  | 0.0002240148 | 232.251 |  |  | 0.0002531485 | 248.8364 |  |  | 0.0001626811 | 215.7624 |  |  | 0.0002152308 | 252.361 |  |  | 0.0002267887 | 200.915
193937.9 | 19.99976 | 0.0002156114 | 203.8895 |  |  | 0.0001683576 | 215.1372 |  |  | 0.0002047087 | 218.93 |  |  | 0.0002240348 | 232.2639 |  |  | 0.0002531143 | 248.851 |  |  | 0.0001626895 | 215.7717 |  |  | 0.0002151437 | 252.3734 |  |  | 0.0002268306 | 200.9281
193995.6 | 19.99999 | 0.0002155907 | 203.9019 |  |  | 0.0001684001 | 215.1469 |  |  | 0.0002047287 | 218.9418 |  |  | 0.0002240554 | 232.2769 |  |  | 0.0002530829 | 248.8655 |  |  | 0.0001627001 | 215.7811 |  |  | 0.0002150536 | 252.3858 |  |  | 0.0002268776 | 200.9411
194053.2 | 20 | 0.0002156753 | 203.9144 |  |  | 0.0001683989 | 215.1566 |  |  | 0.0002048081 | 218.9536 |  |  | 0.0002241641 | 232.2898 |  |  | 0.0002530832 | 248.8801 |  |  | 0.0001626429 | 215.7905 |  |  | 0.0002151406 | 252.3982 |  |  | 0.0002269147 | 200.9542
194110.9 | 20 | 0.0002157599 | 203.9268 |  |  | 0.0001683972 | 215.1663 |  |  | 0.0002048892 | 218.9654 |  |  | 0.0002242767 | 232.3027 |  |  | 0.0002530855 | 248.8947 |  |  | 0.000162581 | 215.7999 |  |  | 0.0002152417 | 252.4106 |  |  | 0.000226951 | 200.9673
194168.5 | 20.00005 | 0.000215716 | 203.9392 |  |  | 0.000168429 | 215.176 |  |  | 0.0002048914 | 218.9772 |  |  | 0.0002242166 | 232.3156 |  |  | 0.0002529497 | 248.9093 |  |  | 0.0001625007 | 215.8092 |  |  | 0.0002151585 | 252.423 |  |  | 0.0002269198 | 200.9804
194226.2 | 20.00011 | 0.0002156721 | 203.9517 |  |  | 0.0001684612 | 215.1857 |  |  | 0.0002048914 | 218.989 |  |  | 0.0002241488 | 232.3286 |  |  | 0.0002528053 | 248.9239 |  |  | 0.0001624191 | 215.8186 |  |  | 0.0002150605 | 252.4354 |  |  | 0.0002268826 | 200.9935
194283.8 | 20.00006 | 0.0002156204 | 203.9641 |  |  | 0.0001684249 | 215.1954 |  |  | 0.0002048791 | 219.0008 |  |  | 0.0002240968 | 232.3415 |  |  | 0.0002527042 | 248.9385 |  |  | 0.0001623401 | 215.828 |  |  | 0.0002149787 | 252.4478 |  |  | 0.0002269037 | 201.0066
194341.5 | 20 | 0.0002155686 | 203.9765 |  |  | 0.0001683879 | 215.2051 |  |  | 0.0002048664 | 219.0126 |  |  | 0.0002240456 | 232.3544 |  |  | 0.0002526058 | 248.953 |  |  | 0.0001622612 | 215.8373 |  |  | 0.0002148982 | 252.4602 |  |  | 0.0002269301 | 201.0196
194399.1 | 20 | 0.0002155044 | 203.989 |  |  | 0.0001683595 | 215.2148 |  |  | 0.0002048721 | 219.0245 |  |  | 0.0002240774 | 232.3673 |  |  | 0.0002524463 | 248.9676 |  |  | 0.0001622345 | 215.8467 |  |  | 0.0002148161 | 252.4726 |  |  | 0.0002268758 | 201.0327
194456.8 | 20 | 0.0002154402 | 204.0014 |  |  | 0.0001683312 | 215.2245 |  |  | 0.0002048784 | 219.0363 |  |  | 0.0002241128 | 232.3802 |  |  | 0.0002522829 | 248.9821 |  |  | 0.0001622115 | 215.856 |  |  | 0.0002147338 | 252.485 |  |  | 0.0002268141 | 201.0458
194514.5 | 20.00037 | 0.000215378 | 204.0138 |  |  | 0.0001682037 | 215.2342 |  |  | 0.0002048738 | 219.0481 |  |  | 0.0002240713 | 232.3931 |  |  | 0.0002520643 | 248.9967 |  |  | 0.0001620651 | 215.8654 |  |  | 0.0002145807 | 252.4974 |  |  | 0.0002266501 | 201.0589
194572.1 | 20.00076 | 0.0002153158 | 204.0262 |  |  | 0.0001680751 | 215.2439 |  |  | 0.0002048689 | 219.0599 |  |  | 0.0002240264 | 232.4061 |  |  | 0.0002518422 | 249.0112 |  |  | 0.0001619099 | 215.8747 |  |  | 0.0002144219 | 252.5097 |  |  | 0.0002264769 | 201.0719
194629.8 | 20.00042 | 0.0002152812 | 204.0386 |  |  | 0.0001680613 | 215.2536 |  |  | 0.0002047944 | 219.0717 |  |  | 0.0002239064 | 232.419 |  |  | 0.0002517291 | 249.0257 |  |  | 0.0001618769 | 215.884 |  |  | 0.0002143061 | 252.5221 |  |  | 0.0002265036 | 201.085
194687.4 | 20.00005 | 0.0002152467 | 204.051 |  |  | 0.0001680489 | 215.2633 |  |  | 0.0002047181 | 219.0835 |  |  | 0.0002237831 | 232.4319 |  |  | 0.0002516228 | 249.0402 |  |  | 0.0001618527 | 215.8934 |  |  | 0.0002141938 | 252.5345 |  |  | 0.0002265483 | 201.098
194745.1 | 19.99991 | 0.0002152594 | 204.0635 |  |  | 0.0001679725 | 215.273 |  |  | 0.0002047614 | 219.0953 |  |  | 0.000223696 | 232.4448 |  |  | 0.0002515559 | 249.0547 |  |  | 0.0001617913 | 215.9027 |  |  | 0.0002141025 | 252.5468 |  |  | 0.0002264962 | 201.1111
194802.7 | 19.99978 | 0.0002152721 | 204.0759 |  |  | 0.0001678954 | 215.2827 |  |  | 0.0002048079 | 219.1071 |  |  | 0.0002236105 | 232.4577 |  |  | 0.0002514916 | 249.0692 |  |  | 0.0001617271 | 215.912 |  |  | 0.0002140129 | 252.5591 |  |  | 0.0002264354 | 201.1242
194860.4 | 19.99994 | 0.0002152224 | 204.0883 |  |  | 0.0001678046 | 215.2924 |  |  | 0.0002046587 | 219.1189 |  |  | 0.0002234887 | 232.4706 |  |  | 0.0002512701 | 249.0837 |  |  | 0.0001616195 | 215.9213 |  |  | 0.0002139445 | 252.5715 |  |  | 0.0002262497 | 201.1372
194918 | 20.00011 | 0.0002151726 | 204.1007 |  |  | 0.0001677137 | 215.302 |  |  | 0.0002045041 | 219.1307 |  |  | 0.0002233654 | 232.4834 |  |  | 0.000251039 | 249.0982 |  |  | 0.0001615088 | 215.9307 |  |  | 0.0002138779 | 252.5838 |  |  | 0.0002260528 | 201.1502
194975.7 | 20.00014 | 0.0002150743 | 204.1131 |  |  | 0.0001676022 | 215.3117 |  |  | 0.0002044317 | 219.1425 |  |  | 0.000223181 | 232.4963 |  |  | 0.0002508883 | 249.1127 |  |  | 0.0001613679 | 215.94 |  |  | 0.000213697 | 252.5961 |  |  | 0.0002258507 | 201.1633
195033.3 | 20.00016 | 0.0002149759 | 204.1255 |  |  | 0.0001674904 | 215.3214 |  |  | 0.0002043615 | 219.1543 |  |  | 0.0002229938 | 232.5092 |  |  | 0.0002507426 | 249.1271 |  |  | 0.000161225 | 215.9493 |  |  | 0.0002135069 | 252.6084 |  |  | 0.0002256482 | 201.1763
195091 | 20.00017 | 0.0002147631 | 204.1379 |  |  | 0.0001673303 | 215.331 |  |  | 0.0002042945 | 219.1661 |  |  | 0.0002228655 | 232.522 |  |  | 0.0002505519 | 249.1416 |  |  | 0.000161039 | 215.9586 |  |  | 0.0002133686 | 252.6207 |  |  | 0.0002255281 | 201.1893
195148.6 | 20.00017 | 0.0002145503 | 204.1502 |  |  | 0.0001671696 | 215.3407 |  |  | 0.0002042275 | 219.1778 |  |  | 0.0002227398 | 232.5349 |  |  | 0.0002503584 | 249.156 |  |  | 0.0001608499 | 215.9678 |  |  | 0.0002132344 | 252.633 |  |  | 0.0002254155 | 201.2023
195206.3 | 19.9998 | 0.0002145041 | 204.1626 |  |  | 0.0001669877 | 215.3503 |  |  | 0.0002040854 | 219.1896 |  |  | 0.0002224766 | 232.5477 |  |  | 0.0002501676 | 249.1704 |  |  | 0.0001607889 | 215.9771 |  |  | 0.0002131267 | 252.6453 |  |  | 0.0002252646 | 201.2153
195263.9 | 19.9994 | 0.000214458 | 204.175 |  |  | 0.0001668055 | 215.3599 |  |  | 0.0002039412 | 219.2014 |  |  | 0.0002222072 | 232.5605 |  |  | 0.0002499769 | 249.1849 |  |  | 0.000160737 | 215.9864 |  |  | 0.0002130212 | 252.6576 |  |  | 0.0002251103 | 201.2283
195321.6 | 19.99975 | 0.0002142938 | 204.1873 |  |  | 0.0001667081 | 215.3695 |  |  | 0.0002039572 | 219.2131 |  |  | 0.0002221148 | 232.5733 |  |  | 0.0002498943 | 249.1993 |  |  | 0.0001606959 | 215.9956 |  |  | 0.0002129269 | 252.6699 |  |  | 0.0002250173 | 201.2412
195379.2 | 20.00013 | 0.0002141296 | 204.1997 |  |  | 0.0001666115 | 215.3791 |  |  | 0.0002039775 | 219.2249 |  |  | 0.0002220302 | 232.5861 |  |  | 0.0002498183 | 249.2137 |  |  | 0.0001606555 | 216.0049 |  |  | 0.0002128336 | 252.6822 |  |  | 0.0002249299 | 201.2542
195436.9 | 19.99987 | 0.0002140404 | 204.212 |  |  | 0.0001664657 | 215.3887 |  |  | 0.0002038147 | 219.2366 |  |  | 0.0002219131 | 232.5989 |  |  | 0.0002496872 | 249.2281 |  |  | 0.0001604803 | 216.0142 |  |  | 0.0002127249 | 252.6944 |  |  | 0.0002248011 | 201.2672
195494.5 | 19.99957 | 0.0002139513 | 204.2244 |  |  | 0.0001663195 | 215.3983 |  |  | 0.0002036469 | 219.2484 |  |  | 0.0002217946 | 232.6117 |  |  | 0.0002495526 | 249.2425 |  |  | 0.0001602954 | 216.0234 |  |  | 0.0002126149 | 252.7067 |  |  | 0.0002246685 | 201.2801
195552.2 | 20.00007 | 0.0002138738 | 204.2367 |  |  | 0.0001662175 | 215.4079 |  |  | 0.0002035296 | 219.2601 |  |  | 0.000221618 | 232.6245 |  |  | 0.000249441 | 249.2568 |  |  | 0.0001601219 | 216.0326 |  |  | 0.000212466 | 252.719 |  |  | 0.0002245153 | 201.2931
195609.8 | 20.00062 | 0.0002137963 | 204.249 |  |  | 0.000166116 | 215.4175 |  |  | 0.0002034136 | 219.2719 |  |  | 0.0002214388 | 232.6373 |  |  | 0.0002493308 | 249.2712 |  |  | 0.0001599492 | 216.0419 |  |  | 0.000212314 | 252.7312 |  |  | 0.0002243603 | 201.306
195667.5 | 19.9999 | 0.0002137972 | 204.2614 |  |  | 0.0001659164 | 215.4271 |  |  | 0.0002032707 | 219.2836 |  |  | 0.0002213051 | 232.65 |  |  | 0.0002491754 | 249.2856 |  |  | 0.0001597976 | 216.0511 |  |  | 0.0002122366 | 252.7434 |  |  | 0.0002241597 | 201.3189
195725.1 | 19.99911 | 0.000213798 | 204.2737 |  |  | 0.0001657158 | 215.4366 |  |  | 0.0002031271 | 219.2953 |  |  | 0.0002211734 | 232.6628 |  |  | 0.0002490173 | 249.3 |  |  | 0.0001596475 | 216.0603 |  |  | 0.0002121652 | 252.7557 |  |  | 0.000223955 | 201.3319
195782.8 | 19.99909 | 0.0002136076 | 204.286 |  |  | 0.000165603 | 215.4462 |  |  | 0.0002029987 | 219.307 |  |  | 0.0002209966 | 232.6755 |  |  | 0.0002488997 | 249.3143 |  |  | 0.0001595324 | 216.0695 |  |  | 0.0002119332 | 252.7679 |  |  | 0.0002238443 | 201.3448
195840.4 | 19.9991 | 0.0002134172 | 204.2983 |  |  | 0.0001654911 | 215.4557 |  |  | 0.0002028707 | 219.3187 |  |  | 0.0002208178 | 232.6883 |  |  | 0.0002487848 | 249.3287 |  |  | 0.0001594198 | 216.0787 |  |  | 0.0002116882 | 252.7801 |  |  | 0.000223742 | 201.3577
195898.1 | 19.99906 | 0.0002133567 | 204.3106 |  |  | 0.0001653333 | 215.4652 |  |  | 0.0002028437 | 219.3304 |  |  | 0.0002206585 | 232.701 |  |  | 0.0002486906 | 249.343 |  |  | 0.0001593416 | 216.0879 |  |  | 0.0002116014 | 252.7923 |  |  | 0.0002235947 | 201.3706
195955.7 | 19.99902 | 0.0002132961 | 204.3229 |  |  | 0.0001651751 | 215.4748 |  |  | 0.0002028194 | 219.3421 |  |  | 0.0002205001 | 232.7137 |  |  | 0.0002485977 | 249.3573 |  |  | 0.0001592659 | 216.0971 |  |  | 0.0002115273 | 252.8045 |  |  | 0.0002234433 | 201.3835
196013.4 | 19.99999 | 0.0002132093 | 204.3352 |  |  | 0.0001651028 | 215.4843 |  |  | 0.0002026293 | 219.3538 |  |  | 0.0002203704 | 232.7264 |  |  | 0.0002484885 | 249.3717 |  |  | 0.0001592255 | 216.1062 |  |  | 0.0002113774 | 252.8167 |  |  | 0.0002233286 | 201.3963
196071 | 20.00102 | 0.0002131224 | 204.3475 |  |  | 0.0001650315 | 215.4938 |  |  | 0.0002024347 | 219.3654 |  |  | 0.0002202419 | 232.7391 |  |  | 0.0002483783 | 249.386 |  |  | 0.0001591877 | 216.1154 |  |  | 0.0002112214 | 252.8289 |  |  | 0.0002232171 | 201.4092
196128.7 | 20.00056 | 0.0002129356 | 204.3598 |  |  | 0.0001648443 | 215.5033 |  |  | 0.0002022777 | 219.3771 |  |  | 0.0002201189 | 232.7518 |  |  | 0.0002481965 | 249.4003 |  |  | 0.0001591091 | 216.1246 |  |  | 0.0002110581 | 252.841 |  |  | 0.0002230389 | 201.4221
196186.3 | 20.00003 | 0.0002127488 | 204.372 |  |  | 0.0001646558 | 215.5128 |  |  | 0.0002021218 | 219.3888 |  |  | 0.0002199961 | 232.7645 |  |  | 0.0002480101 | 249.4146 |  |  | 0.0001590276 | 216.1338 |  |  | 0.0002108943 | 252.8532 |  |  | 0.0002228546 | 201.4349
196244 | 20.00021 | 0.0002126551 | 204.3843 |  |  | 0.0001645307 | 215.5223 |  |  | 0.0002020232 | 219.4004 |  |  | 0.0002198665 | 232.7772 |  |  | 0.0002479272 | 249.4289 |  |  | 0.0001589538 | 216.1429 |  |  | 0.0002108006 | 252.8654 |  |  | 0.0002227155 | 201.4478
196301.6 | 20.00043 | 0.0002125613 | 204.3966 |  |  | 0.0001644063 | 215.5318 |  |  | 0.0002019262 | 219.4121 |  |  | 0.0002197366 | 232.7899 |  |  | 0.0002478507 | 249.4432 |  |  | 0.0001588805 | 216.1521 |  |  | 0.0002107125 | 252.8775 |  |  | 0.0002225803 | 201.4606
196359.3 | 20.00007 | 0.0002124097 | 204.4088 |  |  | 0.0001642128 | 215.5413 |  |  | 0.0002017278 | 219.4237 |  |  | 0.0002195277 | 232.8025 |  |  | 0.0002477402 | 249.4575 |  |  | 0.0001588262 | 216.1613 |  |  | 0.0002104863 | 252.8897 |  |  | 0.0002223794 | 201.4734
196416.9 | 19.99968 | 0.0002122582 | 204.4211 |  |  | 0.0001640186 | 215.5507 |  |  | 0.0002015266 | 219.4353 |  |  | 0.0002193153 | 232.8152 |  |  | 0.0002476277 | 249.4718 |  |  | 0.0001587733 | 216.1704 |  |  | 0.0002102489 | 252.9018 |  |  | 0.0002221725 | 201.4862
196474.6 | 20.00014 | 0.0002120976 | 204.4333 |  |  | 0.000163915 | 215.5602 |  |  | 0.0002012974 | 219.4469 |  |  | 0.0002191965 | 232.8278 |  |  | 0.0002475861 | 249.486 |  |  | 0.0001586873 | 216.1796 |  |  | 0.0002101679 | 252.9139 |  |  | 0.0002221104 | 201.499
196532.3 | 20.00065 | 0.000211937 | 204.4455 |  |  | 0.0001638124 | 215.5696 |  |  | 0.0002010674 | 219.4585 |  |  | 0.0002190819 | 232.8404 |  |  | 0.000247549 | 249.5003 |  |  | 0.000158599 | 216.1887 |  |  | 0.0002100996 | 252.926 |  |  | 0.0002220613 | 201.5119
196589.9 | 20.0003 | 0.0002118441 | 204.4577 |  |  | 0.0001637595 | 215.5791 |  |  | 0.0002009912 | 219.4701 |  |  | 0.0002189423 | 232.8531 |  |  | 0.0002474813 | 249.5146 |  |  | 0.0001584806 | 216.1978 |  |  | 0.0002099693 | 252.9381 |  |  | 0.0002219793 | 201.5247
196647.6 | 19.99991 | 0.0002117513 | 204.4699 |  |  | 0.0001637071 | 215.5885 |  |  | 0.0002009192 | 219.4817 |  |  | 0.0002188015 | 232.8657 |  |  | 0.0002474118 | 249.5288 |  |  | 0.00015836 | 216.207 |  |  | 0.0002098341 | 252.9502 |  |  | 0.0002218944 | 201.5374
196705.2 | 19.99984 | 0.0002116477 | 204.4821 |  |  | 0.0001635783 | 215.5979 |  |  | 0.0002007947 | 219.4933 |  |  | 0.0002186562 | 232.8783 |  |  | 0.0002473503 | 249.5431 |  |  | 0.0001582201 | 216.2161 |  |  | 0.0002097002 | 252.9623 |  |  | 0.0002217369 | 201.5502
196762.9 | 19.99978 | 0.0002115441 | 204.4943 |  |  | 0.0001634487 | 215.6074 |  |  | 0.0002006688 | 219.5049 |  |  | 0.0002185108 | 232.8909 |  |  | 0.0002472893 | 249.5574 |  |  | 0.0001580788 | 216.2252 |  |  | 0.0002095664 | 252.9744 |  |  | 0.0002215728 | 201.563
196820.5 | 20.0002 | 0.0002114683 | 204.5065 |  |  | 0.0001633346 | 215.6168 |  |  | 0.000200638 | 219.5164 |  |  | 0.0002184025 | 232.9035 |  |  | 0.0002472211 | 249.5716 |  |  | 0.0001579146 | 216.2343 |  |  | 0.0002095001 | 252.9865 |  |  | 0.0002214215 | 201.5758
196878.2 | 20.00065 | 0.0002113924 | 204.5187 |  |  | 0.0001632207 | 215.6262 |  |  | 0.0002006099 | 219.528 |  |  | 0.0002182959 | 232.9161 |  |  | 0.0002471524 | 249.5859 |  |  | 0.0001577488 | 216.2434 |  |  | 0.0002094392 | 252.9986 |  |  | 0.0002212713 | 201.5885
196935.8 | 19.99993 | 0.0002113221 | 204.5309 |  |  | 0.0001630943 | 215.6356 |  |  | 0.0002004969 | 219.5396 |  |  | 0.000218278 | 232.9287 |  |  | 0.0002470482 | 249.6001 |  |  | 0.000157638 | 216.2525 |  |  | 0.000209329 | 253.0106 |  |  | 0.0002211973 | 201.6013
196993.5 | 19.99914 | 0.0002112518 | 204.5431 |  |  | 0.0001629677 | 215.645 |  |  | 0.0002003816 | 219.5511 |  |  | 0.000218264 | 232.9413 |  |  | 0.0002469417 | 249.6143 |  |  | 0.0001575311 | 216.2616 |  |  | 0.0002092148 | 253.0227 |  |  | 0.0002211302 | 201.6141
197051.1 | 20.00001 | 0.0002111546 | 204.5553 |  |  | 0.0001629464 | 215.6544 |  |  | 0.000200259 | 219.5627 |  |  | 0.000218159 | 232.9538 |  |  | 0.0002469131 | 249.6286 |  |  | 0.0001574791 | 216.2707 |  |  | 0.0002090869 | 253.0348 |  |  | 0.0002210104 | 201.6268
197108.8 | 20.00096 | 0.0002110574 | 204.5674 |  |  | 0.0001629262 | 215.6638 |  |  | 0.0002001361 | 219.5742 |  |  | 0.0002180499 | 232.9664 |  |  | 0.0002468894 | 249.6428 |  |  | 0.000157431 | 216.2798 |  |  | 0.0002089579 | 253.0468 |  |  | 0.0002208859 | 201.6395
197166.4 | 20.00048 | 0.000210909 | 204.5796 |  |  | 0.0001628588 | 215.6732 |  |  | 0.0002000106 | 219.5857 |  |  | 0.0002180187 | 232.979 |  |  | 0.0002467794 | 249.657 |  |  | 0.0001572516 | 216.2888 |  |  | 0.0002088348 | 253.0589 |  |  | 0.00022078 | 201.6523
197224.1 | 19.99991 | 0.0002107607 | 204.5918 |  |  | 0.000162791 | 215.6826 |  |  | 0.0001998851 | 219.5973 |  |  | 0.0002179909 | 232.9915 |  |  | 0.000246664 | 249.6713 |  |  | 0.0001570629 | 216.2979 |  |  | 0.0002087123 | 253.0709 |  |  | 0.0002206758 | 201.665
197281.7 | 20.00026 | 0.0002106444 | 204.6039 |  |  | 0.0001626294 | 215.6919 |  |  | 0.0001997804 | 219.6088 |  |  | 0.000217896 | 233.0041 |  |  | 0.000246559 | 249.6855 |  |  | 0.0001570037 | 216.307 |  |  | 0.0002086087 | 253.0829 |  |  | 0.0002205937 | 201.6777
197339.4 | 20.00065 | 0.0002105281 | 204.616 |  |  | 0.0001624669 | 215.7013 |  |  | 0.0001996762 | 219.6203 |  |  | 0.0002177982 | 233.0167 |  |  | 0.0002464547 | 249.6997 |  |  | 0.0001569537 | 216.316 |  |  | 0.0002085066 | 253.0949 |  |  | 0.0002205136 | 201.6904
197397 | 20.00035 | 0.0002104905 | 204.6282 |  |  | 0.0001624032 | 215.7107 |  |  | 0.000199562 | 219.6318 |  |  | 0.0002177491 | 233.0292 |  |  | 0.0002464229 | 249.7139 |  |  | 0.0001568886 | 216.325 |  |  | 0.0002084697 | 253.107 |  |  | 0.0002204438 | 201.7031
197454.7 | 20.00002 | 0.0002104529 | 204.6403 |  |  | 0.0001623405 | 215.7201 |  |  | 0.0001994475 | 219.6433 |  |  | 0.0002177023 | 233.0418 |  |  | 0.0002463957 | 249.7281 |  |  | 0.0001568224 | 216.3341 |  |  | 0.000208438 | 253.119 |  |  | 0.000220375 | 201.7158
197512.3 | 20 | 0.0002104342 | 204.6524 |  |  | 0.0001623551 | 215.7294 |  |  | 0.0001994287 | 219.6548 |  |  | 0.0002175283 | 233.0543 |  |  | 0.0002462961 | 249.7423 |  |  | 0.0001566709 | 216.3431 |  |  | 0.0002083247 | 253.131 |  |  | 0.0002202606 | 201.7285
197570 | 20 | 0.0002104155 | 204.6646 |  |  | 0.0001623706 | 215.7388 |  |  | 0.0001994124 | 219.6663 |  |  | 0.0002173486 | 233.0669 |  |  | 0.0002461919 | 249.7565 |  |  | 0.0001565133 | 216.3522 |  |  | 0.0002082048 | 253.143 |  |  | 0.0002201421 | 201.7412
197627.6 | 19.99996 | 0.0002102641 | 204.6767 |  |  | 0.0001622377 | 215.7481 |  |  | 0.0001993304 | 219.6778 |  |  | 0.0002172862 | 233.0794 |  |  | 0.0002459984 | 249.7707 |  |  | 0.0001563272 | 216.3612 |  |  | 0.0002080051 | 253.155 |  |  | 0.0002200317 | 201.7539
197685.3 | 19.99992 | 0.0002101127 | 204.6888 |  |  | 0.0001621032 | 215.7575 |  |  | 0.0001992466 | 219.6893 |  |  | 0.000217229 | 233.0919 |  |  | 0.0002457992 | 249.7849 |  |  | 0.000156139 | 216.3702 |  |  | 0.0002077991 | 253.167 |  |  | 0.0002199221 | 201.7666
197742.9 | 19.99974 | 0.0002100563 | 204.7009 |  |  | 0.0001620617 | 215.7668 |  |  | 0.0001991385 | 219.7008 |  |  | 0.0002171852 | 233.1044 |  |  | 0.00024573 | 249.799 |  |  | 0.000155999 | 216.3792 |  |  | 0.0002077521 | 253.179 |  |  | 0.0002198473 | 201.7793
197800.6 | 19.99956 | 0.0002099999 | 204.713 |  |  | 0.0001620211 | 215.7762 |  |  | 0.0001990298 | 219.7123 |  |  | 0.0002171421 | 233.117 |  |  | 0.0002456689 | 249.8132 |  |  | 0.0001558624 | 216.3882 |  |  | 0.000207718 | 253.1909 |  |  | 0.0002197757 | 201.792
197858.2 | 19.99976 | 0.0002099094 | 204.7251 |  |  | 0.0001619497 | 215.7855 |  |  | 0.0001990022 | 219.7237 |  |  | 0.0002171037 | 233.1295 |  |  | 0.0002456293 | 249.8274 |  |  | 0.0001558698 | 216.3972 |  |  | 0.0002076173 | 253.2029 |  |  | 0.0002197334 | 201.8046
197915.9 | 19.99999 | 0.000209819 | 204.7372 |  |  | 0.000161878 | 215.7948 |  |  | 0.0001989767 | 219.7352 |  |  | 0.0002170656 | 233.142 |  |  | 0.0002455911 | 249.8415 |  |  | 0.0001558875 | 216.4061 |  |  | 0.0002075114 | 253.2149 |  |  | 0.0002196938 | 201.8173
197973.5 | 20.00032 | 0.0002097361 | 204.7493 |  |  | 0.0001618082 | 215.8042 |  |  | 0.0001989614 | 219.7467 |  |  | 0.0002169536 | 233.1545 |  |  | 0.000245566 | 249.8557 |  |  | 0.0001558739 | 216.4151 |  |  | 0.0002073758 | 253.2268 |  |  | 0.0002196181 | 201.83
198031.2 | 20.00065 | 0.0002096532 | 204.7614 |  |  | 0.0001617384 | 215.8135 |  |  | 0.0001989464 | 219.7581 |  |  | 0.0002168382 | 233.167 |  |  | 0.0002455416 | 249.8698 |  |  | 0.000155858 | 216.4241 |  |  | 0.0002072378 | 253.2388 |  |  | 0.0002195392 | 201.8426
198088.8 | 20.00035 | 0.0002095284 | 204.7735 |  |  | 0.00016156 | 215.8228 |  |  | 0.0001987012 | 219.7696 |  |  | 0.0002167352 | 233.1795 |  |  | 0.0002454251 | 249.884 |  |  | 0.000155744 | 216.4331 |  |  | 0.000207135 | 253.2507 |  |  | 0.0002194765 | 201.8553
198146.5 | 20.00002 | 0.0002094036 | 204.7856 |  |  | 0.0001613805 | 215.8321 |  |  | 0.0001984497 | 219.781 |  |  | 0.0002166328 | 233.192 |  |  | 0.0002453027 | 249.8981 |  |  | 0.0001556231 | 216.4421 |  |  | 0.0002070351 | 253.2627 |  |  | 0.0002194152 | 201.8679
198204.1 | 20.00027 | 0.0002093279 | 204.7977 |  |  | 0.0001612827 | 215.8414 |  |  | 0.0001984282 | 219.7925 |  |  | 0.0002166048 | 233.2045 |  |  | 0.0002451435 | 249.9123 |  |  | 0.0001554924 | 216.451 |  |  | 0.000206873 | 253.2746 |  |  | 0.0002192806 | 201.8806
198261.8 | 20.00055 | 0.0002092523 | 204.8097 |  |  | 0.0001611857 | 215.8507 |  |  | 0.000198413 | 219.8039 |  |  | 0.0002165802 | 233.217 |  |  | 0.0002449821 | 249.9264 |  |  | 0.000155361 | 216.46 |  |  | 0.0002067059 | 253.2865 |  |  | 0.0002191393 | 201.8932
198319.4 | 20.00029 | 0.0002092446 | 204.8218 |  |  | 0.0001610457 | 215.86 |  |  | 0.0001983511 | 219.8154 |  |  | 0.0002164827 | 233.2294 |  |  | 0.0002448934 | 249.9405 |  |  | 0.0001552795 | 216.469 |  |  | 0.0002066224 | 253.2984 |  |  | 0.0002189772 | 201.9058
198377.1 | 20.00001 | 0.000209237 | 204.8338 |  |  | 0.0001609053 | 215.8693 |  |  | 0.000198288 | 219.8268 |  |  | 0.000216382 | 233.2419 |  |  | 0.0002448092 | 249.9546 |  |  | 0.0001552016 | 216.4779 |  |  | 0.0002065456 | 253.3104 |  |  | 0.0002188132 | 201.9185
198434.7 | 19.99894 | 0.000209129 | 204.8459 |  |  | 0.0001609124 | 215.8786 |  |  | 0.0001982816 | 219.8382 |  |  | 0.0002162745 | 233.2544 |  |  | 0.0002446991 | 249.9688 |  |  | 0.0001551352 | 216.4868 |  |  | 0.0002064617 | 253.3223 |  |  | 0.0002186743 | 201.9311
198492.4 | 19.99782 | 0.000209021 | 204.858 |  |  | 0.0001609211 | 215.8878 |  |  | 0.0001982768 | 219.8497 |  |  | 0.0002161667 | 233.2669 |  |  | 0.0002445875 | 249.9829 |  |  | 0.0001550696 | 216.4958 |  |  | 0.0002063773 | 253.3342 |  |  | 0.0002185376 | 201.9437
198550.1 | 19.99893 | 0.0002089678 | 204.87 |  |  | 0.0001608601 | 215.8971 |  |  | 0.0001981455 | 219.8611 |  |  | 0.0002161491 | 233.2793 |  |  | 0.0002444611 | 249.997 |  |  | 0.0001549364 | 216.5047 |  |  | 0.0002062826 | 253.346 |  |  | 0.0002184574 | 201.9563
198607.7 | 20.00016 | 0.0002089146 | 204.8821 |  |  | 0.0001607983 | 215.9064 |  |  | 0.0001980107 | 219.8725 |  |  | 0.0002161355 | 233.2918 |  |  | 0.0002443338 | 250.011 |  |  | 0.0001547984 | 216.5137 |  |  | 0.0002061871 | 253.3579 |  |  | 0.0002183823 | 201.9689
198665.4 | 19.99985 | 0.0002087777 | 204.8941 |  |  | 0.0001606726 | 215.9157 |  |  | 0.000197925 | 219.8839 |  |  | 0.0002159987 | 233.3042 |  |  | 0.0002441789 | 250.0251 |  |  | 0.0001547111 | 216.5226 |  |  | 0.000205976 | 253.3698 |  |  | 0.0002182807 | 201.9814
198723 | 19.99946 | 0.0002086407 | 204.9061 |  |  | 0.0001605463 | 215.9249 |  |  | 0.0001978407 | 219.8953 |  |  | 0.0002158566 | 233.3167 |  |  | 0.0002440223 | 250.0392 |  |  | 0.0001546275 | 216.5315 |  |  | 0.0002057557 | 253.3817 |  |  | 0.0002181767 | 201.994
198780.7 | 19.99981 | 0.0002085609 | 204.9182 |  |  | 0.000160504 | 215.9342 |  |  | 0.0001977586 | 219.9067 |  |  | 0.0002157854 | 233.3291 |  |  | 0.0002438991 | 250.0533 |  |  | 0.0001545474 | 216.5404 |  |  | 0.0002056475 | 253.3935 |  |  | 0.0002181038 | 202.0066
198838.3 | 20.0002 | 0.0002084812 | 204.9302 |  |  | 0.0001604626 | 215.9434 |  |  | 0.0001976767 | 219.9181 |  |  | 0.0002157173 | 233.3416 |  |  | 0.000243778 | 250.0673 |  |  | 0.0001544675 | 216.5493 |  |  | 0.0002055484 | 253.4054 |  |  | 0.0002180337 | 202.0192
198896 | 20.00001 | 0.000208421 | 204.9422 |  |  | 0.000160342 | 215.9527 |  |  | 0.0001976368 | 219.9295 |  |  | 0.0002157141 | 233.354 |  |  | 0.000243681 | 250.0814 |  |  | 0.0001543739 | 216.5582 |  |  | 0.000205439 | 253.4172 |  |  | 0.0002179361 | 202.0317
198953.6 | 19.99979 | 0.0002083609 | 204.9542 |  |  | 0.0001602204 | 215.9619 |  |  | 0.0001975981 | 219.9409 |  |  | 0.0002157138 | 233.3664 |  |  | 0.0002435854 | 250.0954 |  |  | 0.0001542794 | 216.5671 |  |  | 0.0002053288 | 253.4291 |  |  | 0.000217836 | 202.0443
199011.3 | 19.99956 | 0.0002082555 | 204.9662 |  |  | 0.0001601255 | 215.9711 |  |  | 0.0001975077 | 219.9523 |  |  | 0.0002155917 | 233.3789 |  |  | 0.0002434439 | 250.1095 |  |  | 0.0001541209 | 216.576 |  |  | 0.0002052632 | 253.4409 |  |  | 0.0002177356 | 202.0569
199068.9 | 19.99934 | 0.0002081501 | 204.9782 |  |  | 0.0001600309 | 215.9804 |  |  | 0.0001974159 | 219.9637 |  |  | 0.0002154641 | 233.3913 |  |  | 0.0002432995 | 250.1235 |  |  | 0.0001539577 | 216.5849 |  |  | 0.0002052011 | 253.4528 |  |  | 0.0002176352 | 202.0694
199126.6 | 20.00009 | 0.0002080811 | 204.9902 |  |  | 0.0001599971 | 215.9896 |  |  | 0.0001973667 | 219.9751 |  |  | 0.0002154905 | 233.4037 |  |  | 0.000243197 | 250.1375 |  |  | 0.0001539005 | 216.5938 |  |  | 0.000205077 | 253.4646 |  |  | 0.0002175453 | 202.082
199184.2 | 20.00089 | 0.0002080122 | 205.0022 |  |  | 0.0001599639 | 215.9988 |  |  | 0.0001973187 | 219.9864 |  |  | 0.0002155237 | 233.4161 |  |  | 0.0002430971 | 250.1515 |  |  | 0.0001538509 | 216.6026 |  |  | 0.0002049478 | 253.4764 |  |  | 0.0002174563 | 202.0945
199241.9 | 20.00065 | 0.0002079285 | 205.0142 |  |  | 0.0001598824 | 216.008 |  |  | 0.0001972691 | 219.9978 |  |  | 0.0002154007 | 233.4286 |  |  | 0.0002430195 | 250.1655 |  |  | 0.0001538083 | 216.6115 |  |  | 0.0002049034 | 253.4882 |  |  | 0.0002174205 | 202.107
199299.5 | 20.00035 | 0.0002078448 | 205.0262 |  |  | 0.0001598005 | 216.0173 |  |  | 0.0001972194 | 220.0092 |  |  | 0.0002152708 | 233.441 |  |  | 0.0002429433 | 250.1796 |  |  | 0.0001537662 | 216.6204 |  |  | 0.0002048658 | 253.5 |  |  | 0.0002173894 | 202.1196
199357.2 | 20.00023 | 0.0002077838 | 205.0382 |  |  | 0.0001597437 | 216.0265 |  |  | 0.0001971127 | 220.0206 |  |  | 0.0002152134 | 233.4534 |  |  | 0.0002427975 | 250.1936 |  |  | 0.0001536882 | 216.6292 |  |  | 0.0002047753 | 253.5118 |  |  | 0.0002172829 | 202.1321
199414.8 | 20.00012 | 0.0002077228 | 205.0501 |  |  | 0.0001596872 | 216.0357 |  |  | 0.0001970044 | 220.0319 |  |  | 0.0002151592 | 233.4658 |  |  | 0.0002426473 | 250.2075 |  |  | 0.0001536075 | 216.6381 |  |  | 0.0002046806 | 253.5236 |  |  | 0.0002171696 | 202.1446
199472.5 | 20.00006 | 0.0002076213 | 205.0621 |  |  | 0.0001595232 | 216.0449 |  |  | 0.0001969226 | 220.0433 |  |  | 0.0002149884 | 233.4782 |  |  | 0.000242517 | 250.2215 |  |  | 0.0001533961 | 216.6469 |  |  | 0.0002045185 | 253.5354 |  |  | 0.0002170031 | 202.1571
199530.1 | 20 | 0.0002075198 | 205.0741 |  |  | 0.0001593581 | 216.0541 |  |  | 0.0001968415 | 220.0546 |  |  | 0.0002148123 | 233.4906 |  |  | 0.0002423879 | 250.2355 |  |  | 0.0001531753 | 216.6558 |  |  | 0.000204351 | 253.5472 |  |  | 0.0002168319 | 202.1696
199587.8 | 20.00032 | 0.0002074407 | 205.086 |  |  | 0.0001592632 | 216.0632 |  |  | 0.0001967595 | 220.066 |  |  | 0.0002146979 | 233.503 |  |  | 0.0002423021 | 250.2495 |  |  | 0.000153143 | 216.6646 |  |  | 0.0002043084 | 253.559 |  |  | 0.0002167946 | 202.1821
199645.4 | 20.00066 | 0.0002073616 | 205.098 |  |  | 0.000159169 | 216.0724 |  |  | 0.0001966776 | 220.0773 |  |  | 0.0002145862 | 233.5153 |  |  | 0.0002422191 | 250.2635 |  |  | 0.0001531242 | 216.6734 |  |  | 0.0002042759 | 253.5708 |  |  | 0.0002167694 | 202.1946
199703.1 | 20.00041 | 0.0002072857 | 205.11 |  |  | 0.0001590773 | 216.0816 |  |  | 0.0001965541 | 220.0886 |  |  | 0.0002144533 | 233.5277 |  |  | 0.0002421403 | 250.2774 |  |  | 0.0001529927 | 216.6823 |  |  | 0.0002041278 | 253.5825 |  |  | 0.0002166164 | 202.2071
199760.7 | 20.00012 | 0.0002072098 | 205.1219 |  |  | 0.0001589856 | 216.0908 |  |  | 0.0001964295 | 220.1 |  |  | 0.0002143194 | 233.5401 |  |  | 0.0002420618 | 250.2914 |  |  | 0.0001528532 | 216.6911 |  |  | 0.0002039704 | 253.5943 |  |  | 0.0002164519 | 202.2196
199818.4 | 20.00025 | 0.0002071142 | 205.1338 |  |  | 0.0001588586 | 216.0999 |  |  | 0.0001963888 | 220.1113 |  |  | 0.0002142051 | 233.5524 |  |  | 0.0002418991 | 250.3053 |  |  | 0.0001527094 | 216.6999 |  |  | 0.0002038436 | 253.6061 |  |  | 0.0002163229 | 202.2321
199876 | 20.0004 | 0.0002070186 | 205.1458 |  |  | 0.0001587313 | 216.1091 |  |  | 0.0001963505 | 220.1226 |  |  | 0.0002140916 | 233.5648 |  |  | 0.0002417312 | 250.3193 |  |  | 0.0001525654 | 216.7087 |  |  | 0.0002037192 | 253.6178 |  |  | 0.0002161972 | 202.2446
199933.7 | 20.00024 | 0.0002068841 | 205.1577 |  |  | 0.0001585742 | 216.1182 |  |  | 0.0001962304 | 220.1339 |  |  | 0.0002139408 | 233.5771 |  |  | 0.000241547 | 250.3332 |  |  | 0.0001524778 | 216.7175 |  |  | 0.0002035923 | 253.6296 |  |  | 0.0002160526 | 202.257
199991.3 | 20.00006 | 0.0002067495 | 205.1696 |  |  | 0.0001584168 | 216.1274 |  |  | 0.0001961082 | 220.1452 |  |  | 0.0002137884 | 233.5894 |  |  | 0.0002413618 | 250.3471 |  |  | 0.0001523942 | 216.7263 |  |  | 0.0002034652 | 253.6413 |  |  | 0.0002159062 | 202.2695
200049 | 19.99909 | 0.0002066232 | 205.1816 |  |  | 0.0001582613 | 216.1365 |  |  | 0.0001959429 | 220.1565 |  |  | 0.0002136356 | 233.6018 |  |  | 0.0002412619 | 250.361 |  |  | 0.0001523497 | 216.735 |  |  | 0.0002033199 | 253.653 |  |  | 0.0002158426 | 202.2819
200106.6 | 19.99807 | 0.0002064968 | 205.1935 |  |  | 0.0001581057 | 216.1456 |  |  | 0.0001957766 | 220.1678 |  |  | 0.0002134827 | 233.6141 |  |  | 0.0002411672 | 250.3749 |  |  | 0.0001523081 | 216.7438 |  |  | 0.0002031733 | 253.6647 |  |  | 0.0002157863 | 202.2944
200164.3 | 19.99986 | 0.0002064422 | 205.2054 |  |  | 0.0001580528 | 216.1547 |  |  | 0.0001956665 | 220.1791 |  |  | 0.0002133646 | 233.6264 |  |  | 0.0002411211 | 250.3888 |  |  | 0.0001521559 | 216.7526 |  |  | 0.0002031005 | 253.6764 |  |  | 0.0002156037 | 202.3068
200221.9 | 20.0018 | 0.0002063876 | 205.2173 |  |  | 0.0001580011 | 216.1638 |  |  | 0.000195558 | 220.1904 |  |  | 0.000213248 | 233.6387 |  |  | 0.0002410779 | 250.4027 |  |  | 0.0001519957 | 216.7614 |  |  | 0.0002030336 | 253.6882 |  |  | 0.0002154097 | 202.3192
200279.6 | 20.00063 | 0.0002062581 | 205.2292 |  |  | 0.0001578378 | 216.1729 |  |  | 0.0001954871 | 220.2017 |  |  | 0.0002131021 | 233.651 |  |  | 0.0002409612 | 250.4166 |  |  | 0.0001519169 | 216.7701 |  |  | 0.0002028364 | 253.6999 |  |  | 0.000215279 | 202.3316
200337.2 | 19.99929 | 0.0002061287 | 205.241 |  |  | 0.0001576733 | 216.182 |  |  | 0.0001954171 | 220.2129 |  |  | 0.0002129549 | 233.6632 |  |  | 0.0002408399 | 250.4305 |  |  | 0.0001518439 | 216.7789 |  |  | 0.0002026285 | 253.7115 |  |  | 0.000215154 | 202.344
200394.9 | 19.99959 | 0.0002060584 | 205.2529 |  |  | 0.0001575579 | 216.1911 |  |  | 0.000195301 | 220.2242 |  |  | 0.0002127985 | 233.6755 |  |  | 0.0002407728 | 250.4444 |  |  | 0.0001517623 | 216.7876 |  |  | 0.0002025254 | 253.7232 |  |  | 0.0002150618 | 202.3564
200452.6 | 19.99998 | 0.0002059881 | 205.2648 |  |  | 0.0001574431 | 216.2002 |  |  | 0.0001951837 | 220.2355 |  |  | 0.0002126417 | 233.6878 |  |  | 0.0002407091 | 250.4583 |  |  | 0.0001516801 | 216.7964 |  |  | 0.0002024307 | 253.7349 |  |  | 0.0002149726 | 202.3688
200510.2 | 20.00011 | 0.0002058968 | 205.2767 |  |  | 0.0001573277 | 216.2093 |  |  | 0.0001950389 | 220.2467 |  |  | 0.0002125731 | 233.7 |  |  | 0.0002405673 | 250.4721 |  |  | 0.0001514542 | 216.8051 |  |  | 0.0002023141 | 253.7466 |  |  | 0.0002148675 | 202.3812
200567.9 | 20.00022 | 0.0002058054 | 205.2885 |  |  | 0.0001572123 | 216.2184 |  |  | 0.0001948934 | 220.258 |  |  | 0.0002125084 | 233.7123 |  |  | 0.0002404207 | 250.486 |  |  | 0.0001512181 | 216.8138 |  |  | 0.0002021957 | 253.7582 |  |  | 0.0002147609 | 202.3936
200625.5 | 20.00006 | 0.0002056362 | 205.3004 |  |  | 0.0001571525 | 216.2274 |  |  | 0.0001947931 | 220.2692 |  |  | 0.0002124236 | 233.7245 |  |  | 0.0002403061 | 250.4999 |  |  | 0.0001511575 | 216.8226 |  |  | 0.0002020801 | 253.7699 |  |  | 0.0002146041 | 202.406
200683.2 | 19.9999 | 0.000205467 | 205.3123 |  |  | 0.0001570933 | 216.2365 |  |  | 0.000194694 | 220.2804 |  |  | 0.0002123379 | 233.7368 |  |  | 0.0002401935 | 250.5137 |  |  | 0.0001511095 | 216.8313 |  |  | 0.0002019648 | 253.7815 |  |  | 0.0002144428 | 202.4184
200740.8 | 20.0001 | 0.0002053512 | 205.3241 |  |  | 0.0001569704 | 216.2455 |  |  | 0.0001945855 | 220.2916 |  |  | 0.0002123233 | 233.749 |  |  | 0.0002401216 | 250.5276 |  |  | 0.0001510474 | 216.84 |  |  | 0.0002019329 | 253.7932 |  |  | 0.0002144043 | 202.4307
200798.5 | 20.00033 | 0.0002052355 | 205.3359 |  |  | 0.0001568469 | 216.2546 |  |  | 0.0001944768 | 220.3028 |  |  | 0.0002123118 | 233.7613 |  |  | 0.0002400523 | 250.5414 |  |  | 0.0001509844 | 216.8487 |  |  | 0.0002019076 | 253.8048 |  |  | 0.0002143769 | 202.4431
200856.1 | 20.00002 | 0.0002052127 | 205.3478 |  |  | 0.0001567576 | 216.2636 |  |  | 0.0001943827 | 220.3141 |  |  | 0.0002122032 | 233.7735 |  |  | 0.0002400352 | 250.5553 |  |  | 0.0001508847 | 216.8574 |  |  | 0.0002018042 | 253.8164 |  |  | 0.0002142488 | 202.4554
200913.8 | 19.99968 | 0.00020519 | 205.3596 |  |  | 0.0001566688 | 216.2726 |  |  | 0.0001942891 | 220.3253 |  |  | 0.0002120902 | 233.7857 |  |  | 0.0002400214 | 250.5691 |  |  | 0.0001507823 | 216.8661 |  |  | 0.0002016944 | 253.8281 |  |  | 0.0002141115 | 202.4678
200971.4 | 19.99982 | 0.0002051027 | 205.3714 |  |  | 0.0001565566 | 216.2817 |  |  | 0.0001941757 | 220.3365 |  |  | 0.0002119171 | 233.7979 |  |  | 0.0002399573 | 250.5829 |  |  | 0.0001506056 | 216.8748 |  |  | 0.0002016004 | 253.8397 |  |  | 0.0002139815 | 202.4801
201029.1 | 19.99999 | 0.0002050154 | 205.3832 |  |  | 0.0001564441 | 216.2907 |  |  | 0.0001940618 | 220.3476 |  |  | 0.0002117413 | 233.8102 |  |  | 0.00023989 | 250.5968 |  |  | 0.0001504235 | 216.8835 |  |  | 0.0002015076 | 253.8513 |  |  | 0.0002138521 | 202.4924
201086.7 | 19.99989 | 0.0002048974 | 205.3951 |  |  | 0.0001563495 | 216.2997 |  |  | 0.0001939163 | 220.3588 |  |  | 0.0002116668 | 233.8224 |  |  | 0.0002398399 | 250.6106 |  |  | 0.0001503568 | 216.8921 |  |  | 0.0002014097 | 253.8629 |  |  | 0.0002137437 | 202.5048
201144.4 | 19.99978 | 0.0002047793 | 205.4069 |  |  | 0.0001562551 | 216.3087 |  |  | 0.00019377 | 220.37 |  |  | 0.0002115969 | 233.8346 |  |  | 0.0002397908 | 250.6244 |  |  | 0.0001502983 | 216.9008 |  |  | 0.0002013113 | 253.8745 |  |  | 0.0002136372 | 202.5171
201202 | 19.99978 | 0.0002047305 | 205.4187 |  |  | 0.0001561084 | 216.3177 |  |  | 0.0001936266 | 220.3812 |  |  | 0.0002114975 | 233.8468 |  |  | 0.0002396254 | 250.6382 |  |  | 0.0001501781 | 216.9095 |  |  | 0.0002011361 | 253.8861 |  |  | 0.0002135026 | 202.5294
201259.7 | 19.99978 | 0.0002046818 | 205.4305 |  |  | 0.0001559611 | 216.3267 |  |  | 0.0001934833 | 220.3923 |  |  | 0.0002113968 | 233.859 |  |  | 0.0002394528 | 250.652 |  |  | 0.0001500535 | 216.9181 |  |  | 0.0002009547 | 253.8977 |  |  | 0.0002133655 | 202.5417
201317.3 | 19.99967 | 0.0002044997 | 205.4423 |  |  | 0.0001558396 | 216.3357 |  |  | 0.0001934343 | 220.4035 |  |  | 0.0002112767 | 233.8711 |  |  | 0.0002393704 | 250.6658 |  |  | 0.0001499314 | 216.9268 |  |  | 0.0002008026 | 253.9093 |  |  | 0.0002132264 | 202.554
201375 | 19.99956 | 0.0002043177 | 205.4541 |  |  | 0.0001557184 | 216.3447 |  |  | 0.0001933879 | 220.4146 |  |  | 0.0002111556 | 233.8833 |  |  | 0.0002392937 | 250.6796 |  |  | 0.0001498094 | 216.9354 |  |  | 0.0002006529 | 253.9209 |  |  | 0.0002130871 | 202.5663
201432.6 | 19.99976 | 0.0002042191 | 205.4658 |  |  | 0.000155594 | 216.3537 |  |  | 0.0001932906 | 220.4258 |  |  | 0.0002110279 | 233.8955 |  |  | 0.000239215 | 250.6934 |  |  | 0.0001497104 | 216.944 |  |  | 0.0002005402 | 253.9325 |  |  | 0.0002129746 | 202.5786
201490.3 | 19.99999 | 0.0002041205 | 205.4776 |  |  | 0.0001554696 | 216.3626 |  |  | 0.0001931919 | 220.4369 |  |  | 0.0002108998 | 233.9077 |  |  | 0.0002391362 | 250.7072 |  |  | 0.0001496131 | 216.9527 |  |  | 0.0002004306 | 253.944 |  |  | 0.0002128645 | 202.5909
201547.9 | 20.00011 | 0.0002040775 | 205.4894 |  |  | 0.0001554143 | 216.3716 |  |  | 0.0001930613 | 220.4481 |  |  | 0.0002107562 | 233.9198 |  |  | 0.0002389924 | 250.721 |  |  | 0.0001494844 | 216.9613 |  |  | 0.0002003302 | 253.9556 |  |  | 0.0002127111 | 202.6031
201605.6 | 20.00022 | 0.0002040345 | 205.5011 |  |  | 0.0001553598 | 216.3806 |  |  | 0.0001929299 | 220.4592 |  |  | 0.000210612 | 233.932 |  |  | 0.0002388444 | 250.7348 |  |  | 0.0001493535 | 216.9699 |  |  | 0.0002002307 | 253.9671 |  |  | 0.0002125537 | 202.6154
201663.2 | 20.00006 | 0.0002038861 | 205.5129 |  |  | 0.0001552908 | 216.3895 |  |  | 0.0001928573 | 220.4703 |  |  | 0.0002106292 | 233.9441 |  |  | 0.000238778 | 250.7485 |  |  | 0.0001492407 | 216.9785 |  |  | 0.0002001881 | 253.9787 |  |  | 0.000212488 | 202.6276
201720.9 | 19.9999 | 0.0002037376 | 205.5246 |  |  | 0.0001552216 | 216.3985 |  |  | 0.0001927864 | 220.4814 |  |  | 0.0002106536 | 233.9562 |  |  | 0.0002387166 | 250.7623 |  |  | 0.0001491293 | 216.9871 |  |  | 0.0002001502 | 253.9902 |  |  | 0.0002124307 | 202.6399
201778.5 | 19.99994 | 0.0002037214 | 205.5364 |  |  | 0.0001551551 | 216.4074 |  |  | 0.0001926582 | 220.4925 |  |  | 0.0002105771 | 233.9684 |  |  | 0.0002386433 | 250.7761 |  |  | 0.0001490958 | 216.9957 |  |  | 0.0002004517 | 254.0017 |  |  | 0.0002123881 | 202.6521
201836.2 | 20 | 0.0002037052 | 205.5481 |  |  | 0.0001550885 | 216.4163 |  |  | 0.0001925284 | 220.5036 |  |  | 0.0002104961 | 233.9805 |  |  | 0.0002385694 | 250.7898 |  |  | 0.000149068 | 217.0043 |  |  | 0.0002007806 | 254.0133 |  |  | 0.0002123468 | 202.6644
201893.8 | 19.99995 | 0.0002035878 | 205.5599 |  |  | 0.0001549855 | 216.4253 |  |  | 0.0001924266 | 220.5147 |  |  | 0.0002103706 | 233.9926 |  |  | 0.0002385274 | 250.8036 |  |  | 0.0001488914 | 217.0129 |  |  | 0.0002008957 | 254.0249 |  |  | 0.00021225 | 202.6766
201951.5 | 19.99989 | 0.0002034703 | 205.5716 |  |  | 0.0001548821 | 216.4342 |  |  | 0.0001923257 | 220.5258 |  |  | 0.0002102431 | 234.0048 |  |  | 0.0002384874 | 250.8173 |  |  | 0.0001487043 | 217.0215 |  |  | 0.0002009934 | 254.0365 |  |  | 0.0002121482 | 202.6888
202009.1 | 19.99988 | 0.0002033762 | 205.5833 |  |  | 0.0001547283 | 216.4431 |  |  | 0.0001922126 | 220.5369 |  |  | 0.0002100838 | 234.0169 |  |  | 0.0002383821 | 250.8311 |  |  | 0.0001486236 | 217.03 |  |  | 0.000200694 | 254.048 |  |  | 0.0002120274 | 202.7011
202066.8 | 19.99986 | 0.000203282 | 205.5951 |  |  | 0.0001545738 | 216.4521 |  |  | 0.0001920992 | 220.548 |  |  | 0.000209923 | 234.029 |  |  | 0.0002382728 | 250.8448 |  |  | 0.0001485505 | 217.0386 |  |  | 0.0002003625 | 254.0596 |  |  | 0.0002119048 | 202.7133
202124.4 | 19.99993 | 0.0002031464 | 205.6068 |  |  | 0.0001545023 | 216.461 |  |  | 0.0001920859 | 220.5591 |  |  | 0.0002098404 | 234.0411 |  |  | 0.0002381755 | 250.8585 |  |  | 0.0001484385 | 217.0472 |  |  | 0.0001999584 | 254.0711 |  |  | 0.0002117388 | 202.7255
202182.1 | 20 | 0.0002030107 | 205.6185 |  |  | 0.0001544316 | 216.4699 |  |  | 0.0001920754 | 220.5701 |  |  | 0.0002097612 | 234.0532 |  |  | 0.0002380789 | 250.8723 |  |  | 0.0001483237 | 217.0557 |  |  | 0.0001995484 | 254.0827 |  |  | 0.0002115688 | 202.7377
202239.7 | 20.00016 | 0.0002030056 | 205.6302 |  |  | 0.0001543088 | 216.4788 |  |  | 0.0001919209 | 220.5812 |  |  | 0.0002096752 | 234.0653 |  |  | 0.0002379215 | 250.886 |  |  | 0.0001481789 | 217.0643 |  |  | 0.0001992733 | 254.0942 |  |  | 0.0002113699 | 202.7499
202297.4 | 20.00033 | 0.0002030005 | 205.6419 |  |  | 0.0001541853 | 216.4877 |  |  | 0.0001917625 | 220.5923 |  |  | 0.0002095888 | 234.0774 |  |  | 0.0002377602 | 250.8997 |  |  | 0.0001480319 | 217.0728 |  |  | 0.000199009 | 254.1056 |  |  | 0.0002111683 | 202.7621
202355 | 19.99986 | 0.000202852 | 205.6536 |  |  | 0.0001540758 | 216.4965 |  |  | 0.0001915567 | 220.6033 |  |  | 0.0002094696 | 234.0894 |  |  | 0.0002376523 | 250.9134 |  |  | 0.0001479507 | 217.0813 |  |  | 0.0001988319 | 254.1171 |  |  | 0.0002110832 | 202.7742
202412.7 | 19.99936 | 0.0002027034 | 205.6653 |  |  | 0.0001539665 | 216.5054 |  |  | 0.0001913497 | 220.6143 |  |  | 0.000209349 | 234.1015 |  |  | 0.0002375478 | 250.9271 |  |  | 0.0001478743 | 217.0899 |  |  | 0.0001986618 | 254.1286 |  |  | 0.0002110086 | 202.7864
202470.4 | 19.9997 | 0.0002025427 | 205.677 |  |  | 0.0001538671 | 216.5143 |  |  | 0.0001913567 | 220.6254 |  |  | 0.0002092372 | 234.1136 |  |  | 0.0002374999 | 250.9408 |  |  | 0.0001477714 | 217.0984 |  |  | 0.0001985925 | 254.14 |  |  | 0.00021094 | 202.7986
202528 | 20.00009 | 0.0002023819 | 205.6886 |  |  | 0.0001537678 | 216.5232 |  |  | 0.0001913696 | 220.6364 |  |  | 0.0002091259 | 234.1256 |  |  | 0.0002374556 | 250.9545 |  |  | 0.0001476667 | 217.1069 |  |  | 0.0001985313 | 254.1515 |  |  | 0.000210872 | 202.8107
202585.7 | 20.00006 | 0.0002023131 | 205.7003 |  |  | 0.0001536571 | 216.532 |  |  | 0.0001911952 | 220.6474 |  |  | 0.0002090439 | 234.1377 |  |  | 0.0002373585 | 250.9682 |  |  | 0.0001475707 | 217.1154 |  |  | 0.0001984305 | 254.1629 |  |  | 0.0002107729 | 202.8229
202643.3 | 20 | 0.0002022443 | 205.712 |  |  | 0.0001535463 | 216.5409 |  |  | 0.0001910156 | 220.6585 |  |  | 0.0002089632 | 234.1498 |  |  | 0.0002372582 | 250.9819 |  |  | 0.0001474753 | 217.1239 |  |  | 0.0001983265 | 254.1743 |  |  | 0.0002106711 | 202.835
202701 | 20.0001 | 0.0002021255 | 205.7236 |  |  | 0.0001534327 | 216.5497 |  |  | 0.0001908927 | 220.6695 |  |  | 0.000208857 | 234.1618 |  |  | 0.000237125 | 250.9955 |  |  | 0.0001473897 | 217.1324 |  |  | 0.0001981766 | 254.1858 |  |  | 0.0002106004 | 202.8472
202758.6 | 20.00021 | 0.0002020068 | 205.7353 |  |  | 0.000153319 | 216.5586 |  |  | 0.0001907714 | 220.6805 |  |  | 0.0002087495 | 234.1738 |  |  | 0.0002369898 | 251.0092 |  |  | 0.0001473048 | 217.1409 |  |  | 0.000198023 | 254.1972 |  |  | 0.0002105324 | 202.8593
202816.3 | 19.99996 | 0.0002020029 | 205.7469 |  |  | 0.0001532256 | 216.5674 |  |  | 0.0001906713 | 220.6915 |  |  | 0.0002086567 | 234.1859 |  |  | 0.0002369359 | 251.0229 |  |  | 0.0001471425 | 217.1494 |  |  | 0.000197896 | 254.2086 |  |  | 0.0002103632 | 202.8714
202873.9 | 19.99969 | 0.000201999 | 205.7586 |  |  | 0.0001531324 | 216.5762 |  |  | 0.0001905717 | 220.7025 |  |  | 0.0002085645 | 234.1979 |  |  | 0.000236887 | 251.0365 |  |  | 0.0001469747 | 217.1579 |  |  | 0.0001977712 | 254.22 |  |  | 0.0002101848 | 202.8836
202931.6 | 19.9999 | 0.0002019139 | 205.7702 |  |  | 0.0001530358 | 216.5851 |  |  | 0.0001904852 | 220.7134 |  |  | 0.0002084579 | 234.2099 |  |  | 0.0002368187 | 251.0502 |  |  | 0.0001468406 | 217.1663 |  |  | 0.0001977129 | 254.2314 |  |  | 0.0002100771 | 202.8957
202989.2 | 20.00014 | 0.0002018287 | 205.7818 |  |  | 0.0001529391 | 216.5939 |  |  | 0.0001903991 | 220.7244 |  |  | 0.0002083508 | 234.2219 |  |  | 0.0002367492 | 251.0638 |  |  | 0.000146709 | 217.1748 |  |  | 0.00019766 | 254.2428 |  |  | 0.0002099757 | 202.9078
203046.9 | 20.00042 | 0.0002017112 | 205.7935 |  |  | 0.0001528674 | 216.6027 |  |  | 0.0001903098 | 220.7354 |  |  | 0.0002082463 | 234.2339 |  |  | 0.00023662 | 251.0775 |  |  | 0.0001466142 | 217.1833 |  |  | 0.0001975266 | 254.2542 |  |  | 0.0002098621 | 202.9199
203104.5 | 20.0007 | 0.0002015937 | 205.8051 |  |  | 0.000152796 | 216.6115 |  |  | 0.0001902204 | 220.7464 |  |  | 0.0002081419 | 234.2459 |  |  | 0.0002364872 | 251.0911 |  |  | 0.0001465221 | 217.1917 |  |  | 0.0001973867 | 254.2656 |  |  | 0.0002097473 | 202.932
203162.2 | 20.00038 | 0.0002014421 | 205.8167 |  |  | 0.000152712 | 216.6203 |  |  | 0.0001901776 | 220.7573 |  |  | 0.0002080484 | 234.2579 |  |  | 0.0002363737 | 251.1047 |  |  | 0.0001465053 | 217.2002 |  |  | 0.0001973528 | 254.277 |  |  | 0.000209646 | 202.9441
203219.8 | 20.00002 | 0.0002012905 | 205.8283 |  |  | 0.0001526277 | 216.6291 |  |  | 0.000190136 | 220.7683 |  |  | 0.0002079553 | 234.2699 |  |  | 0.0002362615 | 251.1184 |  |  | 0.0001464938 | 217.2086 |  |  | 0.0001973274 | 254.2883 |  |  | 0.0002095459 | 202.9562
203277.5 | 19.99979 | 0.0002012175 | 205.8399 |  |  | 0.0001525353 | 216.6379 |  |  | 0.0001900241 | 220.7792 |  |  | 0.000207901 | 234.2819 |  |  | 0.0002362135 | 251.132 |  |  | 0.0001464861 | 217.217 |  |  | 0.0001972469 | 254.2997 |  |  | 0.0002094948 | 202.9682
203335.1 | 19.99956 | 0.0002011444 | 205.8515 |  |  | 0.0001524427 | 216.6467 |  |  | 0.0001899102 | 220.7902 |  |  | 0.0002078484 | 234.2939 |  |  | 0.0002361696 | 251.1456 |  |  | 0.0001464786 | 217.2255 |  |  | 0.0001971618 | 254.3111 |  |  | 0.0002094481 | 202.9803
203392.8 | 19.99955 | 0.0002009974 | 205.8631 |  |  | 0.0001523633 | 216.6555 |  |  | 0.0001898516 | 220.8011 |  |  | 0.0002077982 | 234.3059 |  |  | 0.0002360784 | 251.1592 |  |  | 0.0001464307 | 217.2339 |  |  | 0.0001970383 | 254.3224 |  |  | 0.0002094306 | 202.9924
203450.4 | 19.99955 | 0.0002008504 | 205.8747 |  |  | 0.0001522841 | 216.6643 |  |  | 0.0001897946 | 220.8121 |  |  | 0.0002077481 | 234.3179 |  |  | 0.0002359842 | 251.1728 |  |  | 0.00014638 | 217.2424 |  |  | 0.0001969117 | 254.3338 |  |  | 0.0002094157 | 203.0045
203508.1 | 19.99977 | 0.0002008577 | 205.8863 |  |  | 0.0001521893 | 216.6731 |  |  | 0.0001896764 | 220.823 |  |  | 0.0002076273 | 234.3298 |  |  | 0.0002359048 | 251.1864 |  |  | 0.0001462665 | 217.2508 |  |  | 0.0001968269 | 254.3452 |  |  | 0.0002092545 | 203.0165
203565.7 | 19.99999 | 0.000200865 | 205.8979 |  |  | 0.0001520944 | 216.6818 |  |  | 0.0001895564 | 220.834 |  |  | 0.0002075033 | 234.3418 |  |  | 0.0002358262 | 251.2 |  |  | 0.0001461484 | 217.2592 |  |  | 0.0001967455 | 254.3565 |  |  | 0.00020908 | 203.0286
203623.4 | 20 | 0.0002007644 | 205.9094 |  |  | 0.0001520818 | 216.6906 |  |  | 0.0001895051 | 220.8449 |  |  | 0.0002074308 | 234.3538 |  |  | 0.0002357846 | 251.2136 |  |  | 0.0001460661 | 217.2677 |  |  | 0.0001966992 | 254.3678 |  |  | 0.0002089805 | 203.0406
203681 | 20 | 0.0002006638 | 205.921 |  |  | 0.0001520701 | 216.6994 |  |  | 0.0001894556 | 220.8558 |  |  | 0.0002073606 | 234.3657 |  |  | 0.0002357453 | 251.2272 |  |  | 0.0001459863 | 217.2761 |  |  | 0.0001966557 | 254.3792 |  |  | 0.0002088877 | 203.0527
203738.7 | 20.00048 | 0.0002006151 | 205.9326 |  |  | 0.0001519533 | 216.7081 |  |  | 0.0001893399 | 220.8667 |  |  | 0.0002072214 | 234.3777 |  |  | 0.0002356572 | 251.2408 |  |  | 0.0001458585 | 217.2845 |  |  | 0.0001965083 | 254.3905 |  |  | 0.0002087719 | 203.0647
203796.3 | 20.00098 | 0.0002005664 | 205.9441 |  |  | 0.0001518355 | 216.7169 |  |  | 0.0001892224 | 220.8776 |  |  | 0.0002070791 | 234.3896 |  |  | 0.000235566 | 251.2544 |  |  | 0.0001457273 | 217.2929 |  |  | 0.0001963526 | 254.4018 |  |  | 0.0002086539 | 203.0768
203854 | 20.00048 | 0.0002005024 | 205.9557 |  |  | 0.0001517134 | 216.7256 |  |  | 0.0001891216 | 220.8885 |  |  | 0.0002069261 | 234.4015 |  |  | 0.0002354493 | 251.268 |  |  | 0.0001455387 | 217.3013 |  |  | 0.0001962303 | 254.4131 |  |  | 0.0002085979 | 203.0888
203911.6 | 19.99992 | 0.0002004385 | 205.9673 |  |  | 0.0001515912 | 216.7344 |  |  | 0.0001890212 | 220.8994 |  |  | 0.0002067727 | 234.4135 |  |  | 0.000235331 | 251.2815 |  |  | 0.000145346 | 217.3097 |  |  | 0.0001961107 | 254.4245 |  |  | 0.0002085474 | 203.1008
203969.3 | 20.00052 | 0.0002003469 | 205.9788 |  |  | 0.0001514803 | 216.7431 |  |  | 0.000188868 | 220.9103 |  |  | 0.0002066659 | 234.4254 |  |  | 0.0002352471 | 251.2951 |  |  | 0.0001452573 | 217.3181 |  |  | 0.0001960474 | 254.4358 |  |  | 0.000208432 | 203.1128
204026.9 | 20.00119 | 0.0002002554 | 205.9904 |  |  | 0.0001513695 | 216.7518 |  |  | 0.0001887133 | 220.9212 |  |  | 0.0002065611 | 234.4373 |  |  | 0.0002351653 | 251.3087 |  |  | 0.000145176 | 217.3264 |  |  | 0.0001959886 | 254.4471 |  |  | 0.0002083108 | 203.1249
204084.6 | 20.00038 | 0.0002001035 | 206.0019 |  |  | 0.0001512255 | 216.7606 |  |  | 0.000188629 | 220.9321 |  |  | 0.0002064941 | 234.4492 |  |  | 0.0002350788 | 251.3222 |  |  | 0.0001451227 | 217.3348 |  |  | 0.0001959148 | 254.4584 |  |  | 0.0002082101 | 203.1369
204142.2 | 19.99949 | 0.0001999517 | 206.0134 |  |  | 0.0001510812 | 216.7693 |  |  | 0.0001885467 | 220.943 |  |  | 0.0002064288 | 234.4611 |  |  | 0.000234992 | 251.3358 |  |  | 0.0001450714 | 217.3432 |  |  | 0.0001958398 | 254.4697 |  |  | 0.0002081114 | 203.1489
204199.9 | 20.00003 | 0.0001999212 | 206.025 |  |  | 0.0001509463 | 216.778 |  |  | 0.0001884309 | 220.9538 |  |  | 0.0002063755 | 234.473 |  |  | 0.0002349512 | 251.3493 |  |  | 0.0001449506 | 217.3515 |  |  | 0.0001957472 | 254.4809 |  |  | 0.0002080067 | 203.1609
204257.5 | 20.00064 | 0.0001998907 | 206.0365 |  |  | 0.0001508114 | 216.7867 |  |  | 0.0001883142 | 220.9647 |  |  | 0.0002063228 | 234.4849 |  |  | 0.0002349133 | 251.3629 |  |  | 0.0001448249 | 217.3599 |  |  | 0.0001956532 | 254.4922 |  |  | 0.0002079015 | 203.1728
204315.2 | 20.00034 | 0.0001998042 | 206.048 |  |  | 0.0001507602 | 216.7954 |  |  | 0.0001882118 | 220.9756 |  |  | 0.0002062195 | 234.4968 |  |  | 0.0002347876 | 251.3764 |  |  | 0.0001446967 | 217.3682 |  |  | 0.0001955913 | 254.5035 |  |  | 0.0002077938 | 203.1848
204372.9 | 19.99999 | 0.0001997177 | 206.0595 |  |  | 0.00015071 | 216.8041 |  |  | 0.0001881099 | 220.9864 |  |  | 0.000206114 | 234.5087 |  |  | 0.0002346564 | 251.3899 |  |  | 0.0001445684 | 217.3766 |  |  | 0.000195532 | 254.5148 |  |  | 0.0002076859 | 203.1968
204430.5 | 19.99989 | 0.00019967 | 206.071 |  |  | 0.0001505679 | 216.8128 |  |  | 0.0001880052 | 220.9972 |  |  | 0.0002059734 | 234.5206 |  |  | 0.0002346112 | 251.4035 |  |  | 0.0001444947 | 217.3849 |  |  | 0.0001953923 | 254.526 |  |  | 0.0002075889 | 203.2088
204488.2 | 19.9998 | 0.0001996223 | 206.0825 |  |  | 0.0001504249 | 216.8214 |  |  | 0.0001879006 | 221.0081 |  |  | 0.0002058313 | 234.5324 |  |  | 0.0002345713 | 251.417 |  |  | 0.0001444249 | 217.3932 |  |  | 0.0001952461 | 254.5373 |  |  | 0.0002074929 | 203.2207
204545.8 | 20.00032 | 0.0001994979 | 206.094 |  |  | 0.0001504025 | 216.8301 |  |  | 0.0001878591 | 221.0189 |  |  | 0.0002057198 | 234.5443 |  |  | 0.0002345046 | 251.4305 |  |  | 0.0001443116 | 217.4015 |  |  | 0.0001951359 | 254.5486 |  |  | 0.0002073596 | 203.2327
204603.5 | 20.00087 | 0.0001993734 | 206.1055 |  |  | 0.0001503813 | 216.8388 |  |  | 0.0001878193 | 221.0297 |  |  | 0.0002056096 | 234.5562 |  |  | 0.0002344363 | 251.444 |  |  | 0.0001441953 | 217.4099 |  |  | 0.0001950286 | 254.5598 |  |  | 0.0002072229 | 203.2446
204661.1 | 20.00047 | 0.0001992843 | 206.117 |  |  | 0.000150185 | 216.8474 |  |  | 0.0001876424 | 221.0406 |  |  | 0.0002054679 | 234.568 |  |  | 0.0002343845 | 251.4575 |  |  | 0.0001439902 | 217.4182 |  |  | 0.0001948516 | 254.571 |  |  | 0.0002070868 | 203.2566
204718.8 | 20.00002 | 0.0001991952 | 206.1285 |  |  | 0.0001499868 | 216.8561 |  |  | 0.0001874616 | 221.0514 |  |  | 0.0002053248 | 234.5798 |  |  | 0.0002343337 | 251.471 |  |  | 0.0001437787 | 217.4265 |  |  | 0.0001946689 | 254.5823 |  |  | 0.0002069508 | 203.2685
204776.4 | 20.00001 | 0.0001991271 | 206.14 |  |  | 0.000149885 | 216.8647 |  |  | 0.0001874012 | 221.0622 |  |  | 0.0002052522 | 234.5917 |  |  | 0.0002342659 | 251.4845 |  |  | 0.000143723 | 217.4347 |  |  | 0.0001945817 | 254.5935 |  |  | 0.0002068286 | 203.2805
204834.1 | 20.00002 | 0.0001990591 | 206.1515 |  |  | 0.0001497843 | 216.8734 |  |  | 0.000187344 | 221.073 |  |  | 0.0002051827 | 234.6035 |  |  | 0.0002341971 | 251.4981 |  |  | 0.0001436785 | 217.443 |  |  | 0.0001945023 | 254.6047 |  |  | 0.0002067077 | 203.2924
204891.7 | 20.00033 | 0.0001989383 | 206.163 |  |  | 0.0001497621 | 216.882 |  |  | 0.0001871863 | 221.0838 |  |  | 0.0002050659 | 234.6153 |  |  | 0.000234086 | 251.5115 |  |  | 0.0001435801 | 217.4513 |  |  | 0.0001944025 | 254.6159 |  |  | 0.0002066176 | 203.3043
204949.4 | 20.00065 | 0.0001988176 | 206.1744 |  |  | 0.0001497408 | 216.8906 |  |  | 0.0001870258 | 221.0946 |  |  | 0.000204947 | 234.6272 |  |  | 0.0002339722 | 251.525 |  |  | 0.0001434779 | 217.4596 |  |  | 0.0001943011 | 254.6271 |  |  | 0.0002065302 | 203.3162
205007 | 20.00045 | 0.0001987702 | 206.1859 |  |  | 0.0001496631 | 216.8993 |  |  | 0.000186938 | 221.1053 |  |  | 0.0002048017 | 234.639 |  |  | 0.00023389 | 251.5385 |  |  | 0.0001433497 | 217.4679 |  |  | 0.0001942389 | 254.6383 |  |  | 0.000206464 | 203.3281
205064.7 | 20.00022 | 0.0001987227 | 206.1973 |  |  | 0.0001495848 | 216.9079 |  |  | 0.0001868521 | 221.1161 |  |  | 0.0002046551 | 234.6508 |  |  | 0.0002338098 | 251.552 |  |  | 0.0001432198 | 217.4761 |  |  | 0.00019418 | 254.6495 |  |  | 0.0002063997 | 203.34
205122.3 | 19.99909 | 0.0001986755 | 206.2088 |  |  | 0.0001494461 | 216.9165 |  |  | 0.0001867546 | 221.1269 |  |  | 0.0002046214 | 234.6626 |  |  | 0.0002337385 | 251.5655 |  |  | 0.0001431471 | 217.4844 |  |  | 0.0001940532 | 254.6607 |  |  | 0.0002062853 | 203.3519
205180 | 19.99791 | 0.0001986283 | 206.2202 |  |  | 0.0001493067 | 216.9251 |  |  | 0.0001866568 | 221.1377 |  |  | 0.0002045926 | 234.6744 |  |  | 0.0002336676 | 251.579 |  |  | 0.0001430784 | 217.4926 |  |  | 0.000193921 | 254.6719 |  |  | 0.0002061663 | 203.3638
205237.6 | 19.99887 | 0.0001985089 | 206.2317 |  |  | 0.0001492096 | 216.9337 |  |  | 0.0001866138 | 221.1484 |  |  | 0.0002044737 | 234.6861 |  |  | 0.0002335557 | 251.5924 |  |  | 0.0001429896 | 217.5009 |  |  | 0.0001938667 | 254.6831 |  |  | 0.0002060689 | 203.3757
205295.3 | 19.99995 | 0.0001983896 | 206.2431 |  |  | 0.000149113 | 216.9423 |  |  | 0.0001865722 | 221.1592 |  |  | 0.0002043507 | 234.6979 |  |  | 0.0002334412 | 251.6059 |  |  | 0.0001428994 | 217.5091 |  |  | 0.0001938186 | 254.6943 |  |  | 0.0002059733 | 203.3875
205352.9 | 19.99943 | 0.0001982423 | 206.2546 |  |  | 0.0001490648 | 216.9509 |  |  | 0.0001864116 | 221.1699 |  |  | 0.0002042606 | 234.7097 |  |  | 0.000233369 | 251.6193 |  |  | 0.0001427725 | 217.5173 |  |  | 0.0001936961 | 254.7054 |  |  | 0.0002059082 | 203.3994
205410.6 | 19.99883 | 0.000198095 | 206.266 |  |  | 0.000149017 | 216.9595 |  |  | 0.0001862478 | 221.1807 |  |  | 0.0002041719 | 234.7215 |  |  | 0.0002332993 | 251.6328 |  |  | 0.0001426431 | 217.5256 |  |  | 0.0001935675 | 254.7166 |  |  | 0.0002058458 | 203.4113
205468.2 | 19.99979 | 0.0001980299 | 206.2774 |  |  | 0.0001488718 | 216.9681 |  |  | 0.0001860898 | 221.1914 |  |  | 0.0002041375 | 234.7333 |  |  | 0.0002332265 | 251.6462 |  |  | 0.0001425898 | 217.5338 |  |  | 0.0001934776 | 254.7277 |  |  | 0.0002057238 | 203.4232
205525.9 | 20.00084 | 0.0001979649 | 206.2888 |  |  | 0.0001487255 | 216.9767 |  |  | 0.000185932 | 221.2021 |  |  | 0.0002041055 | 234.745 |  |  | 0.0002331536 | 251.6597 |  |  | 0.0001425419 | 217.542 |  |  | 0.0001933908 | 254.7389 |  |  | 0.0002055964 | 203.435
205583.5 | 20.00036 | 0.0001978895 | 206.3002 |  |  | 0.0001486706 | 216.9853 |  |  | 0.0001858936 | 221.2128 |  |  | 0.0002040205 | 234.7568 |  |  | 0.0002330724 | 251.6731 |  |  | 0.0001424251 | 217.5502 |  |  | 0.0001932973 | 254.75 |  |  | 0.0002055243 | 203.4469
205641.2 | 19.9998 | 0.0001978142 | 206.3116 |  |  | 0.0001486168 | 216.9938 |  |  | 0.0001858584 | 221.2236 |  |  | 0.0002039331 | 234.7685 |  |  | 0.0002329907 | 251.6866 |  |  | 0.0001423034 | 217.5584 |  |  | 0.0001932033 | 254.7612 |  |  | 0.0002054573 | 203.4587
205698.8 | 19.99978 | 0.0001977722 | 206.323 |  |  | 0.0001486335 | 217.0024 |  |  | 0.0001858455 | 221.2343 |  |  | 0.0002039142 | 234.7803 |  |  | 0.0002330174 | 251.7 |  |  | 0.000142265 | 217.5666 |  |  | 0.0001931836 | 254.7723 |  |  | 0.0002054649 | 203.4706
205756.5 | 19.99978 | 0.0001977302 | 206.3344 |  |  | 0.000148651 | 217.011 |  |  | 0.0001858333 | 221.245 |  |  | 0.0002038984 | 234.7921 |  |  | 0.0002330509 | 251.7134 |  |  | 0.0001422326 | 217.5748 |  |  | 0.0001931699 | 254.7835 |  |  | 0.0002054792 | 203.4824
205814.1 | 19.99988 | 0.000197683 | 206.3458 |  |  | 0.0001486643 | 217.0195 |  |  | 0.000185897 | 221.2557 |  |  | 0.0002039301 | 234.8038 |  |  | 0.0002330141 | 251.7269 |  |  | 0.0001421404 | 217.583 |  |  | 0.0001931056 | 254.7946 |  |  | 0.0002054596 | 203.4942
205871.8 | 19.99999 | 0.0001976358 | 206.3572 |  |  | 0.0001486776 | 217.0281 |  |  | 0.0001859629 | 221.2664 |  |  | 0.000203964 | 234.8156 |  |  | 0.000232973 | 251.7403 |  |  | 0.000142044 | 217.5912 |  |  | 0.0001930372 | 254.8057 |  |  | 0.0002054369 | 203.5061
205929.4 | 20 | 0.0001975787 | 206.3686 |  |  | 0.0001486901 | 217.0367 |  |  | 0.0001858285 | 221.2771 |  |  | 0.0002040027 | 234.8273 |  |  | 0.000232929 | 251.7537 |  |  | 0.0001419893 | 217.5994 |  |  | 0.000192991 | 254.8168 |  |  | 0.0002053861 | 203.5179
205987.1 | 20 | 0.0001975216 | 206.38 |  |  | 0.0001487027 | 217.0453 |  |  | 0.0001856886 | 221.2878 |  |  | 0.0002040417 | 234.8391 |  |  | 0.0002328848 | 251.7672 |  |  | 0.0001419377 | 217.6076 |  |  | 0.0001929465 | 254.828 |  |  | 0.0002053327 | 203.5298
206044.7 | 20.00032 | 0.0001975244 | 206.3914 |  |  | 0.0001486762 | 217.0538 |  |  | 0.0001856635 | 221.2986 |  |  | 0.0002040309 | 234.8509 |  |  | 0.0002328346 | 251.7806 |  |  | 0.0001418995 | 217.6158 |  |  | 0.0001928935 | 254.8391 |  |  | 0.0002053465 | 203.5416
206102.4 | 20.00066 | 0.0001975272 | 206.4028 |  |  | 0.0001486493 | 217.0624 |  |  | 0.0001856416 | 221.3093 |  |  | 0.000204018 | 234.8626 |  |  | 0.0002327841 | 251.794 |  |  | 0.0001418623 | 217.624 |  |  | 0.0001928398 | 254.8502 |  |  | 0.0002053662 | 203.5534
206160 | 20.00046 | 0.0001974668 | 206.4142 |  |  | 0.000148541 | 217.071 |  |  | 0.0001856618 | 221.32 |  |  | 0.0002039738 | 234.8744 |  |  | 0.0002327123 | 251.8074 |  |  | 0.000141766 | 217.6321 |  |  | 0.0001927981 | 254.8613 |  |  | 0.0002053677 | 203.5653
206217.7 | 20.00024 | 0.0001974064 | 206.4256 |  |  | 0.0001484318 | 217.0795 |  |  | 0.000185683 | 221.3307 |  |  | 0.0002039283 | 234.8861 |  |  | 0.0002326392 | 251.8208 |  |  | 0.0001416655 | 217.6403 |  |  | 0.0001927574 | 254.8724 |  |  | 0.0002053674 | 203.5771
206275.3 | 19.99996 | 0.0001973926 | 206.4369 |  |  | 0.000148472 | 217.0881 |  |  | 0.000185631 | 221.3414 |  |  | 0.000203965 | 234.8979 |  |  | 0.0002325318 | 251.8342 |  |  | 0.0001415936 | 217.6485 |  |  | 0.0001926437 | 254.8836 |  |  | 0.0002053073 | 203.589
206333 | 19.99968 | 0.0001973788 | 206.4483 |  |  | 0.0001485139 | 217.0966 |  |  | 0.0001855769 | 221.3521 |  |  | 0.0002040054 | 234.9097 |  |  | 0.0002324223 | 251.8476 |  |  | 0.0001415236 | 217.6566 |  |  | 0.0001925241 | 254.8947 |  |  | 0.0002052418 | 203.6008
206390.7 | 19.99982 | 0.0001972578 | 206.4597 |  |  | 0.0001485215 | 217.1052 |  |  | 0.0001856006 | 221.3628 |  |  | 0.0002039584 | 234.9214 |  |  | 0.0002322975 | 251.861 |  |  | 0.000141481 | 217.6648 |  |  | 0.0001924374 | 254.9058 |  |  | 0.0002051967 | 203.6126
206448.3 | 19.99999 | 0.0001971367 | 206.4711 |  |  | 0.0001485287 | 217.1138 |  |  | 0.0001856264 | 221.3735 |  |  | 0.0002039076 | 234.9332 |  |  | 0.0002321717 | 251.8744 |  |  | 0.0001414402 | 217.6729 |  |  | 0.0001923534 | 254.9168 |  |  | 0.0002051535 | 203.6245
206506 | 19.99979 | 0.0001970559 | 206.4824 |  |  | 0.0001484839 | 217.1223 |  |  | 0.0001856076 | 221.3842 |  |  | 0.0002037985 | 234.9449 |  |  | 0.0002321359 | 251.8878 |  |  | 0.0001414344 | 217.6811 |  |  | 0.0001923178 | 254.9279 |  |  | 0.0002051308 | 203.6363
206563.6 | 19.99956 | 0.000196975 | 206.4938 |  |  | 0.0001484385 | 217.1309 |  |  | 0.0001855875 | 221.3949 |  |  | 0.0002036868 | 234.9567 |  |  | 0.0002321056 | 251.9012 |  |  | 0.0001414311 | 217.6893 |  |  | 0.000192286 | 254.939 |  |  | 0.0002051099 | 203.6481
206621.3 | 19.99971 | 0.0001969313 | 206.5051 |  |  | 0.0001484794 | 217.1394 |  |  | 0.0001855213 | 221.4056 |  |  | 0.0002037125 | 234.9684 |  |  | 0.0002320647 | 251.9146 |  |  | 0.0001413217 | 217.6974 |  |  | 0.000192221 | 254.9501 |  |  | 0.0002051374 | 203.6599
206678.9 | 19.99988 | 0.0001968875 | 206.5165 |  |  | 0.0001485212 | 217.148 |  |  | 0.0001854539 | 221.4163 |  |  | 0.0002037444 | 234.9802 |  |  | 0.0002320231 | 251.928 |  |  | 0.0001412047 | 217.7055 |  |  | 0.0001921532 | 254.9612 |  |  | 0.0002051692 | 203.6718
206736.6 | 19.99989 | 0.0001968254 | 206.5278 |  |  | 0.0001483965 | 217.1566 |  |  | 0.0001854193 | 221.4269 |  |  | 0.0002037648 | 234.9919 |  |  | 0.0002319202 | 251.9413 |  |  | 0.0001411543 | 217.7137 |  |  | 0.0001920534 | 254.9723 |  |  | 0.0002051248 | 203.6836
206794.2 | 19.99989 | 0.0001967633 | 206.5392 |  |  | 0.00014827 | 217.1651 |  |  | 0.0001853855 | 221.4376 |  |  | 0.0002037848 | 235.0037 |  |  | 0.0002318134 | 251.9547 |  |  | 0.0001411085 | 217.7218 |  |  | 0.0001919511 | 254.9833 |  |  | 0.0002050736 | 203.6954
206851.9 | 19.99984 | 0.0001966987 | 206.5505 |  |  | 0.0001482587 | 217.1737 |  |  | 0.0001854345 | 221.4483 |  |  | 0.0002036549 | 235.0154 |  |  | 0.0002317206 | 251.9681 |  |  | 0.0001410967 | 217.73 |  |  | 0.0001918868 | 254.9944 |  |  | 0.0002050662 | 203.7072
206909.5 | 19.99978 | 0.0001966341 | 206.5619 |  |  | 0.0001482487 | 217.1822 |  |  | 0.0001854857 | 221.459 |  |  | 0.0002035182 | 235.0271 |  |  | 0.0002316287 | 251.9814 |  |  | 0.0001410874 | 217.7381 |  |  | 0.0001918256 | 255.0055 |  |  | 0.0002050627 | 203.7191
206967.2 | 19.99994 | 0.000196581 | 206.5732 |  |  | 0.0001482234 | 217.1908 |  |  | 0.0001854766 | 221.4697 |  |  | 0.0002035004 | 235.0389 |  |  | 0.0002314972 | 251.9948 |  |  | 0.0001409612 | 217.7462 |  |  | 0.0001917909 | 255.0165 |  |  | 0.0002050101 | 203.7309
207024.8 | 20.0001 | 0.0001965279 | 206.5845 |  |  | 0.0001481978 | 217.1993 |  |  | 0.0001854658 | 221.4804 |  |  | 0.0002034879 | 235.0506 |  |  | 0.0002313633 | 252.0081 |  |  | 0.0001408267 | 217.7543 |  |  | 0.0001917583 | 255.0276 |  |  | 0.000204953 | 203.7427
207082.5 | 20.0008 | 0.0001964989 | 206.5959 |  |  | 0.0001481792 | 217.2078 |  |  | 0.000185482 | 221.4911 |  |  | 0.0002033745 | 235.0623 |  |  | 0.0002312956 | 252.0214 |  |  | 0.0001407325 | 217.7625 |  |  | 0.0001917421 | 255.0386 |  |  | 0.0002048842 | 203.7545
207140.1 | 20.00153 | 0.00019647 | 206.6072 |  |  | 0.0001481607 | 217.2164 |  |  | 0.000185499 | 221.5018 |  |  | 0.0002032566 | 235.0741 |  |  | 0.0002312321 | 252.0348 |  |  | 0.0001406411 | 217.7706 |  |  | 0.0001917273 | 255.0497 |  |  | 0.0002048144 | 203.7663
207197.8 | 20.00045 | 0.0001964466 | 206.6185 |  |  | 0.0001481223 | 217.2249 |  |  | 0.0001854648 | 221.5125 |  |  | 0.0002032102 | 235.0858 |  |  | 0.0002311383 | 252.0481 |  |  | 0.0001406101 | 217.7787 |  |  | 0.0001916683 | 255.0607 |  |  | 0.000204743 | 203.7781
207255.4 | 19.99927 | 0.0001964233 | 206.6298 |  |  | 0.0001480836 | 217.2335 |  |  | 0.0001854292 | 221.5232 |  |  | 0.0002031669 | 235.0975 |  |  | 0.0002310427 | 252.0614 |  |  | 0.0001405835 | 217.7868 |  |  | 0.0001916056 | 255.0718 |  |  | 0.0002046714 | 203.7899
207313.1 | 19.99959 | 0.0001964087 | 206.6412 |  |  | 0.0001480621 | 217.242 |  |  | 0.0001854558 | 221.5339 |  |  | 0.0002031227 | 235.1092 |  |  | 0.0002309577 | 252.0747 |  |  | 0.0001405356 | 217.7949 |  |  | 0.0001915978 | 255.0828 |  |  | 0.0002045771 | 203.8017
207370.7 | 19.99998 | 0.0001963942 | 206.6525 |  |  | 0.0001480408 | 217.2505 |  |  | 0.000185484 | 221.5446 |  |  | 0.0002030784 | 235.1209 |  |  | 0.0002308733 | 252.0881 |  |  | 0.0001404862 | 217.803 |  |  | 0.0001915945 | 255.0939 |  |  | 0.0002044807 | 203.8135
207428.4 | 19.99989 | 0.0001963096 | 206.6638 |  |  | 0.0001479334 | 217.2591 |  |  | 0.0001854234 | 221.5552 |  |  | 0.0002029249 | 235.1326 |  |  | 0.0002307516 | 252.1014 |  |  | 0.0001404257 | 217.8111 |  |  | 0.0001914255 | 255.1049 |  |  | 0.0002043942 | 203.8253
207486 | 19.99978 | 0.000196225 | 206.6751 |  |  | 0.0001478251 | 217.2676 |  |  | 0.0001853603 | 221.5659 |  |  | 0.0002027666 | 235.1443 |  |  | 0.0002306274 | 252.1147 |  |  | 0.0001403645 | 217.8192 |  |  | 0.0001912432 | 255.1159 |  |  | 0.0002043087 | 203.8371
207543.7 | 19.99988 | 0.0001961704 | 206.6864 |  |  | 0.0001477482 | 217.2761 |  |  | 0.0001853039 | 221.5766 |  |  | 0.0002027523 | 235.156 |  |  | 0.0002305193 | 252.128 |  |  | 0.0001403346 | 217.8273 |  |  | 0.0001912772 | 255.127 |  |  | 0.0002042306 | 203.8489
207601.3 | 19.99999 | 0.0001961158 | 206.6977 |  |  | 0.0001476717 | 217.2846 |  |  | 0.0001852477 | 221.5873 |  |  | 0.0002027445 | 235.1677 |  |  | 0.0002304122 | 252.1412 |  |  | 0.000140307 | 217.8354 |  |  | 0.0001913287 | 255.138 |  |  | 0.0002041532 | 203.8606
207659 | 19.99979 | 0.0001960899 | 206.7091 |  |  | 0.0001475958 | 217.2931 |  |  | 0.0001852275 | 221.598 |  |  | 0.0002027083 | 235.1794 |  |  | 0.0002303406 | 252.1545 |  |  | 0.0001402289 | 217.8434 |  |  | 0.00019123 | 255.149 |  |  | 0.0002040992 | 203.8724
207716.6 | 19.99956 | 0.000196064 | 206.7204 |  |  | 0.0001475199 | 217.3017 |  |  | 0.0001852082 | 221.6087 |  |  | 0.0002026708 | 235.1911 |  |  | 0.0002302712 | 252.1678 |  |  | 0.0001401472 | 217.8515 |  |  | 0.0001911193 | 255.16 |  |  | 0.0002040473 | 203.8842
207774.3 | 20.00019 | 0.0001959963 | 206.7317 |  |  | 0.0001474025 | 217.3101 |  |  | 0.0001850301 | 221.6193 |  |  | 0.0002025165 | 235.2027 |  |  | 0.0002301339 | 252.1811 |  |  | 0.000140045 | 217.8596 |  |  | 0.000190985 | 255.1711 |  |  | 0.0002039406 | 203.8959
207831.9 | 20.00086 | 0.0001959287 | 206.743 |  |  | 0.0001472846 | 217.3186 |  |  | 0.0001848477 | 221.63 |  |  | 0.000202357 | 235.2144 |  |  | 0.0002299924 | 252.1943 |  |  | 0.0001399413 | 217.8677 |  |  | 0.0001908489 | 255.1821 |  |  | 0.000203829 | 203.9077
207889.6 | 20.00052 | 0.0001958383 | 206.7542 |  |  | 0.0001471778 | 217.3271 |  |  | 0.0001847935 | 221.6407 |  |  | 0.0002022371 | 235.2261 |  |  | 0.0002299142 | 252.2076 |  |  | 0.0001398504 | 217.8757 |  |  | 0.0001907591 | 255.1931 |  |  | 0.0002037435 | 203.9194
207947.2 | 20.00013 | 0.000195748 | 206.7655 |  |  | 0.0001470712 | 217.3356 |  |  | 0.0001847429 | 221.6513 |  |  | 0.000202119 | 235.2377 |  |  | 0.0002298399 | 252.2208 |  |  | 0.0001397605 | 217.8838 |  |  | 0.000190673 | 255.2041 |  |  | 0.0002036604 | 203.9312
208004.9 | 20.00006 | 0.0001956673 | 206.7768 |  |  | 0.0001469808 | 217.3441 |  |  | 0.00018466 | 221.662 |  |  | 0.0002020176 | 235.2494 |  |  | 0.0002296808 | 252.2341 |  |  | 0.000139554 | 217.8919 |  |  | 0.0001905931 | 255.215 |  |  | 0.0002035519 | 203.9429
208062.5 | 20 | 0.0001955865 | 206.7881 |  |  | 0.0001468906 | 217.3526 |  |  | 0.0001845764 | 221.6726 |  |  | 0.0002019168 | 235.261 |  |  | 0.0002295163 | 252.2473 |  |  | 0.0001393391 | 217.8999 |  |  | 0.0001905138 | 255.226 |  |  | 0.000203441 | 203.9546
208120.2 | 19.99995 | 0.0001954783 | 206.7994 |  |  | 0.0001467962 | 217.361 |  |  | 0.0001845208 | 221.6832 |  |  | 0.0002018429 | 235.2727 |  |  | 0.0002294426 | 252.2606 |  |  | 0.0001392275 | 217.9079 |  |  | 0.0001903855 | 255.237 |  |  | 0.0002033314 | 203.9664
208177.8 | 19.99989 | 0.0001953701 | 206.8106 |  |  | 0.0001467018 | 217.3695 |  |  | 0.0001844661 | 221.6939 |  |  | 0.0002017702 | 235.2843 |  |  | 0.0002293745 | 252.2738 |  |  | 0.0001391234 | 217.9159 |  |  | 0.0001902533 | 255.248 |  |  | 0.0002032218 | 203.9781
208235.5 | 20.00042 | 0.0001953379 | 206.8219 |  |  | 0.0001465709 | 217.3779 |  |  | 0.0001843674 | 221.7045 |  |  | 0.0002017265 | 235.2959 |  |  | 0.0002292735 | 252.287 |  |  | 0.0001390679 | 217.924 |  |  | 0.0001900867 | 255.2589 |  |  | 0.0002030999 | 203.9898
208293.2 | 20.00097 | 0.0001953058 | 206.8332 |  |  | 0.0001464395 | 217.3864 |  |  | 0.0001842675 | 221.7151 |  |  | 0.0002016841 | 235.3075 |  |  | 0.0002291704 | 252.3002 |  |  | 0.000139016 | 217.932 |  |  | 0.0001899173 | 255.2699 |  |  | 0.000202977 | 204.0015
208350.8 | 20.00021 | 0.0001952164 | 206.8444 |  |  | 0.0001463353 | 217.3948 |  |  | 0.0001841952 | 221.7257 |  |  | 0.0002015672 | 235.3192 |  |  | 0.0002290896 | 252.3134 |  |  | 0.000138963 | 217.94 |  |  | 0.000189831 | 255.2809 |  |  | 0.0002028847 | 204.0132
208408.5 | 19.99937 | 0.0001951269 | 206.8557 |  |  | 0.0001462313 | 217.4033 |  |  | 0.0001841236 | 221.7364 |  |  | 0.000201447 | 235.3308 |  |  | 0.0002290103 | 252.3266 |  |  | 0.00013891 | 217.948 |  |  | 0.0001897515 | 255.2918 |  |  | 0.0002027952 | 204.0249
208466.1 | 19.99943 | 0.0001950879 | 206.8669 |  |  | 0.0001462052 | 217.4117 |  |  | 0.00018402 | 221.747 |  |  | 0.0002013817 | 235.3424 |  |  | 0.0002289243 | 252.3398 |  |  | 0.0001388304 | 217.956 |  |  | 0.0001896823 | 255.3027 |  |  | 0.0002028034 | 204.0366
208523.8 | 19.99954 | 0.0001950488 | 206.8782 |  |  | 0.0001461799 | 217.4201 |  |  | 0.0001839154 | 221.7576 |  |  | 0.0002013188 | 235.354 |  |  | 0.000228838 | 252.353 |  |  | 0.0001387489 | 217.964 |  |  | 0.0001896139 | 255.3137 |  |  | 0.0002028204 | 204.0483
208581.4 | 19.99987 | 0.0001948808 | 206.8894 |  |  | 0.000146147 | 217.4285 |  |  | 0.0001838594 | 221.7682 |  |  | 0.0002012079 | 235.3656 |  |  | 0.0002287 | 252.3662 |  |  | 0.0001386763 | 217.972 |  |  | 0.000189542 | 255.3246 |  |  | 0.0002026984 | 204.06
208639.1 | 20.00021 | 0.0001947128 | 206.9006 |  |  | 0.0001461141 | 217.437 |  |  | 0.0001838047 | 221.7788 |  |  | 0.0002010949 | 235.3772 |  |  | 0.0002285588 | 252.3794 |  |  | 0.0001386044 | 217.98 |  |  | 0.0001894698 | 255.3355 |  |  | 0.0002025638 | 204.0717
208696.7 | 19.99973 | 0.0001946817 | 206.9119 |  |  | 0.0001460415 | 217.4454 |  |  | 0.0001838 | 221.7894 |  |  | 0.0002010003 | 235.3888 |  |  | 0.0002285743 | 252.3926 |  |  | 0.0001384798 | 217.988 |  |  | 0.0001893588 | 255.3464 |  |  | 0.0002025516 | 204.0833
208754.4 | 19.99922 | 0.0001946506 | 206.9231 |  |  | 0.0001459684 | 217.4538 |  |  | 0.0001837968 | 221.8 |  |  | 0.0002009064 | 235.4004 |  |  | 0.0002285996 | 252.4058 |  |  | 0.0001383514 | 217.996 |  |  | 0.0001892446 | 255.3574 |  |  | 0.0002025504 | 204.095
208812 | 19.99945 | 0.0001946359 | 206.9343 |  |  | 0.0001458861 | 217.4622 |  |  | 0.0001837009 | 221.8106 |  |  | 0.0002009068 | 235.412 |  |  | 0.0002284545 | 252.4189 |  |  | 0.0001382074 | 218.0039 |  |  | 0.0001891766 | 255.3683 |  |  | 0.0002024141 | 204.1067
208869.7 | 19.99971 | 0.0001946211 | 206.9455 |  |  | 0.0001458036 | 217.4706 |  |  | 0.0001836024 | 221.8212 |  |  | 0.0002009114 | 235.4236 |  |  | 0.0002282987 | 252.4321 |  |  | 0.0001380622 | 218.0119 |  |  | 0.0001891123 | 255.3792 |  |  | 0.0002022656 | 204.1184
208927.3 | 20.00028 | 0.0001945352 | 206.9567 |  |  | 0.0001457351 | 217.479 |  |  | 0.0001835301 | 221.8317 |  |  | 0.000200735 | 235.4351 |  |  | 0.0002281995 | 252.4453 |  |  | 0.0001380215 | 218.0199 |  |  | 0.0001889849 | 255.3901 |  |  | 0.0002021205 | 204.13
208985 | 20.00087 | 0.0001944492 | 206.968 |  |  | 0.0001456667 | 217.4874 |  |  | 0.0001834586 | 221.8423 |  |  | 0.0002005504 | 235.4467 |  |  | 0.0002281038 | 252.4584 |  |  | 0.0001379883 | 218.0278 |  |  | 0.0001888523 | 255.401 |  |  | 0.0002019757 | 204.1417
209042.6 | 19.99952 | 0.0001944064 | 206.9792 |  |  | 0.0001455167 | 217.4958 |  |  | 0.0001833641 | 221.8529 |  |  | 0.0002003742 | 235.4582 |  |  | 0.000227969 | 252.4716 |  |  | 0.0001379082 | 218.0358 |  |  | 0.0001887096 | 255.4118 |  |  | 0.000201911 | 204.1533
209100.3 | 19.99806 | 0.0001943637 | 206.9904 |  |  | 0.0001453658 | 217.5042 |  |  | 0.0001832691 | 221.8635 |  |  | 0.0002001983 | 235.4698 |  |  | 0.0002278316 | 252.4847 |  |  | 0.0001378249 | 218.0437 |  |  | 0.0001885661 | 255.4227 |  |  | 0.0002018536 | 204.1649
209157.9 | 19.999 | 0.0001942655 | 207.0016 |  |  | 0.0001452562 | 217.5126 |  |  | 0.0001831392 | 221.874 |  |  | 0.0002000838 | 235.4813 |  |  | 0.0002277266 | 252.4978 |  |  | 0.0001377363 | 218.0517 |  |  | 0.0001884547 | 255.4336 |  |  | 0.0002017663 | 204.1766
209215.6 | 20.00006 | 0.0001941674 | 207.0128 |  |  | 0.0001451471 | 217.521 |  |  | 0.0001830083 | 221.8846 |  |  | 0.0001999719 | 235.4929 |  |  | 0.0002276236 | 252.511 |  |  | 0.0001376474 | 218.0596 |  |  | 0.0001883459 | 255.4444 |  |  | 0.0002016763 | 204.1882
209273.2 | 20.00033 | 0.0001940927 | 207.024 |  |  | 0.0001451615 | 217.5293 |  |  | 0.0001829533 | 221.8951 |  |  | 0.0001998896 | 235.5044 |  |  | 0.0002276021 | 252.5241 |  |  | 0.000137547 | 218.0675 |  |  | 0.0001882266 | 255.4553 |  |  | 0.000201565 | 204.1998
209330.9 | 20.00055 | 0.0001940181 | 207.0351 |  |  | 0.0001451772 | 217.5377 |  |  | 0.0001829004 | 221.9057 |  |  | 0.0001998087 | 235.5159 |  |  | 0.0002275857 | 252.5372 |  |  | 0.0001374457 | 218.0755 |  |  | 0.0001881065 | 255.4661 |  |  | 0.0002014519 | 204.2114
209388.5 | 20.00019 | 0.0001939041 | 207.0463 |  |  | 0.0001450822 | 217.5461 |  |  | 0.000182856 | 221.9162 |  |  | 0.0001997323 | 235.5274 |  |  | 0.0002275021 | 252.5503 |  |  | 0.0001373922 | 218.0834 |  |  | 0.0001880381 | 255.477 |  |  | 0.0002013741 | 204.2231
209446.2 | 19.99979 | 0.0001937902 | 207.0575 |  |  | 0.0001449861 | 217.5544 |  |  | 0.0001828119 | 221.9268 |  |  | 0.0001996562 | 235.5389 |  |  | 0.0002274142 | 252.5634 |  |  | 0.0001373421 | 218.0913 |  |  | 0.0001879739 | 255.4878 |  |  | 0.0002012995 | 204.2347
209503.8 | 19.99983 | 0.0001936506 | 207.0687 |  |  | 0.0001448466 | 217.5628 |  |  | 0.0001827712 | 221.9373 |  |  | 0.0001995983 | 235.5505 |  |  | 0.000227395 | 252.5765 |  |  | 0.0001371638 | 218.0992 |  |  | 0.0001878127 | 255.4987 |  |  | 0.0002012079 | 204.2463
209561.5 | 19.99989 | 0.0001935109 | 207.0798 |  |  | 0.0001447067 | 217.5711 |  |  | 0.0001827307 | 221.9478 |  |  | 0.0001995413 | 235.562 |  |  | 0.0002273801 | 252.5896 |  |  | 0.0001369764 | 218.1071 |  |  | 0.0001876438 | 255.5095 |  |  | 0.0002011148 | 204.2579
209619.1 | 20.00037 | 0.0001934884 | 207.091 |  |  | 0.0001446003 | 217.5795 |  |  | 0.0001826028 | 221.9584 |  |  | 0.0001994042 | 235.5735 |  |  | 0.0002272433 | 252.6027 |  |  | 0.0001369876 | 218.115 |  |  | 0.0001875427 | 255.5203 |  |  | 0.0002009708 | 204.2694
209676.8 | 20.00087 | 0.0001934659 | 207.1021 |  |  | 0.0001444943 | 217.5878 |  |  | 0.0001824724 | 221.9689 |  |  | 0.0001992635 | 235.585 |  |  | 0.0002270989 | 252.6159 |  |  | 0.0001370131 | 218.1229 |  |  | 0.0001874471 | 255.5311 |  |  | 0.0002008223 | 204.281
209734.4 | 20.00031 | 0.0001933657 | 207.1133 |  |  | 0.000144405 | 217.5961 |  |  | 0.0001823324 | 221.9794 |  |  | 0.0001991873 | 235.5964 |  |  | 0.000227012 | 252.6289 |  |  | 0.0001368567 | 218.1308 |  |  | 0.0001873673 | 255.5419 |  |  | 0.0002007538 | 204.2926
209792.1 | 19.9997 | 0.0001932655 | 207.1244 |  |  | 0.0001443158 | 217.6045 |  |  | 0.0001821921 | 221.9899 |  |  | 0.000199114 | 235.6079 |  |  | 0.0002269287 | 252.642 |  |  | 0.0001366873 | 218.1387 |  |  | 0.0001872888 | 255.5527 |  |  | 0.0002006925 | 204.3042
209849.7 | 19.99972 | 0.000193224 | 207.1356 |  |  | 0.0001442261 | 217.6128 |  |  | 0.0001820986 | 222.0004 |  |  | 0.0001990072 | 235.6194 |  |  | 0.0002268077 | 252.6551 |  |  | 0.0001366094 | 218.1466 |  |  | 0.0001871472 | 255.5635 |  |  | 0.0002005795 | 204.3157
209907.4 | 19.99977 | 0.0001931824 | 207.1467 |  |  | 0.0001441364 | 217.6211 |  |  | 0.0001820064 | 222.0109 |  |  | 0.0001988989 | 235.6309 |  |  | 0.0002266845 | 252.6682 |  |  | 0.000136538 | 218.1544 |  |  | 0.0001870005 | 255.5743 |  |  | 0.0002004618 | 204.3273
209965 | 20.00041 | 0.0001931247 | 207.1579 |  |  | 0.0001440149 | 217.6294 |  |  | 0.0001819331 | 222.0214 |  |  | 0.0001987831 | 235.6423 |  |  | 0.0002265941 | 252.6812 |  |  | 0.0001364303 | 218.1623 |  |  | 0.0001869239 | 255.5851 |  |  | 0.0002003516 | 204.3389
210022.7 | 20.00108 | 0.000193067 | 207.169 |  |  | 0.0001438931 | 217.6377 |  |  | 0.0001818603 | 222.0319 |  |  | 0.000198667 | 235.6538 |  |  | 0.0002265059 | 252.6943 |  |  | 0.0001363201 | 218.1702 |  |  | 0.000186853 | 255.5958 |  |  | 0.0002002421 | 204.3504
210080.3 | 20.00043 | 0.0001929565 | 207.1801 |  |  | 0.0001437758 | 217.646 |  |  | 0.0001817008 | 222.0424 |  |  | 0.0001985075 | 235.6652 |  |  | 0.0002264382 | 252.7074 |  |  | 0.0001362428 | 218.178 |  |  | 0.0001866707 | 255.6066 |  |  | 0.0002000988 | 204.3619
210138 | 19.9997 | 0.000192846 | 207.1912 |  |  | 0.0001436586 | 217.6543 |  |  | 0.0001815388 | 222.0528 |  |  | 0.000198346 | 235.6767 |  |  | 0.0002263718 | 252.7204 |  |  | 0.0001361679 | 218.1859 |  |  | 0.0001864795 | 255.6174 |  |  | 0.0001999524 | 204.3735
210195.6 | 19.99971 | 0.0001927894 | 207.2023 |  |  | 0.0001435464 | 217.6625 |  |  | 0.0001814937 | 222.0633 |  |  | 0.0001983166 | 235.6881 |  |  | 0.0002263361 | 252.7335 |  |  | 0.0001360993 | 218.1937 |  |  | 0.0001864177 | 255.6281 |  |  | 0.0001999315 | 204.385
210253.3 | 19.99977 | 0.0001927328 | 207.2135 |  |  | 0.0001434343 | 217.6708 |  |  | 0.0001814518 | 222.0738 |  |  | 0.000198293 | 235.6995 |  |  | 0.0002263022 | 252.7465 |  |  | 0.0001360312 | 218.2016 |  |  | 0.0001863663 | 255.6389 |  |  | 0.000199922 | 204.3965
210311 | 19.99988 | 0.0001925943 | 207.2246 |  |  | 0.0001433647 | 217.6791 |  |  | 0.0001814403 | 222.0842 |  |  | 0.0001981817 | 235.711 |  |  | 0.0002262476 | 252.7596 |  |  | 0.0001359253 | 218.2094 |  |  | 0.0001863319 | 255.6496 |  |  | 0.0001998145 | 204.4081
210368.6 | 19.99999 | 0.0001924558 | 207.2357 |  |  | 0.0001432955 | 217.6873 |  |  | 0.0001814296 | 222.0947 |  |  | 0.0001980664 | 235.7224 |  |  | 0.0002261916 | 252.7726 |  |  | 0.0001358167 | 218.2173 |  |  | 0.0001862989 | 255.6603 |  |  | 0.0001996982 | 204.4196
210426.3 | 20.00012 | 0.0001923456 | 207.2468 |  |  | 0.0001431688 | 217.6956 |  |  | 0.0001813035 | 222.1051 |  |  | 0.0001979954 | 235.7338 |  |  | 0.0002261324 | 252.7856 |  |  | 0.0001356745 | 218.2251 |  |  | 0.0001862281 | 255.6711 |  |  | 0.0001995813 | 204.4311
210483.9 | 20.00026 | 0.0001922354 | 207.2578 |  |  | 0.0001430414 | 217.7039 |  |  | 0.0001811743 | 222.1156 |  |  | 0.0001979264 | 235.7452 |  |  | 0.000226073 | 252.7987 |  |  | 0.0001355299 | 218.2329 |  |  | 0.0001861542 | 255.6818 |  |  | 0.0001994643 | 204.4426
210541.6 | 20.0001 | 0.0001921395 | 207.2689 |  |  | 0.0001430168 | 217.7121 |  |  | 0.0001810125 | 222.126 |  |  | 0.0001978809 | 235.7566 |  |  | 0.0002259705 | 252.8117 |  |  | 0.0001354914 | 218.2407 |  |  | 0.0001860633 | 255.6925 |  |  | 0.0001993845 | 204.4541
210599.2 | 19.99993 | 0.0001920436 | 207.28 |  |  | 0.0001429933 | 217.7203 |  |  | 0.0001808499 | 222.1365 |  |  | 0.0001978364 | 235.768 |  |  | 0.0002258652 | 252.8247 |  |  | 0.0001354604 | 218.2485 |  |  | 0.0001859709 | 255.7033 |  |  | 0.0001993081 | 204.4656
210656.9 | 19.99996 | 0.0001920042 | 207.2911 |  |  | 0.0001428294 | 217.7286 |  |  | 0.0001808304 | 222.1469 |  |  | 0.0001977447 | 235.7794 |  |  | 0.0002257232 | 252.8377 |  |  | 0.0001352891 | 218.2563 |  |  | 0.0001857777 | 255.714 |  |  | 0.0001991223 | 204.4771
210714.5 | 20 | 0.0001919648 | 207.3021 |  |  | 0.000142664 | 217.7368 |  |  | 0.0001808149 | 222.1573 |  |  | 0.0001976508 | 235.7908 |  |  | 0.0002255789 | 252.8508 |  |  | 0.0001351077 | 218.2641 |  |  | 0.0001855762 | 255.7247 |  |  | 0.0001989266 | 204.4885
210772.2 | 20 | 0.0001919262 | 207.3132 |  |  | 0.0001425406 | 217.745 |  |  | 0.0001806546 | 222.1677 |  |  | 0.0001974529 | 235.8022 |  |  | 0.0002254409 | 252.8638 |  |  | 0.0001350482 | 218.2719 |  |  | 0.0001854372 | 255.7354 |  |  | 0.0001987933 | 204.5
210829.8 | 20 | 0.0001918876 | 207.3243 |  |  | 0.0001424176 | 217.7533 |  |  | 0.0001804903 | 222.1781 |  |  | 0.0001972503 | 235.8136 |  |  | 0.0002253032 | 252.8767 |  |  | 0.0001349974 | 218.2797 |  |  | 0.0001853031 | 255.7461 |  |  | 0.0001986656 | 204.5115
210887.5 | 20 | 0.0001917597 | 207.3353 |  |  | 0.0001422825 | 217.7615 |  |  | 0.0001803603 | 222.1885 |  |  | 0.0001971703 | 235.825 |  |  | 0.0002252464 | 252.8897 |  |  | 0.0001349895 | 218.2875 |  |  | 0.0001851934 | 255.7568 |  |  | 0.0001985942 | 204.5229
210945.1 | 20 | 0.0001916318 | 207.3464 |  |  | 0.0001421473 | 217.7697 |  |  | 0.0001802312 | 222.1989 |  |  | 0.0001970958 | 235.8363 |  |  | 0.0002251947 | 252.9027 |  |  | 0.0001349847 | 218.2953 |  |  | 0.0001850855 | 255.7674 |  |  | 0.0001985279 | 204.5344
211002.8 | 20 | 0.0001915785 | 207.3574 |  |  | 0.0001420656 | 217.7778 |  |  | 0.0001801352 | 222.2093 |  |  | 0.0001969954 | 235.8477 |  |  | 0.0002251395 | 252.9157 |  |  | 0.0001348698 | 218.303 |  |  | 0.0001850592 | 255.7781 |  |  | 0.0001984747 | 204.5458
211060.4 | 20 | 0.0001915252 | 207.3685 |  |  | 0.0001419845 | 217.786 |  |  | 0.00018004 | 222.2197 |  |  | 0.0001968938 | 235.8591 |  |  | 0.000225084 | 252.9287 |  |  | 0.0001347471 | 218.3108 |  |  | 0.0001850396 | 255.7888 |  |  | 0.0001984226 | 204.5572
211118.1 | 20 | 0.000191351 | 207.3795 |  |  | 0.00014184 | 217.7942 |  |  | 0.0001799297 | 222.2301 |  |  | 0.000196803 | 235.8704 |  |  | 0.0002249898 | 252.9416 |  |  | 0.0001346397 | 218.3186 |  |  | 0.0001849252 | 255.7994 |  |  | 0.0001983255 | 204.5687
211175.7 | 20 | 0.0001911767 | 207.3905 |  |  | 0.0001416948 | 217.8024 |  |  | 0.0001798189 | 222.2405 |  |  | 0.0001967126 | 235.8817 |  |  | 0.0002248931 | 252.9546 |  |  | 0.0001345334 | 218.3263 |  |  | 0.0001848033 | 255.8101 |  |  | 0.0001982244 | 204.5801
211233.4 | 20.00005 | 0.0001911294 | 207.4016 |  |  | 0.0001416055 | 217.8106 |  |  | 0.0001797448 | 222.2508 |  |  | 0.0001966599 | 235.8931 |  |  | 0.0002247957 | 252.9676 |  |  | 0.0001344364 | 218.3341 |  |  | 0.0001847022 | 255.8207 |  |  | 0.0001980875 | 204.5915
211291 | 20.00011 | 0.0001910821 | 207.4126 |  |  | 0.0001415169 | 217.8187 |  |  | 0.0001796716 | 222.2612 |  |  | 0.0001966089 | 235.9044 |  |  | 0.0002246984 | 252.9805 |  |  | 0.0001343402 | 218.3418 |  |  | 0.0001846029 | 255.8314 |  |  | 0.0001979474 | 204.6029
211348.7 | 20.00016 | 0.0001909585 | 207.4236 |  |  | 0.0001414443 | 217.8269 |  |  | 0.0001794912 | 222.2715 |  |  | 0.0001964657 | 235.9157 |  |  | 0.0002246146 | 252.9935 |  |  | 0.0001342173 | 218.3496 |  |  | 0.0001844988 | 255.842 |  |  | 0.0001978585 | 204.6144
211406.3 | 20.00022 | 0.000190835 | 207.4346 |  |  | 0.0001413719 | 217.835 |  |  | 0.0001793079 | 222.2819 |  |  | 0.0001963185 | 235.9271 |  |  | 0.0002245316 | 253.0064 |  |  | 0.0001340925 | 218.3573 |  |  | 0.0001843944 | 255.8527 |  |  | 0.0001977741 | 204.6258
211464 | 20.00033 | 0.0001908021 | 207.4456 |  |  | 0.000141247 | 217.8432 |  |  | 0.0001792326 | 222.2922 |  |  | 0.0001961923 | 235.9384 |  |  | 0.0002244932 | 253.0194 |  |  | 0.0001339748 | 218.365 |  |  | 0.0001843449 | 255.8633 |  |  | 0.0001976464 | 204.6372
211521.6 | 20.00044 | 0.0001907693 | 207.4566 |  |  | 0.0001411215 | 217.8513 |  |  | 0.0001791603 | 222.3025 |  |  | 0.000196067 | 235.9497 |  |  | 0.0002244575 | 253.0323 |  |  | 0.0001338577 | 218.3728 |  |  | 0.0001842998 | 255.8739 |  |  | 0.0001975147 | 204.6485
211579.3 | 20.00024 | 0.0001906183 | 207.4676 |  |  | 0.0001409885 | 217.8594 |  |  | 0.0001789849 | 222.3129 |  |  | 0.0001959474 | 235.961 |  |  | 0.0002244026 | 253.0453 |  |  | 0.0001337082 | 218.3805 |  |  | 0.0001842414 | 255.8845 |  |  | 0.0001973409 | 204.6599
211636.9 | 20.00001 | 0.0001904674 | 207.4786 |  |  | 0.0001408555 | 217.8676 |  |  | 0.0001788066 | 222.3232 |  |  | 0.0001958282 | 235.9723 |  |  | 0.0002243465 | 253.0582 |  |  | 0.0001335565 | 218.3882 |  |  | 0.0001841819 | 255.8952 |  |  | 0.0001971634 | 204.6713
211694.6 | 20.00011 | 0.0001904509 | 207.4895 |  |  | 0.0001408199 | 217.8757 |  |  | 0.0001787539 | 222.3335 |  |  | 0.0001956893 | 235.9836 |  |  | 0.0002242779 | 253.0711 |  |  | 0.0001334739 | 218.3959 |  |  | 0.0001840473 | 255.9058 |  |  | 0.000197058 | 204.6827
211752.2 | 20.00022 | 0.0001904344 | 207.5005 |  |  | 0.0001407853 | 217.8838 |  |  | 0.0001787046 | 222.3438 |  |  | 0.0001955495 | 235.9949 |  |  | 0.0002242086 | 253.0841 |  |  | 0.0001333963 | 218.4036 |  |  | 0.0001839066 | 255.9164 |  |  | 0.0001969592 | 204.694
211809.9 | 20.00006 | 0.0001903539 | 207.5115 |  |  | 0.000140739 | 217.8919 |  |  | 0.000178559 | 222.3541 |  |  | 0.0001954407 | 236.0061 |  |  | 0.0002241305 | 253.097 |  |  | 0.0001333177 | 218.4112 |  |  | 0.000183813 | 255.927 |  |  | 0.0001968713 | 204.7054
211867.5 | 19.9999 | 0.0001902734 | 207.5225 |  |  | 0.0001406925 | 217.9 |  |  | 0.0001784107 | 222.3644 |  |  | 0.0001953332 | 236.0174 |  |  | 0.0002240519 | 253.1099 |  |  | 0.000133239 | 218.4189 |  |  | 0.0001837232 | 255.9376 |  |  | 0.0001967844 | 204.7167
211925.2 | 20.00009 | 0.0001901402 | 207.5334 |  |  | 0.0001405635 | 217.9081 |  |  | 0.0001783327 | 222.3747 |  |  | 0.0001952226 | 236.0286 |  |  | 0.0002239803 | 253.1228 |  |  | 0.0001331817 | 218.4266 |  |  | 0.0001836227 | 255.9482 |  |  | 0.000196727 | 204.7281
211982.8 | 20.00031 | 0.000190007 | 207.5444 |  |  | 0.0001404336 | 217.9162 |  |  | 0.0001782566 | 222.3849 |  |  | 0.0001951118 | 236.0399 |  |  | 0.0002239093 | 253.1357 |  |  | 0.0001331259 | 218.4343 |  |  | 0.0001835213 | 255.9587 |  |  | 0.0001966723 | 204.7394
212040.5 | 20.00029 | 0.0001899594 | 207.5554 |  |  | 0.0001403039 | 217.9243 |  |  | 0.0001781357 | 222.3952 |  |  | 0.00019506 | 236.0511 |  |  | 0.000223803 | 253.1486 |  |  | 0.0001330691 | 218.442 |  |  | 0.0001833761 | 255.9693 |  |  | 0.0001965515 | 204.7507
212098.1 | 20.00027 | 0.0001899117 | 207.5663 |  |  | 0.0001401743 | 217.9324 |  |  | 0.0001780136 | 222.4055 |  |  | 0.0001950108 | 236.0624 |  |  | 0.0002236945 | 253.1615 |  |  | 0.0001330122 | 218.4496 |  |  | 0.0001832273 | 255.9799 |  |  | 0.0001964247 | 204.7621
212155.8 | 20.00019 | 0.0001897961 | 207.5772 |  |  | 0.0001401687 | 217.9405 |  |  | 0.0001779613 | 222.4157 |  |  | 0.0001949144 | 236.0736 |  |  | 0.0002236919 | 253.1744 |  |  | 0.000132901 | 218.4573 |  |  | 0.0001831928 | 255.9905 |  |  | 0.0001963519 | 204.7734
212213.4 | 20.00011 | 0.0001896805 | 207.5882 |  |  | 0.0001401644 | 217.9486 |  |  | 0.0001779108 | 222.426 |  |  | 0.0001948159 | 236.0849 |  |  | 0.0002236959 | 253.1873 |  |  | 0.0001327858 | 218.465 |  |  | 0.0001831674 | 256.001 |  |  | 0.0001962839 | 204.7847
212271.1 | 20.00043 | 0.0001895827 | 207.5991 |  |  | 0.0001401036 | 217.9567 |  |  | 0.0001778776 | 222.4363 |  |  | 0.000194772 | 236.0961 |  |  | 0.0002236189 | 253.2002 |  |  | 0.0001326968 | 218.4726 |  |  | 0.0001830909 | 256.0116 |  |  | 0.0001961899 | 204.796
212328.8 | 20.00076 | 0.0001894848 | 207.61 |  |  | 0.0001400422 | 217.9647 |  |  | 0.0001778449 | 222.4465 |  |  | 0.0001947306 | 236.1073 |  |  | 0.0002235369 | 253.2131 |  |  | 0.0001326097 | 218.4803 |  |  | 0.0001830102 | 256.0221 |  |  | 0.0001960937 | 204.8073
212386.4 | 20.00062 | 0.0001894288 | 207.621 |  |  | 0.0001398665 | 217.9728 |  |  | 0.0001777625 | 222.4568 |  |  | 0.000194609 | 236.1185 |  |  | 0.000223416 | 253.226 |  |  | 0.0001325241 | 218.4879 |  |  | 0.0001829036 | 256.0327 |  |  | 0.000195993 | 204.8186
212444.1 | 20.00046 | 0.0001893727 | 207.6319 |  |  | 0.0001396896 | 217.9809 |  |  | 0.0001776787 | 222.467 |  |  | 0.0001944838 | 236.1298 |  |  | 0.0002232928 | 253.2389 |  |  | 0.0001324387 | 218.4955 |  |  | 0.000182795 | 256.0432 |  |  | 0.000195892 | 204.8299
212501.7 | 20.00018 | 0.0001892715 | 207.6428 |  |  | 0.0001396678 | 217.9889 |  |  | 0.0001775827 | 222.4772 |  |  | 0.0001944818 | 236.141 |  |  | 0.0002232348 | 253.2517 |  |  | 0.0001323416 | 218.5032 |  |  | 0.0001826753 | 256.0537 |  |  | 0.0001958194 | 204.8412
212559.4 | 19.9999 | 0.0001891702 | 207.6537 |  |  | 0.0001396478 | 217.997 |  |  | 0.0001774863 | 222.4875 |  |  | 0.0001944852 | 236.1522 |  |  | 0.0002231809 | 253.2646 |  |  | 0.0001322437 | 218.5108 |  |  | 0.0001825547 | 256.0643 |  |  | 0.0001957495 | 204.8525
212617 | 19.99994 | 0.000189103 | 207.6646 |  |  | 0.0001395648 | 218.005 |  |  | 0.0001773314 | 222.4977 |  |  | 0.0001943245 | 236.1634 |  |  | 0.0002231061 | 253.2775 |  |  | 0.0001321148 | 218.5184 |  |  | 0.000182426 | 256.0748 |  |  | 0.0001956288 | 204.8638
212674.7 | 20 | 0.0001890359 | 207.6755 |  |  | 0.0001394811 | 218.0131 |  |  | 0.0001771749 | 222.5079 |  |  | 0.0001941564 | 236.1746 |  |  | 0.0002230301 | 253.2903 |  |  | 0.0001319837 | 218.526 |  |  | 0.0001822967 | 256.0853 |  |  | 0.0001955035 | 204.8751
212732.3 | 19.99995 | 0.0001889282 | 207.6864 |  |  | 0.0001393085 | 218.0211 |  |  | 0.0001770735 | 222.5181 |  |  | 0.0001941299 | 236.1858 |  |  | 0.0002229572 | 253.3032 |  |  | 0.0001318856 | 218.5336 |  |  | 0.0001821669 | 256.0958 |  |  | 0.0001954035 | 204.8863
212790 | 19.99989 | 0.0001888206 | 207.6973 |  |  | 0.0001391348 | 218.0291 |  |  | 0.0001769735 | 222.5283 |  |  | 0.0001941097 | 236.197 |  |  | 0.0002228845 | 253.316 |  |  | 0.0001317899 | 218.5412 |  |  | 0.000182037 | 256.1063 |  |  | 0.0001953058 | 204.8976
212847.6 | 19.99968 | 0.0001887342 | 207.7082 |  |  | 0.0001390712 | 218.0371 |  |  | 0.0001768817 | 222.5385 |  |  | 0.0001940129 | 236.2082 |  |  | 0.0002227191 | 253.3289 |  |  | 0.0001317259 | 218.5488 |  |  | 0.0001818894 | 256.1168 |  |  | 0.0001951946 | 204.9089
212905.3 | 19.99945 | 0.0001886479 | 207.7191 |  |  | 0.0001390088 | 218.0452 |  |  | 0.0001767901 | 222.5487 |  |  | 0.0001939126 | 236.2193 |  |  | 0.000222548 | 253.3417 |  |  | 0.0001316642 | 218.5564 |  |  | 0.0001817403 | 256.1273 |  |  | 0.0001950821 | 204.9201
212962.9 | 19.99907 | 0.000188549 | 207.7299 |  |  | 0.0001388999 | 218.0532 |  |  | 0.0001767251 | 222.5589 |  |  | 0.0001938201 | 236.2305 |  |  | 0.0002224841 | 253.3545 |  |  | 0.0001316479 | 218.564 |  |  | 0.0001817297 | 256.1378 |  |  | 0.000194981 | 204.9313
213020.6 | 19.99868 | 0.00018845 | 207.7408 |  |  | 0.0001387905 | 218.0612 |  |  | 0.0001766608 | 222.5691 |  |  | 0.0001937279 | 236.2417 |  |  | 0.0002224269 | 253.3674 |  |  | 0.0001316348 | 218.5716 |  |  | 0.0001817302 | 256.1482 |  |  | 0.000194881 | 204.9426
213078.2 | 19.99924 | 0.000188404 | 207.7517 |  |  | 0.0001386918 | 218.0692 |  |  | 0.0001766093 | 222.5793 |  |  | 0.0001936637 | 236.2529 |  |  | 0.0002223678 | 253.3802 |  |  | 0.0001314499 | 218.5792 |  |  | 0.0001816544 | 256.1587 |  |  | 0.0001947973 | 204.9538
213135.9 | 19.99986 | 0.0001883581 | 207.7625 |  |  | 0.0001385931 | 218.0772 |  |  | 0.000176558 | 222.5895 |  |  | 0.0001936007 | 236.264 |  |  | 0.0002223086 | 253.393 |  |  | 0.0001312528 | 218.5868 |  |  | 0.0001815724 | 256.1692 |  |  | 0.0001947151 | 204.965
213193.5 | 19.99989 | 0.0001882831 | 207.7734 |  |  | 0.0001385209 | 218.0852 |  |  | 0.0001764085 | 222.5996 |  |  | 0.0001934176 | 236.2752 |  |  | 0.0002221583 | 253.4058 |  |  | 0.0001312093 | 218.5943 |  |  | 0.0001814254 | 256.1796 |  |  | 0.0001946091 | 204.9763
213251.2 | 19.99989 | 0.0001882082 | 207.7842 |  |  | 0.000138449 | 218.0931 |  |  | 0.0001762562 | 222.6098 |  |  | 0.0001932291 | 236.2863 |  |  | 0.0002220023 | 253.4186 |  |  | 0.0001311768 | 218.6019 |  |  | 0.0001812731 | 256.1901 |  |  | 0.000194501 | 204.9875
213308.8 | 20.00015 | 0.0001881046 | 207.7951 |  |  | 0.0001383184 | 218.1011 |  |  | 0.0001761645 | 222.62 |  |  | 0.0001931496 | 236.2975 |  |  | 0.0002218534 | 253.4314 |  |  | 0.0001310786 | 218.6094 |  |  | 0.0001810599 | 256.2005 |  |  | 0.0001944268 | 204.9987
213366.5 | 20.00043 | 0.0001880009 | 207.8059 |  |  | 0.0001381872 | 218.1091 |  |  | 0.0001760744 | 222.6301 |  |  | 0.000193075 | 236.3086 |  |  | 0.0002217049 | 253.4442 |  |  | 0.0001309757 | 218.617 |  |  | 0.0001808418 | 256.211 |  |  | 0.0001943557 | 205.0099
213424.1 | 20.00028 | 0.0001878745 | 207.8168 |  |  | 0.0001381405 | 218.117 |  |  | 0.0001759927 | 222.6403 |  |  | 0.0001930776 | 236.3197 |  |  | 0.0002216427 | 253.457 |  |  | 0.000130902 | 218.6245 |  |  | 0.0001807356 | 256.2214 |  |  | 0.0001942752 | 205.0211
213481.8 | 20.00012 | 0.000187748 | 207.8276 |  |  | 0.0001380946 | 218.125 |  |  | 0.0001759112 | 222.6504 |  |  | 0.0001930837 | 236.3309 |  |  | 0.0002215859 | 253.4698 |  |  | 0.0001308305 | 218.6321 |  |  | 0.0001806385 | 256.2318 |  |  | 0.0001941939 | 205.0323
213539.4 | 19.99979 | 0.0001877258 | 207.8384 |  |  | 0.0001380727 | 218.133 |  |  | 0.000175903 | 222.6606 |  |  | 0.0001930391 | 236.342 |  |  | 0.0002216058 | 253.4825 |  |  | 0.0001307973 | 218.6396 |  |  | 0.000180582 | 256.2422 |  |  | 0.0001941717 | 205.0435
213597.1 | 19.99946 | 0.0001877035 | 207.8492 |  |  | 0.000138051 | 218.1409 |  |  | 0.0001758968 | 222.6707 |  |  | 0.0001929921 | 236.3531 |  |  | 0.0002216305 | 253.4953 |  |  | 0.0001307669 | 218.6472 |  |  | 0.0001805289 | 256.2526 |  |  | 0.0001941548 | 205.0547
213654.7 | 20.00018 | 0.0001876647 | 207.8601 |  |  | 0.0001379269 | 218.1489 |  |  | 0.0001758635 | 222.6808 |  |  | 0.0001929568 | 236.3642 |  |  | 0.0002215933 | 253.5081 |  |  | 0.0001306778 | 218.6547 |  |  | 0.0001804939 | 256.263 |  |  | 0.0001941559 | 205.0659
213712.4 | 20.00096 | 0.000187626 | 207.8709 |  |  | 0.0001378017 | 218.1568 |  |  | 0.0001758294 | 222.691 |  |  | 0.000192922 | 236.3754 |  |  | 0.0002215522 | 253.5209 |  |  | 0.0001305845 | 218.6622 |  |  | 0.0001804603 | 256.2735 |  |  | 0.0001941587 | 205.0771
213770 | 20.00042 | 0.0001875161 | 207.8817 |  |  | 0.0001378285 | 218.1648 |  |  | 0.0001758047 | 222.7011 |  |  | 0.0001929098 | 236.3865 |  |  | 0.0002214744 | 253.5336 |  |  | 0.0001305212 | 218.6698 |  |  | 0.0001804789 | 256.2839 |  |  | 0.0001940997 | 205.0883
213827.7 | 19.99979 | 0.0001874062 | 207.8925 |  |  | 0.000137857 | 218.1727 |  |  | 0.0001757802 | 222.7113 |  |  | 0.0001928986 | 236.3976 |  |  | 0.0002213942 | 253.5464 |  |  | 0.00013046 | 218.6773 |  |  | 0.0001805017 | 256.2943 |  |  | 0.0001940351 | 205.0995
213885.3 | 19.99998 | 0.0001873027 | 207.9033 |  |  | 0.0001378666 | 218.1807 |  |  | 0.0001757276 | 222.7214 |  |  | 0.0001927882 | 236.4087 |  |  | 0.0002213723 | 253.5592 |  |  | 0.0001304603 | 218.6848 |  |  | 0.0001803992 | 256.3047 |  |  | 0.0001939199 | 205.1106
213943 | 20.00021 | 0.0001871991 | 207.9141 |  |  | 0.000137876 | 218.1886 |  |  | 0.0001756741 | 222.7315 |  |  | 0.0001926732 | 236.4198 |  |  | 0.000221354 | 253.5719 |  |  | 0.000130465 | 218.6923 |  |  | 0.0001802865 | 256.3151 |  |  | 0.0001938 | 205.1218
214000.6 | 20.00012 | 0.0001872452 | 207.9249 |  |  | 0.0001377269 | 218.1966 |  |  | 0.0001755568 | 222.7416 |  |  | 0.0001925097 | 236.4309 |  |  | 0.0002212209 | 253.5847 |  |  | 0.0001303786 | 218.6999 |  |  | 0.0001801159 | 256.3254 |  |  | 0.0001937094 | 205.133
214058.3 | 20.00001 | 0.0001872913 | 207.9357 |  |  | 0.0001375761 | 218.2045 |  |  | 0.0001754376 | 222.7518 |  |  | 0.0001923441 | 236.442 |  |  | 0.0002210806 | 253.5974 |  |  | 0.0001302857 | 218.7074 |  |  | 0.0001799406 | 256.3358 |  |  | 0.0001936215 | 205.1442
214115.9 | 20.00011 | 0.0001871733 | 207.9465 |  |  | 0.0001374281 | 218.2124 |  |  | 0.0001753171 | 222.7619 |  |  | 0.0001922819 | 236.4531 |  |  | 0.0002210038 | 253.6102 |  |  | 0.0001301929 | 218.7149 |  |  | 0.0001798766 | 256.3462 |  |  | 0.0001935455 | 205.1553
214173.6 | 20.00022 | 0.0001870553 | 207.9573 |  |  | 0.0001372801 | 218.2204 |  |  | 0.0001751966 | 222.772 |  |  | 0.0001922245 | 236.4642 |  |  | 0.0002209308 | 253.6229 |  |  | 0.0001301002 | 218.7224 |  |  | 0.0001798215 | 256.3566 |  |  | 0.0001934707 | 205.1665
214231.3 | 19.9998 | 0.0001870188 | 207.968 |  |  | 0.0001372598 | 218.2283 |  |  | 0.0001751793 | 222.7821 |  |  | 0.0001921985 | 236.4753 |  |  | 0.0002207852 | 253.6356 |  |  | 0.0001299997 | 218.7299 |  |  | 0.0001796839 | 256.3669 |  |  | 0.0001933809 | 205.1776
214288.9 | 19.99935 | 0.0001869824 | 207.9788 |  |  | 0.0001372409 | 218.2362 |  |  | 0.0001751648 | 222.7922 |  |  | 0.0001921739 | 236.4864 |  |  | 0.000220635 | 253.6484 |  |  | 0.0001298987 | 218.7374 |  |  | 0.0001795395 | 256.3773 |  |  | 0.0001932897 | 205.1888
214346.6 | 19.99986 | 0.0001869225 | 207.9896 |  |  | 0.0001371661 | 218.2441 |  |  | 0.0001751001 | 222.8023 |  |  | 0.0001921301 | 236.4974 |  |  | 0.0002205673 | 253.6611 |  |  | 0.0001297874 | 218.7449 |  |  | 0.0001796202 | 256.3876 |  |  | 0.0001932427 | 205.1999
214404.2 | 20.00042 | 0.0001868627 | 208.0004 |  |  | 0.0001370907 | 218.252 |  |  | 0.0001750339 | 222.8124 |  |  | 0.0001920855 | 236.5085 |  |  | 0.0002205047 | 253.6738 |  |  | 0.0001296754 | 218.7523 |  |  | 0.0001797191 | 256.398 |  |  | 0.0001931996 | 205.211
214461.9 | 20.00029 | 0.0001867992 | 208.0111 |  |  | 0.0001370241 | 218.2599 |  |  | 0.0001749634 | 222.8224 |  |  | 0.0001920221 | 236.5196 |  |  | 0.0002204084 | 253.6865 |  |  | 0.0001296085 | 218.7598 |  |  | 0.0001797808 | 256.4084 |  |  | 0.0001931532 | 205.2222
214519.5 | 20.00012 | 0.0001867356 | 208.0219 |  |  | 0.0001369577 | 218.2678 |  |  | 0.0001748927 | 222.8325 |  |  | 0.0001919579 | 236.5307 |  |  | 0.00022031 | 253.6992 |  |  | 0.0001295448 | 218.7673 |  |  | 0.0001798396 | 256.4187 |  |  | 0.0001931064 | 205.2333
214577.2 | 20.00016 | 0.000186586 | 208.0327 |  |  | 0.0001369153 | 218.2757 |  |  | 0.0001747816 | 222.8426 |  |  | 0.0001918281 | 236.5417 |  |  | 0.000220279 | 253.7119 |  |  | 0.0001293781 | 218.7747 |  |  | 0.0001796227 | 256.4291 |  |  | 0.000192987 | 205.2444
214634.8 | 20.00022 | 0.0001864364 | 208.0434 |  |  | 0.0001368732 | 218.2836 |  |  | 0.0001746693 | 222.8527 |  |  | 0.0001916953 | 236.5528 |  |  | 0.0002202523 | 253.7246 |  |  | 0.000129204 | 218.7822 |  |  | 0.0001793834 | 256.4394 |  |  | 0.000192861 | 205.2556
214692.5 | 20.00001 | 0.0001863745 | 208.0542 |  |  | 0.0001367932 | 218.2915 |  |  | 0.0001746656 | 222.8628 |  |  | 0.0001916873 | 236.5638 |  |  | 0.0002201916 | 253.7373 |  |  | 0.0001291406 | 218.7896 |  |  | 0.0001791049 | 256.4498 |  |  | 0.0001928164 | 205.2667
214750.1 | 19.99979 | 0.0001863125 | 208.0649 |  |  | 0.0001367127 | 218.2994 |  |  | 0.0001746648 | 222.8728 |  |  | 0.0001916849 | 236.5749 |  |  | 0.0002201288 | 253.75 |  |  | 0.0001290851 | 218.7971 |  |  | 0.0001788234 | 256.4601 |  |  | 0.0001927793 | 205.2778
214807.8 | 19.99998 | 0.0001862336 | 208.0757 |  |  | 0.000136646 | 218.3072 |  |  | 0.0001746047 | 222.8829 |  |  | 0.0001915926 | 236.5859 |  |  | 0.0002199907 | 253.7627 |  |  | 0.0001290219 | 218.8045 |  |  | 0.0001787207 | 256.4704 |  |  | 0.0001926691 | 205.2889
214865.4 | 20.0002 | 0.0001861546 | 208.0864 |  |  | 0.0001365794 | 218.3151 |  |  | 0.0001745429 | 222.893 |  |  | 0.0001914963 | 236.597 |  |  | 0.0002198478 | 253.7754 |  |  | 0.0001289582 | 218.812 |  |  | 0.0001786324 | 256.4807 |  |  | 0.0001925523 | 205.3
214923.1 | 20.00003 | 0.0001861196 | 208.0971 |  |  | 0.0001364587 | 218.323 |  |  | 0.0001744805 | 222.903 |  |  | 0.0001914276 | 236.608 |  |  | 0.0002198017 | 253.788 |  |  | 0.0001288377 | 218.8194 |  |  | 0.0001786258 | 256.491 |  |  | 0.0001925271 | 205.3111
214980.7 | 19.99984 | 0.0001860846 | 208.1079 |  |  | 0.0001363374 | 218.3308 |  |  | 0.000174418 | 222.9131 |  |  | 0.0001913602 | 236.619 |  |  | 0.0002197615 | 253.8007 |  |  | 0.0001287131 | 218.8268 |  |  | 0.0001786257 | 256.5013 |  |  | 0.0001925102 | 205.3222
215038.4 | 20.00028 | 0.0001860306 | 208.1186 |  |  | 0.0001363756 | 218.3387 |  |  | 0.0001743719 | 222.9231 |  |  | 0.0001912905 | 236.6301 |  |  | 0.000219658 | 253.8134 |  |  | 0.0001286736 | 218.8342 |  |  | 0.0001785409 | 256.5116 |  |  | 0.0001924684 | 205.3333
215096 | 20.00076 | 0.0001859767 | 208.1293 |  |  | 0.0001364156 | 218.3466 |  |  | 0.0001743262 | 222.9332 |  |  | 0.0001912207 | 236.6411 |  |  | 0.0002195505 | 253.826 |  |  | 0.0001286401 | 218.8417 |  |  | 0.0001784493 | 256.5219 |  |  | 0.0001924243 | 205.3444
215153.7 | 20.00057 | 0.00018593 | 208.14 |  |  | 0.0001363939 | 218.3544 |  |  | 0.0001743125 | 222.9432 |  |  | 0.0001912201 | 236.6521 |  |  | 0.0002194689 | 253.8387 |  |  | 0.0001285501 | 218.8491 |  |  | 0.0001784269 | 256.5322 |  |  | 0.000192354 | 205.3555
215211.3 | 20.00034 | 0.0001858834 | 208.1507 |  |  | 0.0001363715 | 218.3623 |  |  | 0.0001742996 | 222.9533 |  |  | 0.0001912226 | 236.6631 |  |  | 0.0002193889 | 253.8514 |  |  | 0.000128456 | 218.8565 |  |  | 0.00017841 | 256.5425 |  |  | 0.0001922814 | 205.3666
215269 | 19.99996 | 0.0001857722 | 208.1615 |  |  | 0.0001363039 | 218.3702 |  |  | 0.0001742582 | 222.9633 |  |  | 0.0001911766 | 236.6742 |  |  | 0.0002192769 | 253.864 |  |  | 0.0001284467 | 218.8639 |  |  | 0.0001783818 | 256.5527 |  |  | 0.0001922382 | 205.3777
215326.6 | 19.99957 | 0.000185661 | 208.1722 |  |  | 0.0001362359 | 218.378 |  |  | 0.0001742161 | 222.9734 |  |  | 0.0001911284 | 236.6852 |  |  | 0.000219163 | 253.8766 |  |  | 0.0001284436 | 218.8713 |  |  | 0.0001783526 | 256.563 |  |  | 0.0001921977 | 205.3888
215384.3 | 19.99945 | 0.0001856655 | 208.1829 |  |  | 0.0001361671 | 218.3859 |  |  | 0.0001741736 | 222.9834 |  |  | 0.0001910783 | 236.6962 |  |  | 0.0002191307 | 253.8893 |  |  | 0.0001283128 | 218.8787 |  |  | 0.0001784953 | 256.5733 |  |  | 0.0001920873 | 205.3998
215441.9 | 19.99933 | 0.00018567 | 208.1936 |  |  | 0.0001360984 | 218.3937 |  |  | 0.0001741311 | 222.9935 |  |  | 0.000191028 | 236.7072 |  |  | 0.0002191035 | 253.9019 |  |  | 0.0001281729 | 218.8861 |  |  | 0.0001786518 | 256.5836 |  |  | 0.0001919706 | 205.4109
215499.6 | 19.99975 | 0.0001855887 | 208.2043 |  |  | 0.000135984 | 218.4015 |  |  | 0.0001740528 | 223.0035 |  |  | 0.0001909388 | 236.7182 |  |  | 0.0002189872 | 253.9145 |  |  | 0.0001280484 | 218.8935 |  |  | 0.0001789619 | 256.5939 |  |  | 0.0001919271 | 205.422
215557.2 | 20.0002 | 0.0001855074 | 208.215 |  |  | 0.0001358692 | 218.4094 |  |  | 0.0001739736 | 223.0135 |  |  | 0.0001908478 | 236.7292 |  |  | 0.0002188654 | 253.9271 |  |  | 0.0001279251 | 218.9008 |  |  | 0.0001792844 | 256.6042 |  |  | 0.0001918903 | 205.433
215614.9 | 19.99993 | 0.0001854834 | 208.2257 |  |  | 0.0001358641 | 218.4172 |  |  | 0.000173884 | 223.0236 |  |  | 0.0001907307 | 236.7402 |  |  | 0.0002187947 | 253.9398 |  |  | 0.0001278588 | 218.9082 |  |  | 0.0001796956 | 256.6146 |  |  | 0.0001917659 | 205.4441
215672.5 | 19.99961 | 0.0001854594 | 208.2364 |  |  | 0.0001358602 | 218.4251 |  |  | 0.0001737941 | 223.0336 |  |  | 0.0001906124 | 236.7512 |  |  | 0.0002187272 | 253.9524 |  |  | 0.0001277967 | 218.9156 |  |  | 0.000180114 | 256.625 |  |  | 0.0001916336 | 205.4551
215730.2 | 19.99975 | 0.0001853764 | 208.247 |  |  | 0.0001358015 | 218.4329 |  |  | 0.0001737594 | 223.0436 |  |  | 0.0001905729 | 236.7622 |  |  | 0.0002186432 | 253.965 |  |  | 0.0001277 | 218.923 |  |  | 0.0001803361 | 256.6354 |  |  | 0.0001916028 | 205.4662
215787.8 | 19.99992 | 0.0001852934 | 208.2577 |  |  | 0.0001357423 | 218.4407 |  |  | 0.0001737262 | 223.0536 |  |  | 0.000190537 | 236.7732 |  |  | 0.0002185582 | 253.9776 |  |  | 0.0001276008 | 218.9303 |  |  | 0.0001805423 | 256.6458 |  |  | 0.0001915812 | 205.4772
215845.5 | 19.99991 | 0.0001852079 | 208.2684 |  |  | 0.0001356284 | 218.4485 |  |  | 0.0001736892 | 223.0636 |  |  | 0.0001905084 | 236.7842 |  |  | 0.0002184778 | 253.9902 |  |  | 0.000127618 | 218.9377 |  |  | 0.0001804164 | 256.6562 |  |  | 0.0001915448 | 205.4883
215903.1 | 19.99989 | 0.0001851223 | 208.2791 |  |  | 0.0001355139 | 218.4564 |  |  | 0.0001736521 | 223.0736 |  |  | 0.0001904801 | 236.7952 |  |  | 0.0002183978 | 254.0028 |  |  | 0.0001276434 | 218.945 |  |  | 0.0001802637 | 256.6666 |  |  | 0.000191507 | 205.4993
215960.8 | 19.99989 | 0.0001850761 | 208.2898 |  |  | 0.0001354856 | 218.4642 |  |  | 0.0001736015 | 223.0836 |  |  | 0.000190395 | 236.8061 |  |  | 0.0002183125 | 254.0154 |  |  | 0.0001276403 | 218.9524 |  |  | 0.0001799315 | 256.6769 |  |  | 0.0001914454 | 205.5104
216018.4 | 19.99989 | 0.0001850299 | 208.3004 |  |  | 0.0001354582 | 218.472 |  |  | 0.0001735505 | 223.0937 |  |  | 0.0001903073 | 236.8171 |  |  | 0.0002182268 | 254.028 |  |  | 0.0001276352 | 218.9597 |  |  | 0.0001795848 | 256.6873 |  |  | 0.0001913816 | 205.5214
216076.1 | 19.99957 | 0.0001849994 | 208.3111 |  |  | 0.0001353977 | 218.4798 |  |  | 0.0001734997 | 223.1037 |  |  | 0.0001902674 | 236.8281 |  |  | 0.0002181965 | 254.0405 |  |  | 0.0001275682 | 218.9671 |  |  | 0.0001791901 | 256.6976 |  |  | 0.0001913111 | 205.5324
216133.7 | 19.99923 | 0.0001849688 | 208.3218 |  |  | 0.0001353369 | 218.4876 |  |  | 0.0001734489 | 223.1137 |  |  | 0.0001902297 | 236.8391 |  |  | 0.0002181696 | 254.0531 |  |  | 0.0001274967 | 218.9745 |  |  | 0.0001787916 | 256.708 |  |  | 0.0001912401 | 205.5435
216191.4 | 19.99969 | 0.0001849288 | 208.3324 |  |  | 0.000135268 | 218.4954 |  |  | 0.0001734377 | 223.1237 |  |  | 0.0001901987 | 236.85 |  |  | 0.00021808 | 254.0657 |  |  | 0.0001273768 | 218.9818 |  |  | 0.0001784524 | 256.7183 |  |  | 0.0001911484 | 205.5545
216249.1 | 20.0002 | 0.0001848887 | 208.3431 |  |  | 0.000135199 | 218.5032 |  |  | 0.0001734276 | 223.1337 |  |  | 0.0001901679 | 236.861 |  |  | 0.0002179864 | 254.0783 |  |  | 0.0001272535 | 218.9891 |  |  | 0.000178118 | 256.7285 |  |  | 0.0001910549 | 205.5655
216306.7 | 20.00012 | 0.0001847811 | 208.3537 |  |  | 0.0001351595 | 218.511 |  |  | 0.0001733968 | 223.1437 |  |  | 0.0001901076 | 236.872 |  |  | 0.0002178405 | 254.0908 |  |  | 0.0001271886 | 218.9965 |  |  | 0.0001778674 | 256.7388 |  |  | 0.0001910238 | 205.5765
216364.4 | 20.00001 | 0.0001846735 | 208.3644 |  |  | 0.0001351204 | 218.5188 |  |  | 0.0001733655 | 223.1537 |  |  | 0.0001900459 | 236.8829 |  |  | 0.0002176913 | 254.1034 |  |  | 0.0001271278 | 219.0038 |  |  | 0.0001776237 | 256.749 |  |  | 0.0001909983 | 205.5875
216422 | 20 | 0.0001846775 | 208.375 |  |  | 0.0001351076 | 218.5266 |  |  | 0.0001732559 | 223.1636 |  |  | 0.0001899961 | 236.8939 |  |  | 0.0002176846 | 254.1159 |  |  | 0.0001270258 | 219.0111 |  |  | 0.0001773876 | 256.7593 |  |  | 0.0001909618 | 205.5985
216479.7 | 20 | 0.0001846814 | 208.3857 |  |  | 0.000135095 | 218.5343 |  |  | 0.0001731441 | 223.1736 |  |  | 0.0001899469 | 236.9048 |  |  | 0.0002176868 | 254.1285 |  |  | 0.0001269207 | 219.0185 |  |  | 0.0001771522 | 256.7695 |  |  | 0.0001909242 | 205.6095
216537.3 | 19.99936 | 0.0001846311 | 208.3963 |  |  | 0.0001348858 | 218.5421 |  |  | 0.0001730785 | 223.1836 |  |  | 0.0001897919 | 236.9158 |  |  | 0.0002175108 | 254.141 |  |  | 0.0001268294 | 219.0258 |  |  | 0.0001769967 | 256.7797 |  |  | 0.0001908759 | 205.6205
216595 | 19.99869 | 0.0001845807 | 208.407 |  |  | 0.0001346744 | 218.5499 |  |  | 0.0001730141 | 223.1936 |  |  | 0.0001896321 | 236.9267 |  |  | 0.0002173236 | 254.1536 |  |  | 0.0001267389 | 219.0331 |  |  | 0.0001768478 | 256.7899 |  |  | 0.0001908267 | 205.6315
216652.6 | 19.9991 | 0.0001844761 | 208.4176 |  |  | 0.000134652 | 218.5577 |  |  | 0.0001729944 | 223.2036 |  |  | 0.0001895646 | 236.9376 |  |  | 0.0002172893 | 254.1661 |  |  | 0.0001266998 | 219.0404 |  |  | 0.000176754 | 256.8001 |  |  | 0.0001907901 | 205.6425
216710.3 | 19.99957 | 0.0001843715 | 208.4282 |  |  | 0.0001346317 | 218.5654 |  |  | 0.0001729758 | 223.2135 |  |  | 0.0001895011 | 236.9486 |  |  | 0.0002172645 | 254.1786 |  |  | 0.0001266644 | 219.0477 |  |  | 0.0001766647 | 256.8103 |  |  | 0.0001907547 | 205.6535
216767.9 | 19.99979 | 0.0001842825 | 208.4389 |  |  | 0.0001345799 | 218.5732 |  |  | 0.0001728735 | 223.2235 |  |  | 0.0001894447 | 236.9595 |  |  | 0.0002172148 | 254.1911 |  |  | 0.0001265679 | 219.055 |  |  | 0.0001766363 | 256.8205 |  |  | 0.0001906569 | 205.6645
216825.6 | 19.99999 | 0.0001841935 | 208.4495 |  |  | 0.0001345277 | 218.5809 |  |  | 0.0001727689 | 223.2335 |  |  | 0.0001893886 | 236.9704 |  |  | 0.0002171636 | 254.2037 |  |  | 0.0001264671 | 219.0623 |  |  | 0.0001766128 | 256.8307 |  |  | 0.0001905535 | 205.6755
216883.2 | 20 | 0.0001842454 | 208.4601 |  |  | 0.0001345029 | 218.5887 |  |  | 0.0001727391 | 223.2434 |  |  | 0.0001893884 | 236.9813 |  |  | 0.000217093 | 254.2162 |  |  | 0.0001264373 | 219.0696 |  |  | 0.0001765036 | 256.8408 |  |  | 0.0001905303 | 205.6865
216940.9 | 20 | 0.0001842973 | 208.4707 |  |  | 0.0001344783 | 218.5964 |  |  | 0.0001727113 | 223.2534 |  |  | 0.0001893906 | 236.9922 |  |  | 0.0002170213 | 254.2287 |  |  | 0.0001264126 | 219.0769 |  |  | 0.0001763874 | 256.851 |  |  | 0.0001905144 | 205.6975
216998.5 | 20 | 0.0001841872 | 208.4813 |  |  | 0.0001344638 | 218.6042 |  |  | 0.0001727788 | 223.2633 |  |  | 0.0001895005 | 237.0032 |  |  | 0.0002169519 | 254.2412 |  |  | 0.0001264027 | 219.0841 |  |  | 0.0001763429 | 256.8612 |  |  | 0.0001905126 | 205.7085
217056.2 | 20 | 0.000184077 | 208.492 |  |  | 0.0001344494 | 218.612 |  |  | 0.000172849 | 223.2733 |  |  | 0.0001896153 | 237.0141 |  |  | 0.0002168827 | 254.2537 |  |  | 0.0001263939 | 219.0914 |  |  | 0.0001763042 | 256.8713 |  |  | 0.000190512 | 205.7195
217113.8 | 20 | 0.0001840888 | 208.5026 |  |  | 0.000134473 | 218.6197 |  |  | 0.0001728257 | 223.2833 |  |  | 0.000189621 | 237.025 |  |  | 0.000216837 | 254.2662 |  |  | 0.0001262784 | 219.0987 |  |  | 0.0001762602 | 256.8815 |  |  | 0.0001904754 | 205.7304
217171.5 | 20 | 0.0001841006 | 208.5132 |  |  | 0.0001344971 | 218.6275 |  |  | 0.0001727997 | 223.2932 |  |  | 0.0001896218 | 237.036 |  |  | 0.0002167928 | 254.2787 |  |  | 0.0001261553 | 219.106 |  |  | 0.0001762159 | 256.8917 |  |  | 0.0001904355 | 205.7414
217229.1 | 20 | 0.0001840818 | 208.5238 |  |  | 0.0001344545 | 218.6352 |  |  | 0.0001728016 | 223.3032 |  |  | 0.0001896383 | 237.0469 |  |  | 0.0002167586 | 254.2912 |  |  | 0.0001261387 | 219.1133 |  |  | 0.0001761494 | 256.9018 |  |  | 0.0001904196 | 205.7524
217286.8 | 20 | 0.0001840629 | 208.5344 |  |  | 0.0001344112 | 218.643 |  |  | 0.0001728043 | 223.3132 |  |  | 0.0001896556 | 237.0578 |  |  | 0.0002167251 | 254.3037 |  |  | 0.0001261297 | 219.1205 |  |  | 0.0001760811 | 256.912 |  |  | 0.000190406 | 205.7634
217344.4 | 19.99988 | 0.0001840679 | 208.545 |  |  | 0.0001343826 | 218.6507 |  |  | 0.0001727624 | 223.3231 |  |  | 0.0001895774 | 237.0687 |  |  | 0.0002165597 | 254.3162 |  |  | 0.0001261145 | 219.1278 |  |  | 0.0001759728 | 256.9221 |  |  | 0.0001903503 | 205.7744
217402.1 | 19.99975 | 0.0001840729 | 208.5556 |  |  | 0.0001343542 | 218.6585 |  |  | 0.0001727192 | 223.3331 |  |  | 0.0001894949 | 237.0797 |  |  | 0.000216386 | 254.3287 |  |  | 0.0001260989 | 219.1351 |  |  | 0.0001758612 | 256.9323 |  |  | 0.0001902908 | 205.7853
217459.7 | 20.00025 | 0.0001839952 | 208.5662 |  |  | 0.0001343388 | 218.6662 |  |  | 0.0001727148 | 223.343 |  |  | 0.0001894403 | 237.0906 |  |  | 0.0002163287 | 254.3411 |  |  | 0.0001260197 | 219.1423 |  |  | 0.0001758073 | 256.9424 |  |  | 0.0001902367 | 205.7963
217517.4 | 20.00079 | 0.0001839175 | 208.5769 |  |  | 0.0001343235 | 218.6739 |  |  | 0.0001727115 | 223.353 |  |  | 0.000189387 | 237.1015 |  |  | 0.0002162788 | 254.3536 |  |  | 0.0001259358 | 219.1496 |  |  | 0.000175758 | 256.9525 |  |  | 0.0001901831 | 205.8073
217575 | 20.00038 | 0.0001839173 | 208.5875 |  |  | 0.0001343286 | 218.6817 |  |  | 0.0001726814 | 223.3629 |  |  | 0.0001893313 | 237.1124 |  |  | 0.0002162397 | 254.3661 |  |  | 0.0001259299 | 219.1569 |  |  | 0.0001756967 | 256.9627 |  |  | 0.000190219 | 205.8182
217632.7 | 19.99991 | 0.000183917 | 208.5981 |  |  | 0.0001343339 | 218.6894 |  |  | 0.0001726506 | 223.3729 |  |  | 0.0001892756 | 237.1234 |  |  | 0.0002162012 | 254.3785 |  |  | 0.0001259296 | 219.1641 |  |  | 0.0001756343 | 256.9728 |  |  | 0.000190263 | 205.8292
217690.3 | 20.00015 | 0.000183899 | 208.6087 |  |  | 0.0001343196 | 218.6972 |  |  | 0.0001726876 | 223.3829 |  |  | 0.0001892511 | 237.1343 |  |  | 0.0002161082 | 254.391 |  |  | 0.0001258117 | 219.1714 |  |  | 0.0001755752 | 256.9829 |  |  | 0.0001901708 | 205.8402
217748 | 20.00043 | 0.0001838809 | 208.6193 |  |  | 0.0001343051 | 218.7049 |  |  | 0.0001727266 | 223.3928 |  |  | 0.0001892279 | 237.1452 |  |  | 0.0002160117 | 254.4035 |  |  | 0.0001256854 | 219.1786 |  |  | 0.0001755164 | 256.993 |  |  | 0.0001900662 | 205.8511
217805.6 | 20.00013 | 0.0001837673 | 208.6299 |  |  | 0.0001342691 | 218.7127 |  |  | 0.0001727372 | 223.4028 |  |  | 0.0001891249 | 237.1561 |  |  | 0.0002159685 | 254.4159 |  |  | 0.0001255834 | 219.1859 |  |  | 0.0001754755 | 257.0032 |  |  | 0.0001900436 | 205.8621
217863.3 | 19.99979 | 0.0001836538 | 208.6405 |  |  | 0.0001342329 | 218.7204 |  |  | 0.000172747 | 223.4127 |  |  | 0.0001890183 | 237.167 |  |  | 0.0002159287 | 254.4284 |  |  | 0.0001254832 | 219.1931 |  |  | 0.0001754362 | 257.0133 |  |  | 0.0001900283 | 205.873
217920.9 | 20.0002 | 0.0001836286 | 208.651 |  |  | 0.0001342041 | 218.7281 |  |  | 0.0001728053 | 223.4227 |  |  | 0.0001890556 | 237.1779 |  |  | 0.0002158327 | 254.4408 |  |  | 0.0001255119 | 219.2004 |  |  | 0.0001753606 | 257.0234 |  |  | 0.0001899946 | 205.884
217978.6 | 20.00065 | 0.0001836035 | 208.6616 |  |  | 0.0001341753 | 218.7359 |  |  | 0.0001728649 | 223.4327 |  |  | 0.0001890992 | 237.1888 |  |  | 0.0002157333 | 254.4532 |  |  | 0.0001255498 | 219.2076 |  |  | 0.0001752822 | 257.0335 |  |  | 0.0001899591 | 205.8949
218036.2 | 20.0003 | 0.0001835682 | 208.6722 |  |  | 0.0001340639 | 218.7436 |  |  | 0.0001727593 | 223.4426 |  |  | 0.0001890828 | 237.1997 |  |  | 0.0002157028 | 254.4657 |  |  | 0.0001254927 | 219.2148 |  |  | 0.0001752366 | 257.0436 |  |  | 0.0001899238 | 205.9059
218093.9 | 19.99991 | 0.0001835329 | 208.6828 |  |  | 0.0001339516 | 218.7513 |  |  | 0.0001726492 | 223.4526 |  |  | 0.0001890637 | 237.2106 |  |  | 0.0002156766 | 254.4781 |  |  | 0.0001254288 | 219.2221 |  |  | 0.0001751936 | 257.0537 |  |  | 0.0001898885 | 205.9168
218151.6 | 19.99994 | 0.0001835251 | 208.6934 |  |  | 0.0001339204 | 218.7591 |  |  | 0.0001726325 | 223.4625 |  |  | 0.0001889962 | 237.2215 |  |  | 0.0002154995 | 254.4905 |  |  | 0.0001253706 | 219.2293 |  |  | 0.0001751325 | 257.0638 |  |  | 0.00018987 | 205.9278
218209.2 | 20 | 0.0001835173 | 208.704 |  |  | 0.0001338901 | 218.7668 |  |  | 0.0001726183 | 223.4725 |  |  | 0.0001889266 | 237.2324 |  |  | 0.0002153129 | 254.503 |  |  | 0.0001253127 | 219.2365 |  |  | 0.0001750699 | 257.0739 |  |  | 0.000189853 | 205.9387
218266.9 | 20 | 0.0001834579 | 208.7145 |  |  | 0.000133807 | 218.7745 |  |  | 0.0001725422 | 223.4824 |  |  | 0.0001887999 | 237.2433 |  |  | 0.0002151593 | 254.5154 |  |  | 0.0001251689 | 219.2437 |  |  | 0.0001749442 | 257.084 |  |  | 0.0001897084 | 205.9497
218324.5 | 20 | 0.0001833986 | 208.7251 |  |  | 0.0001337233 | 218.7822 |  |  | 0.0001724644 | 223.4924 |  |  | 0.0001886707 | 237.2541 |  |  | 0.0002150077 | 254.5278 |  |  | 0.000125019 | 219.2509 |  |  | 0.0001748135 | 257.0941 |  |  | 0.0001895522 | 205.9606
218382.2 | 20 | 0.0001833345 | 208.7357 |  |  | 0.0001336423 | 218.7899 |  |  | 0.0001724461 | 223.5023 |  |  | 0.0001885806 | 237.265 |  |  | 0.0002149031 | 254.5402 |  |  | 0.000124991 | 219.2582 |  |  | 0.000174678 | 257.1041 |  |  | 0.0001894598 | 205.9715
218439.8 | 20 | 0.0001832703 | 208.7462 |  |  | 0.0001335612 | 218.7976 |  |  | 0.0001724295 | 223.5123 |  |  | 0.0001884923 | 237.2759 |  |  | 0.0002148015 | 254.5526 |  |  | 0.0001249717 | 219.2654 |  |  | 0.0001745421 | 257.1142 |  |  | 0.0001893733 | 205.9825
218497.5 | 19.99995 | 0.000183169 | 208.7568 |  |  | 0.0001335281 | 218.8053 |  |  | 0.0001723367 | 223.5222 |  |  | 0.000188445 | 237.2868 |  |  | 0.0002147152 | 254.5649 |  |  | 0.0001249282 | 219.2726 |  |  | 0.0001744843 | 257.1243 |  |  | 0.0001893812 | 205.9934
218555.1 | 19.99989 | 0.0001830676 | 208.7674 |  |  | 0.0001334956 | 218.813 |  |  | 0.0001722419 | 223.5321 |  |  | 0.0001883995 | 237.2976 |  |  | 0.0002146298 | 254.5773 |  |  | 0.0001248829 | 219.2798 |  |  | 0.0001744329 | 257.1343 |  |  | 0.0001893976 | 206.0043
218612.8 | 19.99994 | 0.0001830211 | 208.7779 |  |  | 0.0001334558 | 218.8207 |  |  | 0.0001722443 | 223.5421 |  |  | 0.0001883315 | 237.3085 |  |  | 0.0002145578 | 254.5897 |  |  | 0.0001248421 | 219.287 |  |  | 0.0001743554 | 257.1444 |  |  | 0.0001892962 | 206.0152
218670.4 | 20 | 0.0001829746 | 208.7885 |  |  | 0.000133416 | 218.8284 |  |  | 0.0001722495 | 223.552 |  |  | 0.0001882625 | 237.3193 |  |  | 0.0002144866 | 254.602 |  |  | 0.0001248017 | 219.2942 |  |  | 0.0001742758 | 257.1544 |  |  | 0.0001891841 | 206.0261
218728.1 | 20.00005 | 0.0001829258 | 208.799 |  |  | 0.0001332766 | 218.8361 |  |  | 0.0001721919 | 223.5619 |  |  | 0.0001881558 | 237.3302 |  |  | 0.0002144043 | 254.6144 |  |  | 0.0001246531 | 219.3013 |  |  | 0.0001741996 | 257.1645 |  |  | 0.0001890878 | 206.037
218785.7 | 20.00011 | 0.0001828771 | 208.8096 |  |  | 0.0001331361 | 218.8438 |  |  | 0.0001721327 | 223.5718 |  |  | 0.0001880473 | 237.341 |  |  | 0.0002143212 | 254.6268 |  |  | 0.0001244968 | 219.3085 |  |  | 0.0001741237 | 257.1745 |  |  | 0.0001889929 | 206.0479
218843.4 | 20.00001 | 0.0001828039 | 208.8201 |  |  | 0.0001330968 | 218.8514 |  |  | 0.0001720876 | 223.5818 |  |  | 0.0001880004 | 237.3519 |  |  | 0.0002143024 | 254.6391 |  |  | 0.0001244938 | 219.3157 |  |  | 0.0001741669 | 257.1845 |  |  | 0.0001889276 | 206.0588
218901 | 19.99989 | 0.0001827307 | 208.8306 |  |  | 0.0001330585 | 218.8591 |  |  | 0.0001720429 | 223.5917 |  |  | 0.0001879561 | 237.3627 |  |  | 0.0002142877 | 254.6515 |  |  | 0.0001245018 | 219.3229 |  |  | 0.0001742198 | 257.1946 |  |  | 0.0001888651 | 206.0697
218958.7 | 19.99994 | 0.0001826425 | 208.8412 |  |  | 0.000132933 | 218.8668 |  |  | 0.0001720057 | 223.6016 |  |  | 0.0001879151 | 237.3735 |  |  | 0.0002142034 | 254.6638 |  |  | 0.0001244837 | 219.3301 |  |  | 0.0001740949 | 257.2046 |  |  | 0.000188872 | 206.0806
219016.3 | 20 | 0.0001825544 | 208.8517 |  |  | 0.0001328064 | 218.8744 |  |  | 0.0001719688 | 223.6115 |  |  | 0.0001878743 | 237.3844 |  |  | 0.0002141148 | 254.6762 |  |  | 0.0001244637 | 219.3372 |  |  | 0.0001739556 | 257.2147 |  |  | 0.0001888851 | 206.0915
219074 | 20.00011 | 0.0001825475 | 208.8622 |  |  | 0.0001327303 | 218.8821 |  |  | 0.0001719526 | 223.6214 |  |  | 0.0001878074 | 237.3952 |  |  | 0.0002139961 | 254.6885 |  |  | 0.000124394 | 219.3444 |  |  | 0.0001738638 | 257.2247 |  |  | 0.0001888097 | 206.1024
219131.6 | 20.00022 | 0.0001825406 | 208.8727 |  |  | 0.0001326547 | 218.8897 |  |  | 0.000171937 | 223.6313 |  |  | 0.0001877394 | 237.406 |  |  | 0.0002138755 | 254.7009 |  |  | 0.0001243207 | 219.3516 |  |  | 0.0001737759 | 257.2347 |  |  | 0.0001887263 | 206.1133
219189.3 | 20.00007 | 0.0001824883 | 208.8833 |  |  | 0.0001325609 | 218.8974 |  |  | 0.0001718142 | 223.6412 |  |  | 0.0001875975 | 237.4168 |  |  | 0.0002137889 | 254.7132 |  |  | 0.0001242347 | 219.3587 |  |  | 0.0001738888 | 257.2447 |  |  | 0.0001886279 | 206.1241
219246.9 | 19.9999 | 0.0001824359 | 208.8938 |  |  | 0.0001324669 | 218.905 |  |  | 0.0001716884 | 223.6512 |  |  | 0.0001874522 | 237.4277 |  |  | 0.0002137044 | 254.7255 |  |  | 0.0001241478 | 219.3659 |  |  | 0.0001740179 | 257.2548 |  |  | 0.0001885281 | 206.135
219304.6 | 19.99994 | 0.0001823425 | 208.9043 |  |  | 0.0001323968 | 218.9127 |  |  | 0.0001716022 | 223.661 |  |  | 0.000187333 | 237.4385 |  |  | 0.000213602 | 254.7378 |  |  | 0.0001240408 | 219.3731 |  |  | 0.000174127 | 257.2648 |  |  | 0.0001883977 | 206.1459
219362.2 | 20 | 0.0001822491 | 208.9148 |  |  | 0.0001323269 | 218.9203 |  |  | 0.0001715172 | 223.6709 |  |  | 0.0001872149 | 237.4493 |  |  | 0.0002134985 | 254.7501 |  |  | 0.0001239325 | 219.3802 |  |  | 0.0001742344 | 257.2748 |  |  | 0.0001882645 | 206.1567
219419.9 | 20 | 0.0001821854 | 208.9253 |  |  | 0.0001322175 | 218.9279 |  |  | 0.0001714116 | 223.6808 |  |  | 0.0001870673 | 237.46 |  |  | 0.0002133832 | 254.7624 |  |  | 0.0001238288 | 219.3873 |  |  | 0.0001742097 | 257.2849 |  |  | 0.0001882093 | 206.1676
219477.5 | 20 | 0.0001821217 | 208.9358 |  |  | 0.0001321077 | 218.9355 |  |  | 0.0001713054 | 223.6907 |  |  | 0.0001869184 | 237.4708 |  |  | 0.0002132672 | 254.7747 |  |  | 0.0001237254 | 219.3945 |  |  | 0.0001741743 | 257.2949 |  |  | 0.0001881611 | 206.1784
219535.2 | 19.99984 | 0.0001820314 | 208.9463 |  |  | 0.0001320379 | 218.9432 |  |  | 0.0001712477 | 223.7006 |  |  | 0.0001868426 | 237.4816 |  |  | 0.0002131941 | 254.787 |  |  | 0.000123616 | 219.4016 |  |  | 0.0001739907 | 257.305 |  |  | 0.0001880639 | 206.1893
219592.8 | 19.99967 | 0.0001819411 | 208.9568 |  |  | 0.0001319685 | 218.9508 |  |  | 0.0001711912 | 223.7104 |  |  | 0.0001867701 | 237.4924 |  |  | 0.0002131237 | 254.7993 |  |  | 0.0001235063 | 219.4087 |  |  | 0.000173795 | 257.315 |  |  | 0.0001879623 | 206.2001
219650.5 | 19.99924 | 0.00018188 | 208.9673 |  |  | 0.0001319854 | 218.9584 |  |  | 0.00017116 | 223.7203 |  |  | 0.0001867695 | 237.5031 |  |  | 0.000213125 | 254.8116 |  |  | 0.0001234741 | 219.4159 |  |  | 0.0001736889 | 257.325 |  |  | 0.0001878609 | 206.2109
219708.1 | 19.99879 | 0.000181819 | 208.9778 |  |  | 0.0001320032 | 218.966 |  |  | 0.0001711295 | 223.7302 |  |  | 0.0001867721 | 237.5139 |  |  | 0.0002131309 | 254.8239 |  |  | 0.0001234475 | 219.423 |  |  | 0.00017359 | 257.335 |  |  | 0.0001877596 | 206.2218
219765.8 | 19.99935 | 0.0001817993 | 208.9883 |  |  | 0.0001319346 | 218.9736 |  |  | 0.0001711091 | 223.74 |  |  | 0.0001867412 | 237.5247 |  |  | 0.0002130357 | 254.8362 |  |  | 0.0001233979 | 219.4301 |  |  | 0.0001734651 | 257.345 |  |  | 0.0001877244 | 206.2326
219823.4 | 19.99997 | 0.0001817797 | 208.9987 |  |  | 0.000131865 | 218.9812 |  |  | 0.000171089 | 223.7499 |  |  | 0.0001867087 | 237.5354 |  |  | 0.0002129341 | 254.8485 |  |  | 0.0001233466 | 219.4372 |  |  | 0.0001733382 | 257.355 |  |  | 0.0001876951 | 206.2434
219881.1 | 20 | 0.0001816447 | 209.0092 |  |  | 0.0001317563 | 218.9888 |  |  | 0.0001710391 | 223.7598 |  |  | 0.0001866468 | 237.5462 |  |  | 0.0002128987 | 254.8607 |  |  | 0.0001232147 | 219.4443 |  |  | 0.0001732068 | 257.365 |  |  | 0.0001876053 | 206.2542
219938.7 | 20 | 0.0001815097 | 209.0197 |  |  | 0.0001316472 | 218.9964 |  |  | 0.0001709884 | 223.7696 |  |  | 0.0001865834 | 237.557 |  |  | 0.0002128674 | 254.873 |  |  | 0.000123077 | 219.4514 |  |  | 0.0001730751 | 257.375 |  |  | 0.00018751 | 206.265
219996.4 | 20.00012 | 0.0001815027 | 209.0301 |  |  | 0.0001315216 | 219.004 |  |  | 0.0001708105 | 223.7795 |  |  | 0.0001864488 | 237.5677 |  |  | 0.00021272 | 254.8853 |  |  | 0.0001229471 | 219.4585 |  |  | 0.0001729428 | 257.385 |  |  | 0.0001874419 | 206.2759
220054 | 20.00024 | 0.0001814958 | 209.0406 |  |  | 0.0001313958 | 219.0116 |  |  | 0.0001706291 | 223.7893 |  |  | 0.000186311 | 237.5785 |  |  | 0.0002125654 | 254.8975 |  |  | 0.0001228177 | 219.4656 |  |  | 0.0001728105 | 257.3949 |  |  | 0.0001873763 | 206.2867
220111.7 | 19.99981 | 0.0001814332 | 209.0511 |  |  | 0.0001312909 | 219.0191 |  |  | 0.0001705197 | 223.7992 |  |  | 0.0001862435 | 237.5892 |  |  | 0.000212423 | 254.9098 |  |  | 0.0001227199 | 219.4727 |  |  | 0.0001726551 | 257.4049 |  |  | 0.0001872629 | 206.2975
220169.4 | 19.99936 | 0.0001813707 | 209.0615 |  |  | 0.0001311862 | 219.0267 |  |  | 0.0001704123 | 223.809 |  |  | 0.0001861791 | 237.5999 |  |  | 0.0002122815 | 254.922 |  |  | 0.0001226244 | 219.4797 |  |  | 0.0001724979 | 257.4148 |  |  | 0.0001871451 | 206.3083
220227 | 19.99954 | 0.0001813487 | 209.072 |  |  | 0.0001311519 | 219.0342 |  |  | 0.0001703844 | 223.8188 |  |  | 0.0001861166 | 237.6107 |  |  | 0.0002122591 | 254.9343 |  |  | 0.000122554 | 219.4868 |  |  | 0.0001723936 | 257.4248 |  |  | 0.0001870825 | 206.319
220284.7 | 19.99976 | 0.0001813267 | 209.0824 |  |  | 0.0001311184 | 219.0418 |  |  | 0.0001703587 | 223.8286 |  |  | 0.0001860541 | 237.6214 |  |  | 0.0002122441 | 254.9465 |  |  | 0.0001224855 | 219.4939 |  |  | 0.0001722935 | 257.4347 |  |  | 0.0001870248 | 206.3298
220342.3 | 19.99993 | 0.0001812268 | 209.0929 |  |  | 0.0001311212 | 219.0494 |  |  | 0.0001703668 | 223.8385 |  |  | 0.0001859994 | 237.6321 |  |  | 0.0002122458 | 254.9587 |  |  | 0.00012253 | 219.5009 |  |  | 0.0001722486 | 257.4446 |  |  | 0.0001869731 | 206.3406
220400 | 20.0001 | 0.0001811268 | 209.1033 |  |  | 0.0001311243 | 219.0569 |  |  | 0.0001703759 | 223.8483 |  |  | 0.000185945 | 237.6428 |  |  | 0.0002122486 | 254.971 |  |  | 0.0001225825 | 219.508 |  |  | 0.0001722082 | 257.4546 |  |  | 0.0001869219 | 206.3514
220457.6 | 19.9999 | 0.0001810022 | 209.1138 |  |  | 0.000131073 | 219.0645 |  |  | 0.0001703007 | 223.8581 |  |  | 0.0001859477 | 237.6536 |  |  | 0.0002121969 | 254.9832 |  |  | 0.0001224834 | 219.5151 |  |  | 0.0001721328 | 257.4645 |  |  | 0.0001868928 | 206.3622
220515.3 | 19.99968 | 0.0001808776 | 209.1242 |  |  | 0.0001310212 | 219.072 |  |  | 0.0001702231 | 223.8679 |  |  | 0.0001859529 | 237.6643 |  |  | 0.0002121418 | 254.9954 |  |  | 0.0001223735 | 219.5221 |  |  | 0.0001720546 | 257.4744 |  |  | 0.0001868658 | 206.3729
220572.9 | 19.99975 | 0.0001808444 | 209.1346 |  |  | 0.0001310006 | 219.0796 |  |  | 0.0001702034 | 223.8777 |  |  | 0.00018586 | 237.675 |  |  | 0.0002120867 | 255.0077 |  |  | 0.0001223293 | 219.5292 |  |  | 0.0001719666 | 257.4843 |  |  | 0.0001867885 | 206.3837
220630.6 | 19.99984 | 0.0001808112 | 209.1451 |  |  | 0.0001309803 | 219.0871 |  |  | 0.0001701854 | 223.8875 |  |  | 0.0001857627 | 237.6857 |  |  | 0.0002120316 | 255.0199 |  |  | 0.00012229 | 219.5362 |  |  | 0.0001718777 | 257.4942 |  |  | 0.0001867067 | 206.3945
220688.2 | 19.99987 | 0.0001807801 | 209.1555 |  |  | 0.0001308921 | 219.0947 |  |  | 0.0001701053 | 223.8973 |  |  | 0.0001858029 | 237.6964 |  |  | 0.000211966 | 255.0321 |  |  | 0.0001221678 | 219.5433 |  |  | 0.0001717757 | 257.5042 |  |  | 0.0001866558 | 206.4052
220745.9 | 19.99989 | 0.0001807491 | 209.1659 |  |  | 0.0001308031 | 219.1022 |  |  | 0.0001700236 | 223.9072 |  |  | 0.0001858491 | 237.7071 |  |  | 0.0002118997 | 255.0443 |  |  | 0.0001220396 | 219.5503 |  |  | 0.0001716727 | 257.5141 |  |  | 0.0001866078 | 206.416
220803.5 | 20.00005 | 0.0001807405 | 209.1763 |  |  | 0.0001307403 | 219.1098 |  |  | 0.0001699575 | 223.917 |  |  | 0.0001856387 | 237.7178 |  |  | 0.0002118259 | 255.0565 |  |  | 0.000121894 | 219.5573 |  |  | 0.0001715986 | 257.5239 |  |  | 0.0001865689 | 206.4267
220861.2 | 20.00021 | 0.000180732 | 209.1867 |  |  | 0.0001306778 | 219.1173 |  |  | 0.0001698918 | 223.9268 |  |  | 0.0001854168 | 237.7285 |  |  | 0.0002117515 | 255.0688 |  |  | 0.000121747 | 219.5644 |  |  | 0.0001715268 | 257.5338 |  |  | 0.0001865309 | 206.4375
220918.8 | 20.00006 | 0.0001805658 | 209.1972 |  |  | 0.0001305738 | 219.1248 |  |  | 0.0001697769 | 223.9365 |  |  | 0.0001854155 | 237.7392 |  |  | 0.0002116432 | 255.081 |  |  | 0.0001217521 | 219.5714 |  |  | 0.0001714445 | 257.5437 |  |  | 0.0001864445 | 206.4483
220976.5 | 19.9999 | 0.0001803996 | 209.2076 |  |  | 0.0001304693 | 219.1324 |  |  | 0.0001696605 | 223.9463 |  |  | 0.0001854242 | 237.7499 |  |  | 0.0002115327 | 255.0932 |  |  | 0.0001217681 | 219.5784 |  |  | 0.0001713613 | 257.5536 |  |  | 0.0001863537 | 206.459
221034.1 | 19.99968 | 0.0001804636 | 209.218 |  |  | 0.0001304354 | 219.1399 |  |  | 0.0001696516 | 223.9561 |  |  | 0.0001853304 | 237.7606 |  |  | 0.0002114603 | 255.1053 |  |  | 0.0001216497 | 219.5854 |  |  | 0.0001712303 | 257.5635 |  |  | 0.000186259 | 206.4697
221091.8 | 19.99945 | 0.0001805275 | 209.2284 |  |  | 0.0001304022 | 219.1474 |  |  | 0.0001696457 | 223.9659 |  |  | 0.000185232 | 237.7713 |  |  | 0.0002113902 | 255.1175 |  |  | 0.0001215218 | 219.5924 |  |  | 0.0001710954 | 257.5734 |  |  | 0.000186164 | 206.4805
221149.4 | 19.9997 | 0.0001804058 | 209.2388 |  |  | 0.0001302392 | 219.1549 |  |  | 0.0001695323 | 223.9757 |  |  | 0.0001851375 | 237.782 |  |  | 0.0002113546 | 255.1297 |  |  | 0.0001214467 | 219.5994 |  |  | 0.0001710097 | 257.5832 |  |  | 0.0001860948 | 206.4912
221207.1 | 19.99998 | 0.0001802841 | 209.2492 |  |  | 0.0001300748 | 219.1624 |  |  | 0.000169416 | 223.9854 |  |  | 0.0001850432 | 237.7926 |  |  | 0.0002113212 | 255.1419 |  |  | 0.0001213754 | 219.6064 |  |  | 0.000170928 | 257.5931 |  |  | 0.0001860279 | 206.5019
221264.7 | 19.99989 | 0.0001802625 | 209.2596 |  |  | 0.0001300102 | 219.1699 |  |  | 0.0001693086 | 223.9952 |  |  | 0.0001849816 | 237.8033 |  |  | 0.0002112001 | 255.1541 |  |  | 0.0001213035 | 219.6134 |  |  | 0.0001708041 | 257.6029 |  |  | 0.0001859047 | 206.5127
221322.4 | 19.99978 | 0.0001802409 | 209.27 |  |  | 0.0001299467 | 219.1774 |  |  | 0.0001692015 | 224.005 |  |  | 0.0001849214 | 237.814 |  |  | 0.0002110735 | 255.1663 |  |  | 0.0001212316 | 219.6204 |  |  | 0.0001706768 | 257.6128 |  |  | 0.0001857764 | 206.5234
221380 | 19.99999 | 0.0001801568 | 209.2803 |  |  | 0.0001299246 | 219.1849 |  |  | 0.0001691292 | 224.0147 |  |  | 0.0001847977 | 237.8246 |  |  | 0.0002109855 | 255.1784 |  |  | 0.0001211558 | 219.6274 |  |  | 0.00017061 | 257.6226 |  |  | 0.0001857263 | 206.5341
221437.7 | 20.00021 | 0.0001800727 | 209.2907 |  |  | 0.000129903 | 219.1924 |  |  | 0.0001690578 | 224.0245 |  |  | 0.0001846711 | 237.8353 |  |  | 0.0002108998 | 255.1906 |  |  | 0.0001210796 | 219.6344 |  |  | 0.0001705481 | 257.6324 |  |  | 0.0001856833 | 206.5448
221495.3 | 19.99975 | 0.0001799787 | 209.3011 |  |  | 0.0001297952 | 219.1999 |  |  | 0.0001689879 | 224.0342 |  |  | 0.0001845909 | 237.8459 |  |  | 0.0002108177 | 255.2027 |  |  | 0.0001210164 | 219.6414 |  |  | 0.0001704744 | 257.6423 |  |  | 0.0001856301 | 206.5555
221553 | 19.99924 | 0.0001798848 | 209.3115 |  |  | 0.0001296865 | 219.2074 |  |  | 0.0001689181 | 224.0439 |  |  | 0.0001845127 | 237.8565 |  |  | 0.0002107357 | 255.2149 |  |  | 0.0001209542 | 219.6483 |  |  | 0.0001703998 | 257.6521 |  |  | 0.0001855761 | 206.5662
221610.6 | 19.99959 | 0.000179838 | 209.3219 |  |  | 0.0001296051 | 219.2148 |  |  | 0.0001688288 | 224.0537 |  |  | 0.0001844631 | 237.8672 |  |  | 0.0002106584 | 255.227 |  |  | 0.0001208433 | 219.6553 |  |  | 0.0001702552 | 257.6619 |  |  | 0.0001854789 | 206.5769
221668.3 | 19.99998 | 0.0001797913 | 209.3322 |  |  | 0.000129524 | 219.2223 |  |  | 0.000168739 | 224.0634 |  |  | 0.0001844149 | 237.8778 |  |  | 0.0002105814 | 255.2392 |  |  | 0.000120729 | 219.6623 |  |  | 0.0001701049 | 257.6717 |  |  | 0.0001853779 | 206.5876
221725.9 | 20.00058 | 0.0001797315 | 209.3426 |  |  | 0.0001294988 | 219.2298 |  |  | 0.0001687049 | 224.0731 |  |  | 0.0001843865 | 237.8884 |  |  | 0.0002104805 | 255.2513 |  |  | 0.0001206603 | 219.6692 |  |  | 0.0001700086 | 257.6815 |  |  | 0.0001853239 | 206.5983
221783.6 | 20.0012 | 0.0001796717 | 209.3529 |  |  | 0.0001294743 | 219.2372 |  |  | 0.0001686723 | 224.0829 |  |  | 0.000184359 | 237.8991 |  |  | 0.0002103781 | 255.2635 |  |  | 0.0001205948 | 219.6762 |  |  | 0.0001699167 | 257.6913 |  |  | 0.0001852742 | 206.6089
221841.2 | 20.00096 | 0.000179563 | 209.3633 |  |  | 0.0001293367 | 219.2447 |  |  | 0.0001686206 | 224.0926 |  |  | 0.0001842701 | 237.9097 |  |  | 0.0002102939 | 255.2756 |  |  | 0.0001205486 | 219.6831 |  |  | 0.0001697609 | 257.7011 |  |  | 0.0001852065 | 206.6196
221898.9 | 20.00068 | 0.0001794542 | 209.3736 |  |  | 0.0001291978 | 219.2522 |  |  | 0.0001685684 | 224.1023 |  |  | 0.0001841784 | 237.9203 |  |  | 0.0002102109 | 255.2877 |  |  | 0.0001205038 | 219.6901 |  |  | 0.0001695998 | 257.7109 |  |  | 0.0001851371 | 206.6303
221956.5 | 20.00014 | 0.0001793506 | 209.384 |  |  | 0.0001291389 | 219.2596 |  |  | 0.0001685004 | 224.112 |  |  | 0.0001841209 | 237.9309 |  |  | 0.0002101342 | 255.2998 |  |  | 0.0001204015 | 219.697 |  |  | 0.0001695793 | 257.7207 |  |  | 0.0001850423 | 206.641
222014.2 | 19.99958 | 0.000179247 | 209.3943 |  |  | 0.0001290809 | 219.267 |  |  | 0.0001684319 | 224.1217 |  |  | 0.000184065 | 237.9416 |  |  | 0.0002100579 | 255.3119 |  |  | 0.0001202951 | 219.704 |  |  | 0.0001695702 | 257.7305 |  |  | 0.0001849452 | 206.6516
222071.8 | 20.00008 | 0.000179168 | 209.4047 |  |  | 0.0001290265 | 219.2745 |  |  | 0.0001683499 | 224.1314 |  |  | 0.0001840103 | 237.9522 |  |  | 0.0002099912 | 255.324 |  |  | 0.0001202178 | 219.7109 |  |  | 0.0001696467 | 257.7402 |  |  | 0.0001849245 | 206.6623
222129.5 | 20.00064 | 0.000179089 | 209.415 |  |  | 0.0001289722 | 219.2819 |  |  | 0.0001682676 | 224.1411 |  |  | 0.0001839557 | 237.9628 |  |  | 0.0002099251 | 255.3361 |  |  | 0.0001201426 | 219.7178 |  |  | 0.0001697302 | 257.75 |  |  | 0.0001849108 | 206.673
222187.2 | 20.00051 | 0.0001790548 | 209.4253 |  |  | 0.0001289919 | 219.2894 |  |  | 0.0001682465 | 224.1508 |  |  | 0.0001839602 | 237.9734 |  |  | 0.0002099143 | 255.3482 |  |  | 0.0001201336 | 219.7248 |  |  | 0.0001698029 | 257.7598 |  |  | 0.000184884 | 206.6836
222244.8 | 20.00035 | 0.0001790205 | 209.4356 |  |  | 0.0001290124 | 219.2968 |  |  | 0.000168227 | 224.1605 |  |  | 0.0001839673 | 237.984 |  |  | 0.000209907 | 255.3603 |  |  | 0.0001201293 | 219.7317 |  |  | 0.0001698747 | 257.7696 |  |  | 0.000184856 | 206.6943
222302.5 | 19.99965 | 0.0001789209 | 209.4459 |  |  | 0.000128877 | 219.3042 |  |  | 0.0001681942 | 224.1702 |  |  | 0.0001838303 | 237.9946 |  |  | 0.0002098148 | 255.3724 |  |  | 0.0001200745 | 219.7386 |  |  | 0.0001698132 | 257.7794 |  |  | 0.0001847176 | 206.7049
222360.1 | 19.99892 | 0.0001788213 | 209.4563 |  |  | 0.00012874 | 219.3117 |  |  | 0.000168161 | 224.1799 |  |  | 0.0001836869 | 238.0052 |  |  | 0.0002097173 | 255.3845 |  |  | 0.0001200161 | 219.7455 |  |  | 0.0001697409 | 257.7892 |  |  | 0.0001845691 | 206.7156
222417.8 | 19.99931 | 0.0001787833 | 209.4666 |  |  | 0.0001286612 | 219.3191 |  |  | 0.0001681317 | 224.1896 |  |  | 0.0001836068 | 238.0158 |  |  | 0.0002096322 | 255.3966 |  |  | 0.0001199379 | 219.7524 |  |  | 0.0001697278 | 257.799 |  |  | 0.0001845169 | 206.7262
222475.4 | 19.99975 | 0.0001787453 | 209.4769 |  |  | 0.0001285832 | 219.3265 |  |  | 0.0001681025 | 224.1993 |  |  | 0.0001835295 | 238.0263 |  |  | 0.0002095479 | 255.4087 |  |  | 0.0001198582 | 219.7594 |  |  | 0.0001697194 | 257.8087 |  |  | 0.0001844734 | 206.7368
222533.1 | 19.99983 | 0.0001786965 | 209.4872 |  |  | 0.0001285492 | 219.3339 |  |  | 0.0001679644 | 224.209 |  |  | 0.0001835364 | 238.0369 |  |  | 0.0002095494 | 255.4208 |  |  | 0.0001197955 | 219.7663 |  |  | 0.0001695803 | 257.8185 |  |  | 0.0001844583 | 206.7475
222590.7 | 19.99989 | 0.0001786477 | 209.4975 |  |  | 0.0001285157 | 219.3413 |  |  | 0.0001678233 | 224.2187 |  |  | 0.0001835472 | 238.0475 |  |  | 0.0002095563 | 255.4329 |  |  | 0.000119734 | 219.7732 |  |  | 0.0001694306 | 257.8283 |  |  | 0.0001844457 | 206.7581
222648.4 | 19.99972 | 0.0001785905 | 209.5078 |  |  | 0.0001284257 | 219.3487 |  |  | 0.0001677491 | 224.2284 |  |  | 0.0001834423 | 238.0581 |  |  | 0.0002095186 | 255.445 |  |  | 0.00011967 | 219.7801 |  |  | 0.0001692754 | 257.8381 |  |  | 0.0001843323 | 206.7687
222706 | 19.99954 | 0.0001785333 | 209.5181 |  |  | 0.0001283352 | 219.3561 |  |  | 0.0001676767 | 224.238 |  |  | 0.0001833323 | 238.0687 |  |  | 0.0002094781 | 255.457 |  |  | 0.0001196058 | 219.787 |  |  | 0.0001691197 | 257.8478 |  |  | 0.0001842098 | 206.7794
222763.7 | 19.99975 | 0.0001784598 | 209.5284 |  |  | 0.0001282025 | 219.3635 |  |  | 0.0001675792 | 224.2477 |  |  | 0.000183192 | 238.0792 |  |  | 0.000209408 | 255.4691 |  |  | 0.0001195162 | 219.7939 |  |  | 0.0001689346 | 257.8576 |  |  | 0.0001841378 | 206.79
222821.3 | 19.99999 | 0.0001783862 | 209.5386 |  |  | 0.0001280693 | 219.3709 |  |  | 0.0001674811 | 224.2574 |  |  | 0.0001830505 | 238.0898 |  |  | 0.0002093361 | 255.4812 |  |  | 0.0001194249 | 219.8008 |  |  | 0.0001687471 | 257.8673 |  |  | 0.0001840703 | 206.8006
222879 | 19.99995 | 0.0001783032 | 209.5489 |  |  | 0.0001279443 | 219.3783 |  |  | 0.0001673702 | 224.267 |  |  | 0.0001829617 | 238.1003 |  |  | 0.000209218 | 255.4932 |  |  | 0.0001192908 | 219.8076 |  |  | 0.000168663 | 257.877 |  |  | 0.0001839312 | 206.8112
222936.6 | 19.99989 | 0.0001782201 | 209.5592 |  |  | 0.0001278194 | 219.3857 |  |  | 0.0001672589 | 224.2767 |  |  | 0.0001828754 | 238.1109 |  |  | 0.0002090969 | 255.5053 |  |  | 0.0001191536 | 219.8145 |  |  | 0.0001685873 | 257.8867 |  |  | 0.0001837855 | 206.8218
222994.3 | 20.00005 | 0.000178192 | 209.5695 |  |  | 0.0001277052 | 219.393 |  |  | 0.000167199 | 224.2863 |  |  | 0.0001827334 | 238.1214 |  |  | 0.0002089953 | 255.5173 |  |  | 0.0001191018 | 219.8214 |  |  | 0.0001688456 | 257.8965 |  |  | 0.0001836646 | 206.8324
223051.9 | 20.00022 | 0.0001781639 | 209.5798 |  |  | 0.000127591 | 219.4004 |  |  | 0.0001671406 | 224.2959 |  |  | 0.0001825888 | 238.1319 |  |  | 0.0002088948 | 255.5294 |  |  | 0.000119056 | 219.8282 |  |  | 0.000169131 | 257.9062 |  |  | 0.000183546 | 206.843
223109.6 | 20.00017 | 0.0001780852 | 209.59 |  |  | 0.0001274971 | 219.4077 |  |  | 0.0001670203 | 224.3056 |  |  | 0.0001824288 | 238.1425 |  |  | 0.0002087927 | 255.5414 |  |  | 0.0001189216 | 219.8351 |  |  | 0.0001691259 | 257.916 |  |  | 0.0001834228 | 206.8536
223167.2 | 20.00011 | 0.0001780064 | 209.6003 |  |  | 0.0001274034 | 219.4151 |  |  | 0.0001668983 | 224.3152 |  |  | 0.000182268 | 238.153 |  |  | 0.0002086904 | 255.5535 |  |  | 0.0001187808 | 219.8419 |  |  | 0.0001690973 | 257.9257 |  |  | 0.0001832993 | 206.8641
223224.9 | 19.99987 | 0.0001779442 | 209.6105 |  |  | 0.0001273235 | 219.4224 |  |  | 0.0001668006 | 224.3248 |  |  | 0.0001821738 | 238.1635 |  |  | 0.0002086082 | 255.5655 |  |  | 0.0001186723 | 219.8488 |  |  | 0.0001688969 | 257.9354 |  |  | 0.0001831972 | 206.8747
223282.5 | 19.99961 | 0.0001778819 | 209.6208 |  |  | 0.0001272437 | 219.4298 |  |  | 0.0001667035 | 224.3344 |  |  | 0.0001820824 | 238.174 |  |  | 0.0002085272 | 255.5775 |  |  | 0.000118566 | 219.8556 |  |  | 0.0001686827 | 257.9452 |  |  | 0.0001830972 | 206.8853
223340.2 | 19.99979 | 0.0001778129 | 209.6311 |  |  | 0.0001271972 | 219.4371 |  |  | 0.000166664 | 224.344 |  |  | 0.0001820283 | 238.1845 |  |  | 0.0002084679 | 255.5895 |  |  | 0.0001185027 | 219.8625 |  |  | 0.0001684222 | 257.9549 |  |  | 0.0001829945 | 206.8958
223397.8 | 19.99999 | 0.000177744 | 209.6413 |  |  | 0.0001271511 | 219.4444 |  |  | 0.000166626 | 224.3536 |  |  | 0.0001819758 | 238.195 |  |  | 0.00020841 | 255.6016 |  |  | 0.0001184425 | 219.8693 |  |  | 0.0001681581 | 257.9646 |  |  | 0.0001828916 | 206.9064
223455.5 | 19.99981 | 0.0001777101 | 209.6516 |  |  | 0.0001270334 | 219.4517 |  |  | 0.0001665111 | 224.3632 |  |  | 0.0001818753 | 238.2055 |  |  | 0.0002083225 | 255.6136 |  |  | 0.0001183595 | 219.8761 |  |  | 0.0001678904 | 257.9743 |  |  | 0.0001827556 | 206.9169
223513.1 | 19.99961 | 0.0001776762 | 209.6618 |  |  | 0.0001269148 | 219.4591 |  |  | 0.000166394 | 224.3728 |  |  | 0.0001817726 | 238.2159 |  |  | 0.0002082332 | 255.6256 |  |  | 0.0001182749 | 219.8829 |  |  | 0.0001676225 | 257.984 |  |  | 0.0001826166 | 206.9274
223570.8 | 19.99985 | 0.0001775822 | 209.672 |  |  | 0.0001268735 | 219.4664 |  |  | 0.0001663302 | 224.3824 |  |  | 0.0001817077 | 238.2264 |  |  | 0.0002082354 | 255.6376 |  |  | 0.0001181668 | 219.8898 |  |  | 0.0001674086 | 257.9936 |  |  | 0.0001825308 | 206.938
223628.4 | 20.00011 | 0.0001774882 | 209.6823 |  |  | 0.0001268331 | 219.4737 |  |  | 0.0001662679 | 224.392 |  |  | 0.0001816445 | 238.2369 |  |  | 0.0002082434 | 255.6496 |  |  | 0.0001180569 | 219.8966 |  |  | 0.000167199 | 258.0033 |  |  | 0.0001824498 | 206.9485
223686.1 | 20.00012 | 0.0001773545 | 209.6925 |  |  | 0.0001267002 | 219.481 |  |  | 0.0001661522 | 224.4016 |  |  | 0.000181549 | 238.2474 |  |  | 0.0002081411 | 255.6616 |  |  | 0.0001180448 | 219.9034 |  |  | 0.0001670677 | 258.0129 |  |  | 0.0001823657 | 206.959
223743.7 | 20.00011 | 0.0001772209 | 209.7027 |  |  | 0.0001265664 | 219.4883 |  |  | 0.000166035 | 224.4112 |  |  | 0.000181452 | 238.2578 |  |  | 0.0002080319 | 255.6736 |  |  | 0.0001180397 | 219.9102 |  |  | 0.0001669428 | 258.0225 |  |  | 0.0001822814 | 206.9695
223801.4 | 19.99964 | 0.0001771603 | 209.7129 |  |  | 0.0001265354 | 219.4956 |  |  | 0.0001659856 | 224.4207 |  |  | 0.0001813417 | 238.2683 |  |  | 0.0002079626 | 255.6856 |  |  | 0.0001178986 | 219.917 |  |  | 0.0001670773 | 258.0322 |  |  | 0.0001822444 | 206.98
223859 | 19.99914 | 0.0001770997 | 209.7232 |  |  | 0.0001265055 | 219.5029 |  |  | 0.0001659381 | 224.4303 |  |  | 0.0001812307 | 238.2787 |  |  | 0.0002078958 | 255.6976 |  |  | 0.0001177476 | 219.9238 |  |  | 0.0001672327 | 258.0418 |  |  | 0.0001822116 | 206.9905
223916.7 | 19.99963 | 0.0001770265 | 209.7334 |  |  | 0.0001263673 | 219.5102 |  |  | 0.0001657965 | 224.4399 |  |  | 0.0001811573 | 238.2892 |  |  | 0.0002077959 | 255.7096 |  |  | 0.0001177029 | 219.9306 |  |  | 0.0001673131 | 258.0514 |  |  | 0.0001821119 | 207.001
223974.3 | 20.00017 | 0.0001769532 | 209.7436 |  |  | 0.0001262279 | 219.5175 |  |  | 0.0001656522 | 224.4494 |  |  | 0.0001810855 | 238.2996 |  |  | 0.000207694 | 255.7215 |  |  | 0.0001176658 | 219.9373 |  |  | 0.0001673874 | 258.0611 |  |  | 0.0001820061 | 207.0115
224032 | 20.00016 | 0.0001768761 | 209.7538 |  |  | 0.0001261788 | 219.5247 |  |  | 0.0001655502 | 224.459 |  |  | 0.0001809949 | 238.3101 |  |  | 0.0002076056 | 255.7335 |  |  | 0.0001175878 | 219.9441 |  |  | 0.0001672581 | 258.0707 |  |  | 0.0001818944 | 207.022
224089.7 | 20.00011 | 0.000176799 | 209.764 |  |  | 0.0001261308 | 219.532 |  |  | 0.0001654493 | 224.4685 |  |  | 0.0001809034 | 238.3205 |  |  | 0.0002075181 | 255.7455 |  |  | 0.0001175068 | 219.9509 |  |  | 0.0001671124 | 258.0804 |  |  | 0.0001817823 | 207.0325
224147.3 | 20.00001 | 0.0001766578 | 209.7741 |  |  | 0.0001260079 | 219.5393 |  |  | 0.0001653591 | 224.4781 |  |  | 0.0001807986 | 238.3309 |  |  | 0.0002074385 | 255.7574 |  |  | 0.0001174618 | 219.9577 |  |  | 0.0001668931 | 258.09 |  |  | 0.0001816829 | 207.043
224205 | 19.9999 | 0.0001765166 | 209.7843 |  |  | 0.0001258842 | 219.5465 |  |  | 0.0001652692 | 224.4876 |  |  | 0.0001806933 | 238.3413 |  |  | 0.0002073594 | 255.7694 |  |  | 0.0001174194 | 219.9644 |  |  | 0.0001666678 | 258.0996 |  |  | 0.0001815847 | 207.0534
224262.6 | 19.99994 | 0.0001764369 | 209.7945 |  |  | 0.000125856 | 219.5538 |  |  | 0.0001651592 | 224.4971 |  |  | 0.0001805768 | 238.3518 |  |  | 0.000207264 | 255.7813 |  |  | 0.0001173561 | 219.9712 |  |  | 0.0001664738 | 258.1092 |  |  | 0.0001815438 | 207.0639
224320.3 | 20 | 0.0001763572 | 209.8047 |  |  | 0.0001258288 | 219.5611 |  |  | 0.0001650486 | 224.5066 |  |  | 0.0001804597 | 238.3622 |  |  | 0.0002071676 | 255.7933 |  |  | 0.0001172912 | 219.978 |  |  | 0.0001662825 | 258.1188 |  |  | 0.000181508 | 207.0744
224377.9 | 20.00016 | 0.0001762672 | 209.8148 |  |  | 0.0001257938 | 219.5683 |  |  | 0.0001649932 | 224.5161 |  |  | 0.0001803707 | 238.3726 |  |  | 0.0002071578 | 255.8052 |  |  | 0.0001171853 | 219.9847 |  |  | 0.0001661651 | 258.1284 |  |  | 0.0001814511 | 207.0848
224435.6 | 20.00033 | 0.0001761772 | 209.825 |  |  | 0.0001257587 | 219.5756 |  |  | 0.0001649393 | 224.5257 |  |  | 0.0001802829 | 238.383 |  |  | 0.0002071535 | 255.8172 |  |  | 0.0001170765 | 219.9915 |  |  | 0.0001660537 | 258.138 |  |  | 0.0001813922 | 207.0953
224493.2 | 20.00018 | 0.0001761518 | 209.8351 |  |  | 0.0001256556 | 219.5828 |  |  | 0.0001649249 | 224.5352 |  |  | 0.0001802709 | 238.3934 |  |  | 0.0002071126 | 255.8291 |  |  | 0.000117029 | 219.9982 |  |  | 0.0001661376 | 258.1475 |  |  | 0.0001813051 | 207.1057
224550.9 | 20.00001 | 0.0001761265 | 209.8453 |  |  | 0.0001255517 | 219.5901 |  |  | 0.0001649115 | 224.5447 |  |  | 0.0001802624 | 238.4038 |  |  | 0.0002070694 | 255.8411 |  |  | 0.0001169858 | 220.005 |  |  | 0.0001662374 | 258.1571 |  |  | 0.0001812155 | 207.1162
224608.5 | 19.99958 | 0.0001760529 | 209.8555 |  |  | 0.0001254643 | 219.5973 |  |  | 0.0001648403 | 224.5542 |  |  | 0.0001801624 | 238.4141 |  |  | 0.0002069562 | 255.853 |  |  | 0.000116924 | 220.0117 |  |  | 0.0001662103 | 258.1667 |  |  | 0.0001811404 | 207.1266
224666.2 | 19.99913 | 0.0001759793 | 209.8656 |  |  | 0.0001253771 | 219.6045 |  |  | 0.0001647675 | 224.5637 |  |  | 0.0001800584 | 238.4245 |  |  | 0.0002068386 | 255.8649 |  |  | 0.0001168609 | 220.0185 |  |  | 0.0001661729 | 258.1763 |  |  | 0.0001810666 | 207.1371
224723.8 | 19.99979 | 0.0001759153 | 209.8757 |  |  | 0.0001253208 | 219.6117 |  |  | 0.0001646962 | 224.5732 |  |  | 0.0001800014 | 238.4349 |  |  | 0.0002067968 | 255.8768 |  |  | 0.0001166837 | 220.0252 |  |  | 0.0001661668 | 258.1859 |  |  | 0.00018101 | 207.1475
224781.5 | 20.00052 | 0.0001758513 | 209.8859 |  |  | 0.0001252648 | 219.619 |  |  | 0.000164625 | 224.5827 |  |  | 0.0001799464 | 238.4453 |  |  | 0.0002067597 | 255.8888 |  |  | 0.0001164983 | 220.0319 |  |  | 0.0001661633 | 258.1954 |  |  | 0.000180955 | 207.158
224839.1 | 19.99977 | 0.0001758427 | 209.896 |  |  | 0.0001252561 | 219.6262 |  |  | 0.0001645243 | 224.5922 |  |  | 0.0001799146 | 238.4557 |  |  | 0.0002067261 | 255.9007 |  |  | 0.0001164189 | 220.0386 |  |  | 0.0001660636 | 258.205 |  |  | 0.0001808797 | 207.1684
224896.8 | 19.99893 | 0.0001758342 | 209.9062 |  |  | 0.000125248 | 219.6334 |  |  | 0.0001644229 | 224.6016 |  |  | 0.0001798838 | 238.466 |  |  | 0.0002066927 | 255.9126 |  |  | 0.0001163472 | 220.0453 |  |  | 0.000165956 | 258.2146 |  |  | 0.0001808025 | 207.1788
224954.4 | 19.99941 | 0.000175713 | 209.9163 |  |  | 0.0001251786 | 219.6406 |  |  | 0.0001643366 | 224.6111 |  |  | 0.0001797945 | 238.4764 |  |  | 0.0002065823 | 255.9245 |  |  | 0.0001162785 | 220.052 |  |  | 0.0001658158 | 258.2242 |  |  | 0.0001807164 | 207.1892
225012.1 | 19.99997 | 0.0001755918 | 209.9264 |  |  | 0.0001251085 | 219.6478 |  |  | 0.0001642507 | 224.6206 |  |  | 0.0001797025 | 238.4868 |  |  | 0.0002064671 | 255.9364 |  |  | 0.00011621 | 220.0588 |  |  | 0.0001656729 | 258.2337 |  |  | 0.0001806294 | 207.1996
225069.7 | 20.00016 | 0.000175562 | 209.9365 |  |  | 0.0001249996 | 219.6551 |  |  | 0.0001641897 | 224.6301 |  |  | 0.0001796042 | 238.4971 |  |  | 0.0002064444 | 255.9483 |  |  | 0.0001161529 | 220.0654 |  |  | 0.0001657168 | 258.2433 |  |  | 0.0001805468 | 207.2101
225127.4 | 20.00033 | 0.0001755321 | 209.9467 |  |  | 0.0001248902 | 219.6623 |  |  | 0.0001641295 | 224.6395 |  |  | 0.0001795056 | 238.5075 |  |  | 0.0002064276 | 255.9602 |  |  | 0.0001160965 | 220.0721 |  |  | 0.0001657758 | 258.2528 |  |  | 0.0001804646 | 207.2205
225185 | 20.00018 | 0.0001754479 | 209.9568 |  |  | 0.0001247707 | 219.6695 |  |  | 0.0001640403 | 224.649 |  |  | 0.0001795042 | 238.5178 |  |  | 0.0002063293 | 255.9721 |  |  | 0.0001160611 | 220.0788 |  |  | 0.0001659186 | 258.2624 |  |  | 0.0001804333 | 207.2309
225242.7 | 20.00001 | 0.0001753637 | 209.9669 |  |  | 0.000124651 | 219.6766 |  |  | 0.0001639502 | 224.6584 |  |  | 0.0001795071 | 238.5282 |  |  | 0.000206226 | 255.984 |  |  | 0.0001160272 | 220.0855 |  |  | 0.0001660682 | 258.272 |  |  | 0.0001804067 | 207.2413
225300.3 | 20 | 0.0001753146 | 209.977 |  |  | 0.0001246357 | 219.6838 |  |  | 0.0001639147 | 224.6679 |  |  | 0.0001793938 | 238.5385 |  |  | 0.0002061841 | 255.9959 |  |  | 0.0001159759 | 220.0922 |  |  | 0.0001660742 | 258.2815 |  |  | 0.0001803123 | 207.2517
225358 | 20 | 0.0001752654 | 209.9871 |  |  | 0.0001246215 | 219.691 |  |  | 0.0001638808 | 224.6773 |  |  | 0.0001792752 | 238.5488 |  |  | 0.0002061461 | 256.0078 |  |  | 0.0001159235 | 220.0989 |  |  | 0.0001660685 | 258.2911 |  |  | 0.0001802118 | 207.2621
225415.6 | 19.99952 | 0.0001751222 | 209.9972 |  |  | 0.0001245165 | 219.6982 |  |  | 0.0001637807 | 224.6868 |  |  | 0.0001792541 | 238.5592 |  |  | 0.0002060727 | 256.0197 |  |  | 0.0001158426 | 220.1056 |  |  | 0.0001660044 | 258.3007 |  |  | 0.0001801095 | 207.2724
225473.3 | 19.99902 | 0.000174979 | 210.0073 |  |  | 0.0001244105 | 219.7054 |  |  | 0.0001636787 | 224.6962 |  |  | 0.0001792375 | 238.5695 |  |  | 0.0002059971 | 256.0315 |  |  | 0.0001157598 | 220.1123 |  |  | 0.0001659356 | 258.3102 |  |  | 0.000180007 | 207.2828
225530.9 | 19.99958 | 0.0001749799 | 210.0174 |  |  | 0.0001243914 | 219.7125 |  |  | 0.0001636324 | 224.7056 |  |  | 0.0001792384 | 238.5798 |  |  | 0.0002058982 | 256.0434 |  |  | 0.0001156707 | 220.1189 |  |  | 0.0001658541 | 258.3198 |  |  | 0.0001799958 | 207.2932
225588.6 | 20.00019 | 0.0001749807 | 210.0275 |  |  | 0.0001243733 | 219.7197 |  |  | 0.0001635876 | 224.7151 |  |  | 0.00017924 | 238.5902 |  |  | 0.0002057979 | 256.0553 |  |  | 0.0001155813 | 220.1256 |  |  | 0.0001657715 | 258.3294 |  |  | 0.0001799927 | 207.3036
225646.2 | 20.00012 | 0.0001749164 | 210.0376 |  |  | 0.0001243019 | 219.7269 |  |  | 0.0001635402 | 224.7245 |  |  | 0.0001791789 | 238.6005 |  |  | 0.0002057831 | 256.0671 |  |  | 0.0001155804 | 220.1323 |  |  | 0.0001657028 | 258.3389 |  |  | 0.0001799318 | 207.314
225703.9 | 20.00001 | 0.0001748521 | 210.0476 |  |  | 0.0001242299 | 219.734 |  |  | 0.0001634927 | 224.7339 |  |  | 0.0001791149 | 238.6108 |  |  | 0.0002057738 | 256.079 |  |  | 0.0001155859 | 220.1389 |  |  | 0.0001656352 | 258.3485 |  |  | 0.0001798657 | 207.3243
225761.5 | 20.00016 | 0.0001747934 | 210.0577 |  |  | 0.0001243034 | 219.7412 |  |  | 0.0001634916 | 224.7434 |  |  | 0.0001790702 | 238.6212 |  |  | 0.0002057972 | 256.0909 |  |  | 0.0001155589 | 220.1456 |  |  | 0.0001655947 | 258.358 |  |  | 0.0001798077 | 207.3347
225819.2 | 20.00033 | 0.0001747348 | 210.0678 |  |  | 0.0001243786 | 219.7484 |  |  | 0.0001634918 | 224.7528 |  |  | 0.0001790264 | 238.6315 |  |  | 0.0002058227 | 256.1027 |  |  | 0.0001155295 | 220.1522 |  |  | 0.0001655564 | 258.3676 |  |  | 0.0001797505 | 207.3451
225876.8 | 20.00023 | 0.0001746682 | 210.0779 |  |  | 0.0001243159 | 219.7555 |  |  | 0.0001634365 | 224.7622 |  |  | 0.0001789941 | 238.6418 |  |  | 0.0002057691 | 256.1146 |  |  | 0.0001154995 | 220.1589 |  |  | 0.0001654407 | 258.3771 |  |  | 0.0001797648 | 207.3554
225934.5 | 20.00012 | 0.0001746016 | 210.0879 |  |  | 0.0001242518 | 219.7627 |  |  | 0.0001633797 | 224.7716 |  |  | 0.0001789623 | 238.6521 |  |  | 0.0002057105 | 256.1265 |  |  | 0.0001154695 | 220.1656 |  |  | 0.0001653187 | 258.3866 |  |  | 0.0001797856 | 207.3658
225992.1 | 19.99964 | 0.0001746207 | 210.098 |  |  | 0.0001242052 | 219.7699 |  |  | 0.0001633551 | 224.7811 |  |  | 0.0001788737 | 238.6624 |  |  | 0.0002055829 | 256.1383 |  |  | 0.0001154036 | 220.1722 |  |  | 0.0001652606 | 258.3962 |  |  | 0.0001796925 | 207.3761
226049.8 | 19.99913 | 0.0001746398 | 210.1081 |  |  | 0.0001241588 | 219.777 |  |  | 0.0001633314 | 224.7905 |  |  | 0.0001787827 | 238.6728 |  |  | 0.000205451 | 256.1502 |  |  | 0.0001153352 | 220.1789 |  |  | 0.0001652076 | 258.4057 |  |  | 0.0001795892 | 207.3865
226107.5 | 19.99953 | 0.0001745602 | 210.1181 |  |  | 0.000124079 | 219.7842 |  |  | 0.0001632874 | 224.7999 |  |  | 0.0001787757 | 238.6831 |  |  | 0.0002054059 | 256.162 |  |  | 0.000115282 | 220.1855 |  |  | 0.0001651375 | 258.4152 |  |  | 0.0001795497 | 207.3969
226165.1 | 19.99998 | 0.0001744806 | 210.1282 |  |  | 0.0001239988 | 219.7913 |  |  | 0.0001632428 | 224.8093 |  |  | 0.0001787725 | 238.6934 |  |  | 0.0002053662 | 256.1739 |  |  | 0.0001152299 | 220.1922 |  |  | 0.0001650661 | 258.4247 |  |  | 0.000179516 | 207.4072
226222.8 | 19.9999 | 0.0001744968 | 210.1383 |  |  | 0.0001239254 | 219.7985 |  |  | 0.0001631775 | 224.8187 |  |  | 0.0001786884 | 238.7037 |  |  | 0.0002052794 | 256.1857 |  |  | 0.0001151243 | 220.1988 |  |  | 0.0001650283 | 258.4342 |  |  | 0.0001794178 | 207.4176
226280.4 | 19.99978 | 0.000174513 | 210.1483 |  |  | 0.000123852 | 219.8056 |  |  | 0.0001631116 | 224.8281 |  |  | 0.0001786006 | 238.714 |  |  | 0.0002051897 | 256.1975 |  |  | 0.0001150148 | 220.2054 |  |  | 0.0001649931 | 258.4438 |  |  | 0.0001793136 | 207.4279
226338.1 | 19.99988 | 0.0001744253 | 210.1584 |  |  | 0.0001238046 | 219.8128 |  |  | 0.000163047 | 224.8375 |  |  | 0.000178533 | 238.7243 |  |  | 0.000205116 | 256.2093 |  |  | 0.0001150072 | 220.2121 |  |  | 0.0001649089 | 258.4533 |  |  | 0.0001792539 | 207.4382
226395.7 | 19.99999 | 0.0001743376 | 210.1684 |  |  | 0.0001237574 | 219.8199 |  |  | 0.0001629823 | 224.8469 |  |  | 0.0001784663 | 238.7346 |  |  | 0.0002050432 | 256.2212 |  |  | 0.0001150069 | 220.2187 |  |  | 0.0001648206 | 258.4628 |  |  | 0.0001791982 | 207.4486
226453.4 | 19.99995 | 0.0001743041 | 210.1785 |  |  | 0.0001237086 | 219.827 |  |  | 0.0001629053 | 224.8563 |  |  | 0.0001784257 | 238.7448 |  |  | 0.0002050002 | 256.233 |  |  | 0.0001149456 | 220.2253 |  |  | 0.0001646599 | 258.4723 |  |  | 0.0001791797 | 207.4589
226511 | 19.99989 | 0.0001742705 | 210.1885 |  |  | 0.0001236598 | 219.8342 |  |  | 0.0001628279 | 224.8657 |  |  | 0.0001783863 | 238.7551 |  |  | 0.000204959 | 256.2448 |  |  | 0.0001148799 | 220.2319 |  |  | 0.0001644933 | 258.4818 |  |  | 0.0001791646 | 207.4692
226568.7 | 19.99957 | 0.0001741793 | 210.1986 |  |  | 0.0001235597 | 219.8413 |  |  | 0.0001627664 | 224.8751 |  |  | 0.0001782106 | 238.7654 |  |  | 0.0002048725 | 256.2566 |  |  | 0.0001147395 | 220.2386 |  |  | 0.0001642793 | 258.4912 |  |  | 0.0001790562 | 207.4795
226626.3 | 19.99923 | 0.0001740881 | 210.2086 |  |  | 0.000123459 | 219.8484 |  |  | 0.0001627052 | 224.8845 |  |  | 0.0001780289 | 238.7757 |  |  | 0.0002047832 | 256.2684 |  |  | 0.0001145939 | 220.2452 |  |  | 0.0001640614 | 258.5007 |  |  | 0.0001789394 | 207.4899
226684 | 19.99964 | 0.000174003 | 210.2186 |  |  | 0.0001233471 | 219.8555 |  |  | 0.0001626031 | 224.8938 |  |  | 0.000177954 | 238.7859 |  |  | 0.0002046799 | 256.2802 |  |  | 0.0001144859 | 220.2518 |  |  | 0.0001639068 | 258.5102 |  |  | 0.0001788152 | 207.5002
226741.6 | 20.00009 | 0.0001739179 | 210.2287 |  |  | 0.0001232351 | 219.8626 |  |  | 0.0001624998 | 224.9032 |  |  | 0.0001778838 | 238.7962 |  |  | 0.0002045757 | 256.292 |  |  | 0.0001143806 | 220.2584 |  |  | 0.0001637572 | 258.5196 |  |  | 0.0001786904 | 207.5105
226799.3 | 20.00006 | 0.000173798 | 210.2387 |  |  | 0.0001231295 | 219.8697 |  |  | 0.0001624071 | 224.9126 |  |  | 0.0001777518 | 238.8064 |  |  | 0.0002044836 | 256.3038 |  |  | 0.0001142471 | 220.265 |  |  | 0.0001636492 | 258.529 |  |  | 0.0001785841 | 207.5208
226856.9 | 20 | 0.0001736782 | 210.2487 |  |  | 0.000123024 | 219.8768 |  |  | 0.0001623147 | 224.9219 |  |  | 0.0001776169 | 238.8167 |  |  | 0.0002043923 | 256.3156 |  |  | 0.0001141115 | 220.2716 |  |  | 0.0001635446 | 258.5385 |  |  | 0.0001784795 | 207.5311
226914.6 | 19.99984 | 0.0001736438 | 210.2587 |  |  | 0.0001229867 | 219.8839 |  |  | 0.0001622412 | 224.9313 |  |  | 0.000177521 | 238.8269 |  |  | 0.0002042963 | 256.3274 |  |  | 0.0001139814 | 220.2781 |  |  | 0.0001635107 | 258.5479 |  |  | 0.0001783558 | 207.5414
226972.2 | 19.99967 | 0.0001736094 | 210.2687 |  |  | 0.0001229502 | 219.891 |  |  | 0.0001621683 | 224.9406 |  |  | 0.0001774268 | 238.8372 |  |  | 0.0002042 | 256.3392 |  |  | 0.0001138518 | 220.2847 |  |  | 0.0001634824 | 258.5573 |  |  | 0.0001782304 | 207.5516
227029.9 | 19.99972 | 0.000173542 | 210.2787 |  |  | 0.0001228356 | 219.8981 |  |  | 0.0001620438 | 224.95 |  |  | 0.0001773419 | 238.8474 |  |  | 0.0002041169 | 256.3509 |  |  | 0.0001137992 | 220.2913 |  |  | 0.0001633041 | 258.5667 |  |  | 0.0001781777 | 207.5619
227087.5 | 19.99977 | 0.0001734745 | 210.2887 |  |  | 0.00012272 | 219.9052 |  |  | 0.000161918 | 224.9593 |  |  | 0.0001772574 | 238.8576 |  |  | 0.0002040346 | 256.3627 |  |  | 0.0001137521 | 220.2978 |  |  | 0.0001631136 | 258.5762 |  |  | 0.0001781316 | 207.5722
227145.2 | 20.00015 | 0.0001733723 | 210.2987 |  |  | 0.0001226858 | 219.9123 |  |  | 0.0001619036 | 224.9687 |  |  | 0.0001771416 | 238.8678 |  |  | 0.0002039771 | 256.3745 |  |  | 0.0001136856 | 220.3044 |  |  | 0.0001630366 | 258.5856 |  |  | 0.0001780713 | 207.5825
227202.8 | 20.00054 | 0.0001732701 | 210.3087 |  |  | 0.0001226525 | 219.9193 |  |  | 0.0001618924 | 224.978 |  |  | 0.0001770244 | 238.878 |  |  | 0.0002039211 | 256.3862 |  |  | 0.0001136178 | 220.3109 |  |  | 0.0001629689 | 258.595 |  |  | 0.0001780097 | 207.5927
227260.5 | 20.00035 | 0.0001731661 | 210.3187 |  |  | 0.0001225544 | 219.9264 |  |  | 0.0001617864 | 224.9873 |  |  | 0.0001769261 | 238.8882 |  |  | 0.0002038257 | 256.398 |  |  | 0.0001135254 | 220.3175 |  |  | 0.0001628433 | 258.6043 |  |  | 0.0001779569 | 207.603
227318.1 | 20.00013 | 0.0001730621 | 210.3287 |  |  | 0.0001224557 | 219.9335 |  |  | 0.0001616777 | 224.9967 |  |  | 0.0001768286 | 238.8984 |  |  | 0.0002037278 | 256.4097 |  |  | 0.0001134313 | 220.324 |  |  | 0.000162713 | 258.6137 |  |  | 0.0001779049 | 207.6132
227375.8 | 20.00022 | 0.0001730143 | 210.3387 |  |  | 0.0001224143 | 219.9405 |  |  | 0.0001615676 | 225.006 |  |  | 0.0001767501 | 238.9086 |  |  | 0.0002036587 | 256.4215 |  |  | 0.0001133842 | 220.3305 |  |  | 0.0001626182 | 258.6231 |  |  | 0.0001778584 | 207.6235
227433.4 | 20.00033 | 0.0001729666 | 210.3487 |  |  | 0.0001223735 | 219.9476 |  |  | 0.0001614574 | 225.0153 |  |  | 0.0001766725 | 238.9188 |  |  | 0.0002035915 | 256.4332 |  |  | 0.0001133406 | 220.3371 |  |  | 0.0001625263 | 258.6325 |  |  | 0.0001778125 | 207.6337
227491.1 | 20.00018 | 0.0001729198 | 210.3586 |  |  | 0.0001223092 | 219.9546 |  |  | 0.000161433 | 225.0246 |  |  | 0.0001766121 | 238.929 |  |  | 0.000203573 | 256.4449 |  |  | 0.0001132984 | 220.3436 |  |  | 0.0001625108 | 258.6419 |  |  | 0.0001776908 | 207.644
227548.7 | 20.00001 | 0.0001728731 | 210.3686 |  |  | 0.0001222446 | 219.9617 |  |  | 0.0001614109 | 225.0339 |  |  | 0.0001765525 | 238.9392 |  |  | 0.0002035575 | 256.4567 |  |  | 0.0001132564 | 220.3502 |  |  | 0.0001625015 | 258.6512 |  |  | 0.0001775622 | 207.6542
227606.4 | 20 | 0.00017276 | 210.3786 |  |  | 0.0001221183 | 219.9687 |  |  | 0.0001613204 | 225.0432 |  |  | 0.0001764586 | 238.9493 |  |  | 0.0002035133 | 256.4684 |  |  | 0.0001131589 | 220.3567 |  |  | 0.0001624093 | 258.6606 |  |  | 0.0001774759 | 207.6645
227664 | 20 | 0.000172647 | 210.3885 |  |  | 0.0001219914 | 219.9758 |  |  | 0.0001612281 | 225.0525 |  |  | 0.0001763633 | 238.9595 |  |  | 0.0002034673 | 256.4801 |  |  | 0.0001130575 | 220.3632 |  |  | 0.0001623103 | 258.6699 |  |  | 0.0001773934 | 207.6747
227721.7 | 19.99958 | 0.0001725757 | 210.3985 |  |  | 0.0001218912 | 219.9828 |  |  | 0.0001612044 | 225.0618 |  |  | 0.0001763678 | 238.9697 |  |  | 0.0002033785 | 256.4919 |  |  | 0.0001130195 | 220.3697 |  |  | 0.0001622358 | 258.6793 |  |  | 0.0001773164 | 207.6849
227779.3 | 19.99913 | 0.0001725045 | 210.4084 |  |  | 0.0001217912 | 219.9898 |  |  | 0.0001611827 | 225.0711 |  |  | 0.0001763768 | 238.9799 |  |  | 0.0002032869 | 256.5036 |  |  | 0.0001129861 | 220.3762 |  |  | 0.0001621632 | 258.6887 |  |  | 0.00017724 | 207.6951
227837 | 19.99967 | 0.00017246 | 210.4184 |  |  | 0.0001217717 | 219.9968 |  |  | 0.0001610934 | 225.0804 |  |  | 0.0001763311 | 238.99 |  |  | 0.0002032298 | 256.5153 |  |  | 0.000112966 | 220.3827 |  |  | 0.0001620217 | 258.698 |  |  | 0.0001771537 | 207.7054
227894.6 | 20.00026 | 0.0001724155 | 210.4283 |  |  | 0.000121753 | 220.0038 |  |  | 0.0001610022 | 225.0897 |  |  | 0.0001762828 | 239.0002 |  |  | 0.0002031748 | 256.527 |  |  | 0.0001129468 | 220.3893 |  |  | 0.0001618746 | 258.7073 |  |  | 0.0001770665 | 207.7156
227952.3 | 20.00011 | 0.0001723867 | 210.4382 |  |  | 0.0001216436 | 220.0109 |  |  | 0.0001609884 | 225.0989 |  |  | 0.0001762567 | 239.0103 |  |  | 0.0002031285 | 256.5387 |  |  | 0.0001129057 | 220.3958 |  |  | 0.0001617626 | 258.7167 |  |  | 0.0001770512 | 207.7258
228010 | 19.99992 | 0.000172358 | 210.4482 |  |  | 0.0001215332 | 220.0179 |  |  | 0.0001609767 | 225.1082 |  |  | 0.0001762315 | 239.0205 |  |  | 0.0002030828 | 256.5504 |  |  | 0.0001128629 | 220.4023 |  |  | 0.0001616534 | 258.726 |  |  | 0.0001770425 | 207.736
228067.6 | 19.99968 | 0.0001722999 | 210.4581 |  |  | 0.0001215642 | 220.0249 |  |  | 0.0001608696 | 225.1175 |  |  | 0.0001761352 | 239.0307 |  |  | 0.0002029774 | 256.5621 |  |  | 0.0001128053 | 220.4088 |  |  | 0.000161655 | 258.7353 |  |  | 0.0001770262 | 207.7462
228125.3 | 19.99944 | 0.0001722419 | 210.468 |  |  | 0.0001215968 | 220.0319 |  |  | 0.0001607599 | 225.1268 |  |  | 0.0001760356 | 239.0408 |  |  | 0.0002028683 | 256.5739 |  |  | 0.0001127465 | 220.4153 |  |  | 0.0001616656 | 258.7446 |  |  | 0.0001770091 | 207.7564
228182.9 | 19.99902 | 0.000172221 | 210.478 |  |  | 0.0001214483 | 220.0389 |  |  | 0.0001606833 | 225.136 |  |  | 0.0001759468 | 239.051 |  |  | 0.0002027999 | 256.5855 |  |  | 0.0001126952 | 220.4218 |  |  | 0.0001616278 | 258.7539 |  |  | 0.0001768088 | 207.7666
228240.6 | 19.99858 | 0.0001722001 | 210.4879 |  |  | 0.0001212977 | 220.0459 |  |  | 0.0001606076 | 225.1453 |  |  | 0.0001758585 | 239.0611 |  |  | 0.000202734 | 256.5972 |  |  | 0.0001126445 | 220.4283 |  |  | 0.0001615862 | 258.7633 |  |  | 0.000176592 | 207.7768
228298.2 | 19.9994 | 0.0001720633 | 210.4978 |  |  | 0.0001211917 | 220.0529 |  |  | 0.0001605735 | 225.1546 |  |  | 0.0001757858 | 239.0712 |  |  | 0.0002026775 | 256.6089 |  |  | 0.0001125181 | 220.4348 |  |  | 0.000161468 | 258.7726 |  |  | 0.0001765408 | 207.787
228355.9 | 20.00028 | 0.0001719264 | 210.5077 |  |  | 0.0001210862 | 220.0599 |  |  | 0.0001605406 | 225.1638 |  |  | 0.0001757138 | 239.0814 |  |  | 0.0002026217 | 256.6206 |  |  | 0.0001123863 | 220.4412 |  |  | 0.0001613436 | 258.7819 |  |  | 0.0001765047 | 207.7971
228413.5 | 20.00033 | 0.0001718314 | 210.5176 |  |  | 0.0001209566 | 220.0668 |  |  | 0.0001604169 | 225.1731 |  |  | 0.0001756208 | 239.0915 |  |  | 0.0002025488 | 256.6323 |  |  | 0.0001123084 | 220.4477 |  |  | 0.0001612452 | 258.7912 |  |  | 0.0001764512 | 207.8073
228471.2 | 20.00034 | 0.0001717364 | 210.5275 |  |  | 0.0001208268 | 220.0738 |  |  | 0.0001602906 | 225.1823 |  |  | 0.0001755268 | 239.1016 |  |  | 0.0002024748 | 256.644 |  |  | 0.0001122344 | 220.4542 |  |  | 0.000161149 | 258.8005 |  |  | 0.0001763962 | 207.8175
228528.8 | 20.00028 | 0.0001717272 | 210.5374 |  |  | 0.0001207789 | 220.0808 |  |  | 0.0001602676 | 225.1915 |  |  | 0.000175459 | 239.1117 |  |  | 0.0002024233 | 256.6556 |  |  | 0.0001121431 | 220.4607 |  |  | 0.0001611028 | 258.8098 |  |  | 0.0001762884 | 207.8276
228586.5 | 20.00023 | 0.000171718 | 210.5473 |  |  | 0.0001207319 | 220.0877 |  |  | 0.0001602474 | 225.2008 |  |  | 0.0001753923 | 239.1219 |  |  | 0.0002023732 | 256.6673 |  |  | 0.0001120506 | 220.4671 |  |  | 0.0001610608 | 258.819 |  |  | 0.0001761758 | 207.8378
228644.1 | 20.00006 | 0.0001716155 | 210.5572 |  |  | 0.0001207613 | 220.0947 |  |  | 0.0001601552 | 225.21 |  |  | 0.0001753139 | 239.132 |  |  | 0.000202317 | 256.679 |  |  | 0.0001120276 | 220.4736 |  |  | 0.0001610031 | 258.8283 |  |  | 0.0001760965 | 207.848
228701.8 | 19.9999 | 0.000171513 | 210.5671 |  |  | 0.0001207917 | 220.1017 |  |  | 0.0001600609 | 225.2193 |  |  | 0.000175235 | 239.1421 |  |  | 0.0002022604 | 256.6906 |  |  | 0.0001120096 | 220.48 |  |  | 0.0001609442 | 258.8376 |  |  | 0.0001760201 | 207.8581
228759.4 | 19.99973 | 0.0001714726 | 210.577 |  |  | 0.0001207154 | 220.1086 |  |  | 0.0001600439 | 225.2285 |  |  | 0.0001752629 | 239.1522 |  |  | 0.0002022186 | 256.7023 |  |  | 0.000111927 | 220.4865 |  |  | 0.0001608676 | 258.8469 |  |  | 0.0001759965 | 207.8683
228817.1 | 19.99956 | 0.0001714322 | 210.5869 |  |  | 0.000120638 | 220.1156 |  |  | 0.0001600291 | 225.2377 |  |  | 0.0001752957 | 239.1623 |  |  | 0.0002021776 | 256.7139 |  |  | 0.0001118398 | 220.4929 |  |  | 0.0001607895 | 258.8562 |  |  | 0.0001759776 | 207.8784
228874.7 | 19.99982 | 0.000171417 | 210.5968 |  |  | 0.0001205569 | 220.1225 |  |  | 0.0001599443 | 225.2469 |  |  | 0.0001751426 | 239.1724 |  |  | 0.0002020739 | 256.7256 |  |  | 0.0001117719 | 220.4994 |  |  | 0.0001606807 | 258.8654 |  |  | 0.0001758251 | 207.8885
228932.4 | 20.0001 | 0.0001714018 | 210.6067 |  |  | 0.0001204758 | 220.1295 |  |  | 0.0001598574 | 225.2561 |  |  | 0.0001749812 | 239.1825 |  |  | 0.0002019662 | 256.7372 |  |  | 0.0001117053 | 220.5058 |  |  | 0.0001605695 | 258.8747 |  |  | 0.0001756604 | 207.8987
228990 | 20.00006 | 0.0001712879 | 210.6165 |  |  | 0.0001203648 | 220.1364 |  |  | 0.0001596496 | 225.2654 |  |  | 0.0001748117 | 239.1925 |  |  | 0.0002018471 | 256.7489 |  |  | 0.0001116494 | 220.5123 |  |  | 0.0001604313 | 258.8839 |  |  | 0.0001755263 | 207.9088
229047.7 | 20 | 0.0001711741 | 210.6264 |  |  | 0.0001202535 | 220.1434 |  |  | 0.0001594384 | 225.2746 |  |  | 0.0001746419 | 239.2026 |  |  | 0.0002017273 | 256.7605 |  |  | 0.0001115943 | 220.5187 |  |  | 0.0001602909 | 258.8932 |  |  | 0.0001753949 | 207.9189
229105.3 | 19.99968 | 0.0001710666 | 210.6363 |  |  | 0.0001200815 | 220.1503 |  |  | 0.0001593566 | 225.2837 |  |  | 0.0001743992 | 239.2127 |  |  | 0.0002016604 | 256.7721 |  |  | 0.0001114446 | 220.5251 |  |  | 0.0001602548 | 258.9024 |  |  | 0.0001752494 | 207.929
229163 | 19.99935 | 0.0001709592 | 210.6461 |  |  | 0.0001199088 | 220.1572 |  |  | 0.0001592785 | 225.2929 |  |  | 0.0001741532 | 239.2227 |  |  | 0.0002015969 | 256.7838 |  |  | 0.0001112882 | 220.5316 |  |  | 0.0001602271 | 258.9117 |  |  | 0.0001751026 | 207.9391
229220.6 | 19.9997 | 0.0001709315 | 210.656 |  |  | 0.000119727 | 220.1641 |  |  | 0.0001591161 | 225.3021 |  |  | 0.0001740038 | 239.2328 |  |  | 0.0002014787 | 256.7954 |  |  | 0.0001111036 | 220.538 |  |  | 0.0001603367 | 258.9209 |  |  | 0.0001748964 | 207.9492
229278.3 | 20.00009 | 0.0001709038 | 210.6659 |  |  | 0.0001195451 | 220.171 |  |  | 0.0001589514 | 225.3113 |  |  | 0.0001738587 | 239.2428 |  |  | 0.0002013571 | 256.807 |  |  | 0.0001109169 | 220.5444 |  |  | 0.0001604574 | 258.9301 |  |  | 0.0001746849 | 207.9593
229335.9 | 20.00001 | 0.0001708125 | 210.6757 |  |  | 0.0001193465 | 220.1779 |  |  | 0.0001587558 | 225.3204 |  |  | 0.0001736574 | 239.2528 |  |  | 0.0002012771 | 256.8186 |  |  | 0.0001108477 | 220.5508 |  |  | 0.0001604696 | 258.9394 |  |  | 0.0001745125 | 207.9694
229393.6 | 19.9999 | 0.0001707213 | 210.6856 |  |  | 0.0001191476 | 220.1848 |  |  | 0.0001585593 | 225.3296 |  |  | 0.0001734536 | 239.2628 |  |  | 0.0002011997 | 256.8302 |  |  | 0.0001107869 | 220.5572 |  |  | 0.000160473 | 258.9487 |  |  | 0.0001743438 | 207.9794
229451.2 | 19.99994 | 0.0001705489 | 210.6954 |  |  | 0.0001189839 | 220.1916 |  |  | 0.0001583843 | 225.3387 |  |  | 0.0001733 | 239.2728 |  |  | 0.0002010923 | 256.8418 |  |  | 0.0001106565 | 220.5635 |  |  | 0.0001603526 | 258.9579 |  |  | 0.0001741357 | 207.9895
229508.9 | 20 | 0.0001703766 | 210.7052 |  |  | 0.0001188205 | 220.1985 |  |  | 0.00015821 | 225.3478 |  |  | 0.0001731487 | 239.2828 |  |  | 0.0002009831 | 256.8534 |  |  | 0.0001105211 | 220.5699 |  |  | 0.0001602222 | 258.9671 |  |  | 0.000173924 | 207.9995
229566.5 | 20 | 0.0001703038 | 210.715 |  |  | 0.0001186903 | 220.2053 |  |  | 0.0001580654 | 225.357 |  |  | 0.0001729357 | 239.2928 |  |  | 0.0002009228 | 256.865 |  |  | 0.0001103778 | 220.5763 |  |  | 0.0001599979 | 258.9764 |  |  | 0.0001738046 | 208.0095
229624.2 | 20 | 0.000170231 | 210.7249 |  |  | 0.0001185605 | 220.2122 |  |  | 0.0001579217 | 225.3661 |  |  | 0.00017272 | 239.3027 |  |  | 0.0002008657 | 256.8766 |  |  | 0.000110234 | 220.5826 |  |  | 0.0001597661 | 258.9856 |  |  | 0.0001736936 | 208.0195
229681.8 | 20 | 0.0001700475 | 210.7347 |  |  | 0.0001184008 | 220.219 |  |  | 0.0001576902 | 225.3752 |  |  | 0.0001725471 | 239.3127 |  |  | 0.0002007661 | 256.8881 |  |  | 0.000110125 | 220.589 |  |  | 0.0001595353 | 258.9948 |  |  | 0.0001735044 | 208.0295
229739.5 | 20 | 0.0001698639 | 210.7445 |  |  | 0.0001182407 | 220.2258 |  |  | 0.0001574562 | 225.3843 |  |  | 0.0001723762 | 239.3226 |  |  | 0.0002006638 | 256.8997 |  |  | 0.0001100186 | 220.5953 |  |  | 0.0001593046 | 259.004 |  |  | 0.0001733081 | 208.0395
229797.1 | 19.99968 | 0.0001697386 | 210.7542 |  |  | 0.0001180956 | 220.2326 |  |  | 0.0001572991 | 225.3933 |  |  | 0.0001722016 | 239.3326 |  |  | 0.0002006116 | 256.9113 |  |  | 0.0001099103 | 220.6017 |  |  | 0.000159007 | 259.0132 |  |  | 0.0001731476 | 208.0495
229854.8 | 19.99935 | 0.0001696132 | 210.764 |  |  | 0.0001179506 | 220.2394 |  |  | 0.0001571442 | 225.4024 |  |  | 0.0001720269 | 239.3425 |  |  | 0.0002005625 | 256.9228 |  |  | 0.0001098019 | 220.608 |  |  | 0.0001587039 | 259.0223 |  |  | 0.0001729904 | 208.0595
229912.4 | 20.00012 | 0.0001694707 | 210.7738 |  |  | 0.0001177583 | 220.2462 |  |  | 0.0001569439 | 225.4114 |  |  | 0.000171798 | 239.3524 |  |  | 0.0002004923 | 256.9344 |  |  | 0.0001097627 | 220.6143 |  |  | 0.0001585265 | 259.0315 |  |  | 0.0001729002 | 208.0695
229970.1 | 20.00096 | 0.0001693281 | 210.7836 |  |  | 0.0001175655 | 220.253 |  |  | 0.0001567424 | 225.4205 |  |  | 0.0001715667 | 239.3623 |  |  | 0.0002004208 | 256.946 |  |  | 0.0001097286 | 220.6207 |  |  | 0.0001583594 | 259.0406 |  |  | 0.0001728161 | 208.0794
230027.8 | 20.00053 | 0.0001692549 | 210.7933 |  |  | 0.0001175026 | 220.2598 |  |  | 0.0001566502 | 225.4295 |  |  | 0.0001714946 | 239.3722 |  |  | 0.0002004367 | 256.9575 |  |  | 0.000109569 | 220.627 |  |  | 0.0001582567 | 259.0497 |  |  | 0.0001727099 | 208.0894
230085.4 | 20.00003 | 0.0001691817 | 210.8031 |  |  | 0.0001174412 | 220.2666 |  |  | 0.0001565611 | 225.4385 |  |  | 0.0001714297 | 239.3821 |  |  | 0.000200458 | 256.9691 |  |  | 0.0001094005 | 220.6333 |  |  | 0.0001581591 | 259.0588 |  |  | 0.0001726017 | 208.0994
230143.1 | 20.00041 | 0.0001691025 | 210.8128 |  |  | 0.0001173817 | 220.2733 |  |  | 0.0001564338 | 225.4476 |  |  | 0.0001713638 | 239.392 |  |  | 0.0002004361 | 256.9806 |  |  | 0.00010929 | 220.6396 |  |  | 0.0001580682 | 259.068 |  |  | 0.0001725304 | 208.1093
230200.7 | 20.00085 | 0.0001690233 | 210.8226 |  |  | 0.0001173223 | 220.2801 |  |  | 0.0001563054 | 225.4566 |  |  | 0.0001712979 | 239.4018 |  |  | 0.0002004114 | 256.9922 |  |  | 0.0001091838 | 220.6459 |  |  | 0.0001579778 | 259.0771 |  |  | 0.0001724624 | 208.1192
230258.4 | 20.00036 | 0.0001689851 | 210.8323 |  |  | 0.0001172158 | 220.2869 |  |  | 0.0001562099 | 225.4656 |  |  | 0.0001712477 | 239.4117 |  |  | 0.0002004138 | 257.0037 |  |  | 0.0001090887 | 220.6522 |  |  | 0.0001578933 | 259.0862 |  |  | 0.0001723333 | 208.1292
230316 | 19.99981 | 0.0001689469 | 210.8421 |  |  | 0.0001171088 | 220.2936 |  |  | 0.0001561153 | 225.4746 |  |  | 0.0001711982 | 239.4216 |  |  | 0.0002004178 | 257.0153 |  |  | 0.0001089944 | 220.6585 |  |  | 0.0001578094 | 259.0953 |  |  | 0.0001721985 | 208.1391
230373.7 | 20.00013 | 0.0001687884 | 210.8518 |  |  | 0.0001170006 | 220.3004 |  |  | 0.0001559525 | 225.4836 |  |  | 0.0001711396 | 239.4314 |  |  | 0.0002003644 | 257.0268 |  |  | 0.0001088724 | 220.6648 |  |  | 0.0001576978 | 259.1044 |  |  | 0.0001720872 | 208.149
230431.3 | 20.0005 | 0.0001686298 | 210.8615 |  |  | 0.0001168924 | 220.3071 |  |  | 0.0001557877 | 225.4926 |  |  | 0.0001710807 | 239.4413 |  |  | 0.0002003073 | 257.0384 |  |  | 0.0001087485 | 220.671 |  |  | 0.0001575841 | 259.1135 |  |  | 0.000171978 | 208.159
230489 | 20.00038 | 0.0001685393 | 210.8712 |  |  | 0.0001167458 | 220.3138 |  |  | 0.0001555967 | 225.5015 |  |  | 0.0001708892 | 239.4512 |  |  | 0.0002002535 | 257.0499 |  |  | 0.0001086091 | 220.6773 |  |  | 0.000157369 | 259.1225 |  |  | 0.0001718248 | 208.1689
230546.6 | 20.00024 | 0.0001684487 | 210.881 |  |  | 0.0001165988 | 220.3206 |  |  | 0.000155405 | 225.5105 |  |  | 0.0001706919 | 239.461 |  |  | 0.0002001999 | 257.0615 |  |  | 0.0001084686 | 220.6836 |  |  | 0.0001571457 | 259.1316 |  |  | 0.0001716676 | 208.1788
230604.3 | 20.00012 | 0.0001683487 | 210.8907 |  |  | 0.0001164052 | 220.3273 |  |  | 0.0001553025 | 225.5195 |  |  | 0.0001706374 | 239.4709 |  |  | 0.000200104 | 257.073 |  |  | 0.0001083176 | 220.6898 |  |  | 0.000157 | 259.1407 |  |  | 0.0001715409 | 208.1887
230661.9 | 20.00001 | 0.0001682487 | 210.9004 |  |  | 0.0001162112 | 220.334 |  |  | 0.0001552025 | 225.5284 |  |  | 0.0001705893 | 239.4807 |  |  | 0.0002000054 | 257.0846 |  |  | 0.0001081658 | 220.696 |  |  | 0.0001568606 | 259.1497 |  |  | 0.000171417 | 208.1986
230719.6 | 20.00005 | 0.0001682033 | 210.9101 |  |  | 0.0001161527 | 220.3407 |  |  | 0.0001550707 | 225.5374 |  |  | 0.0001704493 | 239.4905 |  |  | 0.000199952 | 257.0961 |  |  | 0.0001081151 | 220.7023 |  |  | 0.000156781 | 259.1587 |  |  | 0.0001713422 | 208.2084
230777.2 | 20.00011 | 0.000168158 | 210.9198 |  |  | 0.0001160958 | 220.3474 |  |  | 0.000154938 | 225.5463 |  |  | 0.0001703051 | 239.5003 |  |  | 0.0001999014 | 257.1076 |  |  | 0.0001080718 | 220.7085 |  |  | 0.0001567062 | 259.1678 |  |  | 0.0001712718 | 208.2183
230834.9 | 20.00022 | 0.0001680439 | 210.9295 |  |  | 0.0001160037 | 220.3541 |  |  | 0.00015484 | 225.5552 |  |  | 0.0001702654 | 239.5102 |  |  | 0.0001998751 | 257.1191 |  |  | 0.0001079541 | 220.7147 |  |  | 0.0001565507 | 259.1768 |  |  | 0.0001711775 | 208.2282
230892.5 | 20.00033 | 0.0001679299 | 210.9391 |  |  | 0.0001159113 | 220.3608 |  |  | 0.000154743 | 225.5642 |  |  | 0.0001702304 | 239.52 |  |  | 0.0001998504 | 257.1307 |  |  | 0.000107831 | 220.721 |  |  | 0.0001563886 | 259.1858 |  |  | 0.0001710811 | 208.238
230950.2 | 19.9996 | 0.0001678178 | 210.9488 |  |  | 0.0001158718 | 220.3674 |  |  | 0.0001545753 | 225.5731 |  |  | 0.0001701727 | 239.5298 |  |  | 0.0001997999 | 257.1422 |  |  | 0.0001077866 | 220.7272 |  |  | 0.0001562908 | 259.1948 |  |  | 0.0001709438 | 208.2479
231007.8 | 19.99881 | 0.0001677057 | 210.9585 |  |  | 0.0001158329 | 220.3741 |  |  | 0.0001544056 | 225.582 |  |  | 0.000170114 | 239.5396 |  |  | 0.0001997478 | 257.1537 |  |  | 0.0001077478 | 220.7334 |  |  | 0.0001561982 | 259.2039 |  |  | 0.0001708029 | 208.2578
231065.5 | 19.9994 | 0.0001675474 | 210.9682 |  |  | 0.0001158254 | 220.3808 |  |  | 0.0001543553 | 225.5909 |  |  | 0.0001700331 | 239.5494 |  |  | 0.0001997117 | 257.1652 |  |  | 0.0001076471 | 220.7396 |  |  | 0.0001560961 | 259.2129 |  |  | 0.0001708058 | 208.2676
231123.1 | 20.00007 | 0.0001673892 | 210.9778 |  |  | 0.0001158182 | 220.3875 |  |  | 0.0001543082 | 225.5998 |  |  | 0.0001699511 | 239.5592 |  |  | 0.0001996767 | 257.1767 |  |  | 0.0001075421 | 220.7458 |  |  | 0.0001559933 | 259.2219 |  |  | 0.0001708216 | 208.2774
231180.8 | 20.00011 | 0.000167336 | 210.9875 |  |  | 0.0001157224 | 220.3942 |  |  | 0.0001541871 | 225.6087 |  |  | 0.0001698767 | 239.569 |  |  | 0.0001995781 | 257.1882 |  |  | 0.0001074912 | 220.752 |  |  | 0.0001559169 | 259.2308 |  |  | 0.0001707243 | 208.2873
231238.4 | 20.00011 | 0.0001672829 | 210.9971 |  |  | 0.0001156257 | 220.4008 |  |  | 0.000154064 | 225.6176 |  |  | 0.0001698026 | 239.5788 |  |  | 0.0001994756 | 257.1997 |  |  | 0.0001074442 | 220.7582 |  |  | 0.0001558427 | 259.2398 |  |  | 0.0001706168 | 208.2971
231296.1 | 20.00027 | 0.0001672552 | 211.0068 |  |  | 0.000115634 | 220.4075 |  |  | 0.0001539722 | 225.6264 |  |  | 0.0001697516 | 239.5886 |  |  | 0.0001994487 | 257.2112 |  |  | 0.0001073954 | 220.7644 |  |  | 0.0001557649 | 259.2488 |  |  | 0.0001705771 | 208.307
231353.7 | 20.00044 | 0.0001672276 | 211.0164 |  |  | 0.0001156435 | 220.4142 |  |  | 0.0001538813 | 225.6353 |  |  | 0.0001697016 | 239.5984 |  |  | 0.0001994265 | 257.2227 |  |  | 0.0001073465 | 220.7706 |  |  | 0.0001556869 | 259.2578 |  |  | 0.0001705435 | 208.3168
231411.4 | 20.00018 | 0.0001671056 | 211.026 |  |  | 0.0001155393 | 220.4208 |  |  | 0.0001538025 | 225.6442 |  |  | 0.0001696404 | 239.6081 |  |  | 0.0001994391 | 257.2342 |  |  | 0.0001072808 | 220.7768 |  |  | 0.0001556299 | 259.2668 |  |  | 0.0001704422 | 208.3266
231469 | 19.9999 | 0.0001669835 | 211.0357 |  |  | 0.0001154338 | 220.4275 |  |  | 0.0001537241 | 225.653 |  |  | 0.0001695787 | 239.6179 |  |  | 0.0001994539 | 257.2457 |  |  | 0.0001072138 | 220.7829 |  |  | 0.0001555746 | 259.2757 |  |  | 0.0001703349 | 208.3365
231526.7 | 19.99984 | 0.0001669208 | 211.0453 |  |  | 0.0001153498 | 220.4341 |  |  | 0.0001536757 | 225.6619 |  |  | 0.0001695704 | 239.6277 |  |  | 0.0001993677 | 257.2572 |  |  | 0.0001070928 | 220.7891 |  |  | 0.0001555332 | 259.2847 |  |  | 0.0001702275 | 208.3463
231584.3 | 19.99978 | 0.0001668582 | 211.0549 |  |  | 0.0001152661 | 220.4408 |  |  | 0.0001536281 | 225.6708 |  |  | 0.0001695645 | 239.6375 |  |  | 0.0001992751 | 257.2687 |  |  | 0.0001069679 | 220.7953 |  |  | 0.0001554929 | 259.2937 |  |  | 0.00017012 | 208.3561
231642 | 19.99988 | 0.0001667335 | 211.0645 |  |  | 0.0001151778 | 220.4474 |  |  | 0.0001535496 | 225.6796 |  |  | 0.0001695143 | 239.6473 |  |  | 0.0001991134 | 257.2802 |  |  | 0.0001068455 | 220.8015 |  |  | 0.0001554745 | 259.3026 |  |  | 0.0001700455 | 208.3659
231699.6 | 19.99999 | 0.0001666088 | 211.0741 |  |  | 0.0001150895 | 220.4541 |  |  | 0.0001534702 | 225.6885 |  |  | 0.0001694621 | 239.657 |  |  | 0.0001989474 | 257.2917 |  |  | 0.0001067232 | 220.8076 |  |  | 0.0001554579 | 259.3116 |  |  | 0.0001699739 | 208.3757
231757.3 | 20 | 0.0001665643 | 211.0837 |  |  | 0.0001149903 | 220.4607 |  |  | 0.0001532869 | 225.6973 |  |  | 0.0001693657 | 239.6668 |  |  | 0.0001988703 | 257.3031 |  |  | 0.0001066502 | 220.8138 |  |  | 0.0001554017 | 259.3206 |  |  | 0.0001699011 | 208.3855
231814.9 | 20 | 0.0001665198 | 211.0933 |  |  | 0.000114891 | 220.4673 |  |  | 0.0001531007 | 225.7061 |  |  | 0.0001692674 | 239.6766 |  |  | 0.0001987988 | 257.3146 |  |  | 0.0001065807 | 220.8199 |  |  | 0.0001553422 | 259.3295 |  |  | 0.0001698282 | 208.3953
231872.6 | 19.99984 | 0.0001664942 | 211.1029 |  |  | 0.0001148011 | 220.4739 |  |  | 0.0001530165 | 225.715 |  |  | 0.0001692009 | 239.6863 |  |  | 0.0001987227 | 257.3261 |  |  | 0.0001065306 | 220.8261 |  |  | 0.0001552403 | 259.3385 |  |  | 0.0001697353 | 208.4051
231930.2 | 19.99967 | 0.0001664685 | 211.1125 |  |  | 0.0001147112 | 220.4806 |  |  | 0.0001529351 | 225.7238 |  |  | 0.0001691359 | 239.6961 |  |  | 0.0001986463 | 257.3375 |  |  | 0.0001064819 | 220.8322 |  |  | 0.0001551349 | 259.3474 |  |  | 0.0001696406 | 208.4148
231987.9 | 19.99977 | 0.0001663484 | 211.1221 |  |  | 0.0001146752 | 220.4872 |  |  | 0.0001528571 | 225.7326 |  |  | 0.0001691069 | 239.7058 |  |  | 0.000198604 | 257.349 |  |  | 0.0001064366 | 220.8383 |  |  | 0.000155079 | 259.3564 |  |  | 0.0001695586 | 208.4246
232045.6 | 19.99988 | 0.0001662283 | 211.1317 |  |  | 0.0001146398 | 220.4938 |  |  | 0.0001527792 | 225.7414 |  |  | 0.0001690794 | 239.7156 |  |  | 0.0001985639 | 257.3604 |  |  | 0.0001063915 | 220.8445 |  |  | 0.0001550271 | 259.3653 |  |  | 0.0001694777 | 208.4344
232103.2 | 19.99999 | 0.0001661178 | 211.1413 |  |  | 0.0001144913 | 220.5004 |  |  | 0.0001526706 | 225.7502 |  |  | 0.0001689144 | 239.7253 |  |  | 0.0001984774 | 257.3719 |  |  | 0.0001062843 | 220.8506 |  |  | 0.0001549219 | 259.3742 |  |  | 0.000169386 | 208.4442
232160.9 | 20.0001 | 0.0001660072 | 211.1509 |  |  | 0.0001143415 | 220.507 |  |  | 0.0001525611 | 225.759 |  |  | 0.0001687433 | 239.735 |  |  | 0.0001983881 | 257.3833 |  |  | 0.0001061726 | 220.8567 |  |  | 0.0001548124 | 259.3832 |  |  | 0.0001692934 | 208.4539
232218.5 | 20.00006 | 0.0001659241 | 211.1604 |  |  | 0.0001143104 | 220.5136 |  |  | 0.0001525369 | 225.7678 |  |  | 0.00016869 | 239.7448 |  |  | 0.000198333 | 257.3947 |  |  | 0.0001060937 | 220.8628 |  |  | 0.0001547037 | 259.3921 |  |  | 0.0001691445 | 208.4637
232276.2 | 20 | 0.0001658409 | 211.17 |  |  | 0.0001142807 | 220.5202 |  |  | 0.000152515 | 225.7766 |  |  | 0.000168642 | 239.7545 |  |  | 0.00019828 | 257.4062 |  |  | 0.0001060173 | 220.869 |  |  | 0.0001545951 | 259.401 |  |  | 0.0001689906 | 208.4734
232333.8 | 20.00016 | 0.0001657676 | 211.1796 |  |  | 0.0001141962 | 220.5267 |  |  | 0.0001524072 | 225.7854 |  |  | 0.0001686652 | 239.7642 |  |  | 0.0001982201 | 257.4176 |  |  | 0.0001059405 | 220.8751 |  |  | 0.0001544822 | 259.4099 |  |  | 0.0001689092 | 208.4832
232391.5 | 20.00034 | 0.0001656943 | 211.1891 |  |  | 0.0001141111 | 220.5333 |  |  | 0.0001522971 | 225.7942 |  |  | 0.0001686917 | 239.7739 |  |  | 0.0001981598 | 257.429 |  |  | 0.0001058637 | 220.8812 |  |  | 0.0001543689 | 259.4188 |  |  | 0.0001688344 | 208.4929
232449.1 | 19.99965 | 0.0001656679 | 211.1987 |  |  | 0.0001140708 | 220.5399 |  |  | 0.0001523188 | 225.803 |  |  | 0.0001686524 | 239.7837 |  |  | 0.0001980683 | 257.4404 |  |  | 0.0001058097 | 220.8873 |  |  | 0.0001543606 | 259.4277 |  |  | 0.000168875 | 208.5026
232506.8 | 19.99891 | 0.0001656414 | 211.2082 |  |  | 0.000114031 | 220.5465 |  |  | 0.0001523443 | 225.8117 |  |  | 0.0001686103 | 239.7934 |  |  | 0.0001979748 | 257.4519 |  |  | 0.0001057574 | 220.8934 |  |  | 0.0001543609 | 259.4366 |  |  | 0.000168926 | 208.5124
232564.4 | 19.9994 | 0.0001655593 | 211.2178 |  |  | 0.0001141159 | 220.5531 |  |  | 0.0001523868 | 225.8205 |  |  | 0.0001687111 | 239.8031 |  |  | 0.0001979928 | 257.4633 |  |  | 0.000105718 | 220.8995 |  |  | 0.0001544014 | 259.4455 |  |  | 0.0001689652 | 208.5221
232622.1 | 19.99997 | 0.0001654772 | 211.2273 |  |  | 0.0001142021 | 220.5596 |  |  | 0.0001524297 | 225.8293 |  |  | 0.0001688184 | 239.8128 |  |  | 0.0001980178 | 257.4747 |  |  | 0.0001056796 | 220.9056 |  |  | 0.0001544452 | 259.4544 |  |  | 0.0001690033 | 208.5319
232679.7 | 20 | 0.0001654086 | 211.2368 |  |  | 0.0001141984 | 220.5662 |  |  | 0.0001524143 | 225.8381 |  |  | 0.0001688373 | 239.8226 |  |  | 0.0001980129 | 257.4861 |  |  | 0.0001056875 | 220.9117 |  |  | 0.0001543928 | 259.4633 |  |  | 0.000169013 | 208.5416
232737.4 | 20 | 0.0001653399 | 211.2464 |  |  | 0.0001141936 | 220.5728 |  |  | 0.0001523971 | 225.8469 |  |  | 0.0001688522 | 239.8323 |  |  | 0.0001980061 | 257.4975 |  |  | 0.0001056988 | 220.9177 |  |  | 0.0001543326 | 259.4722 |  |  | 0.0001690203 | 208.5514
232795 | 19.99984 | 0.0001653424 | 211.2559 |  |  | 0.0001141993 | 220.5794 |  |  | 0.0001524421 | 225.8557 |  |  | 0.000168808 | 239.842 |  |  | 0.0001979558 | 257.5089 |  |  | 0.0001056214 | 220.9238 |  |  | 0.0001542856 | 259.4811 |  |  | 0.0001689729 | 208.5611
232852.7 | 19.99968 | 0.000165345 | 211.2654 |  |  | 0.0001142051 | 220.586 |  |  | 0.0001524887 | 225.8645 |  |  | 0.0001687612 | 239.8518 |  |  | 0.0001979027 | 257.5203 |  |  | 0.0001055375 | 220.9299 |  |  | 0.0001542397 | 259.49 |  |  | 0.0001689205 | 208.5708
232910.3 | 19.99998 | 0.0001653273 | 211.275 |  |  | 0.0001141726 | 220.5926 |  |  | 0.000152386 | 225.8732 |  |  | 0.0001686772 | 239.8615 |  |  | 0.0001978217 | 257.5317 |  |  | 0.0001055217 | 220.936 |  |  | 0.0001541614 | 259.4989 |  |  | 0.0001688208 | 208.5806
232968 | 20.00032 | 0.0001653096 | 211.2845 |  |  | 0.0001141396 | 220.5991 |  |  | 0.0001522792 | 225.882 |  |  | 0.0001685916 | 239.8712 |  |  | 0.0001977389 | 257.5432 |  |  | 0.0001055108 | 220.9421 |  |  | 0.0001540805 | 259.5078 |  |  | 0.0001687168 | 208.5903
233025.6 | 20.00018 | 0.000165211 | 211.294 |  |  | 0.0001140734 | 220.6057 |  |  | 0.0001522803 | 225.8908 |  |  | 0.0001686105 | 239.8809 |  |  | 0.0001976528 | 257.5545 |  |  | 0.000105431 | 220.9482 |  |  | 0.0001540699 | 259.5167 |  |  | 0.0001687103 | 208.6
233083.3 | 20.00001 | 0.0001651123 | 211.3036 |  |  | 0.0001140068 | 220.6123 |  |  | 0.0001522844 | 225.8996 |  |  | 0.000168634 | 239.8907 |  |  | 0.0001975664 | 257.5659 |  |  | 0.0001053461 | 220.9542 |  |  | 0.0001540651 | 259.5255 |  |  | 0.0001687127 | 208.6098
233140.9 | 20.00005 | 0.000165103 | 211.3131 |  |  | 0.0001139924 | 220.6189 |  |  | 0.0001522636 | 225.9084 |  |  | 0.0001686482 | 239.9004 |  |  | 0.0001974656 | 257.5773 |  |  | 0.0001052264 | 220.9603 |  |  | 0.0001539538 | 259.5344 |  |  | 0.0001686143 | 208.6195
233198.6 | 20.00011 | 0.0001650936 | 211.3226 |  |  | 0.0001139787 | 220.6254 |  |  | 0.0001522421 | 225.9171 |  |  | 0.000168662 | 239.9101 |  |  | 0.000197364 | 257.5887 |  |  | 0.0001051041 | 220.9664 |  |  | 0.0001538339 | 259.5433 |  |  | 0.0001685068 | 208.6292
233256.2 | 20.00011 | 0.0001650247 | 211.3321 |  |  | 0.0001138718 | 220.632 |  |  | 0.0001522047 | 225.9259 |  |  | 0.0001685841 | 239.9198 |  |  | 0.0001972494 | 257.6001 |  |  | 0.0001050446 | 220.9724 |  |  | 0.0001537696 | 259.5522 |  |  | 0.0001684608 | 208.6389
233313.9 | 20.00012 | 0.0001649558 | 211.3416 |  |  | 0.0001137639 | 220.6386 |  |  | 0.0001521668 | 225.9347 |  |  | 0.000168502 | 239.9295 |  |  | 0.000197134 | 257.6115 |  |  | 0.0001049896 | 220.9785 |  |  | 0.0001537098 | 259.561 |  |  | 0.0001684204 | 208.6486
233371.5 | 20.00017 | 0.0001648657 | 211.3511 |  |  | 0.0001137078 | 220.6451 |  |  | 0.0001521416 | 225.9435 |  |  | 0.000168458 | 239.9393 |  |  | 0.0001969907 | 257.6228 |  |  | 0.0001048776 | 220.9845 |  |  | 0.0001535966 | 259.5699 |  |  | 0.0001683598 | 208.6583
233429.2 | 20.00022 | 0.0001647756 | 211.3606 |  |  | 0.0001136523 | 220.6517 |  |  | 0.0001521169 | 225.9522 |  |  | 0.0001684157 | 239.949 |  |  | 0.0001968456 | 257.6342 |  |  | 0.0001047616 | 220.9906 |  |  | 0.0001534791 | 259.5787 |  |  | 0.0001682974 | 208.668
233486.8 | 19.99917 | 0.0001648351 | 211.3701 |  |  | 0.0001136073 | 220.6582 |  |  | 0.0001520857 | 225.961 |  |  | 0.0001683232 | 239.9587 |  |  | 0.000196758 | 257.6455 |  |  | 0.0001047021 | 220.9966 |  |  | 0.0001534448 | 259.5876 |  |  | 0.0001682281 | 208.6777
233544.5 | 19.99805 | 0.0001648947 | 211.3796 |  |  | 0.0001135624 | 220.6648 |  |  | 0.0001520544 | 225.9698 |  |  | 0.0001682284 | 239.9684 |  |  | 0.000196674 | 257.6569 |  |  | 0.0001046466 | 221.0027 |  |  | 0.0001534172 | 259.5964 |  |  | 0.0001681582 | 208.6874
233602.1 | 19.99909 | 0.0001648177 | 211.3891 |  |  | 0.0001134886 | 220.6713 |  |  | 0.0001519395 | 225.9785 |  |  | 0.0001681911 | 239.9781 |  |  | 0.0001966119 | 257.6682 |  |  | 0.0001045857 | 221.0087 |  |  | 0.0001533511 | 259.6053 |  |  | 0.0001680632 | 208.6971
233659.8 | 20.00027 | 0.0001647407 | 211.3986 |  |  | 0.0001134144 | 220.6779 |  |  | 0.0001518223 | 225.9873 |  |  | 0.0001681563 | 239.9878 |  |  | 0.0001965513 | 257.6795 |  |  | 0.0001045243 | 221.0147 |  |  | 0.0001532819 | 259.6141 |  |  | 0.0001679659 | 208.7068
233717.4 | 20.00018 | 0.0001647098 | 211.4081 |  |  | 0.0001133185 | 220.6844 |  |  | 0.0001517929 | 225.996 |  |  | 0.0001681213 | 239.9975 |  |  | 0.0001964097 | 257.6908 |  |  | 0.0001043966 | 221.0207 |  |  | 0.0001531991 | 259.6229 |  |  | 0.0001678382 | 208.7165
233775.1 | 20.00001 | 0.0001646788 | 211.4176 |  |  | 0.0001132223 | 220.6909 |  |  | 0.000151766 | 226.0048 |  |  | 0.0001680863 | 240.0071 |  |  | 0.000196263 | 257.7022 |  |  | 0.0001042642 | 221.0268 |  |  | 0.0001531152 | 259.6318 |  |  | 0.0001677077 | 208.7262
233832.7 | 20 | 0.0001644878 | 211.4271 |  |  | 0.0001132001 | 220.6975 |  |  | 0.0001516355 | 226.0135 |  |  | 0.0001679879 | 240.0168 |  |  | 0.0001961446 | 257.7135 |  |  | 0.0001041842 | 221.0328 |  |  | 0.0001530069 | 259.6406 |  |  | 0.0001676434 | 208.7358
233890.4 | 20 | 0.0001642967 | 211.4366 |  |  | 0.0001131787 | 220.704 |  |  | 0.0001515021 | 226.0223 |  |  | 0.0001678865 | 240.0265 |  |  | 0.0001960279 | 257.7248 |  |  | 0.0001041079 | 221.0388 |  |  | 0.0001528966 | 259.6494 |  |  | 0.0001675852 | 208.7455
233948.1 | 20 | 0.000164227 | 211.4461 |  |  | 0.0001131465 | 220.7105 |  |  | 0.0001514706 | 226.031 |  |  | 0.0001679027 | 240.0362 |  |  | 0.0001959104 | 257.7361 |  |  | 0.0001039708 | 221.0448 |  |  | 0.0001527974 | 259.6582 |  |  | 0.0001675536 | 208.7551
234005.7 | 20 | 0.0001641573 | 211.4555 |  |  | 0.0001131142 | 220.717 |  |  | 0.000151442 | 226.0397 |  |  | 0.0001679242 | 240.0459 |  |  | 0.0001957929 | 257.7474 |  |  | 0.0001038292 | 221.0508 |  |  | 0.0001526991 | 259.667 |  |  | 0.0001675244 | 208.7648
234063.4 | 20.00011 | 0.000164124 | 211.465 |  |  | 0.0001130761 | 220.7235 |  |  | 0.0001514146 | 226.0485 |  |  | 0.0001678893 | 240.0556 |  |  | 0.0001957053 | 257.7587 |  |  | 0.0001037674 | 221.0567 |  |  | 0.0001526545 | 259.6758 |  |  | 0.0001674598 | 208.7745
234121 | 20.00022 | 0.0001640906 | 211.4745 |  |  | 0.0001130379 | 220.7301 |  |  | 0.0001513872 | 226.0572 |  |  | 0.0001678518 | 240.0652 |  |  | 0.0001956196 | 257.7699 |  |  | 0.0001037112 | 221.0627 |  |  | 0.0001526143 | 259.6846 |  |  | 0.000167392 | 208.7841
234178.7 | 20.00012 | 0.0001640042 | 211.4839 |  |  | 0.0001130075 | 220.7366 |  |  | 0.0001513878 | 226.0659 |  |  | 0.0001678172 | 240.0749 |  |  | 0.0001955687 | 257.7812 |  |  | 0.0001036098 | 221.0687 |  |  | 0.0001525849 | 259.6934 |  |  | 0.000167373 | 208.7938
234236.3 | 20.00001 | 0.0001639177 | 211.4934 |  |  | 0.0001129771 | 220.7431 |  |  | 0.0001513892 | 226.0747 |  |  | 0.0001677827 | 240.0846 |  |  | 0.0001955201 | 257.7925 |  |  | 0.0001035051 | 221.0747 |  |  | 0.0001525563 | 259.7022 |  |  | 0.0001673584 | 208.8034
234294 | 19.99989 | 0.0001638722 | 211.5028 |  |  | 0.0001129053 | 220.7496 |  |  | 0.000151327 | 226.0834 |  |  | 0.0001677417 | 240.0943 |  |  | 0.0001953653 | 257.8038 |  |  | 0.0001034204 | 221.0806 |  |  | 0.0001524968 | 259.711 |  |  | 0.0001672637 | 208.8131
234351.6 | 19.99978 | 0.0001638268 | 211.5123 |  |  | 0.000112833 | 220.7561 |  |  | 0.0001512631 | 226.0921 |  |  | 0.0001677005 | 240.1039 |  |  | 0.0001952037 | 257.815 |  |  | 0.0001033371 | 221.0866 |  |  | 0.0001524347 | 259.7198 |  |  | 0.0001671618 | 208.8227
234409.3 | 19.99993 | 0.0001637735 | 211.5217 |  |  | 0.0001128554 | 220.7626 |  |  | 0.0001512594 | 226.1008 |  |  | 0.0001676641 | 240.1136 |  |  | 0.0001951749 | 257.8263 |  |  | 0.0001033077 | 221.0925 |  |  | 0.0001523715 | 259.7286 |  |  | 0.0001671967 | 208.8323
234466.9 | 20.0001 | 0.0001637203 | 211.5311 |  |  | 0.0001128789 | 220.7691 |  |  | 0.0001512574 | 226.1095 |  |  | 0.0001676279 | 240.1233 |  |  | 0.0001951544 | 257.8375 |  |  | 0.0001032823 | 221.0985 |  |  | 0.0001523083 | 259.7374 |  |  | 0.000167244 | 208.842
234524.6 | 19.99974 | 0.000163646 | 211.5406 |  |  | 0.0001128118 | 220.7756 |  |  | 0.0001513036 | 226.1183 |  |  | 0.0001675975 | 240.1329 |  |  | 0.0001950668 | 257.8488 |  |  | 0.000103264 | 221.1045 |  |  | 0.0001522745 | 259.7462 |  |  | 0.0001672162 | 208.8516
234582.2 | 19.99935 | 0.0001635717 | 211.55 |  |  | 0.0001127437 | 220.7821 |  |  | 0.000151351 | 226.127 |  |  | 0.0001675674 | 240.1426 |  |  | 0.000194975 | 257.86 |  |  | 0.0001032462 | 221.1104 |  |  | 0.0001522431 | 259.7549 |  |  | 0.0001671816 | 208.8613
234639.9 | 19.9997 | 0.0001635295 | 211.5594 |  |  | 0.0001127093 | 220.7886 |  |  | 0.0001512992 | 226.1357 |  |  | 0.0001675538 | 240.1522 |  |  | 0.0001949387 | 257.8713 |  |  | 0.0001031226 | 221.1164 |  |  | 0.0001521981 | 259.7637 |  |  | 0.0001670946 | 208.8709
234697.5 | 20.00009 | 0.0001634873 | 211.5689 |  |  | 0.0001126753 | 220.7951 |  |  | 0.0001512445 | 226.1444 |  |  | 0.0001675411 | 240.1619 |  |  | 0.0001949059 | 257.8825 |  |  | 0.0001029913 | 221.1223 |  |  | 0.0001521519 | 259.7725 |  |  | 0.000167003 | 208.8805
234755.2 | 20.00019 | 0.0001634746 | 211.5783 |  |  | 0.0001125925 | 220.8016 |  |  | 0.0001511478 | 226.1532 |  |  | 0.0001674605 | 240.1716 |  |  | 0.0001947654 | 257.8937 |  |  | 0.0001029174 | 221.1282 |  |  | 0.0001520684 | 259.7813 |  |  | 0.0001668674 | 208.8901
234812.8 | 20.00028 | 0.000163462 | 211.5877 |  |  | 0.0001125091 | 220.8081 |  |  | 0.00015105 | 226.1619 |  |  | 0.0001673768 | 240.1812 |  |  | 0.0001946182 | 257.9049 |  |  | 0.0001028477 | 221.1342 |  |  | 0.0001519817 | 259.79 |  |  | 0.0001667279 | 208.8998
234870.5 | 20.00034 | 0.0001634247 | 211.5971 |  |  | 0.0001124147 | 220.8146 |  |  | 0.0001509765 | 226.1706 |  |  | 0.0001673531 | 240.1909 |  |  | 0.000194494 | 257.9162 |  |  | 0.0001027463 | 221.1401 |  |  | 0.0001519004 | 259.7988 |  |  | 0.0001666655 | 208.9094
234928.1 | 20.00041 | 0.0001633874 | 211.6066 |  |  | 0.0001123202 | 220.8211 |  |  | 0.0001509037 | 226.1793 |  |  | 0.0001673322 | 240.2005 |  |  | 0.0001943712 | 257.9274 |  |  | 0.0001026427 | 221.146 |  |  | 0.0001518194 | 259.8075 |  |  | 0.0001666101 | 208.919
234985.8 | 20.00065 | 0.0001632598 | 211.616 |  |  | 0.0001122483 | 220.8275 |  |  | 0.0001508977 | 226.188 |  |  | 0.0001672315 | 240.2101 |  |  | 0.0001942382 | 257.9386 |  |  | 0.0001025901 | 221.1519 |  |  | 0.0001517396 | 259.8163 |  |  | 0.0001665837 | 208.9286
235043.4 | 20.00091 | 0.0001631321 | 211.6254 |  |  | 0.0001121767 | 220.834 |  |  | 0.0001508936 | 226.1967 |  |  | 0.0001671273 | 240.2198 |  |  | 0.0001941045 | 257.9498 |  |  | 0.0001025412 | 221.1578 |  |  | 0.0001516599 | 259.825 |  |  | 0.00016656 | 208.9382
235101.1 | 20.00054 | 0.0001630762 | 211.6348 |  |  | 0.0001121991 | 220.8405 |  |  | 0.000150932 | 226.2054 |  |  | 0.000167043 | 240.2294 |  |  | 0.000194032 | 257.961 |  |  | 0.0001024965 | 221.1637 |  |  | 0.0001516103 | 259.8338 |  |  | 0.0001665412 | 208.9478
235158.7 | 20.00014 | 0.0001630202 | 211.6442 |  |  | 0.0001122225 | 220.8469 |  |  | 0.0001509717 | 226.2141 |  |  | 0.0001669596 | 240.2391 |  |  | 0.0001939634 | 257.9721 |  |  | 0.0001024521 | 221.1697 |  |  | 0.0001515632 | 259.8425 |  |  | 0.0001665229 | 208.9574
235216.4 | 20.00016 | 0.0001630059 | 211.6536 |  |  | 0.0001122639 | 220.8534 |  |  | 0.0001510213 | 226.2228 |  |  | 0.0001669753 | 240.2487 |  |  | 0.0001939216 | 257.9833 |  |  | 0.0001023873 | 221.1756 |  |  | 0.0001515156 | 259.8512 |  |  | 0.0001664709 | 208.967
235274 | 20.00022 | 0.0001629916 | 211.663 |  |  | 0.0001123055 | 220.8599 |  |  | 0.0001510712 | 226.2315 |  |  | 0.0001669953 | 240.2583 |  |  | 0.0001938814 | 257.9945 |  |  | 0.000102321 | 221.1815 |  |  | 0.0001514679 | 259.86 |  |  | 0.0001664159 | 208.9766
235331.7 | 20.00012 | 0.0001629491 | 211.6724 |  |  | 0.0001122066 | 220.8664 |  |  | 0.0001509654 | 226.2402 |  |  | 0.0001670424 | 240.2679 |  |  | 0.0001937633 | 258.0057 |  |  | 0.0001023389 | 221.1874 |  |  | 0.0001514198 | 259.8687 |  |  | 0.0001664349 | 208.9862
235389.3 | 20.00001 | 0.0001629066 | 211.6818 |  |  | 0.0001121061 | 220.8728 |  |  | 0.0001508552 | 226.2489 |  |  | 0.0001670906 | 240.2776 |  |  | 0.0001936402 | 258.0168 |  |  | 0.0001023629 | 221.1933 |  |  | 0.0001513717 | 259.8774 |  |  | 0.0001664605 | 208.9958
235447 | 20 | 0.0001628319 | 211.6912 |  |  | 0.0001120892 | 220.8793 |  |  | 0.000150868 | 226.2576 |  |  | 0.0001670456 | 240.2872 |  |  | 0.0001935245 | 258.028 |  |  | 0.000102292 | 221.1992 |  |  | 0.0001512744 | 259.8862 |  |  | 0.0001664195 | 209.0054
235504.6 | 20 | 0.0001627573 | 211.7005 |  |  | 0.0001120732 | 220.8858 |  |  | 0.0001508841 | 226.2663 |  |  | 0.0001669964 | 240.2968 |  |  | 0.0001934094 | 258.0392 |  |  | 0.0001022142 | 221.2051 |  |  | 0.0001511732 | 259.8949 |  |  | 0.0001663724 | 209.015
235562.3 | 20.00015 | 0.0001627498 | 211.7099 |  |  | 0.0001120661 | 220.8922 |  |  | 0.0001508461 | 226.275 |  |  | 0.0001669919 | 240.3065 |  |  | 0.0001933535 | 258.0503 |  |  | 0.0001021447 | 221.2109 |  |  | 0.0001511605 | 259.9036 |  |  | 0.000166274 | 209.0246
235619.9 | 20.00031 | 0.0001627422 | 211.7193 |  |  | 0.0001120592 | 220.8987 |  |  | 0.0001508067 | 226.2837 |  |  | 0.0001669893 | 240.3161 |  |  | 0.0001933014 | 258.0615 |  |  | 0.0001020758 | 221.2168 |  |  | 0.000151155 | 259.9123 |  |  | 0.000166171 | 209.0341
235677.6 | 20.00024 | 0.0001626911 | 211.7287 |  |  | 0.0001119667 | 220.9051 |  |  | 0.0001508056 | 226.2924 |  |  | 0.0001669369 | 240.3257 |  |  | 0.0001931808 | 258.0726 |  |  | 0.0001019519 | 221.2227 |  |  | 0.0001510803 | 259.921 |  |  | 0.0001661038 | 209.0437
235735.2 | 20.00016 | 0.0001626399 | 211.7381 |  |  | 0.0001118732 | 220.9116 |  |  | 0.0001508055 | 226.3011 |  |  | 0.0001668821 | 240.3353 |  |  | 0.0001930559 | 258.0837 |  |  | 0.000101824 | 221.2286 |  |  | 0.000151 | 259.9297 |  |  | 0.0001660398 | 209.0533
235792.9 | 20.00008 | 0.0001625017 | 211.7474 |  |  | 0.0001117428 | 220.918 |  |  | 0.0001507307 | 226.3098 |  |  | 0.0001667179 | 240.3449 |  |  | 0.0001928417 | 258.0948 |  |  | 0.0001017077 | 221.2345 |  |  | 0.0001508653 | 259.9384 |  |  | 0.0001658624 | 209.0629
235850.5 | 20 | 0.0001623634 | 211.7568 |  |  | 0.000111612 | 220.9245 |  |  | 0.0001506539 | 226.3185 |  |  | 0.0001665487 | 240.3546 |  |  | 0.0001926219 | 258.106 |  |  | 0.0001015922 | 221.2403 |  |  | 0.0001507263 | 259.9471 |  |  | 0.0001656748 | 209.0724
235908.2 | 20 | 0.0001622623 | 211.7662 |  |  | 0.0001115618 | 220.9309 |  |  | 0.0001505233 | 226.3271 |  |  | 0.0001664256 | 240.3641 |  |  | 0.0001925663 | 258.1171 |  |  | 0.000101628 | 221.2462 |  |  | 0.0001506024 | 259.9558 |  |  | 0.0001656579 | 209.082
235965.9 | 20 | 0.0001621611 | 211.7755 |  |  | 0.0001115124 | 220.9373 |  |  | 0.0001503912 | 226.3358 |  |  | 0.0001663045 | 240.3737 |  |  | 0.000192521 | 258.1282 |  |  | 0.0001016747 | 221.252 |  |  | 0.0001504798 | 259.9645 |  |  | 0.0001656564 | 209.0915
236023.5 | 19.99998 | 0.0001621092 | 211.7849 |  |  | 0.0001114993 | 220.9438 |  |  | 0.0001504148 | 226.3445 |  |  | 0.0001663149 | 240.3833 |  |  | 0.0001923805 | 258.1393 |  |  | 0.000101602 | 221.2579 |  |  | 0.0001504327 | 259.9732 |  |  | 0.0001656461 | 209.1011
236081.2 | 19.99995 | 0.0001620573 | 211.7942 |  |  | 0.0001114865 | 220.9502 |  |  | 0.0001504428 | 226.3532 |  |  | 0.0001663312 | 240.3929 |  |  | 0.000192234 | 258.1503 |  |  | 0.0001015207 | 221.2638 |  |  | 0.0001503918 | 259.9818 |  |  | 0.0001656351 | 209.1106
236138.8 | 19.99953 | 0.0001620234 | 211.8036 |  |  | 0.0001114527 | 220.9566 |  |  | 0.0001504521 | 226.3618 |  |  | 0.0001662187 | 240.4025 |  |  | 0.0001922346 | 258.1614 |  |  | 0.0001014518 | 221.2696 |  |  | 0.0001503649 | 259.9905 |  |  | 0.0001654885 | 209.1202
236196.5 | 19.9991 | 0.0001619895 | 211.8129 |  |  | 0.0001114187 | 220.963 |  |  | 0.000150461 | 226.3705 |  |  | 0.0001661004 | 240.4121 |  |  | 0.0001922444 | 258.1725 |  |  | 0.0001013838 | 221.2754 |  |  | 0.0001503392 | 259.9992 |  |  | 0.0001653296 | 209.1297
236254.1 | 19.99946 | 0.0001619471 | 211.8222 |  |  | 0.000111319 | 220.9695 |  |  | 0.0001503491 | 226.3792 |  |  | 0.0001660948 | 240.4217 |  |  | 0.0001920975 | 258.1836 |  |  | 0.0001012647 | 221.2813 |  |  | 0.0001502838 | 260.0078 |  |  | 0.0001653761 | 209.1392
236311.8 | 19.99987 | 0.0001619047 | 211.8316 |  |  | 0.0001112186 | 220.9759 |  |  | 0.000150234 | 226.3878 |  |  | 0.0001660943 | 240.4312 |  |  | 0.0001919407 | 258.1947 |  |  | 0.0001011419 | 221.2871 |  |  | 0.0001502259 | 260.0165 |  |  | 0.0001654411 | 209.1488
236369.4 | 19.99994 | 0.0001618438 | 211.8409 |  |  | 0.0001111341 | 220.9823 |  |  | 0.0001501895 | 226.3965 |  |  | 0.0001660275 | 240.4408 |  |  | 0.0001918831 | 258.2057 |  |  | 0.0001010956 | 221.293 |  |  | 0.0001501564 | 260.0252 |  |  | 0.0001653009 | 209.1583
236427.1 | 20 | 0.000161783 | 211.8502 |  |  | 0.0001110499 | 220.9887 |  |  | 0.000150147 | 226.4052 |  |  | 0.0001659577 | 240.4504 |  |  | 0.0001918317 | 258.2168 |  |  | 0.0001010548 | 221.2988 |  |  | 0.0001500858 | 260.0338 |  |  | 0.000165142 | 209.1678
236484.7 | 19.99995 | 0.000161741 | 211.8596 |  |  | 0.0001109519 | 220.9951 |  |  | 0.0001500786 | 226.4138 |  |  | 0.0001658816 | 240.4599 |  |  | 0.0001916804 | 258.2278 |  |  | 0.0001009896 | 221.3046 |  |  | 0.0001500176 | 260.0425 |  |  | 0.0001650603 | 209.1773
236542.4 | 19.99989 | 0.000161699 | 211.8689 |  |  | 0.0001108538 | 221.0015 |  |  | 0.0001500095 | 226.4225 |  |  | 0.0001658052 | 240.4695 |  |  | 0.0001915228 | 258.2389 |  |  | 0.0001009227 | 221.3104 |  |  | 0.0001499496 | 260.0511 |  |  | 0.0001649856 | 209.1869
236600 | 19.99984 | 0.0001615936 | 211.8782 |  |  | 0.000110797 | 221.0079 |  |  | 0.0001499991 | 226.4311 |  |  | 0.0001656762 | 240.4791 |  |  | 0.0001913561 | 258.2499 |  |  | 0.0001008377 | 221.3162 |  |  | 0.0001498587 | 260.0598 |  |  | 0.0001648721 | 209.1964
236657.7 | 19.99978 | 0.0001614882 | 211.8875 |  |  | 0.0001107406 | 221.0143 |  |  | 0.0001499903 | 226.4398 |  |  | 0.0001655448 | 240.4886 |  |  | 0.0001911889 | 258.261 |  |  | 0.0001007514 | 221.3221 |  |  | 0.0001497659 | 260.0684 |  |  | 0.000164755 | 209.2059
236715.3 | 20.00009 | 0.0001613594 | 211.8968 |  |  | 0.000110708 | 221.0206 |  |  | 0.0001499528 | 226.4484 |  |  | 0.0001654996 | 240.4981 |  |  | 0.000191121 | 258.272 |  |  | 0.0001006715 | 221.3279 |  |  | 0.0001495689 | 260.077 |  |  | 0.0001646503 | 209.2154
236773 | 20.00043 | 0.0001612306 | 211.9061 |  |  | 0.0001106756 | 221.027 |  |  | 0.0001499146 | 226.457 |  |  | 0.0001654583 | 240.5077 |  |  | 0.0001910594 | 258.283 |  |  | 0.000100592 | 221.3337 |  |  | 0.0001493635 | 260.0856 |  |  | 0.0001645468 | 209.2249
236830.6 | 20.00024 | 0.0001611704 | 211.9154 |  |  | 0.0001105972 | 221.0334 |  |  | 0.0001497674 | 226.4657 |  |  | 0.0001653623 | 240.5172 |  |  | 0.0001909427 | 258.294 |  |  | 0.000100508 | 221.3395 |  |  | 0.0001493532 | 260.0942 |  |  | 0.0001645316 | 209.2343
236888.3 | 20.00001 | 0.0001611101 | 211.9247 |  |  | 0.0001105183 | 221.0398 |  |  | 0.0001496173 | 226.4743 |  |  | 0.0001652638 | 240.5268 |  |  | 0.0001908226 | 258.305 |  |  | 0.0001004236 | 221.3452 |  |  | 0.0001493588 | 260.1029 |  |  | 0.0001645245 | 209.2438
236945.9 | 20 | 0.0001609692 | 211.934 |  |  | 0.0001105303 | 221.0461 |  |  | 0.0001496499 | 226.4829 |  |  | 0.0001653037 | 240.5363 |  |  | 0.0001907779 | 258.316 |  |  | 0.0001003979 | 221.351 |  |  | 0.0001493902 | 260.1115 |  |  | 0.0001645302 | 209.2533
237003.6 | 20 | 0.0001608283 | 211.9433 |  |  | 0.0001105434 | 221.0525 |  |  | 0.0001496875 | 226.4916 |  |  | 0.0001653498 | 240.5458 |  |  | 0.0001907379 | 258.327 |  |  | 0.0001003764 | 221.3568 |  |  | 0.0001494237 | 260.1201 |  |  | 0.0001645371 | 209.2628
237061.2 | 19.99949 | 0.0001608236 | 211.9525 |  |  | 0.0001105022 | 221.0589 |  |  | 0.0001496984 | 226.5002 |  |  | 0.0001653926 | 240.5554 |  |  | 0.0001907483 | 258.338 |  |  | 0.000100394 | 221.3626 |  |  | 0.0001493542 | 260.1287 |  |  | 0.000164534 | 209.2723
237118.9 | 19.99895 | 0.000160819 | 211.9618 |  |  | 0.0001104603 | 221.0653 |  |  | 0.0001497084 | 226.5088 |  |  | 0.0001654353 | 240.5649 |  |  | 0.0001907618 | 258.349 |  |  | 0.0001004145 | 221.3684 |  |  | 0.0001492763 | 260.1373 |  |  | 0.00016453 | 209.2818
237176.5 | 19.99994 | 0.0001607786 | 211.9711 |  |  | 0.0001104301 | 221.0716 |  |  | 0.0001497262 | 226.5175 |  |  | 0.0001653548 | 240.5744 |  |  | 0.0001906461 | 258.36 |  |  | 0.0001003222 | 221.3742 |  |  | 0.0001492313 | 260.1459 |  |  | 0.0001644818 | 209.2912
237234.2 | 20.00103 | 0.0001607383 | 211.9803 |  |  | 0.0001103999 | 221.078 |  |  | 0.0001497442 | 226.5261 |  |  | 0.0001652687 | 240.584 |  |  | 0.0001905223 | 258.371 |  |  | 0.0001002219 | 221.38 |  |  | 0.0001491889 | 260.1545 |  |  | 0.0001644295 | 209.3007
237291.8 | 20.00052 | 0.0001607333 | 211.9896 |  |  | 0.0001103166 | 221.0844 |  |  | 0.0001497011 | 226.5347 |  |  | 0.0001652286 | 240.5935 |  |  | 0.0001904261 | 258.382 |  |  | 0.0001001174 | 221.3857 |  |  | 0.0001491503 | 260.1631 |  |  | 0.00016435 | 209.3102
237349.5 | 19.99993 | 0.0001607283 | 211.9989 |  |  | 0.0001102327 | 221.0907 |  |  | 0.0001496563 | 226.5433 |  |  | 0.0001651906 | 240.603 |  |  | 0.0001903316 | 258.3929 |  |  | 0.0001000127 | 221.3915 |  |  | 0.000149112 | 260.1717 |  |  | 0.0001642681 | 209.3197
237407.1 | 19.99999 | 0.0001606389 | 212.0081 |  |  | 0.0001102269 | 221.0971 |  |  | 0.0001495705 | 226.552 |  |  | 0.0001651344 | 240.6125 |  |  | 0.0001902664 | 258.4039 |  |  | 9.987529e-05 | 221.3973 |  |  | 0.0001490721 | 260.1803 |  |  | 0.000164188 | 209.3291
237464.8 | 20.0001 | 0.0001605495 | 212.0174 |  |  | 0.0001102219 | 221.1034 |  |  | 0.0001494836 | 226.5606 |  |  | 0.0001650773 | 240.622 |  |  | 0.000190203 | 258.4149 |  |  | 9.973557e-05 | 221.403 |  |  | 0.0001490321 | 260.1889 |  |  | 0.0001641081 | 209.3386
237522.4 | 20.00001 | 0.0001604378 | 212.0266 |  |  | 0.0001102051 | 221.1098 |  |  | 0.0001494439 | 226.5692 |  |  | 0.0001650094 | 240.6316 |  |  | 0.0001901412 | 258.4258 |  |  | 9.972364e-05 | 221.4088 |  |  | 0.0001489742 | 260.1975 |  |  | 0.0001640238 | 209.3481
237580.1 | 19.99989 | 0.0001603261 | 212.0359 |  |  | 0.0001101881 | 221.1161 |  |  | 0.0001494056 | 226.5778 |  |  | 0.0001649411 | 240.6411 |  |  | 0.0001900796 | 258.4368 |  |  | 9.972091e-05 | 221.4145 |  |  | 0.0001489148 | 260.2061 |  |  | 0.0001639391 | 209.3575
237637.7 | 19.99978 | 0.0001603571 | 212.0451 |  |  | 0.0001101739 | 221.1225 |  |  | 0.0001494707 | 226.5864 |  |  | 0.0001649141 | 240.6506 |  |  | 0.0001899196 | 258.4477 |  |  | 9.966027e-05 | 221.4203 |  |  | 0.0001488895 | 260.2147 |  |  | 0.0001639086 | 209.367
237695.4 | 19.99967 | 0.0001603881 | 212.0544 |  |  | 0.0001101596 | 221.1288 |  |  | 0.0001495386 | 226.5951 |  |  | 0.0001648891 | 240.6601 |  |  | 0.0001897534 | 258.4587 |  |  | 9.959546e-05 | 221.426 |  |  | 0.0001488669 | 260.2232 |  |  | 0.0001638831 | 209.3764
237753 | 19.99982 | 0.000160312 | 212.0636 |  |  | 0.000110032 | 221.1352 |  |  | 0.0001493828 | 226.6037 |  |  | 0.0001648395 | 240.6696 |  |  | 0.0001896659 | 258.4696 |  |  | 9.945773e-05 | 221.4318 |  |  | 0.0001487793 | 260.2318 |  |  | 0.0001638485 | 209.3859
237810.7 | 19.99999 | 0.000160236 | 212.0729 |  |  | 0.0001099032 | 221.1415 |  |  | 0.0001492207 | 226.6123 |  |  | 0.0001647889 | 240.6791 |  |  | 0.0001895833 | 258.4806 |  |  | 9.931475e-05 | 221.4375 |  |  | 0.0001486864 | 260.2404 |  |  | 0.0001638132 | 209.3953
237868.4 | 20 | 0.0001602267 | 212.0821 |  |  | 0.000109858 | 221.1479 |  |  | 0.0001492882 | 226.6209 |  |  | 0.0001646765 | 240.6886 |  |  | 0.0001894925 | 258.4915 |  |  | 9.929916e-05 | 221.4432 |  |  | 0.0001485798 | 260.249 |  |  | 0.0001637547 | 209.4048
237926 | 20 | 0.0001602174 | 212.0913 |  |  | 0.0001098138 | 221.1542 |  |  | 0.0001493621 | 226.6295 |  |  | 0.0001645613 | 240.6981 |  |  | 0.0001894011 | 258.5024 |  |  | 9.929274e-05 | 221.4489 |  |  | 0.0001484721 | 260.2575 |  |  | 0.0001636942 | 209.4142
237983.7 | 20 | 0.0001601117 | 212.1006 |  |  | 0.0001097905 | 221.1605 |  |  | 0.000149351 | 226.6381 |  |  | 0.0001645463 | 240.7076 |  |  | 0.0001893438 | 258.5133 |  |  | 9.929589e-05 | 221.4547 |  |  | 0.0001484971 | 260.2661 |  |  | 0.0001637112 | 209.4236
238041.3 | 20 | 0.000160006 | 212.1098 |  |  | 0.0001097674 | 221.1668 |  |  | 0.0001493374 | 226.6467 |  |  | 0.0001645358 | 240.7171 |  |  | 0.0001892885 | 258.5242 |  |  | 9.929973e-05 | 221.4604 |  |  | 0.0001485327 | 260.2747 |  |  | 0.0001637352 | 209.4331
238099 | 20.00021 | 0.0001600094 | 212.119 |  |  | 0.000109692 | 221.1732 |  |  | 0.0001493302 | 226.6553 |  |  | 0.000164495 | 240.7265 |  |  | 0.0001892212 | 258.5352 |  |  | 9.92852e-05 | 221.4661 |  |  | 0.0001485041 | 260.2832 |  |  | 0.0001636716 | 209.4425
238156.6 | 20.00043 | 0.0001600129 | 212.1283 |  |  | 0.0001096162 | 221.1795 |  |  | 0.0001493231 | 226.6639 |  |  | 0.0001644529 | 240.736 |  |  | 0.0001891532 | 258.5461 |  |  | 9.926935e-05 | 221.4718 |  |  | 0.0001484701 | 260.2918 |  |  | 0.0001636 | 209.4519
238214.3 | 19.99971 | 0.0001598682 | 212.1375 |  |  | 0.0001095985 | 221.1858 |  |  | 0.0001493032 | 226.6725 |  |  | 0.0001643874 | 240.7455 |  |  | 0.0001890331 | 258.557 |  |  | 9.928784e-05 | 221.4776 |  |  | 0.0001483798 | 260.3003 |  |  | 0.0001635092 | 209.4614
238271.9 | 19.99893 | 0.0001597236 | 212.1467 |  |  | 0.0001095816 | 221.1921 |  |  | 0.0001492829 | 226.6812 |  |  | 0.0001643208 | 240.755 |  |  | 0.0001889097 | 258.5679 |  |  | 9.93088e-05 | 221.4833 |  |  | 0.0001482848 | 260.3089 |  |  | 0.0001634167 | 209.4708
238329.6 | 19.99999 | 0.0001597237 | 212.1559 |  |  | 0.0001095313 | 221.1984 |  |  | 0.000149224 | 226.6898 |  |  | 0.0001642863 | 240.7644 |  |  | 0.0001888131 | 258.5787 |  |  | 9.920488e-05 | 221.489 |  |  | 0.0001482383 | 260.3174 |  |  | 0.0001633024 | 209.4802
238387.2 | 20.00117 | 0.0001597239 | 212.1651 |  |  | 0.0001094807 | 221.2048 |  |  | 0.0001491641 | 226.6984 |  |  | 0.0001642533 | 240.7739 |  |  | 0.0001887182 | 258.5896 |  |  | 9.909198e-05 | 221.4947 |  |  | 0.0001481957 | 260.326 |  |  | 0.0001631862 | 209.4896
238444.9 | 20.00039 | 0.0001596706 | 212.1743 |  |  | 0.000109335 | 221.2111 |  |  | 0.0001490839 | 226.707 |  |  | 0.0001642511 | 240.7834 |  |  | 0.0001885951 | 258.6005 |  |  | 9.90112e-05 | 221.5004 |  |  | 0.000148084 | 260.3345 |  |  | 0.0001631297 | 209.499
238502.5 | 19.99949 | 0.0001596172 | 212.1835 |  |  | 0.0001091883 | 221.2174 |  |  | 0.0001490032 | 226.7155 |  |  | 0.0001642502 | 240.7929 |  |  | 0.0001884701 | 258.6114 |  |  | 9.893273e-05 | 221.5061 |  |  | 0.0001479667 | 260.343 |  |  | 0.0001630786 | 209.5084
238560.2 | 19.99954 | 0.0001595381 | 212.1927 |  |  | 0.0001091278 | 221.2237 |  |  | 0.0001488977 | 226.7241 |  |  | 0.0001640905 | 240.8023 |  |  | 0.0001883728 | 258.6222 |  |  | 9.883962e-05 | 221.5118 |  |  | 0.0001478811 | 260.3516 |  |  | 0.0001630383 | 209.5178
238617.8 | 19.99966 | 0.000159459 | 212.2019 |  |  | 0.0001090682 | 221.23 |  |  | 0.0001487915 | 226.7327 |  |  | 0.0001639236 | 240.8118 |  |  | 0.0001882772 | 258.6331 |  |  | 9.874545e-05 | 221.5175 |  |  | 0.000147798 | 260.3601 |  |  | 0.000162999 | 209.5272
238675.5 | 19.99977 | 0.0001593631 | 212.2111 |  |  | 0.0001090396 | 221.2362 |  |  | 0.0001487794 | 226.7413 |  |  | 0.000163893 | 240.8212 |  |  | 0.0001881683 | 258.6439 |  |  | 9.869466e-05 | 221.5232 |  |  | 0.0001477437 | 260.3686 |  |  | 0.0001629364 | 209.5366
238733.1 | 19.99988 | 0.0001592672 | 212.2203 |  |  | 0.0001090113 | 221.2425 |  |  | 0.0001487699 | 226.7499 |  |  | 0.0001638686 | 240.8307 |  |  | 0.0001880586 | 258.6548 |  |  | 9.8647e-05 | 221.5289 |  |  | 0.0001476918 | 260.3771 |  |  | 0.0001628716 | 209.546
238790.8 | 20.00026 | 0.0001592015 | 212.2295 |  |  | 0.0001089498 | 221.2488 |  |  | 0.0001487476 | 226.7584 |  |  | 0.0001638052 | 240.8401 |  |  | 0.0001880165 | 258.6656 |  |  | 9.85847e-05 | 221.5346 |  |  | 0.0001476411 | 260.3856 |  |  | 0.0001628496 | 209.5554
238848.4 | 20.00065 | 0.0001591359 | 212.2386 |  |  | 0.000108888 | 221.2551 |  |  | 0.0001487248 | 226.767 |  |  | 0.0001637401 | 240.8496 |  |  | 0.0001879788 | 258.6765 |  |  | 9.852136e-05 | 221.5403 |  |  | 0.0001475905 | 260.3942 |  |  | 0.0001628314 | 209.5648
238906.1 | 20.00035 | 0.0001590517 | 212.2478 |  |  | 0.0001089056 | 221.2614 |  |  | 0.0001487341 | 226.7756 |  |  | 0.0001637359 | 240.859 |  |  | 0.0001878925 | 258.6873 |  |  | 9.847553e-05 | 221.546 |  |  | 0.0001474921 | 260.4027 |  |  | 0.0001627984 | 209.5742
238963.7 | 20.00002 | 0.0001589676 | 212.257 |  |  | 0.0001089241 | 221.2676 |  |  | 0.0001487443 | 226.7842 |  |  | 0.0001637345 | 240.8684 |  |  | 0.0001878033 | 258.6981 |  |  | 9.843096e-05 | 221.5516 |  |  | 0.0001473898 | 260.4112 |  |  | 0.000162764 | 209.5836
239021.4 | 20 | 0.000158933 | 212.2661 |  |  | 0.0001088339 | 221.2739 |  |  | 0.000148713 | 226.7927 |  |  | 0.0001637039 | 240.8779 |  |  | 0.0001877332 | 258.709 |  |  | 9.834202e-05 | 221.5573 |  |  | 0.0001473162 | 260.4197 |  |  | 0.0001627513 | 209.593
239079 | 20 | 0.0001588985 | 212.2753 |  |  | 0.0001087424 | 221.2802 |  |  | 0.0001486805 | 226.8013 |  |  | 0.0001636719 | 240.8873 |  |  | 0.0001876644 | 258.7198 |  |  | 9.824989e-05 | 221.563 |  |  | 0.0001472449 | 260.4282 |  |  | 0.0001627406 | 209.6023
239136.7 | 19.99979 | 0.00015885 | 212.2845 |  |  | 0.0001087674 | 221.2865 |  |  | 0.0001486431 | 226.8099 |  |  | 0.0001636829 | 240.8968 |  |  | 0.0001875947 | 258.7306 |  |  | 9.817812e-05 | 221.5686 |  |  | 0.0001472479 | 260.4366 |  |  | 0.0001626856 | 209.6117
239194.3 | 19.99957 | 0.0001588016 | 212.2936 |  |  | 0.0001087936 | 221.2927 |  |  | 0.0001486054 | 226.8185 |  |  | 0.0001636957 | 240.9062 |  |  | 0.000187525 | 258.7414 |  |  | 9.810781e-05 | 221.5743 |  |  | 0.0001472569 | 260.4451 |  |  | 0.0001626266 | 209.6211
239252 | 19.99992 | 0.0001588019 | 212.3028 |  |  | 0.0001087921 | 221.299 |  |  | 0.0001486148 | 226.827 |  |  | 0.0001635294 | 240.9156 |  |  | 0.000187461 | 258.7522 |  |  | 9.801895e-05 | 221.5799 |  |  | 0.0001471868 | 260.4536 |  |  | 0.0001626066 | 209.6305
239309.6 | 20.00031 | 0.0001588021 | 212.3119 |  |  | 0.0001087903 | 221.3053 |  |  | 0.0001486255 | 226.8356 |  |  | 0.0001633551 | 240.925 |  |  | 0.0001873973 | 258.763 |  |  | 9.792875e-05 | 221.5856 |  |  | 0.0001471103 | 260.4621 |  |  | 0.0001625901 | 209.6398
239367.3 | 20.00018 | 0.0001587911 | 212.3211 |  |  | 0.0001087248 | 221.3115 |  |  | 0.0001485622 | 226.8442 |  |  | 0.000163315 | 240.9345 |  |  | 0.0001873104 | 258.7738 |  |  | 9.783548e-05 | 221.5912 |  |  | 0.0001470192 | 260.4706 |  |  | 0.0001625508 | 209.6492
239424.9 | 20.00001 | 0.00015878 | 212.3302 |  |  | 0.0001086586 | 221.3178 |  |  | 0.0001484968 | 226.8527 |  |  | 0.000163281 | 240.9439 |  |  | 0.0001872221 | 258.7846 |  |  | 9.774198e-05 | 221.5969 |  |  | 0.000146927 | 260.4791 |  |  | 0.0001625094 | 209.6586
239482.6 | 20 | 0.0001586897 | 212.3394 |  |  | 0.0001085784 | 221.3241 |  |  | 0.000148469 | 226.8613 |  |  | 0.000163306 | 240.9533 |  |  | 0.000187154 | 258.7954 |  |  | 9.770479e-05 | 221.6025 |  |  | 0.000146918 | 260.4875 |  |  | 0.0001624037 | 209.6679
239540.2 | 20 | 0.0001585994 | 212.3485 |  |  | 0.0001084981 | 221.3303 |  |  | 0.0001484422 | 226.8698 |  |  | 0.0001633337 | 240.9627 |  |  | 0.0001870872 | 258.8062 |  |  | 9.767165e-05 | 221.6081 |  |  | 0.0001469158 | 260.496 |  |  | 0.0001622921 | 209.6773
239597.9 | 20.00016 | 0.0001586304 | 212.3577 |  |  | 0.0001083936 | 221.3366 |  |  | 0.0001484251 | 226.8784 |  |  | 0.0001632777 | 240.9721 |  |  | 0.0001870487 | 258.817 |  |  | 9.758555e-05 | 221.6138 |  |  | 0.0001469539 | 260.5045 |  |  | 0.0001622115 | 209.6867
239655.5 | 20.00033 | 0.0001586613 | 212.3668 |  |  | 0.0001082889 | 221.3428 |  |  | 0.0001484083 | 226.887 |  |  | 0.0001632179 | 240.9815 |  |  | 0.000187012 | 258.8278 |  |  | 9.749565e-05 | 221.6194 |  |  | 0.0001469953 | 260.5129 |  |  | 0.0001621338 | 209.696
239713.2 | 20.00018 | 0.0001585699 | 212.376 |  |  | 0.0001082942 | 221.3491 |  |  | 0.0001484352 | 226.8955 |  |  | 0.0001631502 | 240.9909 |  |  | 0.0001868707 | 258.8385 |  |  | 9.742777e-05 | 221.625 |  |  | 0.0001469568 | 260.5214 |  |  | 0.0001621224 | 209.7054
239770.8 | 20.00001 | 0.0001584784 | 212.3851 |  |  | 0.0001083006 | 221.3553 |  |  | 0.0001484634 | 226.9041 |  |  | 0.0001630821 | 241.0003 |  |  | 0.0001867227 | 258.8493 |  |  | 9.736147e-05 | 221.6306 |  |  | 0.0001469117 | 260.5299 |  |  | 0.0001621171 | 209.7147
239828.5 | 20.00032 | 0.0001584081 | 212.3942 |  |  | 0.0001083368 | 221.3616 |  |  | 0.0001483997 | 226.9126 |  |  | 0.0001630259 | 241.0097 |  |  | 0.0001866434 | 258.8601 |  |  | 9.730965e-05 | 221.6362 |  |  | 0.0001468881 | 260.5383 |  |  | 0.0001620731 | 209.7241
239886.2 | 20.00065 | 0.0001583377 | 212.4034 |  |  | 0.0001083732 | 221.3678 |  |  | 0.0001483335 | 226.9212 |  |  | 0.0001629703 | 241.0191 |  |  | 0.0001865683 | 258.8708 |  |  | 9.725886e-05 | 221.6418 |  |  | 0.0001468663 | 260.5468 |  |  | 0.0001620256 | 209.7334
239943.8 | 20.00035 | 0.0001582994 | 212.4125 |  |  | 0.0001082867 | 221.3741 |  |  | 0.0001483219 | 226.9297 |  |  | 0.0001628483 | 241.0285 |  |  | 0.0001865505 | 258.8816 |  |  | 9.725881e-05 | 221.6475 |  |  | 0.0001468344 | 260.5553 |  |  | 0.0001619732 | 209.7427
240001.5 | 20.00002 | 0.0001582611 | 212.4216 |  |  | 0.0001081987 | 221.3803 |  |  | 0.0001483117 | 226.9383 |  |  | 0.0001627234 | 241.0379 |  |  | 0.0001865363 | 258.8923 |  |  | 9.72624e-05 | 221.6531 |  |  | 0.0001468017 | 260.5637 |  |  | 0.0001619204 | 209.7521
240059.1 | 20.00005 | 0.0001582685 | 212.4308 |  |  | 0.0001081598 | 221.3865 |  |  | 0.0001482839 | 226.9468 |  |  | 0.0001627222 | 241.0473 |  |  | 0.0001864856 | 258.9031 |  |  | 9.719542e-05 | 221.6587 |  |  | 0.0001467351 | 260.5722 |  |  | 0.000161884 | 209.7614
240116.8 | 20.00011 | 0.0001582758 | 212.4399 |  |  | 0.0001081214 | 221.3928 |  |  | 0.0001482557 | 226.9554 |  |  | 0.0001627267 | 241.0567 |  |  | 0.0001864325 | 258.9139 |  |  | 9.712336e-05 | 221.6643 |  |  | 0.0001466659 | 260.5807 |  |  | 0.0001618491 | 209.7707
240174.4 | 20.00006 | 0.0001582222 | 212.449 |  |  | 0.0001080616 | 221.399 |  |  | 0.0001482013 | 226.9639 |  |  | 0.0001627593 | 241.0661 |  |  | 0.0001863318 | 258.9246 |  |  | 9.705781e-05 | 221.6699 |  |  | 0.0001466084 | 260.5891 |  |  | 0.0001617858 | 209.7801
240232.1 | 20 | 0.0001581685 | 212.4581 |  |  | 0.0001080015 | 221.4052 |  |  | 0.0001481463 | 226.9725 |  |  | 0.0001627932 | 241.0754 |  |  | 0.0001862281 | 258.9353 |  |  | 9.699272e-05 | 221.6755 |  |  | 0.0001465519 | 260.5976 |  |  | 0.0001617199 | 209.7894
240289.7 | 19.99994 | 0.0001581209 | 212.4672 |  |  | 0.0001079464 | 221.4114 |  |  | 0.0001480573 | 226.981 |  |  | 0.0001627269 | 241.0848 |  |  | 0.0001861459 | 258.9461 |  |  | 9.692147e-05 | 221.681 |  |  | 0.0001464678 | 260.606 |  |  | 0.0001617161 | 209.7987
240347.4 | 19.99987 | 0.0001580733 | 212.4764 |  |  | 0.0001078914 | 221.4177 |  |  | 0.0001479672 | 226.9895 |  |  | 0.0001626561 | 241.0942 |  |  | 0.0001860649 | 258.9568 |  |  | 9.684977e-05 | 221.6866 |  |  | 0.0001463814 | 260.6145 |  |  | 0.0001617179 | 209.808
240405 | 19.99982 | 0.0001579807 | 212.4855 |  |  | 0.0001078805 | 221.4239 |  |  | 0.0001479436 | 226.9981 |  |  | 0.0001626048 | 241.1036 |  |  | 0.0001860538 | 258.9675 |  |  | 9.680821e-05 | 221.6922 |  |  | 0.0001464132 | 260.6229 |  |  | 0.0001616255 | 209.8174
240462.7 | 19.99978 | 0.0001578881 | 212.4946 |  |  | 0.0001078702 | 221.4301 |  |  | 0.0001479218 | 227.0066 |  |  | 0.0001625544 | 241.113 |  |  | 0.0001860471 | 258.9783 |  |  | 9.676882e-05 | 221.6978 |  |  | 0.0001464546 | 260.6313 |  |  | 0.0001615246 | 209.8267
240520.3 | 19.99977 | 0.0001578447 | 212.5037 |  |  | 0.0001078538 | 221.4363 |  |  | 0.0001478714 | 227.0151 |  |  | 0.0001625043 | 241.1223 |  |  | 0.0001860141 | 258.989 |  |  | 9.675318e-05 | 221.7034 |  |  | 0.0001463869 | 260.6398 |  |  | 0.0001615502 | 209.836
240578 | 19.99977 | 0.0001578013 | 212.5128 |  |  | 0.0001078373 | 221.4425 |  |  | 0.0001478203 | 227.0236 |  |  | 0.0001624541 | 241.1317 |  |  | 0.0001859795 | 258.9997 |  |  | 9.673925e-05 | 221.709 |  |  | 0.0001463103 | 260.6482 |  |  | 0.0001615874 | 209.8453
240635.6 | 20.0002 | 0.0001577573 | 212.5219 |  |  | 0.0001076997 | 221.4488 |  |  | 0.0001477982 | 227.0322 |  |  | 0.0001624057 | 241.1411 |  |  | 0.0001859048 | 259.0104 |  |  | 9.666806e-05 | 221.7145 |  |  | 0.0001462422 | 260.6567 |  |  | 0.0001615153 | 209.8546
240693.3 | 20.00065 | 0.0001577134 | 212.531 |  |  | 0.0001075607 | 221.455 |  |  | 0.0001477769 | 227.0407 |  |  | 0.0001623574 | 241.1504 |  |  | 0.0001858275 | 259.0211 |  |  | 9.659275e-05 | 221.7201 |  |  | 0.0001461747 | 260.6651 |  |  | 0.0001614332 | 209.8639
240750.9 | 20.00052 | 0.0001575878 | 212.54 |  |  | 0.0001074048 | 221.4612 |  |  | 0.000147651 | 227.0492 |  |  | 0.0001622033 | 241.1598 |  |  | 0.0001856996 | 259.0318 |  |  | 9.650164e-05 | 221.7257 |  |  | 0.0001460721 | 260.6735 |  |  | 0.0001612897 | 209.8732
240808.6 | 20.00035 | 0.0001574622 | 212.5491 |  |  | 0.0001072487 | 221.4673 |  |  | 0.0001475222 | 227.0577 |  |  | 0.0001620445 | 241.1691 |  |  | 0.0001855685 | 259.0425 |  |  | 9.640939e-05 | 221.7312 |  |  | 0.0001459666 | 260.6819 |  |  | 0.0001611406 | 209.8825
240866.2 | 20.00012 | 0.0001574221 | 212.5582 |  |  | 0.0001071227 | 221.4735 |  |  | 0.0001474373 | 227.0662 |  |  | 0.0001619686 | 241.1785 |  |  | 0.0001854423 | 259.0532 |  |  | 9.632461e-05 | 221.7368 |  |  | 0.0001458402 | 260.6903 |  |  | 0.000161079 | 209.8918
240923.9 | 19.9999 | 0.0001573819 | 212.5673 |  |  | 0.0001069971 | 221.4797 |  |  | 0.0001473536 | 227.0747 |  |  | 0.0001618965 | 241.1878 |  |  | 0.0001853164 | 259.0639 |  |  | 9.624037e-05 | 221.7423 |  |  | 0.000145712 | 260.6987 |  |  | 0.0001610253 | 209.9011
240981.5 | 19.99999 | 0.000157277 | 212.5763 |  |  | 0.0001069157 | 221.4859 |  |  | 0.0001472967 | 227.0832 |  |  | 0.0001618205 | 241.1971 |  |  | 0.0001852168 | 259.0746 |  |  | 9.61866e-05 | 221.7479 |  |  | 0.0001456362 | 260.7071 |  |  | 0.0001609273 | 209.9104
241039.2 | 20.00011 | 0.0001571721 | 212.5854 |  |  | 0.0001068349 | 221.492 |  |  | 0.0001472406 | 227.0917 |  |  | 0.0001617443 | 241.2065 |  |  | 0.0001851187 | 259.0853 |  |  | 9.613502e-05 | 221.7534 |  |  | 0.0001455646 | 260.7155 |  |  | 0.0001608253 | 209.9197
241096.8 | 20.00022 | 0.0001571599 | 212.5945 |  |  | 0.0001068419 | 221.4982 |  |  | 0.0001471154 | 227.1002 |  |  | 0.0001616819 | 241.2158 |  |  | 0.0001850361 | 259.096 |  |  | 9.605513e-05 | 221.759 |  |  | 0.0001455346 | 260.7239 |  |  | 0.0001607164 | 209.9289
241154.5 | 20.00033 | 0.0001571476 | 212.6035 |  |  | 0.0001068499 | 221.5043 |  |  | 0.0001469884 | 227.1087 |  |  | 0.00016162 | 241.2251 |  |  | 0.0001849545 | 259.1066 |  |  | 9.59732e-05 | 221.7645 |  |  | 0.0001455079 | 260.7323 |  |  | 0.0001606069 | 209.9382
241212.1 | 20.00018 | 0.0001570111 | 212.6126 |  |  | 0.0001068396 | 221.5105 |  |  | 0.000146989 | 227.1171 |  |  | 0.0001615703 | 241.2344 |  |  | 0.0001849023 | 259.1173 |  |  | 9.595591e-05 | 221.77 |  |  | 0.000145418 | 260.7407 |  |  | 0.0001605308 | 209.9474
241269.8 | 20.00001 | 0.0001568746 | 212.6216 |  |  | 0.0001068291 | 221.5167 |  |  | 0.0001469932 | 227.1256 |  |  | 0.0001615211 | 241.2437 |  |  | 0.000184852 | 259.1279 |  |  | 9.594327e-05 | 221.7756 |  |  | 0.000145323 | 260.7491 |  |  | 0.0001604576 | 209.9567
241327.4 | 19.99995 | 0.0001568461 | 212.6307 |  |  | 0.0001067644 | 221.5228 |  |  | 0.0001469229 | 227.1341 |  |  | 0.0001614151 | 241.253 |  |  | 0.0001848063 | 259.1386 |  |  | 9.5893e-05 | 221.7811 |  |  | 0.0001452952 | 260.7575 |  |  | 0.0001603843 | 209.9659
241385.1 | 19.99989 | 0.0001568176 | 212.6397 |  |  | 0.0001066992 | 221.529 |  |  | 0.0001468505 | 227.1426 |  |  | 0.0001613067 | 241.2623 |  |  | 0.0001847609 | 259.1492 |  |  | 9.584003e-05 | 221.7866 |  |  | 0.0001452728 | 260.7658 |  |  | 0.000160311 | 209.9752
241442.7 | 19.99984 | 0.0001567371 | 212.6488 |  |  | 0.0001066791 | 221.5351 |  |  | 0.0001467093 | 227.151 |  |  | 0.0001612167 | 241.2716 |  |  | 0.0001847053 | 259.1599 |  |  | 9.579683e-05 | 221.7921 |  |  | 0.0001453069 | 260.7742 |  |  | 0.0001602626 | 209.9844
241500.4 | 19.99978 | 0.0001566566 | 212.6578 |  |  | 0.0001066596 | 221.5413 |  |  | 0.0001465661 | 227.1595 |  |  | 0.0001611276 | 241.2809 |  |  | 0.0001846492 | 259.1705 |  |  | 9.575433e-05 | 221.7977 |  |  | 0.0001453455 | 260.7826 |  |  | 0.0001602164 | 209.9937
241558 | 19.99989 | 0.0001565908 | 212.6668 |  |  | 0.0001065953 | 221.5474 |  |  | 0.0001465379 | 227.1679 |  |  | 0.0001610677 | 241.2902 |  |  | 0.0001844735 | 259.1812 |  |  | 9.578881e-05 | 221.8032 |  |  | 0.0001454298 | 260.791 |  |  | 0.0001601706 | 210.0029
241615.7 | 20.00001 | 0.0001565249 | 212.6758 |  |  | 0.0001065305 | 221.5536 |  |  | 0.0001465129 | 227.1764 |  |  | 0.0001610091 | 241.2995 |  |  | 0.0001842902 | 259.1918 |  |  | 9.582883e-05 | 221.8087 |  |  | 0.0001455178 | 260.7994 |  |  | 0.0001601249 | 210.0121
241673.3 | 20.0004 | 0.0001564362 | 212.6849 |  |  | 0.0001064671 | 221.5597 |  |  | 0.0001464555 | 227.1848 |  |  | 0.0001610515 | 241.3088 |  |  | 0.0001842975 | 259.2024 |  |  | 9.579962e-05 | 221.8142 |  |  | 0.0001455475 | 260.8077 |  |  | 0.0001600625 | 210.0214
241731 | 20.00081 | 0.0001563474 | 212.6939 |  |  | 0.0001064036 | 221.5658 |  |  | 0.0001463971 | 227.1933 |  |  | 0.0001610984 | 241.3181 |  |  | 0.0001843167 | 259.2131 |  |  | 9.576542e-05 | 221.8198 |  |  | 0.0001455725 | 260.8161 |  |  | 0.0001599987 | 210.0306
241788.6 | 20.00028 | 0.0001564114 | 212.7029 |  |  | 0.0001063676 | 221.572 |  |  | 0.0001464344 | 227.2017 |  |  | 0.0001611364 | 241.3274 |  |  | 0.0001842232 | 259.2237 |  |  | 9.577344e-05 | 221.8253 |  |  | 0.0001454063 | 260.8245 |  |  | 0.0001599978 | 210.0398
241846.3 | 19.9997 | 0.0001564753 | 212.7119 |  |  | 0.000106332 | 221.5781 |  |  | 0.0001464744 | 227.2101 |  |  | 0.0001611739 | 241.3366 |  |  | 0.0001841226 | 259.2343 |  |  | 9.57845e-05 | 221.8308 |  |  | 0.0001452246 | 260.8329 |  |  | 0.0001600025 | 210.049
241904 | 19.99982 | 0.0001564712 | 212.7209 |  |  | 0.0001062942 | 221.5842 |  |  | 0.0001464471 | 227.2186 |  |  | 0.0001611078 | 241.3459 |  |  | 0.0001841414 | 259.2449 |  |  | 9.573817e-05 | 221.8363 |  |  | 0.0001450936 | 260.8413 |  |  | 0.0001599962 | 210.0583
241961.6 | 19.99999 | 0.000156467 | 212.73 |  |  | 0.0001062563 | 221.5904 |  |  | 0.000146418 | 227.227 |  |  | 0.0001610371 | 241.3552 |  |  | 0.0001841677 | 259.2555 |  |  | 9.56877e-05 | 221.8418 |  |  | 0.0001449668 | 260.8496 |  |  | 0.000159989 | 210.0675
242019.3 | 20.00016 | 0.0001564009 | 212.739 |  |  | 0.0001063132 | 221.5965 |  |  | 0.0001464133 | 227.2355 |  |  | 0.0001610129 | 241.3645 |  |  | 0.0001841137 | 259.2662 |  |  | 9.566637e-05 | 221.8474 |  |  | 0.0001447789 | 260.858 |  |  | 0.0001599447 | 210.0767
242076.9 | 20.00033 | 0.0001563348 | 212.748 |  |  | 0.0001063712 | 221.6026 |  |  | 0.0001464093 | 227.2439 |  |  | 0.0001609909 | 241.3738 |  |  | 0.0001840546 | 259.2768 |  |  | 9.564713e-05 | 221.8529 |  |  | 0.0001445859 | 260.8663 |  |  | 0.0001598971 | 210.0859
242134.6 | 20.00018 | 0.0001562738 | 212.757 |  |  | 0.0001063294 | 221.6088 |  |  | 0.0001463132 | 227.2523 |  |  | 0.0001609331 | 241.3831 |  |  | 0.0001839824 | 259.2874 |  |  | 9.550648e-05 | 221.8584 |  |  | 0.0001444412 | 260.8747 |  |  | 0.0001597932 | 210.0951
242192.2 | 20.00001 | 0.0001562128 | 212.766 |  |  | 0.0001062865 | 221.6149 |  |  | 0.0001462146 | 227.2608 |  |  | 0.0001608737 | 241.3923 |  |  | 0.0001839095 | 259.298 |  |  | 9.535709e-05 | 221.8639 |  |  | 0.0001443004 | 260.883 |  |  | 0.0001596843 | 210.1043
242249.9 | 20 | 0.0001561928 | 212.775 |  |  | 0.0001061506 | 221.621 |  |  | 0.0001461548 | 227.2692 |  |  | 0.0001608112 | 241.4016 |  |  | 0.0001837712 | 259.3086 |  |  | 9.534355e-05 | 221.8694 |  |  | 0.0001441941 | 260.8913 |  |  | 0.0001595618 | 210.1135
242307.5 | 20 | 0.0001561728 | 212.784 |  |  | 0.0001060137 | 221.6271 |  |  | 0.000146096 | 227.2776 |  |  | 0.0001607485 | 241.4109 |  |  | 0.0001836288 | 259.3192 |  |  | 9.533978e-05 | 221.8749 |  |  | 0.0001440906 | 260.8996 |  |  | 0.0001594381 | 210.1227
242365.2 | 20 | 0.0001561036 | 212.793 |  |  | 0.0001059262 | 221.6332 |  |  | 0.0001461106 | 227.286 |  |  | 0.0001606045 | 241.4201 |  |  | 0.0001835575 | 259.3298 |  |  | 9.520258e-05 | 221.8804 |  |  | 0.0001439949 | 260.9079 |  |  | 0.0001594229 | 210.1319
242422.8 | 20 | 0.0001560345 | 212.802 |  |  | 0.0001058393 | 221.6393 |  |  | 0.0001461272 | 227.2945 |  |  | 0.0001604568 | 241.4294 |  |  | 0.0001834908 | 259.3403 |  |  | 9.505578e-05 | 221.8858 |  |  | 0.0001438999 | 260.9162 |  |  | 0.0001594176 | 210.1411
242480.5 | 20.00016 | 0.000155963 | 212.811 |  |  | 0.0001058536 | 221.6454 |  |  | 0.0001460846 | 227.3029 |  |  | 0.0001604681 | 241.4387 |  |  | 0.0001835018 | 259.3509 |  |  | 9.502439e-05 | 221.8913 |  |  | 0.0001438899 | 260.9245 |  |  | 0.000159405 | 210.1503
242538.1 | 20.00033 | 0.0001558915 | 212.82 |  |  | 0.0001058691 | 221.6515 |  |  | 0.0001460405 | 227.3113 |  |  | 0.0001604866 | 241.4479 |  |  | 0.0001835176 | 259.3615 |  |  | 9.50013e-05 | 221.8968 |  |  | 0.0001438868 | 260.9328 |  |  | 0.0001593916 | 210.1595
242595.8 | 20.00018 | 0.0001559015 | 212.829 |  |  | 0.0001058222 | 221.6576 |  |  | 0.0001459925 | 227.3197 |  |  | 0.0001605198 | 241.4572 |  |  | 0.0001834351 | 259.3721 |  |  | 9.489958e-05 | 221.9023 |  |  | 0.0001438919 | 260.9411 |  |  | 0.0001593706 | 210.1687
242653.4 | 20.00001 | 0.0001559114 | 212.838 |  |  | 0.0001057747 | 221.6637 |  |  | 0.0001459444 | 227.3281 |  |  | 0.0001605538 | 241.4664 |  |  | 0.0001833463 | 259.3826 |  |  | 9.47922e-05 | 221.9077 |  |  | 0.0001438976 | 260.9494 |  |  | 0.0001593488 | 210.1779
242711.1 | 19.99947 | 0.0001559045 | 212.847 |  |  | 0.0001057921 | 221.6698 |  |  | 0.0001459113 | 227.3366 |  |  | 0.0001604986 | 241.4757 |  |  | 0.0001833121 | 259.3932 |  |  | 9.467579e-05 | 221.9132 |  |  | 0.0001438996 | 260.9577 |  |  | 0.0001593032 | 210.1871
242768.7 | 19.99891 | 0.0001558975 | 212.856 |  |  | 0.0001058103 | 221.6759 |  |  | 0.0001458786 | 227.345 |  |  | 0.0001604394 | 241.4849 |  |  | 0.0001832813 | 259.4038 |  |  | 9.455873e-05 | 221.9187 |  |  | 0.0001439013 | 260.966 |  |  | 0.0001592554 | 210.1963
242826.4 | 19.99983 | 0.0001557742 | 212.8649 |  |  | 0.0001057401 | 221.682 |  |  | 0.0001458894 | 227.3534 |  |  | 0.0001605742 | 241.4942 |  |  | 0.0001832499 | 259.4143 |  |  | 9.453043e-05 | 221.9241 |  |  | 0.0001438868 | 260.9743 |  |  | 0.0001591924 | 210.2054
242884 | 20.00084 | 0.0001556509 | 212.8739 |  |  | 0.0001056688 | 221.6881 |  |  | 0.0001459014 | 227.3618 |  |  | 0.0001607177 | 241.5034 |  |  | 0.0001832184 | 259.4249 |  |  | 9.450852e-05 | 221.9296 |  |  | 0.0001438709 | 260.9826 |  |  | 0.0001591282 | 210.2146
242941.7 | 20.00053 | 0.0001556656 | 212.8829 |  |  | 0.0001056551 | 221.6942 |  |  | 0.0001458586 | 227.3702 |  |  | 0.0001605984 | 241.5127 |  |  | 0.0001831647 | 259.4355 |  |  | 9.438888e-05 | 221.935 |  |  | 0.0001437424 | 260.9909 |  |  | 0.0001590783 | 210.2238
242999.3 | 20.00013 | 0.0001556804 | 212.8919 |  |  | 0.000105642 | 221.7003 |  |  | 0.0001458143 | 227.3786 |  |  | 0.0001604672 | 241.522 |  |  | 0.0001831097 | 259.446 |  |  | 9.42622e-05 | 221.9404 |  |  | 0.0001436049 | 260.9991 |  |  | 0.0001590298 | 210.233
243057 | 20.00006 | 0.0001556072 | 212.9008 |  |  | 0.0001056639 | 221.7064 |  |  | 0.0001458478 | 227.387 |  |  | 0.0001604105 | 241.5312 |  |  | 0.0001830072 | 259.4566 |  |  | 9.432929e-05 | 221.9459 |  |  | 0.0001435871 | 261.0074 |  |  | 0.0001590858 | 210.2421
243114.6 | 20 | 0.0001555341 | 212.9098 |  |  | 0.0001056862 | 221.7125 |  |  | 0.0001458835 | 227.3954 |  |  | 0.0001603571 | 241.5405 |  |  | 0.0001829017 | 259.4671 |  |  | 9.441032e-05 | 221.9513 |  |  | 0.0001435791 | 261.0157 |  |  | 0.0001591512 | 210.2513
243172.3 | 19.99959 | 0.0001554388 | 212.9188 |  |  | 0.0001056663 | 221.7186 |  |  | 0.0001458371 | 227.4038 |  |  | 0.0001603335 | 241.5497 |  |  | 0.0001828821 | 259.4777 |  |  | 9.437612e-05 | 221.9568 |  |  | 0.0001436077 | 261.024 |  |  | 0.0001590835 | 210.2605
243229.9 | 19.99915 | 0.0001553435 | 212.9277 |  |  | 0.0001056459 | 221.7247 |  |  | 0.0001457885 | 227.4122 |  |  | 0.0001603112 | 241.5589 |  |  | 0.0001828679 | 259.4882 |  |  | 9.433362e-05 | 221.9622 |  |  | 0.0001436393 | 261.0323 |  |  | 0.0001590037 | 210.2696
243287.6 | 19.99962 | 0.0001553137 | 212.9367 |  |  | 0.0001055867 | 221.7308 |  |  | 0.0001458726 | 227.4207 |  |  | 0.000160301 | 241.5682 |  |  | 0.0001827912 | 259.4988 |  |  | 9.426317e-05 | 221.9676 |  |  | 0.000143557 | 261.0405 |  |  | 0.0001590219 | 210.2788
243345.2 | 20.00015 | 0.0001552839 | 212.9456 |  |  | 0.000105527 | 221.7369 |  |  | 0.0001459603 | 227.4291 |  |  | 0.0001602913 | 241.5774 |  |  | 0.0001827105 | 259.5093 |  |  | 9.419072e-05 | 221.9731 |  |  | 0.0001434655 | 261.0488 |  |  | 0.000159049 | 210.288
243402.9 | 20.00021 | 0.0001553124 | 212.9546 |  |  | 0.0001055428 | 221.7429 |  |  | 0.0001458741 | 227.4375 |  |  | 0.0001601742 | 241.5867 |  |  | 0.0001826866 | 259.5198 |  |  | 9.416648e-05 | 221.9785 |  |  | 0.000143461 | 261.0571 |  |  | 0.0001590724 | 210.2971
243460.5 | 20.00025 | 0.0001553408 | 212.9636 |  |  | 0.0001055594 | 221.749 |  |  | 0.0001457831 | 227.4459 |  |  | 0.0001600522 | 241.5959 |  |  | 0.0001826663 | 259.5304 |  |  | 9.414572e-05 | 221.9839 |  |  | 0.0001434637 | 261.0654 |  |  | 0.0001590955 | 210.3063
243518.2 | 19.99981 | 0.0001553676 | 212.9725 |  |  | 0.0001055184 | 221.7551 |  |  | 0.0001457688 | 227.4543 |  |  | 0.0001599857 | 241.6051 |  |  | 0.0001826155 | 259.5409 |  |  | 9.409514e-05 | 221.9894 |  |  | 0.0001434173 | 261.0736 |  |  | 0.0001590386 | 210.3155
243575.8 | 19.99935 | 0.0001553945 | 212.9815 |  |  | 0.0001054767 | 221.7612 |  |  | 0.0001457566 | 227.4627 |  |  | 0.0001599217 | 241.6143 |  |  | 0.0001825627 | 259.5514 |  |  | 9.404241e-05 | 221.9948 |  |  | 0.0001433669 | 261.0819 |  |  | 0.0001589743 | 210.3247
243633.5 | 20.00006 | 0.0001553262 | 212.9904 |  |  | 0.0001052932 | 221.7673 |  |  | 0.0001456825 | 227.4711 |  |  | 0.0001597889 | 241.6235 |  |  | 0.0001824613 | 259.5619 |  |  | 9.388532e-05 | 222.0002 |  |  | 0.0001432014 | 261.0902 |  |  | 0.0001588209 | 210.3338
243691.1 | 20.00085 | 0.0001552579 | 212.9994 |  |  | 0.0001051081 | 221.7733 |  |  | 0.0001456067 | 227.4795 |  |  | 0.000159653 | 241.6328 |  |  | 0.0001823568 | 259.5725 |  |  | 9.372071e-05 | 222.0056 |  |  | 0.0001430265 | 261.0984 |  |  | 0.0001586593 | 210.343
243748.8 | 19.99995 | 0.0001551317 | 213.0083 |  |  | 0.0001050237 | 221.7794 |  |  | 0.0001454716 | 227.4879 |  |  | 0.0001595123 | 241.642 |  |  | 0.0001821846 | 259.583 |  |  | 9.371442e-05 | 222.011 |  |  | 0.0001429785 | 261.1066 |  |  | 0.0001586514 | 210.3521
243806.5 | 19.99894 | 0.0001550054 | 213.0173 |  |  | 0.0001049405 | 221.7854 |  |  | 0.0001453348 | 227.4963 |  |  | 0.0001593714 | 241.6512 |  |  | 0.0001820082 | 259.5935 |  |  | 9.371952e-05 | 222.0164 |  |  | 0.0001429408 | 261.1149 |  |  | 0.0001586574 | 210.3613
243864.1 | 19.99971 | 0.0001549537 | 213.0262 |  |  | 0.0001049157 | 221.7915 |  |  | 0.0001452844 | 227.5046 |  |  | 0.0001593546 | 241.6603 |  |  | 0.0001819026 | 259.6039 |  |  | 9.369472e-05 | 222.0218 |  |  | 0.0001428869 | 261.1231 |  |  | 0.000158565 | 210.3704
243921.8 | 20.00059 | 0.000154902 | 213.0351 |  |  | 0.0001048915 | 221.7975 |  |  | 0.0001452365 | 227.513 |  |  | 0.0001593434 | 241.6695 |  |  | 0.0001818015 | 259.6144 |  |  | 9.366777e-05 | 222.0272 |  |  | 0.0001428316 | 261.1314 |  |  | 0.0001584636 | 210.3795
243979.4 | 20.00029 | 0.0001547876 | 213.0441 |  |  | 0.0001048202 | 221.8036 |  |  | 0.0001451918 | 227.5214 |  |  | 0.0001592505 | 241.6787 |  |  | 0.0001816973 | 259.6249 |  |  | 9.355115e-05 | 222.0326 |  |  | 0.0001427871 | 261.1396 |  |  | 0.0001583724 | 210.3887
244037.1 | 19.99991 | 0.0001546732 | 213.053 |  |  | 0.0001047483 | 221.8096 |  |  | 0.0001451472 | 227.5298 |  |  | 0.0001591539 | 241.6879 |  |  | 0.0001815931 | 259.6354 |  |  | 9.342807e-05 | 222.038 |  |  | 0.0001427434 | 261.1478 |  |  | 0.0001582822 | 210.3978
244094.7 | 20.00057 | 0.0001547092 | 213.0619 |  |  | 0.0001046777 | 221.8157 |  |  | 0.0001450694 | 227.5381 |  |  | 0.0001591259 | 241.6971 |  |  | 0.0001815384 | 259.6458 |  |  | 9.33812e-05 | 222.0434 |  |  | 0.0001427242 | 261.1561 |  |  | 0.0001581747 | 210.4069
244152.4 | 20.00129 | 0.0001547452 | 213.0708 |  |  | 0.0001046071 | 221.8217 |  |  | 0.0001449908 | 227.5465 |  |  | 0.000159101 | 241.7062 |  |  | 0.0001814869 | 259.6563 |  |  | 9.333983e-05 | 222.0488 |  |  | 0.0001427069 | 261.1643 |  |  | 0.0001580656 | 210.416
244210 | 20.0007 | 0.0001546648 | 213.0797 |  |  | 0.0001045877 | 221.8277 |  |  | 0.0001448965 | 227.5548 |  |  | 0.0001589396 | 241.7154 |  |  | 0.0001814723 | 259.6668 |  |  | 9.327843e-05 | 222.0541 |  |  | 0.0001426678 | 261.1725 |  |  | 0.000157971 | 210.4251
244267.7 | 20.00004 | 0.0001545844 | 213.0886 |  |  | 0.0001045688 | 221.8338 |  |  | 0.0001448017 | 227.5632 |  |  | 0.000158772 | 241.7246 |  |  | 0.0001814601 | 259.6772 |  |  | 9.321558e-05 | 222.0595 |  |  | 0.0001426271 | 261.1807 |  |  | 0.0001578776 | 210.4343
244325.3 | 20 | 0.0001545203 | 213.0976 |  |  | 0.0001044676 | 221.8398 |  |  | 0.0001448132 | 227.5715 |  |  | 0.0001586833 | 241.7337 |  |  | 0.0001814157 | 259.6877 |  |  | 9.311681e-05 | 222.0649 |  |  | 0.0001425669 | 261.189 |  |  | 0.0001578843 | 210.4434
244383 | 20 | 0.0001544562 | 213.1065 |  |  | 0.0001043654 | 221.8458 |  |  | 0.0001448275 | 227.5799 |  |  | 0.0001585982 | 241.7429 |  |  | 0.0001813692 | 259.6982 |  |  | 9.301545e-05 | 222.0703 |  |  | 0.0001425051 | 261.1972 |  |  | 0.0001579 | 210.4525
244440.6 | 20.0001 | 0.0001543877 | 213.1154 |  |  | 0.0001042351 | 221.8518 |  |  | 0.000144762 | 227.5882 |  |  | 0.000158499 | 241.752 |  |  | 0.0001812414 | 259.7086 |  |  | 9.298821e-05 | 222.0756 |  |  | 0.0001424129 | 261.2054 |  |  | 0.0001577873 | 210.4616
244498.3 | 20.00022 | 0.0001543192 | 213.1243 |  |  | 0.0001041045 | 221.8578 |  |  | 0.0001446943 | 227.5966 |  |  | 0.0001583992 | 241.7611 |  |  | 0.0001811086 | 259.7191 |  |  | 9.296631e-05 | 222.081 |  |  | 0.0001423182 | 261.2136 |  |  | 0.0001576629 | 210.4707
244555.9 | 20.00007 | 0.0001542643 | 213.1332 |  |  | 0.0001040053 | 221.8638 |  |  | 0.000144594 | 227.6049 |  |  | 0.0001582557 | 241.7703 |  |  | 0.0001810574 | 259.7295 |  |  | 9.28548e-05 | 222.0863 |  |  | 0.0001422122 | 261.2218 |  |  | 0.0001575485 | 210.4797
244613.6 | 19.9999 | 0.0001542094 | 213.1421 |  |  | 0.0001039065 | 221.8698 |  |  | 0.0001444929 | 227.6133 |  |  | 0.0001581102 | 241.7794 |  |  | 0.0001810114 | 259.7399 |  |  | 9.273683e-05 | 222.0917 |  |  | 0.0001421053 | 261.23 |  |  | 0.0001574351 | 210.4888
244671.2 | 20.00007 | 0.0001541578 | 213.1509 |  |  | 0.0001038368 | 221.8758 |  |  | 0.0001444353 | 227.6216 |  |  | 0.0001580876 | 241.7885 |  |  | 0.0001809735 | 259.7504 |  |  | 9.270187e-05 | 222.097 |  |  | 0.0001420366 | 261.2382 |  |  | 0.000157258 | 210.4979
244728.9 | 20.00026 | 0.0001541062 | 213.1598 |  |  | 0.0001037674 | 221.8818 |  |  | 0.000144379 | 227.6299 |  |  | 0.0001580705 | 241.7976 |  |  | 0.0001809363 | 259.7608 |  |  | 9.267289e-05 | 222.1024 |  |  | 0.000141971 | 261.2464 |  |  | 0.0001570752 | 210.5069
244786.5 | 20.00015 | 0.0001540306 | 213.1687 |  |  | 0.0001036178 | 221.8878 |  |  | 0.0001441715 | 227.6382 |  |  | 0.000157848 | 241.8067 |  |  | 0.0001808223 | 259.7712 |  |  | 9.257293e-05 | 222.1077 |  |  | 0.0001418573 | 261.2545 |  |  | 0.0001569021 | 210.516
244844.2 | 20.00001 | 0.000153955 | 213.1776 |  |  | 0.0001034672 | 221.8937 |  |  | 0.0001439598 | 227.6465 |  |  | 0.0001576163 | 241.8158 |  |  | 0.0001807035 | 259.7816 |  |  | 9.246786e-05 | 222.1131 |  |  | 0.0001417397 | 261.2627 |  |  | 0.00015673 | 210.525
244901.8 | 20 | 0.0001538081 | 213.1865 |  |  | 0.0001032238 | 221.8997 |  |  | 0.0001438015 | 227.6548 |  |  | 0.0001574019 | 241.8249 |  |  | 0.0001805471 | 259.7921 |  |  | 9.237343e-05 | 222.1184 |  |  | 0.0001417734 | 261.2709 |  |  | 0.0001565628 | 210.5341
244959.5 | 20 | 0.0001536612 | 213.1953 |  |  | 0.0001029794 | 221.9056 |  |  | 0.0001436446 | 227.6631 |  |  | 0.0001571882 | 241.834 |  |  | 0.0001803883 | 259.8025 |  |  | 9.227978e-05 | 222.1237 |  |  | 0.0001418193 | 261.2791 |  |  | 0.0001563962 | 210.5431
245017.1 | 20.00005 | 0.0001535854 | 213.2042 |  |  | 0.0001027342 | 221.9116 |  |  | 0.0001434104 | 227.6714 |  |  | 0.0001568879 | 241.843 |  |  | 0.0001802778 | 259.8129 |  |  | 9.209719e-05 | 222.129 |  |  | 0.0001417688 | 261.2872 |  |  | 0.0001561934 | 210.5521
245074.8 | 20.00011 | 0.0001535096 | 213.213 |  |  | 0.000102489 | 221.9175 |  |  | 0.0001431741 | 227.6796 |  |  | 0.0001565836 | 241.852 |  |  | 0.0001801704 | 259.8233 |  |  | 9.19082e-05 | 222.1343 |  |  | 0.0001417103 | 261.2954 |  |  | 0.0001559873 | 210.5611
245132.4 | 20.00006 | 0.0001534131 | 213.2219 |  |  | 0.0001023095 | 221.9234 |  |  | 0.0001428857 | 227.6879 |  |  | 0.0001563867 | 241.8611 |  |  | 0.0001801092 | 259.8336 |  |  | 9.178016e-05 | 222.1396 |  |  | 0.0001413909 | 261.3036 |  |  | 0.0001557881 | 210.5701
245190.1 | 20 | 0.0001533166 | 213.2307 |  |  | 0.0001021309 | 221.9293 |  |  | 0.0001425958 | 227.6961 |  |  | 0.0001561945 | 241.8701 |  |  | 0.0001800509 | 259.844 |  |  | 9.165652e-05 | 222.1449 |  |  | 0.0001410502 | 261.3117 |  |  | 0.0001555895 | 210.5791
245247.7 | 20.00016 | 0.0001531925 | 213.2396 |  |  | 0.0001019813 | 221.9352 |  |  | 0.0001424716 | 227.7043 |  |  | 0.0001560226 | 241.8791 |  |  | 0.0001799678 | 259.8544 |  |  | 9.151437e-05 | 222.1502 |  |  | 0.000140874 | 261.3198 |  |  | 0.0001553861 | 210.588
245305.4 | 20.00032 | 0.0001530683 | 213.2484 |  |  | 0.000101832 | 221.941 |  |  | 0.0001423519 | 227.7125 |  |  | 0.0001558516 | 241.8881 |  |  | 0.0001798831 | 259.8648 |  |  | 9.13709e-05 | 222.1555 |  |  | 0.0001407112 | 261.328 |  |  | 0.0001551824 | 210.597
245363 | 20.00023 | 0.0001529471 | 213.2572 |  |  | 0.0001017227 | 221.9469 |  |  | 0.0001422351 | 227.7207 |  |  | 0.0001557547 | 241.8971 |  |  | 0.0001798735 | 259.8751 |  |  | 9.134112e-05 | 222.1607 |  |  | 0.0001406384 | 261.3361 |  |  | 0.0001550988 | 210.6059
245420.7 | 20.00012 | 0.0001528258 | 213.266 |  |  | 0.0001016139 | 221.9528 |  |  | 0.0001421183 | 227.7289 |  |  | 0.000155661 | 241.906 |  |  | 0.0001798687 | 259.8855 |  |  | 9.131953e-05 | 222.166 |  |  | 0.000140573 | 261.3442 |  |  | 0.000155026 | 210.6149
245478.3 | 20.00016 | 0.0001527588 | 213.2748 |  |  | 0.0001015235 | 221.9586 |  |  | 0.0001420115 | 227.7371 |  |  | 0.0001554706 | 241.915 |  |  | 0.0001799012 | 259.8959 |  |  | 9.12161e-05 | 222.1712 |  |  | 0.0001404109 | 261.3523 |  |  | 0.0001549138 | 210.6238
245536 | 20.00022 | 0.0001526918 | 213.2836 |  |  | 0.0001014333 | 221.9645 |  |  | 0.000141905 | 227.7453 |  |  | 0.0001552759 | 241.924 |  |  | 0.0001799361 | 259.9063 |  |  | 9.110677e-05 | 222.1765 |  |  | 0.0001402411 | 261.3604 |  |  | 0.0001547981 | 210.6327
245593.6 | 20.00006 | 0.0001526098 | 213.2924 |  |  | 0.000101389 | 221.9703 |  |  | 0.0001417578 | 227.7535 |  |  | 0.0001552379 | 241.9329 |  |  | 0.0001800017 | 259.9166 |  |  | 9.112292e-05 | 222.1818 |  |  | 0.000140185 | 261.3685 |  |  | 0.0001547697 | 210.6416
245651.3 | 19.9999 | 0.0001525278 | 213.3012 |  |  | 0.0001013452 | 221.9762 |  |  | 0.0001416095 | 227.7617 |  |  | 0.0001552069 | 241.9419 |  |  | 0.0001800692 | 259.927 |  |  | 9.11481e-05 | 222.187 |  |  | 0.0001401382 | 261.3765 |  |  | 0.0001547494 | 210.6506
245708.9 | 20.0001 | 0.0001523883 | 213.31 |  |  | 0.0001012375 | 221.982 |  |  | 0.0001414425 | 227.7698 |  |  | 0.0001551098 | 241.9508 |  |  | 0.0001800192 | 259.9374 |  |  | 9.10284e-05 | 222.1923 |  |  | 0.0001399876 | 261.3846 |  |  | 0.0001546106 | 210.6595
245766.6 | 20.00032 | 0.0001522488 | 213.3188 |  |  | 0.000101129 | 221.9878 |  |  | 0.000141275 | 227.778 |  |  | 0.0001550098 | 241.9597 |  |  | 0.0001799618 | 259.9478 |  |  | 9.089827e-05 | 222.1975 |  |  | 0.0001398285 | 261.3927 |  |  | 0.000154461 | 210.6684
245824.3 | 20.00012 | 0.0001521577 | 213.3276 |  |  | 0.0001010537 | 221.9937 |  |  | 0.0001412114 | 227.7861 |  |  | 0.0001549215 | 241.9687 |  |  | 0.000179987 | 259.9581 |  |  | 9.084676e-05 | 222.2027 |  |  | 0.0001398515 | 261.4007 |  |  | 0.0001543531 | 210.6773
245881.9 | 19.9999 | 0.0001520667 | 213.3363 |  |  | 0.0001009788 | 221.9995 |  |  | 0.0001411506 | 227.7943 |  |  | 0.0001548337 | 241.9776 |  |  | 0.0001800173 | 259.9685 |  |  | 9.080091e-05 | 222.208 |  |  | 0.0001398893 | 261.4088 |  |  | 0.0001542489 | 210.6862
245939.6 | 19.99968 | 0.0001519422 | 213.3451 |  |  | 0.0001008697 | 222.0053 |  |  | 0.000140962 | 227.8024 |  |  | 0.0001547317 | 241.9865 |  |  | 0.0001799235 | 259.9789 |  |  | 9.069048e-05 | 222.2132 |  |  | 0.0001397816 | 261.4169 |  |  | 0.0001541378 | 210.6951
245997.2 | 19.99945 | 0.0001518177 | 213.3539 |  |  | 0.0001007603 | 222.0111 |  |  | 0.0001407697 | 227.8105 |  |  | 0.0001546291 | 241.9954 |  |  | 0.0001798219 | 259.9893 |  |  | 9.05754e-05 | 222.2184 |  |  | 0.000139662 | 261.4249 |  |  | 0.0001540262 | 210.704
246054.9 | 19.9997 | 0.0001517827 | 213.3626 |  |  | 0.0001006361 | 222.0169 |  |  | 0.0001405876 | 227.8186 |  |  | 0.0001544055 | 242.0043 |  |  | 0.0001798057 | 259.9996 |  |  | 9.041915e-05 | 222.2237 |  |  | 0.0001395114 | 261.433 |  |  | 0.0001538796 | 210.7128
246112.5 | 19.99998 | 0.0001517477 | 213.3714 |  |  | 0.0001005118 | 222.0227 |  |  | 0.0001404058 | 227.8267 |  |  | 0.0001541765 | 242.0132 |  |  | 0.0001797949 | 260.01 |  |  | 9.025993e-05 | 222.2289 |  |  | 0.0001393582 | 261.441 |  |  | 0.0001537298 | 210.7217
246170.2 | 19.99984 | 0.0001516911 | 213.3801 |  |  | 0.0001003397 | 222.0285 |  |  | 0.0001402862 | 227.8348 |  |  | 0.0001540613 | 242.0221 |  |  | 0.0001797367 | 260.0204 |  |  | 9.015325e-05 | 222.2341 |  |  | 0.0001392479 | 261.449 |  |  | 0.0001535799 | 210.7306
246227.8 | 19.99967 | 0.0001516345 | 213.3889 |  |  | 0.0001001671 | 222.0343 |  |  | 0.0001401684 | 227.8429 |  |  | 0.0001539512 | 242.031 |  |  | 0.0001796756 | 260.0307 |  |  | 9.005035e-05 | 222.2393 |  |  | 0.0001391411 | 261.4571 |  |  | 0.0001534301 | 210.7394
246285.5 | 19.99956 | 0.0001515301 | 213.3976 |  |  | 0.0001000754 | 222.0401 |  |  | 0.0001399688 | 227.851 |  |  | 0.0001538616 | 242.0399 |  |  | 0.0001795759 | 260.0411 |  |  | 8.995722e-05 | 222.2444 |  |  | 0.0001389488 | 261.4651 |  |  | 0.0001533746 | 210.7483
246343.1 | 19.99945 | 0.0001514257 | 213.4063 |  |  | 9.998466e-05 | 222.0458 |  |  | 0.0001397669 | 227.859 |  |  | 0.000153773 | 242.0488 |  |  | 0.0001794737 | 260.0514 |  |  | 8.98648e-05 | 222.2496 |  |  | 0.0001387496 | 261.4731 |  |  | 0.0001533277 | 210.7571
246400.8 | 19.99984 | 0.0001513349 | 213.4151 |  |  | 9.993255e-05 | 222.0516 |  |  | 0.0001396271 | 227.8671 |  |  | 0.0001537696 | 242.0576 |  |  | 0.0001795255 | 260.0618 |  |  | 8.97769e-05 | 222.2548 |  |  | 0.0001387111 | 261.4811 |  |  | 0.0001532273 | 210.7659
246458.4 | 20.00027 | 0.0001512441 | 213.4238 |  |  | 9.988088e-05 | 222.0573 |  |  | 0.0001394889 | 227.8751 |  |  | 0.0001537701 | 242.0665 |  |  | 0.000179587 | 260.0721 |  |  | 8.968933e-05 | 222.26 |  |  | 0.0001386856 | 261.4891 |  |  | 0.000153122 | 210.7748
246516.1 | 20.00028 | 0.0001510983 | 213.4325 |  |  | 9.986229e-05 | 222.0631 |  |  | 0.0001394737 | 227.8832 |  |  | 0.0001537691 | 242.0753 |  |  | 0.0001796613 | 260.0825 |  |  | 8.96809e-05 | 222.2652 |  |  | 0.0001386184 | 261.4971 |  |  | 0.0001530947 | 210.7836
246573.7 | 20.00027 | 0.0001509526 | 213.4412 |  |  | 9.984408e-05 | 222.0689 |  |  | 0.0001394619 | 227.8912 |  |  | 0.000153768 | 242.0842 |  |  | 0.0001797364 | 260.0928 |  |  | 8.967817e-05 | 222.2703 |  |  | 0.0001385478 | 261.5051 |  |  | 0.0001530745 | 210.7924
246631.4 | 20.00005 | 0.0001509615 | 213.4499 |  |  | 9.976321e-05 | 222.0746 |  |  | 0.0001393829 | 227.8993 |  |  | 0.0001536461 | 242.0931 |  |  | 0.0001796345 | 260.1032 |  |  | 8.960784e-05 | 222.2755 |  |  | 0.0001384648 | 261.513 |  |  | 0.0001529293 | 210.8012
246689 | 19.99983 | 0.0001509704 | 213.4586 |  |  | 9.968165e-05 | 222.0804 |  |  | 0.000139302 | 227.9073 |  |  | 0.0001535188 | 242.1019 |  |  | 0.0001795214 | 260.1136 |  |  | 8.953265e-05 | 222.2807 |  |  | 0.0001383807 | 261.521 |  |  | 0.0001527728 | 210.8101
246746.7 | 19.99979 | 0.0001508126 | 213.4673 |  |  | 9.957125e-05 | 222.0861 |  |  | 0.0001391754 | 227.9153 |  |  | 0.0001535023 | 242.1108 |  |  | 0.000179492 | 260.1239 |  |  | 8.953593e-05 | 222.2858 |  |  | 0.0001383623 | 261.529 |  |  | 0.0001527609 | 210.8189
246804.3 | 19.99978 | 0.0001506548 | 213.476 |  |  | 9.946053e-05 | 222.0918 |  |  | 0.0001390474 | 227.9233 |  |  | 0.0001534909 | 242.1196 |  |  | 0.0001794678 | 260.1342 |  |  | 8.954486e-05 | 222.291 |  |  | 0.0001383491 | 261.537 |  |  | 0.0001527622 | 210.8277
246862 | 20.00025 | 0.0001506333 | 213.4847 |  |  | 9.937302e-05 | 222.0976 |  |  | 0.0001388791 | 227.9313 |  |  | 0.0001533948 | 242.1285 |  |  | 0.0001795157 | 260.1446 |  |  | 8.952276e-05 | 222.2961 |  |  | 0.0001382889 | 261.545 |  |  | 0.0001527021 | 210.8365
246919.6 | 20.00075 | 0.0001506119 | 213.4934 |  |  | 9.928577e-05 | 222.1033 |  |  | 0.0001387097 | 227.9393 |  |  | 0.0001532949 | 242.1373 |  |  | 0.0001795682 | 260.1549 |  |  | 8.949843e-05 | 222.3013 |  |  | 0.0001382248 | 261.5529 |  |  | 0.0001526363 | 210.8453
246977.3 | 20.00036 | 0.000150513 | 213.502 |  |  | 9.92049e-05 | 222.109 |  |  | 0.0001386601 | 227.9473 |  |  | 0.0001532107 | 242.1461 |  |  | 0.0001794701 | 260.1653 |  |  | 8.936915e-05 | 222.3065 |  |  | 0.0001382147 | 261.5609 |  |  | 0.0001525087 | 210.8541
247034.9 | 19.99991 | 0.0001504142 | 213.5107 |  |  | 9.91241e-05 | 222.1147 |  |  | 0.0001386138 | 227.9553 |  |  | 0.0001531272 | 242.155 |  |  | 0.0001793626 | 260.1756 |  |  | 8.92323e-05 | 222.3116 |  |  | 0.0001382089 | 261.5689 |  |  | 0.0001523754 | 210.8629
247092.6 | 20.00005 | 0.0001503641 | 213.5194 |  |  | 9.912864e-05 | 222.1205 |  |  | 0.0001385057 | 227.9633 |  |  | 0.0001530197 | 242.1638 |  |  | 0.0001793443 | 260.186 |  |  | 8.912229e-05 | 222.3167 |  |  | 0.0001381758 | 261.5768 |  |  | 0.000152333 | 210.8716
247150.2 | 20.00021 | 0.000150314 | 213.5281 |  |  | 9.913415e-05 | 222.1262 |  |  | 0.0001383958 | 227.9713 |  |  | 0.0001529111 | 242.1726 |  |  | 0.0001793317 | 260.1963 |  |  | 8.901421e-05 | 222.3219 |  |  | 0.0001381406 | 261.5848 |  |  | 0.0001522989 | 210.8804
247207.9 | 20.00038 | 0.0001502307 | 213.5367 |  |  | 9.91131e-05 | 222.1319 |  |  | 0.0001383847 | 227.9793 |  |  | 0.0001528908 | 242.1814 |  |  | 0.0001793907 | 260.2067 |  |  | 8.899831e-05 | 222.327 |  |  | 0.0001382173 | 261.5928 |  |  | 0.0001523118 | 210.8892
247265.5 | 20.00055 | 0.0001501475 | 213.5454 |  |  | 9.909175e-05 | 222.1376 |  |  | 0.0001383763 | 227.9873 |  |  | 0.0001528744 | 242.1903 |  |  | 0.0001794543 | 260.217 |  |  | 8.898905e-05 | 222.3321 |  |  | 0.0001383031 | 261.6007 |  |  | 0.000152329 | 210.898
247323.2 | 20.00024 | 0.0001500765 | 213.554 |  |  | 9.90817e-05 | 222.1433 |  |  | 0.0001383882 | 227.9952 |  |  | 0.0001529276 | 242.1991 |  |  | 0.0001794737 | 260.2274 |  |  | 8.897956e-05 | 222.3373 |  |  | 0.000138263 | 261.6087 |  |  | 0.0001522665 | 210.9068
247380.8 | 19.99991 | 0.0001500055 | 213.5627 |  |  | 9.907178e-05 | 222.149 |  |  | 0.0001384006 | 228.0032 |  |  | 0.0001529839 | 242.2079 |  |  | 0.0001794904 | 260.2377 |  |  | 8.897005e-05 | 222.3424 |  |  | 0.0001382127 | 261.6167 |  |  | 0.0001521967 | 210.9155
247438.5 | 19.99994 | 0.0001499769 | 213.5713 |  |  | 9.892868e-05 | 222.1547 |  |  | 0.000138218 | 228.0112 |  |  | 0.0001528769 | 242.2167 |  |  | 0.0001793905 | 260.248 |  |  | 8.888282e-05 | 222.3475 |  |  | 0.0001380616 | 261.6246 |  |  | 0.0001520931 | 210.9243
247496.1 | 20 | 0.0001499482 | 213.58 |  |  | 9.878409e-05 | 222.1604 |  |  | 0.00013803 | 228.0192 |  |  | 0.0001527624 | 242.2255 |  |  | 0.0001792831 | 260.2584 |  |  | 8.879e-05 | 222.3527 |  |  | 0.0001379022 | 261.6326 |  |  | 0.0001519864 | 210.9331
247553.8 | 19.99953 | 0.0001498416 | 213.5886 |  |  | 9.869878e-05 | 222.1661 |  |  | 0.0001379567 | 228.0271 |  |  | 0.0001526596 | 242.2343 |  |  | 0.0001791931 | 260.2687 |  |  | 8.874831e-05 | 222.3578 |  |  | 0.0001377131 | 261.6405 |  |  | 0.0001518742 | 210.9418
247611.4 | 19.99902 | 0.0001497349 | 213.5972 |  |  | 9.861413e-05 | 222.1718 |  |  | 0.0001378866 | 228.0351 |  |  | 0.0001525572 | 242.2431 |  |  | 0.0001791042 | 260.279 |  |  | 8.871031e-05 | 222.3629 |  |  | 0.0001375215 | 261.6485 |  |  | 0.0001517615 | 210.9506
247669.1 | 19.99932 | 0.0001496568 | 213.6059 |  |  | 9.864865e-05 | 222.1775 |  |  | 0.0001378743 | 228.043 |  |  | 0.0001524742 | 242.2519 |  |  | 0.0001790525 | 260.2894 |  |  | 8.86817e-05 | 222.368 |  |  | 0.0001373794 | 261.6564 |  |  | 0.000151771 | 210.9593
247726.8 | 19.99966 | 0.0001495788 | 213.6145 |  |  | 9.868452e-05 | 222.1832 |  |  | 0.0001378635 | 228.051 |  |  | 0.0001523921 | 242.2607 |  |  | 0.0001790031 | 260.2997 |  |  | 8.865376e-05 | 222.3731 |  |  | 0.0001372413 | 261.6643 |  |  | 0.0001517915 | 210.9681
247784.4 | 20.00004 | 0.0001495786 | 213.6231 |  |  | 9.863982e-05 | 222.1889 |  |  | 0.0001377961 | 228.0589 |  |  | 0.0001523471 | 242.2695 |  |  | 0.0001790049 | 260.31 |  |  | 8.854684e-05 | 222.3782 |  |  | 0.0001371917 | 261.6722 |  |  | 0.0001517133 | 210.9768
247842.1 | 20.00042 | 0.0001495784 | 213.6318 |  |  | 9.859422e-05 | 222.1946 |  |  | 0.0001377272 | 228.0668 |  |  | 0.0001523038 | 242.2783 |  |  | 0.00017901 | 260.3203 |  |  | 8.843423e-05 | 222.3833 |  |  | 0.0001371493 | 261.6801 |  |  | 0.0001516263 | 210.9856
247899.7 | 20.00039 | 0.0001494685 | 213.6404 |  |  | 9.845747e-05 | 222.2002 |  |  | 0.0001375954 | 228.0748 |  |  | 0.0001521351 | 242.287 |  |  | 0.0001789334 | 260.3306 |  |  | 8.844887e-05 | 222.3884 |  |  | 0.000137026 | 261.688 |  |  | 0.0001515485 | 210.9943
247957.4 | 20.00034 | 0.0001493586 | 213.649 |  |  | 9.83197e-05 | 222.2059 |  |  | 0.000137462 | 228.0827 |  |  | 0.0001519608 | 242.2958 |  |  | 0.0001788517 | 260.341 |  |  | 8.847268e-05 | 222.3935 |  |  | 0.0001368962 | 261.6959 |  |  | 0.0001514715 | 211.0031
248015 | 20.00018 | 0.0001493538 | 213.6576 |  |  | 9.819097e-05 | 222.2116 |  |  | 0.0001373453 | 228.0906 |  |  | 0.0001518705 | 242.3046 |  |  | 0.000178725 | 260.3513 |  |  | 8.826359e-05 | 222.3986 |  |  | 0.0001367558 | 261.7038 |  |  | 0.0001513583 | 211.0118
248072.7 | 20.00001 | 0.000149349 | 213.6662 |  |  | 9.806234e-05 | 222.2172 |  |  | 0.0001372292 | 228.0985 |  |  | 0.000151784 | 242.3133 |  |  | 0.0001785955 | 260.3616 |  |  | 8.803773e-05 | 222.4037 |  |  | 0.0001366146 | 261.7117 |  |  | 0.0001512417 | 211.0205
248130.3 | 19.99995 | 0.0001492902 | 213.6748 |  |  | 9.791375e-05 | 222.2229 |  |  | 0.0001370454 | 228.1064 |  |  | 0.0001515946 | 242.3221 |  |  | 0.0001784559 | 260.3719 |  |  | 8.790011e-05 | 222.4088 |  |  | 0.0001365027 | 261.7196 |  |  | 0.0001510373 | 211.0292
248188 | 19.99989 | 0.0001492314 | 213.6834 |  |  | 9.776494e-05 | 222.2285 |  |  | 0.0001368598 | 228.1144 |  |  | 0.0001514007 | 242.3308 |  |  | 0.0001783158 | 260.3821 |  |  | 8.776885e-05 | 222.4138 |  |  | 0.0001363932 | 261.7274 |  |  | 0.000150825 | 211.0379
248245.6 | 19.99989 | 0.0001490222 | 213.692 |  |  | 9.768381e-05 | 222.2342 |  |  | 0.0001368349 | 228.1222 |  |  | 0.0001513741 | 242.3395 |  |  | 0.0001782425 | 260.3924 |  |  | 8.779393e-05 | 222.4189 |  |  | 0.0001363285 | 261.7353 |  |  | 0.0001507179 | 211.0466
248303.3 | 19.99989 | 0.0001488131 | 213.7006 |  |  | 9.760345e-05 | 222.2398 |  |  | 0.0001368145 | 228.1301 |  |  | 0.0001513552 | 242.3482 |  |  | 0.0001781734 | 260.4027 |  |  | 8.783028e-05 | 222.424 |  |  | 0.0001362674 | 261.7432 |  |  | 0.0001506203 | 211.0553
248360.9 | 20.00005 | 0.0001488092 | 213.7092 |  |  | 9.75262e-05 | 222.2454 |  |  | 0.00013674 | 228.138 |  |  | 0.0001513862 | 242.357 |  |  | 0.0001781032 | 260.413 |  |  | 8.782184e-05 | 222.429 |  |  | 0.0001362345 | 261.751 |  |  | 0.0001506025 | 211.064
248418.6 | 20.00021 | 0.0001488053 | 213.7178 |  |  | 9.744899e-05 | 222.251 |  |  | 0.0001366641 | 228.1459 |  |  | 0.0001514195 | 242.3657 |  |  | 0.0001780329 | 260.4232 |  |  | 8.781018e-05 | 222.4341 |  |  | 0.0001362039 | 261.7589 |  |  | 0.000150592 | 211.0727
248476.2 | 19.99975 | 0.0001488701 | 213.7263 |  |  | 9.734625e-05 | 222.2566 |  |  | 0.0001365728 | 228.1538 |  |  | 0.0001514207 | 242.3744 |  |  | 0.0001780143 | 260.4335 |  |  | 8.776894e-05 | 222.4391 |  |  | 0.0001361302 | 261.7667 |  |  | 0.0001504732 | 211.0813
248533.9 | 19.99925 | 0.0001489348 | 213.7349 |  |  | 9.724323e-05 | 222.2623 |  |  | 0.0001364811 | 228.1616 |  |  | 0.0001514204 | 242.3832 |  |  | 0.000177999 | 260.4438 |  |  | 8.772556e-05 | 222.4442 |  |  | 0.0001360529 | 261.7746 |  |  | 0.0001503446 | 211.09
248591.5 | 19.99906 | 0.0001488049 | 213.7435 |  |  | 9.723113e-05 | 222.2679 |  |  | 0.0001365008 | 228.1695 |  |  | 0.0001513376 | 242.3919 |  |  | 0.000178019 | 260.454 |  |  | 8.770028e-05 | 222.4493 |  |  | 0.0001359567 | 261.7824 |  |  | 0.0001502877 | 211.0987
248649.2 | 19.99889 | 0.0001486749 | 213.7521 |  |  | 9.722005e-05 | 222.2735 |  |  | 0.0001365236 | 228.1774 |  |  | 0.0001512511 | 242.4006 |  |  | 0.0001780411 | 260.4643 |  |  | 8.76763e-05 | 222.4543 |  |  | 0.000135859 | 261.7902 |  |  | 0.0001502373 | 211.1074
248706.8 | 19.99988 | 0.0001485732 | 213.7607 |  |  | 9.718725e-05 | 222.2791 |  |  | 0.0001364385 | 228.1852 |  |  | 0.000151126 | 242.4093 |  |  | 0.0001779577 | 260.4745 |  |  | 8.766681e-05 | 222.4594 |  |  | 0.000135823 | 261.7981 |  |  | 0.0001501645 | 211.116
248764.5 | 20.00095 | 0.0001484714 | 213.7692 |  |  | 9.71542e-05 | 222.2847 |  |  | 0.0001363503 | 228.1931 |  |  | 0.0001509992 | 242.418 |  |  | 0.0001778676 | 260.4848 |  |  | 8.765836e-05 | 222.4644 |  |  | 0.000135792 | 261.8059 |  |  | 0.0001500897 | 211.1247
248822.1 | 20.00069 | 0.0001484184 | 213.7778 |  |  | 9.706129e-05 | 222.2903 |  |  | 0.0001362791 | 228.201 |  |  | 0.0001508858 | 242.4267 |  |  | 0.0001777319 | 260.495 |  |  | 8.756186e-05 | 222.4695 |  |  | 0.0001357347 | 261.8137 |  |  | 0.0001500521 | 211.1333
248879.8 | 20.00035 | 0.0001483654 | 213.7863 |  |  | 9.696771e-05 | 222.2959 |  |  | 0.0001362083 | 228.2088 |  |  | 0.000150773 | 242.4354 |  |  | 0.0001775933 | 260.5053 |  |  | 8.745901e-05 | 222.4745 |  |  | 0.0001356753 | 261.8215 |  |  | 0.0001500178 | 211.142
248937.4 | 20.00018 | 0.0001483268 | 213.7949 |  |  | 9.694633e-05 | 222.3015 |  |  | 0.000136141 | 228.2167 |  |  | 0.0001507048 | 242.4441 |  |  | 0.0001775942 | 260.5155 |  |  | 8.738811e-05 | 222.4796 |  |  | 0.0001356815 | 261.8294 |  |  | 0.0001500565 | 211.1506
248995.1 | 20.00001 | 0.0001482881 | 213.8034 |  |  | 9.692578e-05 | 222.307 |  |  | 0.0001360737 | 228.2245 |  |  | 0.0001506387 | 242.4528 |  |  | 0.0001776039 | 260.5258 |  |  | 8.73195e-05 | 222.4846 |  |  | 0.0001356931 | 261.8372 |  |  | 0.0001501017 | 211.1593
249052.7 | 20.00005 | 0.000148259 | 213.812 |  |  | 9.68412e-05 | 222.3126 |  |  | 0.0001359271 | 228.2324 |  |  | 0.0001505775 | 242.4615 |  |  | 0.0001775516 | 260.536 |  |  | 8.731793e-05 | 222.4896 |  |  | 0.0001356663 | 261.845 |  |  | 0.0001500006 | 211.1679
249110.4 | 20.00011 | 0.0001482299 | 213.8205 |  |  | 9.67559e-05 | 222.3182 |  |  | 0.0001357783 | 228.2402 |  |  | 0.0001505166 | 242.4702 |  |  | 0.0001774953 | 260.5462 |  |  | 8.732118e-05 | 222.4947 |  |  | 0.0001356365 | 261.8528 |  |  | 0.0001498862 | 211.1766
249168 | 20.00006 | 0.0001481081 | 213.8291 |  |  | 9.676556e-05 | 222.3238 |  |  | 0.0001357268 | 228.248 |  |  | 0.0001505057 | 242.4788 |  |  | 0.0001774173 | 260.5565 |  |  | 8.723537e-05 | 222.4997 |  |  | 0.0001355758 | 261.8606 |  |  | 0.0001497769 | 211.1852
249225.7 | 20 | 0.0001479863 | 213.8376 |  |  | 9.677628e-05 | 222.3294 |  |  | 0.000135678 | 228.2558 |  |  | 0.000150497 | 242.4875 |  |  | 0.000177338 | 260.5667 |  |  | 8.714314e-05 | 222.5047 |  |  | 0.0001355126 | 261.8685 |  |  | 0.0001496679 | 211.1938
249283.3 | 19.99987 | 0.0001479978 | 213.8461 |  |  | 9.675638e-05 | 222.3349 |  |  | 0.000135683 | 228.2637 |  |  | 0.0001505418 | 242.4962 |  |  | 0.0001773708 | 260.5769 |  |  | 8.7079e-05 | 222.5097 |  |  | 0.0001355739 | 261.8763 |  |  | 0.0001496916 | 211.2025
249341 | 19.99974 | 0.0001480093 | 213.8547 |  |  | 9.673614e-05 | 222.3405 |  |  | 0.0001356894 | 228.2715 |  |  | 0.000150589 | 242.5049 |  |  | 0.0001774106 | 260.5872 |  |  | 8.701688e-05 | 222.5148 |  |  | 0.0001356453 | 261.8841 |  |  | 0.0001497273 | 211.2111
249398.6 | 19.99996 | 0.0001479555 | 213.8632 |  |  | 9.66872e-05 | 222.3461 |  |  | 0.0001356506 | 228.2793 |  |  | 0.000150523 | 242.5136 |  |  | 0.000177335 | 260.5974 |  |  | 8.697933e-05 | 222.5198 |  |  | 0.0001355531 | 261.8919 |  |  | 0.0001496906 | 211.2197
249456.3 | 20.0002 | 0.0001479017 | 213.8717 |  |  | 9.663793e-05 | 222.3517 |  |  | 0.0001356105 | 228.2871 |  |  | 0.0001504519 | 242.5222 |  |  | 0.0001772521 | 260.6076 |  |  | 8.694356e-05 | 222.5248 |  |  | 0.0001354475 | 261.8997 |  |  | 0.0001496473 | 211.2284
249513.9 | 20.0001 | 0.0001478834 | 213.8803 |  |  | 9.652121e-05 | 222.3572 |  |  | 0.0001355846 | 228.2949 |  |  | 0.0001504288 | 242.5309 |  |  | 0.0001772203 | 260.6178 |  |  | 8.680518e-05 | 222.5298 |  |  | 0.0001353373 | 261.9075 |  |  | 0.0001495764 | 211.237
249571.6 | 19.99999 | 0.000147865 | 213.8888 |  |  | 9.640373e-05 | 222.3628 |  |  | 0.0001355591 | 228.3028 |  |  | 0.0001504078 | 242.5396 |  |  | 0.0001771916 | 260.628 |  |  | 8.66594e-05 | 222.5348 |  |  | 0.0001352266 | 261.9153 |  |  | 0.0001495029 | 211.2456
249629.2 | 19.99999 | 0.0001477923 | 213.8973 |  |  | 9.632617e-05 | 222.3684 |  |  | 0.0001354577 | 228.3106 |  |  | 0.0001503239 | 242.5483 |  |  | 0.0001771197 | 260.6382 |  |  | 8.666471e-05 | 222.5398 |  |  | 0.0001351671 | 261.9231 |  |  | 0.000149382 | 211.2542
249686.9 | 20 | 0.0001477196 | 213.9058 |  |  | 9.624907e-05 | 222.3739 |  |  | 0.0001353542 | 228.3184 |  |  | 0.000150237 | 242.5569 |  |  | 0.0001770451 | 260.6485 |  |  | 8.668092e-05 | 222.5448 |  |  | 0.0001351118 | 261.9309 |  |  | 0.0001492569 | 211.2628
249744.6 | 20.00005 | 0.0001477004 | 213.9143 |  |  | 9.629689e-05 | 222.3795 |  |  | 0.0001353476 | 228.3262 |  |  | 0.0001501754 | 242.5656 |  |  | 0.0001770361 | 260.6587 |  |  | 8.663295e-05 | 222.5498 |  |  | 0.0001349986 | 261.9387 |  |  | 0.0001492013 | 211.2714
249802.2 | 20.00011 | 0.0001476812 | 213.9228 |  |  | 9.634611e-05 | 222.385 |  |  | 0.0001353437 | 228.334 |  |  | 0.0001501148 | 242.5742 |  |  | 0.0001770313 | 260.6689 |  |  | 8.658036e-05 | 222.5548 |  |  | 0.0001348808 | 261.9465 |  |  | 0.000149152 | 211.28
249859.9 | 19.9999 | 0.0001476 | 213.9314 |  |  | 9.620504e-05 | 222.3906 |  |  | 0.0001351671 | 228.3418 |  |  | 0.000150015 | 242.5829 |  |  | 0.0001769032 | 260.6791 |  |  | 8.645505e-05 | 222.5598 |  |  | 0.000134759 | 261.9543 |  |  | 0.0001490353 | 211.2886
249917.5 | 19.99968 | 0.0001475188 | 213.9399 |  |  | 9.606182e-05 | 222.3961 |  |  | 0.0001349856 | 228.3496 |  |  | 0.0001499135 | 242.5915 |  |  | 0.0001767674 | 260.6893 |  |  | 8.632449e-05 | 222.5647 |  |  | 0.0001346368 | 261.962 |  |  | 0.0001489125 | 211.2972
249975.2 | 20.00024 | 0.0001474905 | 213.9484 |  |  | 9.589137e-05 | 222.4016 |  |  | 0.0001348816 | 228.3574 |  |  | 0.0001496879 | 242.6002 |  |  | 0.0001766621 | 260.6995 |  |  | 8.617412e-05 | 222.5697 |  |  | 0.0001345006 | 261.9698 |  |  | 0.0001487497 | 211.3058
250032.8 | 20.00086 | 0.0001474621 | 213.9569 |  |  | 9.572061e-05 | 222.4072 |  |  | 0.0001347799 | 228.3651 |  |  | 0.0001494567 | 242.6088 |  |  | 0.0001765587 | 260.7096 |  |  | 8.602233e-05 | 222.5747 |  |  | 0.0001343633 | 261.9775 |  |  | 0.0001485833 | 211.3144
250090.5 | 20.00047 | 0.0001473493 | 213.9654 |  |  | 9.562922e-05 | 222.4127 |  |  | 0.00013468 | 228.3729 |  |  | 0.0001494143 | 242.6174 |  |  | 0.000176505 | 260.7198 |  |  | 8.598976e-05 | 222.5796 |  |  | 0.0001342831 | 261.9853 |  |  | 0.0001485607 | 211.3229
250148.1 | 20.00003 | 0.0001472364 | 213.9739 |  |  | 9.553873e-05 | 222.4182 |  |  | 0.0001345801 | 228.3807 |  |  | 0.0001493803 | 242.626 |  |  | 0.0001764544 | 260.73 |  |  | 8.596578e-05 | 222.5846 |  |  | 0.0001342076 | 261.993 |  |  | 0.0001485511 | 211.3315
250205.8 | 20.00005 | 0.0001472452 | 213.9824 |  |  | 9.559027e-05 | 222.4237 |  |  | 0.0001345214 | 228.3884 |  |  | 0.0001492931 | 242.6346 |  |  | 0.0001764654 | 260.7402 |  |  | 8.594657e-05 | 222.5896 |  |  | 0.0001341421 | 262.0007 |  |  | 0.0001485015 | 211.3401
250263.4 | 20.00011 | 0.000147254 | 213.9908 |  |  | 9.564342e-05 | 222.4292 |  |  | 0.0001344639 | 228.3962 |  |  | 0.0001492035 | 242.6432 |  |  | 0.0001764802 | 260.7503 |  |  | 8.59277e-05 | 222.5945 |  |  | 0.0001340775 | 262.0085 |  |  | 0.0001484481 | 211.3486
250321.1 | 20.00001 | 0.0001471554 | 213.9993 |  |  | 9.563708e-05 | 222.4347 |  |  | 0.0001343992 | 228.4039 |  |  | 0.0001492199 | 242.6518 |  |  | 0.0001764559 | 260.7605 |  |  | 8.589232e-05 | 222.5995 |  |  | 0.0001341031 | 262.0162 |  |  | 0.0001484341 | 211.3572
250378.7 | 19.99989 | 0.0001470567 | 214.0078 |  |  | 9.563007e-05 | 222.4402 |  |  | 0.0001343344 | 228.4117 |  |  | 0.0001492411 | 242.6604 |  |  | 0.0001764291 | 260.7707 |  |  | 8.585575e-05 | 222.6044 |  |  | 0.0001341359 | 262.0239 |  |  | 0.0001484237 | 211.3657
250436.4 | 19.99984 | 0.0001471064 | 214.0163 |  |  | 9.553111e-05 | 222.4457 |  |  | 0.0001343569 | 228.4194 |  |  | 0.0001491683 | 242.669 |  |  | 0.0001763655 | 260.7808 |  |  | 8.582711e-05 | 222.6094 |  |  | 0.0001340478 | 262.0317 |  |  | 0.0001483839 | 211.3743
250494 | 19.99978 | 0.0001471562 | 214.0248 |  |  | 9.543111e-05 | 222.4513 |  |  | 0.0001343819 | 228.4272 |  |  | 0.0001490912 | 242.6776 |  |  | 0.0001762995 | 260.791 |  |  | 8.579905e-05 | 222.6143 |  |  | 0.0001339499 | 262.0394 |  |  | 0.0001483414 | 211.3828
250551.7 | 19.99952 | 0.00014707 | 214.0333 |  |  | 9.535955e-05 | 222.4567 |  |  | 0.0001342792 | 228.4349 |  |  | 0.0001490359 | 242.6862 |  |  | 0.0001762804 | 260.8012 |  |  | 8.577629e-05 | 222.6193 |  |  | 0.0001339055 | 262.0471 |  |  | 0.0001482781 | 211.3914
250609.3 | 19.99924 | 0.0001469839 | 214.0417 |  |  | 9.52883e-05 | 222.4622 |  |  | 0.0001341729 | 228.4426 |  |  | 0.0001489817 | 242.6948 |  |  | 0.0001762643 | 260.8113 |  |  | 8.575392e-05 | 222.6242 |  |  | 0.0001338655 | 262.0548 |  |  | 0.000148213 | 211.3999
250667 | 19.9998 | 0.0001469702 | 214.0502 |  |  | 9.518928e-05 | 222.4677 |  |  | 0.000134086 | 228.4504 |  |  | 0.0001489109 | 242.7034 |  |  | 0.0001761808 | 260.8215 |  |  | 8.56283e-05 | 222.6291 |  |  | 0.0001337843 | 262.0626 |  |  | 0.0001481608 | 211.4085
250724.6 | 20.00041 | 0.0001469566 | 214.0587 |  |  | 9.508995e-05 | 222.4732 |  |  | 0.0001339996 | 228.4581 |  |  | 0.0001488394 | 242.712 |  |  | 0.000176093 | 260.8317 |  |  | 8.549524e-05 | 222.6341 |  |  | 0.0001336997 | 262.0703 |  |  | 0.0001481097 | 211.417
250782.3 | 20.00045 | 0.0001468446 | 214.0671 |  |  | 9.497954e-05 | 222.4787 |  |  | 0.0001338787 | 228.4658 |  |  | 0.0001487843 | 242.7206 |  |  | 0.0001760423 | 260.8418 |  |  | 8.548467e-05 | 222.639 |  |  | 0.000133649 | 262.078 |  |  | 0.0001479925 | 211.4256
250839.9 | 20.00045 | 0.0001467326 | 214.0756 |  |  | 9.4869e-05 | 222.4842 |  |  | 0.0001337569 | 228.4735 |  |  | 0.0001487299 | 242.7291 |  |  | 0.0001759939 | 260.852 |  |  | 8.548294e-05 | 222.6439 |  |  | 0.0001336011 | 262.0857 |  |  | 0.0001478693 | 211.4341
250897.6 | 20.00024 | 0.0001467244 | 214.0841 |  |  | 9.489148e-05 | 222.4896 |  |  | 0.0001336755 | 228.4812 |  |  | 0.000148666 | 242.7377 |  |  | 0.0001760319 | 260.8621 |  |  | 8.539413e-05 | 222.6489 |  |  | 0.0001335227 | 262.0934 |  |  | 0.0001478076 | 211.4426
250955.2 | 20.00001 | 0.0001467162 | 214.0925 |  |  | 9.491545e-05 | 222.4951 |  |  | 0.0001335952 | 228.4889 |  |  | 0.0001486016 | 242.7463 |  |  | 0.0001760753 | 260.8723 |  |  | 8.529905e-05 | 222.6538 |  |  | 0.0001334418 | 262.1011 |  |  | 0.0001477515 | 211.4511
251012.9 | 20 | 0.0001466795 | 214.101 |  |  | 9.484559e-05 | 222.5006 |  |  | 0.000133561 | 228.4966 |  |  | 0.0001486055 | 242.7549 |  |  | 0.0001760701 | 260.8824 |  |  | 8.523971e-05 | 222.6587 |  |  | 0.000133403 | 262.1088 |  |  | 0.0001477037 | 211.4596
251070.5 | 20 | 0.0001466428 | 214.1094 |  |  | 9.477467e-05 | 222.5061 |  |  | 0.0001335281 | 228.5043 |  |  | 0.0001486126 | 242.7634 |  |  | 0.0001760619 | 260.8926 |  |  | 8.518295e-05 | 222.6636 |  |  | 0.0001333676 | 262.1165 |  |  | 0.0001476567 | 211.4682
251128.2 | 20.00042 | 0.0001465584 | 214.1179 |  |  | 9.473778e-05 | 222.5115 |  |  | 0.0001335445 | 228.512 |  |  | 0.0001485602 | 242.772 |  |  | 0.0001759484 | 260.9027 |  |  | 8.511097e-05 | 222.6685 |  |  | 0.0001332994 | 262.1241 |  |  | 0.000147599 | 211.4767
251185.8 | 20.00087 | 0.0001464741 | 214.1263 |  |  | 9.470128e-05 | 222.517 |  |  | 0.0001335622 | 228.5197 |  |  | 0.0001485051 | 242.7806 |  |  | 0.0001758282 | 260.9128 |  |  | 8.503789e-05 | 222.6734 |  |  | 0.0001332286 | 262.1318 |  |  | 0.0001475404 | 211.4852
251243.5 | 20.00084 | 0.0001464837 | 214.1348 |  |  | 9.471289e-05 | 222.5224 |  |  | 0.0001335024 | 228.5274 |  |  | 0.0001484977 | 242.7891 |  |  | 0.000175751 | 260.923 |  |  | 8.510204e-05 | 222.6783 |  |  | 0.0001332077 | 262.1395 |  |  | 0.0001474544 | 211.4937
251301.1 | 20.00078 | 0.0001464933 | 214.1432 |  |  | 9.472506e-05 | 222.5279 |  |  | 0.0001334405 | 228.5351 |  |  | 0.0001484926 | 242.7977 |  |  | 0.0001756767 | 260.9331 |  |  | 8.517608e-05 | 222.6832 |  |  | 0.0001331909 | 262.1472 |  |  | 0.000147366 | 211.5022
251358.8 | 20.00038 | 0.0001464663 | 214.1517 |  |  | 9.465987e-05 | 222.5334 |  |  | 0.0001334088 | 228.5428 |  |  | 0.0001484593 | 242.8062 |  |  | 0.0001757079 | 260.9432 |  |  | 8.505602e-05 | 222.6881 |  |  | 0.0001331157 | 262.1549 |  |  | 0.0001473705 | 211.5107
251416.4 | 19.99997 | 0.0001464393 | 214.1601 |  |  | 9.45938e-05 | 222.5388 |  |  | 0.000133378 | 228.5505 |  |  | 0.0001484247 | 242.8148 |  |  | 0.0001757458 | 260.9534 |  |  | 8.492196e-05 | 222.693 |  |  | 0.0001330357 | 262.1625 |  |  | 0.0001473836 | 211.5192
251474.1 | 19.99986 | 0.0001464211 | 214.1686 |  |  | 9.450701e-05 | 222.5443 |  |  | 0.0001333177 | 228.5582 |  |  | 0.0001483499 | 242.8233 |  |  | 0.0001756594 | 260.9635 |  |  | 8.49374e-05 | 222.6979 |  |  | 0.0001330296 | 262.1702 |  |  | 0.0001473338 | 211.5277
251531.7 | 19.99978 | 0.000146403 | 214.177 |  |  | 9.441998e-05 | 222.5497 |  |  | 0.0001332566 | 228.5659 |  |  | 0.0001482732 | 242.8319 |  |  | 0.0001755651 | 260.9736 |  |  | 8.496362e-05 | 222.7028 |  |  | 0.0001330294 | 262.1779 |  |  | 0.0001472783 | 211.5362
251589.4 | 19.99972 | 0.0001464265 | 214.1854 |  |  | 9.438932e-05 | 222.5551 |  |  | 0.0001332256 | 228.5736 |  |  | 0.0001482569 | 242.8404 |  |  | 0.0001756085 | 260.9837 |  |  | 8.49287e-05 | 222.7077 |  |  | 0.0001329879 | 262.1855 |  |  | 0.0001472116 | 211.5446
251647 | 19.99967 | 0.0001464501 | 214.1939 |  |  | 9.43593e-05 | 222.5606 |  |  | 0.0001331955 | 228.5813 |  |  | 0.0001482432 | 242.849 |  |  | 0.0001756605 | 260.9939 |  |  | 8.488937e-05 | 222.7126 |  |  | 0.0001329431 | 262.1932 |  |  | 0.0001471438 | 211.5531
251704.7 | 19.99971 | 0.0001464095 | 214.2023 |  |  | 9.429793e-05 | 222.566 |  |  | 0.0001331369 | 228.5889 |  |  | 0.0001481187 | 242.8575 |  |  | 0.000175555 | 261.004 |  |  | 8.479728e-05 | 222.7175 |  |  | 0.0001328038 | 262.2009 |  |  | 0.0001470318 | 211.5616
251762.4 | 19.99976 | 0.0001463689 | 214.2108 |  |  | 9.423621e-05 | 222.5715 |  |  | 0.0001330775 | 228.5966 |  |  | 0.0001479891 | 242.8661 |  |  | 0.0001754396 | 261.0141 |  |  | 8.470139e-05 | 222.7224 |  |  | 0.0001326568 | 262.2085 |  |  | 0.0001469159 | 211.5701
251820 | 19.99999 | 0.000146283 | 214.2192 |  |  | 9.419953e-05 | 222.5769 |  |  | 0.0001330709 | 228.6043 |  |  | 0.0001479255 | 242.8746 |  |  | 0.0001753755 | 261.0242 |  |  | 8.465215e-05 | 222.7273 |  |  | 0.0001326687 | 262.2162 |  |  | 0.0001469014 | 211.5786
251877.7 | 20.00023 | 0.000146197 | 214.2276 |  |  | 9.416314e-05 | 222.5823 |  |  | 0.0001330659 | 228.6119 |  |  | 0.0001478648 | 242.8831 |  |  | 0.0001753147 | 261.0343 |  |  | 8.460628e-05 | 222.7322 |  |  | 0.0001326935 | 262.2238 |  |  | 0.0001468962 | 211.587
251935.3 | 19.99992 | 0.0001460763 | 214.236 |  |  | 9.413269e-05 | 222.5878 |  |  | 0.000132959 | 228.6196 |  |  | 0.0001478109 | 242.8916 |  |  | 0.0001752822 | 261.0444 |  |  | 8.467075e-05 | 222.737 |  |  | 0.0001327216 | 262.2315 |  |  | 0.0001469111 | 211.5955
251993 | 19.99957 | 0.0001459555 | 214.2445 |  |  | 9.410231e-05 | 222.5932 |  |  | 0.0001328493 | 228.6273 |  |  | 0.0001477573 | 242.9002 |  |  | 0.0001752514 | 261.0545 |  |  | 8.474318e-05 | 222.7419 |  |  | 0.00013275 | 262.2391 |  |  | 0.0001469278 | 211.604
252050.6 | 19.99958 | 0.0001459501 | 214.2529 |  |  | 9.399497e-05 | 222.5986 |  |  | 0.0001327491 | 228.6349 |  |  | 0.0001476813 | 242.9087 |  |  | 0.0001752085 | 261.0646 |  |  | 8.457725e-05 | 222.7468 |  |  | 0.0001326002 | 262.2468 |  |  | 0.000146787 | 211.6124
252108.3 | 19.99962 | 0.0001459447 | 214.2613 |  |  | 9.388675e-05 | 222.604 |  |  | 0.0001326492 | 228.6426 |  |  | 0.0001476042 | 242.9172 |  |  | 0.0001751648 | 261.0747 |  |  | 8.439414e-05 | 222.7517 |  |  | 0.0001324359 | 262.2544 |  |  | 0.0001466319 | 211.6209
252165.9 | 19.99966 | 0.0001459261 | 214.2697 |  |  | 9.382408e-05 | 222.6094 |  |  | 0.000132648 | 228.6502 |  |  | 0.000147492 | 242.9257 |  |  | 0.0001751883 | 261.0848 |  |  | 8.440848e-05 | 222.7565 |  |  | 0.0001323371 | 262.262 |  |  | 0.0001465911 | 211.6293
252223.6 | 19.99971 | 0.0001459075 | 214.2781 |  |  | 9.376193e-05 | 222.6148 |  |  | 0.0001326495 | 228.6579 |  |  | 0.0001473781 | 242.9342 |  |  | 0.0001752159 | 261.0949 |  |  | 8.443706e-05 | 222.7614 |  |  | 0.0001322437 | 262.2697 |  |  | 0.0001465607 | 211.6378
252281.2 | 20.00011 | 0.0001458561 | 214.2865 |  |  | 9.37428e-05 | 222.6202 |  |  | 0.0001325979 | 228.6655 |  |  | 0.0001473325 | 242.9427 |  |  | 0.0001751141 | 261.105 |  |  | 8.436077e-05 | 222.7663 |  |  | 0.000132202 | 262.2773 |  |  | 0.0001466076 | 211.6462
252338.9 | 20.00054 | 0.0001458048 | 214.2949 |  |  | 9.372416e-05 | 222.6256 |  |  | 0.0001325448 | 228.6732 |  |  | 0.00014729 | 242.9512 |  |  | 0.0001750041 | 261.1151 |  |  | 8.427692e-05 | 222.7711 |  |  | 0.0001321645 | 262.2849 |  |  | 0.0001466615 | 211.6547
252396.5 | 20.0005 | 0.0001457572 | 214.3033 |  |  | 9.370396e-05 | 222.631 |  |  | 0.0001324869 | 228.6808 |  |  | 0.000147198 | 242.9597 |  |  | 0.0001750186 | 261.1252 |  |  | 8.420938e-05 | 222.776 |  |  | 0.0001321697 | 262.2925 |  |  | 0.0001466297 | 211.6631
252454.2 | 20.00043 | 0.0001457097 | 214.3117 |  |  | 9.368374e-05 | 222.6364 |  |  | 0.0001324289 | 228.6884 |  |  | 0.0001471037 | 242.9682 |  |  | 0.000175041 | 261.1353 |  |  | 8.414303e-05 | 222.7808 |  |  | 0.0001321783 | 262.3001 |  |  | 0.00014659 | 211.6716
252511.8 | 20.0002 | 0.0001456652 | 214.3201 |  |  | 9.364869e-05 | 222.6418 |  |  | 0.0001323663 | 228.6961 |  |  | 0.0001470909 | 242.9766 |  |  | 0.0001750135 | 261.1454 |  |  | 8.411285e-05 | 222.7857 |  |  | 0.0001321057 | 262.3078 |  |  | 0.0001464958 | 211.68
252569.5 | 19.99995 | 0.0001456207 | 214.3285 |  |  | 9.361347e-05 | 222.6472 |  |  | 0.0001323036 | 228.7037 |  |  | 0.0001470817 | 242.9851 |  |  | 0.0001749828 | 261.1555 |  |  | 8.408529e-05 | 222.7905 |  |  | 0.0001320265 | 262.3154 |  |  | 0.0001463966 | 211.6885
252627.1 | 19.99999 | 0.0001455811 | 214.3369 |  |  | 9.350425e-05 | 222.6526 |  |  | 0.0001322889 | 228.7113 |  |  | 0.0001470302 | 242.9936 |  |  | 0.0001748851 | 261.1656 |  |  | 8.404723e-05 | 222.7954 |  |  | 0.0001319786 | 262.323 |  |  | 0.0001463486 | 211.6969
252684.8 | 20.00005 | 0.0001455416 | 214.3453 |  |  | 9.339418e-05 | 222.658 |  |  | 0.0001322755 | 228.719 |  |  | 0.0001469768 | 243.0021 |  |  | 0.0001747831 | 261.1757 |  |  | 8.40084e-05 | 222.8002 |  |  | 0.0001319332 | 262.3306 |  |  | 0.0001463053 | 211.7054
252742.4 | 19.99971 | 0.0001455153 | 214.3537 |  |  | 9.342472e-05 | 222.6634 |  |  | 0.0001322206 | 228.7266 |  |  | 0.0001469526 | 243.0105 |  |  | 0.0001747364 | 261.1857 |  |  | 8.398059e-05 | 222.8051 |  |  | 0.0001318282 | 262.3382 |  |  | 0.00014627 | 211.7138
252800.1 | 19.99935 | 0.0001454891 | 214.3621 |  |  | 9.345686e-05 | 222.6688 |  |  | 0.0001321646 | 228.7342 |  |  | 0.0001469297 | 243.019 |  |  | 0.000174693 | 261.1958 |  |  | 8.395358e-05 | 222.8099 |  |  | 0.0001317184 | 262.3458 |  |  | 0.0001462353 | 211.7222
252857.7 | 19.99964 | 0.0001454651 | 214.3705 |  |  | 9.340845e-05 | 222.6742 |  |  | 0.0001320796 | 228.7418 |  |  | 0.0001469231 | 243.0275 |  |  | 0.0001746394 | 261.2059 |  |  | 8.388233e-05 | 222.8148 |  |  | 0.000131571 | 262.3534 |  |  | 0.0001461513 | 211.7307
252915.4 | 19.99998 | 0.0001454412 | 214.3789 |  |  | 9.335912e-05 | 222.6796 |  |  | 0.0001319937 | 228.7494 |  |  | 0.0001469172 | 243.036 |  |  | 0.0001745851 | 261.2159 |  |  | 8.38079e-05 | 222.8196 |  |  | 0.0001314205 | 262.361 |  |  | 0.0001460628 | 211.7391
252973 | 19.99995 | 0.0001454726 | 214.3873 |  |  | 9.329274e-05 | 222.6849 |  |  | 0.0001320078 | 228.757 |  |  | 0.0001468679 | 243.0444 |  |  | 0.0001745871 | 261.226 |  |  | 8.372941e-05 | 222.8244 |  |  | 0.0001314608 | 262.3685 |  |  | 0.00014604 | 211.7475
253030.7 | 19.99989 | 0.0001455041 | 214.3957 |  |  | 9.322616e-05 | 222.6903 |  |  | 0.0001320248 | 228.7647 |  |  | 0.0001468167 | 243.0529 |  |  | 0.0001745926 | 261.2361 |  |  | 8.365063e-05 | 222.8292 |  |  | 0.0001315167 | 262.3761 |  |  | 0.000146023 | 211.7559
253088.3 | 20.0002 | 0.0001454546 | 214.404 |  |  | 9.317463e-05 | 222.6957 |  |  | 0.0001319488 | 228.7723 |  |  | 0.0001467332 | 243.0614 |  |  | 0.0001745262 | 261.2461 |  |  | 8.359461e-05 | 222.8341 |  |  | 0.0001315801 | 262.3837 |  |  | 0.0001460028 | 211.7643
253146 | 20.00054 | 0.0001454051 | 214.4124 |  |  | 9.312327e-05 | 222.7011 |  |  | 0.0001318703 | 228.7799 |  |  | 0.0001466482 | 243.0698 |  |  | 0.0001744553 | 261.2562 |  |  | 8.354024e-05 | 222.8389 |  |  | 0.0001316441 | 262.3913 |  |  | 0.0001459823 | 211.7728
253203.6 | 20.00051 | 0.0001453472 | 214.4208 |  |  | 9.302926e-05 | 222.7064 |  |  | 0.0001317745 | 228.7875 |  |  | 0.0001466184 | 243.0783 |  |  | 0.0001744349 | 261.2663 |  |  | 8.349259e-05 | 222.8437 |  |  | 0.0001316639 | 262.3989 |  |  | 0.000145933 | 211.7812
253261.3 | 20.00045 | 0.0001452893 | 214.4292 |  |  | 9.293477e-05 | 222.7118 |  |  | 0.0001316781 | 228.7951 |  |  | 0.0001465912 | 243.0867 |  |  | 0.0001744177 | 261.2763 |  |  | 8.344542e-05 | 222.8485 |  |  | 0.0001316801 | 262.4065 |  |  | 0.0001458811 | 211.7896
253318.9 | 20.00024 | 0.0001452102 | 214.4376 |  |  | 9.290658e-05 | 222.7172 |  |  | 0.0001316914 | 228.8027 |  |  | 0.0001466026 | 243.0952 |  |  | 0.0001743403 | 261.2864 |  |  | 8.349082e-05 | 222.8533 |  |  | 0.0001316238 | 262.4141 |  |  | 0.0001458606 | 211.798
253376.6 | 20.00001 | 0.000145131 | 214.4459 |  |  | 9.287915e-05 | 222.7225 |  |  | 0.0001317077 | 228.8102 |  |  | 0.0001466158 | 243.1036 |  |  | 0.0001742591 | 261.2964 |  |  | 8.354289e-05 | 222.8581 |  |  | 0.0001315617 | 262.4217 |  |  | 0.000145843 | 211.8064
253434.2 | 20.00011 | 0.0001451552 | 214.4543 |  |  | 9.278826e-05 | 222.7279 |  |  | 0.0001316484 | 228.8178 |  |  | 0.000146518 | 243.1121 |  |  | 0.0001742029 | 261.3065 |  |  | 8.352682e-05 | 222.863 |  |  | 0.0001314933 | 262.4292 |  |  | 0.0001457394 | 211.8148
253491.9 | 20.00022 | 0.0001451793 | 214.4627 |  |  | 9.269666e-05 | 222.7332 |  |  | 0.000131587 | 228.8254 |  |  | 0.0001464151 | 243.1205 |  |  | 0.0001741483 | 261.3165 |  |  | 8.350584e-05 | 222.8678 |  |  | 0.0001314245 | 262.4368 |  |  | 0.000145628 | 211.8232
253549.5 | 19.99975 | 0.000145134 | 214.471 |  |  | 9.269914e-05 | 222.7386 |  |  | 0.000131476 | 228.833 |  |  | 0.0001463367 | 243.129 |  |  | 0.0001740181 | 261.3265 |  |  | 8.345961e-05 | 222.8726 |  |  | 0.0001312159 | 262.4444 |  |  | 0.000145578 | 211.8316
253607.2 | 19.99925 | 0.0001450887 | 214.4794 |  |  | 9.270268e-05 | 222.7439 |  |  | 0.0001313636 | 228.8406 |  |  | 0.0001462593 | 243.1374 |  |  | 0.0001738832 | 261.3366 |  |  | 8.341157e-05 | 222.8774 |  |  | 0.0001309959 | 262.4519 |  |  | 0.0001455336 | 211.84
253664.9 | 20.00011 | 0.000145013 | 214.4878 |  |  | 9.259215e-05 | 222.7492 |  |  | 0.0001312392 | 228.8482 |  |  | 0.0001461231 | 243.1458 |  |  | 0.0001738042 | 261.3466 |  |  | 8.338169e-05 | 222.8822 |  |  | 0.0001309118 | 262.4595 |  |  | 0.0001454501 | 211.8484
253722.5 | 20.00106 | 0.0001449374 | 214.4961 |  |  | 9.248032e-05 | 222.7546 |  |  | 0.0001311145 | 228.8557 |  |  | 0.0001459843 | 243.1542 |  |  | 0.0001737287 | 261.3566 |  |  | 8.335313e-05 | 222.887 |  |  | 0.0001308387 | 262.467 |  |  | 0.000145363 | 211.8568
253780.2 | 20.00065 | 0.0001449238 | 214.5045 |  |  | 9.238018e-05 | 222.7599 |  |  | 0.0001310398 | 228.8633 |  |  | 0.0001459479 | 243.1627 |  |  | 0.0001737404 | 261.3666 |  |  | 8.33829e-05 | 222.8918 |  |  | 0.0001308189 | 262.4746 |  |  | 0.0001453476 | 211.8651
253837.8 | 20.00014 | 0.0001449102 | 214.5128 |  |  | 9.228016e-05 | 222.7652 |  |  | 0.0001309665 | 228.8708 |  |  | 0.0001459162 | 243.1711 |  |  | 0.0001737576 | 261.3766 |  |  | 8.341689e-05 | 222.8966 |  |  | 0.0001308034 | 262.4821 |  |  | 0.0001453387 | 211.8735
253895.5 | 20.00006 | 0.000144789 | 214.5212 |  |  | 9.22114e-05 | 222.7705 |  |  | 0.0001309229 | 228.8784 |  |  | 0.0001459103 | 243.1795 |  |  | 0.0001737446 | 261.3867 |  |  | 8.337792e-05 | 222.9014 |  |  | 0.0001307669 | 262.4897 |  |  | 0.0001453285 | 211.8819
253953.1 | 20 | 0.0001446679 | 214.5295 |  |  | 9.214298e-05 | 222.7759 |  |  | 0.0001308802 | 228.8859 |  |  | 0.0001459055 | 243.1879 |  |  | 0.0001737296 | 261.3967 |  |  | 8.333368e-05 | 222.9062 |  |  | 0.0001307287 | 262.4972 |  |  | 0.0001453181 | 211.8903
254010.8 | 20 | 0.0001446741 | 214.5379 |  |  | 9.22202e-05 | 222.7812 |  |  | 0.0001308971 | 228.8935 |  |  | 0.0001459607 | 243.1963 |  |  | 0.0001737569 | 261.4067 |  |  | 8.328828e-05 | 222.911 |  |  | 0.0001307028 | 262.5047 |  |  | 0.000145344 | 211.8987
254068.4 | 20 | 0.0001446803 | 214.5462 |  |  | 9.229906e-05 | 222.7865 |  |  | 0.0001309156 | 228.901 |  |  | 0.0001460185 | 243.2047 |  |  | 0.0001737868 | 261.4167 |  |  | 8.32428e-05 | 222.9158 |  |  | 0.0001306779 | 262.5123 |  |  | 0.0001453732 | 211.907
254126.1 | 19.99989 | 0.0001446459 | 214.5545 |  |  | 9.2231e-05 | 222.7918 |  |  | 0.0001308942 | 228.9086 |  |  | 0.0001459924 | 243.2131 |  |  | 0.0001737189 | 261.4267 |  |  | 8.318432e-05 | 222.9206 |  |  | 0.0001305935 | 262.5198 |  |  | 0.0001452769 | 211.9154
254183.7 | 19.99978 | 0.0001446115 | 214.5629 |  |  | 9.216128e-05 | 222.7971 |  |  | 0.0001308718 | 228.9161 |  |  | 0.0001459624 | 243.2216 |  |  | 0.0001736448 | 261.4367 |  |  | 8.31249e-05 | 222.9254 |  |  | 0.0001305041 | 262.5273 |  |  | 0.0001451693 | 211.9238
254241.4 | 19.99988 | 0.0001445191 | 214.5712 |  |  | 9.20573e-05 | 222.8024 |  |  | 0.0001308138 | 228.9237 |  |  | 0.0001458661 | 243.23 |  |  | 0.0001735345 | 261.4467 |  |  | 8.307511e-05 | 222.9302 |  |  | 0.0001304652 | 262.5349 |  |  | 0.0001450596 | 211.9321
254299 | 19.99999 | 0.0001444267 | 214.5795 |  |  | 9.195294e-05 | 222.8077 |  |  | 0.0001307548 | 228.9312 |  |  | 0.0001457668 | 243.2384 |  |  | 0.0001734219 | 261.4567 |  |  | 8.302601e-05 | 222.935 |  |  | 0.0001304303 | 262.5424 |  |  | 0.0001449498 | 211.9405
254356.7 | 19.99974 | 0.0001444644 | 214.5879 |  |  | 9.186353e-05 | 222.813 |  |  | 0.0001306382 | 228.9387 |  |  | 0.0001456757 | 243.2468 |  |  | 0.000173296 | 261.4667 |  |  | 8.290601e-05 | 222.9398 |  |  | 0.0001303732 | 262.5499 |  |  | 0.0001448981 | 211.9489
254414.3 | 19.99946 | 0.0001445021 | 214.5962 |  |  | 9.177428e-05 | 222.8183 |  |  | 0.0001305199 | 228.9463 |  |  | 0.000145585 | 243.2552 |  |  | 0.0001731693 | 261.4767 |  |  | 8.27809e-05 | 222.9446 |  |  | 0.0001303143 | 262.5574 |  |  | 0.0001448516 | 211.9572
254472 | 19.99955 | 0.0001444367 | 214.6045 |  |  | 9.165489e-05 | 222.8236 |  |  | 0.0001303643 | 228.9538 |  |  | 0.000145525 | 243.2636 |  |  | 0.0001730843 | 261.4867 |  |  | 8.270999e-05 | 222.9493 |  |  | 0.0001302715 | 262.5649 |  |  | 0.0001446987 | 211.9656
254529.6 | 19.99966 | 0.0001443713 | 214.6129 |  |  | 9.153516e-05 | 222.8289 |  |  | 0.0001302077 | 228.9613 |  |  | 0.0001454664 | 243.2719 |  |  | 0.0001730018 | 261.4967 |  |  | 8.264298e-05 | 222.9541 |  |  | 0.00013023 | 262.5724 |  |  | 0.000144536 | 211.9739
254587.3 | 19.99972 | 0.0001442959 | 214.6212 |  |  | 9.161636e-05 | 222.8342 |  |  | 0.0001302389 | 228.9688 |  |  | 0.000145426 | 243.2803 |  |  | 0.0001729564 | 261.5067 |  |  | 8.258089e-05 | 222.9589 |  |  | 0.0001301337 | 262.5799 |  |  | 0.0001444983 | 211.9822
254644.9 | 19.99977 | 0.0001442205 | 214.6295 |  |  | 9.169983e-05 | 222.8395 |  |  | 0.0001302753 | 228.9763 |  |  | 0.0001453864 | 243.2887 |  |  | 0.0001729134 | 261.5166 |  |  | 8.251915e-05 | 222.9636 |  |  | 0.000130033 | 262.5874 |  |  | 0.000144472 | 211.9906
254702.6 | 20.0002 | 0.000144176 | 214.6378 |  |  | 9.167483e-05 | 222.8447 |  |  | 0.0001302475 | 228.9838 |  |  | 0.0001453394 | 243.2971 |  |  | 0.0001729976 | 261.5266 |  |  | 8.244417e-05 | 222.9684 |  |  | 0.0001299706 | 262.5949 |  |  | 0.0001444517 | 211.9989
254760.2 | 20.00064 | 0.0001441315 | 214.6461 |  |  | 9.164859e-05 | 222.85 |  |  | 0.000130218 | 228.9913 |  |  | 0.0001452921 | 243.3055 |  |  | 0.0001730898 | 261.5366 |  |  | 8.236824e-05 | 222.9731 |  |  | 0.0001299112 | 262.6024 |  |  | 0.0001444319 | 212.0072
254817.9 | 20.00036 | 0.0001441205 | 214.6544 |  |  | 9.14541e-05 | 222.8553 |  |  | 0.0001301125 | 228.9988 |  |  | 0.0001452312 | 243.3138 |  |  | 0.0001730351 | 261.5465 |  |  | 8.226053e-05 | 222.9779 |  |  | 0.0001298475 | 262.6099 |  |  | 0.0001443977 | 212.0155
254875.5 | 20.00002 | 0.0001441096 | 214.6627 |  |  | 9.125769e-05 | 222.8606 |  |  | 0.0001300049 | 229.0063 |  |  | 0.0001451697 | 243.3222 |  |  | 0.0001729712 | 261.5565 |  |  | 8.215053e-05 | 222.9826 |  |  | 0.0001297835 | 262.6174 |  |  | 0.0001443622 | 212.0239
254933.2 | 20 | 0.0001440195 | 214.671 |  |  | 9.130217e-05 | 222.8658 |  |  | 0.0001299476 | 229.0138 |  |  | 0.0001450893 | 243.3306 |  |  | 0.0001729162 | 261.5665 |  |  | 8.212811e-05 | 222.9874 |  |  | 0.0001297544 | 262.6249 |  |  | 0.0001442833 | 212.0322
254990.8 | 20 | 0.0001439294 | 214.6793 |  |  | 9.134938e-05 | 222.8711 |  |  | 0.0001298918 | 229.0213 |  |  | 0.000145008 | 243.339 |  |  | 0.0001728617 | 261.5765 |  |  | 8.211201e-05 | 222.9921 |  |  | 0.0001297282 | 262.6323 |  |  | 0.0001442004 | 212.0405
255048.5 | 20.00006 | 0.0001438894 | 214.6876 |  |  | 9.121302e-05 | 222.8764 |  |  | 0.0001298306 | 229.0288 |  |  | 0.0001449219 | 243.3473 |  |  | 0.0001727532 | 261.5864 |  |  | 8.203493e-05 | 222.9968 |  |  | 0.0001296827 | 262.6398 |  |  | 0.0001441693 | 212.0488
255106.1 | 20.00013 | 0.0001438493 | 214.6959 |  |  | 9.107458e-05 | 222.8816 |  |  | 0.0001297692 | 229.0363 |  |  | 0.0001448357 | 243.3557 |  |  | 0.0001726414 | 261.5964 |  |  | 8.195345e-05 | 223.0015 |  |  | 0.0001296358 | 262.6473 |  |  | 0.0001441428 | 212.0571
255163.8 | 20.00023 | 0.0001438153 | 214.7042 |  |  | 9.100498e-05 | 222.8869 |  |  | 0.0001297122 | 229.0438 |  |  | 0.0001447379 | 243.364 |  |  | 0.0001726413 | 261.6063 |  |  | 8.189069e-05 | 223.0063 |  |  | 0.0001295637 | 262.6548 |  |  | 0.0001441225 | 212.0654
255221.4 | 20.00033 | 0.0001437812 | 214.7125 |  |  | 9.093617e-05 | 222.8921 |  |  | 0.0001296553 | 229.0512 |  |  | 0.0001446397 | 243.3723 |  |  | 0.0001726483 | 261.6163 |  |  | 8.182928e-05 | 223.011 |  |  | 0.0001294897 | 262.6622 |  |  | 0.0001441027 | 212.0737
255279.1 | 20.00039 | 0.0001436943 | 214.7208 |  |  | 9.085748e-05 | 222.8974 |  |  | 0.0001295911 | 229.0587 |  |  | 0.0001446487 | 243.3807 |  |  | 0.0001726329 | 261.6262 |  |  | 8.175275e-05 | 223.0157 |  |  | 0.0001293346 | 262.6697 |  |  | 0.0001440202 | 212.0821
255336.7 | 20.00045 | 0.0001436075 | 214.7291 |  |  | 9.077867e-05 | 222.9026 |  |  | 0.0001295267 | 229.0662 |  |  | 0.0001446626 | 243.389 |  |  | 0.000172616 | 261.6362 |  |  | 8.167513e-05 | 223.0204 |  |  | 0.000129173 | 262.6772 |  |  | 0.000143932 | 212.0904
255394.4 | 19.99998 | 0.0001435811 | 214.7374 |  |  | 9.07377e-05 | 222.9078 |  |  | 0.0001295252 | 229.0736 |  |  | 0.000144557 | 243.3974 |  |  | 0.0001725661 | 261.6461 |  |  | 8.153522e-05 | 223.0251 |  |  | 0.0001290421 | 262.6846 |  |  | 0.0001438689 | 212.0986
255452 | 19.99948 | 0.0001435546 | 214.7456 |  |  | 9.069716e-05 | 222.9131 |  |  | 0.0001295255 | 229.0811 |  |  | 0.000144446 | 243.4057 |  |  | 0.0001725142 | 261.6561 |  |  | 8.139082e-05 | 223.0298 |  |  | 0.0001289138 | 262.692 |  |  | 0.0001438081 | 212.1069
255509.7 | 19.99949 | 0.0001435805 | 214.7539 |  |  | 9.058979e-05 | 222.9183 |  |  | 0.0001293113 | 229.0886 |  |  | 0.0001443104 | 243.414 |  |  | 0.00017243 | 261.666 |  |  | 8.138903e-05 | 223.0345 |  |  | 0.0001288267 | 262.6995 |  |  | 0.0001436973 | 212.1152
255567.3 | 19.99954 | 0.0001436065 | 214.7622 |  |  | 9.048167e-05 | 222.9235 |  |  | 0.0001290911 | 229.096 |  |  | 0.0001441738 | 243.4223 |  |  | 0.0001723437 | 261.676 |  |  | 8.139753e-05 | 223.0392 |  |  | 0.000128743 | 262.7069 |  |  | 0.000143582 | 212.1235
255625 | 19.99961 | 0.0001435175 | 214.7705 |  |  | 9.028287e-05 | 222.9287 |  |  | 0.0001289282 | 229.1035 |  |  | 0.0001439762 | 243.4306 |  |  | 0.0001722142 | 261.6859 |  |  | 8.13162e-05 | 223.0439 |  |  | 0.0001287087 | 262.7143 |  |  | 0.0001434447 | 212.1318
255682.7 | 19.99969 | 0.0001434284 | 214.7787 |  |  | 9.008303e-05 | 222.9339 |  |  | 0.0001287668 | 229.1109 |  |  | 0.0001437759 | 243.4389 |  |  | 0.0001720819 | 261.6958 |  |  | 8.122839e-05 | 223.0486 |  |  | 0.0001286784 | 262.7217 |  |  | 0.0001433054 | 212.14
255740.3 | 19.99967 | 0.000143298 | 214.787 |  |  | 9.005684e-05 | 222.9391 |  |  | 0.0001286961 | 229.1183 |  |  | 0.0001436789 | 243.4472 |  |  | 0.0001719965 | 261.7057 |  |  | 8.114251e-05 | 223.0533 |  |  | 0.0001287043 | 262.7291 |  |  | 0.0001431835 | 212.1483
255798 | 19.99963 | 0.0001431676 | 214.7953 |  |  | 9.003263e-05 | 222.9443 |  |  | 0.000128628 | 229.1257 |  |  | 0.0001435866 | 243.4555 |  |  | 0.0001719139 | 261.7157 |  |  | 8.105676e-05 | 223.0579 |  |  | 0.0001287349 | 262.7366 |  |  | 0.0001430631 | 212.1566
255855.6 | 19.99991 | 0.0001430457 | 214.8035 |  |  | 8.998083e-05 | 222.9495 |  |  | 0.0001287056 | 229.1331 |  |  | 0.0001434932 | 243.4638 |  |  | 0.00017184 | 261.7256 |  |  | 8.091612e-05 | 223.0626 |  |  | 0.0001287716 | 262.744 |  |  | 0.0001430403 | 212.1648
255913.3 | 20.00021 | 0.0001429238 | 214.8118 |  |  | 8.992871e-05 | 222.9547 |  |  | 0.0001287873 | 229.1406 |  |  | 0.0001433997 | 243.472 |  |  | 0.0001717667 | 261.7355 |  |  | 8.077152e-05 | 223.0673 |  |  | 0.0001288088 | 262.7514 |  |  | 0.0001430264 | 212.1731
255970.9 | 19.99985 | 0.0001429473 | 214.82 |  |  | 8.993064e-05 | 222.9599 |  |  | 0.000128651 | 229.148 |  |  | 0.0001434449 | 243.4803 |  |  | 0.0001717758 | 261.7454 |  |  | 8.080659e-05 | 223.0719 |  |  | 0.0001287211 | 262.7588 |  |  | 0.0001429853 | 212.1813
256028.6 | 19.99946 | 0.0001429708 | 214.8282 |  |  | 8.993318e-05 | 222.965 |  |  | 0.0001285087 | 229.1554 |  |  | 0.0001434965 | 243.4886 |  |  | 0.0001717901 | 261.7553 |  |  | 8.085462e-05 | 223.0766 |  |  | 0.0001286233 | 262.7663 |  |  | 0.0001429417 | 212.1895
256086.2 | 19.99968 | 0.0001429183 | 214.8365 |  |  | 8.98602e-05 | 222.9702 |  |  | 0.0001284648 | 229.1628 |  |  | 0.0001434352 | 243.4969 |  |  | 0.000171776 | 261.7652 |  |  | 8.076289e-05 | 223.0812 |  |  | 0.000128519 | 262.7737 |  |  | 0.0001428604 | 212.1978
256143.9 | 19.99994 | 0.0001428659 | 214.8447 |  |  | 8.978636e-05 | 222.9754 |  |  | 0.0001284235 | 229.1702 |  |  | 0.0001433689 | 243.5051 |  |  | 0.00017176 | 261.7751 |  |  | 8.066108e-05 | 223.0859 |  |  | 0.0001284141 | 262.7811 |  |  | 0.0001427757 | 212.206
256201.5 | 19.9998 | 0.0001428731 | 214.853 |  |  | 8.971619e-05 | 222.9806 |  |  | 0.0001283133 | 229.1776 |  |  | 0.0001432594 | 243.5134 |  |  | 0.0001717718 | 261.785 |  |  | 8.054864e-05 | 223.0905 |  |  | 0.0001282988 | 262.7885 |  |  | 0.0001426787 | 212.2142
256259.2 | 19.99963 | 0.0001428803 | 214.8612 |  |  | 8.964607e-05 | 222.9857 |  |  | 0.0001282011 | 229.185 |  |  | 0.000143148 | 243.5216 |  |  | 0.0001717854 | 261.7949 |  |  | 8.043544e-05 | 223.0952 |  |  | 0.0001281826 | 262.7959 |  |  | 0.0001425806 | 212.2225
256316.8 | 20.00007 | 0.0001427857 | 214.8694 |  |  | 8.953498e-05 | 222.9909 |  |  | 0.0001282025 | 229.1924 |  |  | 0.0001430927 | 243.5299 |  |  | 0.0001717655 | 261.8048 |  |  | 8.045167e-05 | 223.0998 |  |  | 0.0001281075 | 262.8033 |  |  | 0.0001424904 | 212.2307
256374.5 | 20.00055 | 0.0001426911 | 214.8777 |  |  | 8.942343e-05 | 222.9961 |  |  | 0.000128207 | 229.1998 |  |  | 0.0001430399 | 243.5381 |  |  | 0.0001717435 | 261.8147 |  |  | 8.047724e-05 | 223.1045 |  |  | 0.0001280357 | 262.8106 |  |  | 0.0001424009 | 212.2389
256432.1 | 19.99941 | 0.0001426401 | 214.8859 |  |  | 8.950592e-05 | 223.0012 |  |  | 0.0001281598 | 229.2072 |  |  | 0.000143036 | 243.5464 |  |  | 0.0001717585 | 261.8246 |  |  | 8.047257e-05 | 223.1091 |  |  | 0.0001280149 | 262.818 |  |  | 0.0001424212 | 212.2471
256489.8 | 19.99817 | 0.0001425892 | 214.8941 |  |  | 8.959062e-05 | 223.0064 |  |  | 0.0001281111 | 229.2146 |  |  | 0.0001430343 | 243.5546 |  |  | 0.0001717757 | 261.8345 |  |  | 8.046571e-05 | 223.1137 |  |  | 0.0001279982 | 262.8254 |  |  | 0.0001424515 | 212.2553
256547.4 | 19.99904 | 0.0001424995 | 214.9023 |  |  | 8.951487e-05 | 223.0115 |  |  | 0.000128018 | 229.2219 |  |  | 0.0001429914 | 243.5629 |  |  | 0.0001717021 | 261.8444 |  |  | 8.046374e-05 | 223.1184 |  |  | 0.0001278952 | 262.8328 |  |  | 0.0001423663 | 212.2635
256605.1 | 20.00005 | 0.0001424099 | 214.9105 |  |  | 8.94373e-05 | 223.0167 |  |  | 0.0001279237 | 229.2293 |  |  | 0.0001429467 | 243.5711 |  |  | 0.0001716228 | 261.8543 |  |  | 8.046213e-05 | 223.123 |  |  | 0.0001277852 | 262.8401 |  |  | 0.0001422706 | 212.2717
256662.7 | 19.9999 | 0.0001423994 | 214.9187 |  |  | 8.93582e-05 | 223.0219 |  |  | 0.0001278427 | 229.2367 |  |  | 0.0001428426 | 243.5794 |  |  | 0.0001715092 | 261.8642 |  |  | 8.033502e-05 | 223.1276 |  |  | 0.0001277075 | 262.8475 |  |  | 0.0001422582 | 212.2799
256720.4 | 19.99968 | 0.0001423889 | 214.927 |  |  | 8.927907e-05 | 223.027 |  |  | 0.000127762 | 229.2441 |  |  | 0.0001427358 | 243.5876 |  |  | 0.0001713935 | 261.8741 |  |  | 8.019886e-05 | 223.1323 |  |  | 0.0001276325 | 262.8549 |  |  | 0.0001422533 | 212.2881
256778 | 19.99982 | 0.0001423656 | 214.9352 |  |  | 8.91728e-05 | 223.0322 |  |  | 0.0001276785 | 229.2514 |  |  | 0.0001426598 | 243.5958 |  |  | 0.0001713448 | 261.8839 |  |  | 8.014532e-05 | 223.1369 |  |  | 0.0001275654 | 262.8622 |  |  | 0.0001421117 | 212.2963
256835.7 | 19.99999 | 0.0001423423 | 214.9434 |  |  | 8.906622e-05 | 223.0373 |  |  | 0.000127595 | 229.2588 |  |  | 0.0001425852 | 243.604 |  |  | 0.0001713003 | 261.8938 |  |  | 8.009775e-05 | 223.1415 |  |  | 0.000127499 | 262.8696 |  |  | 0.0001419576 | 212.3045
256893.3 | 19.99984 | 0.0001422844 | 214.9516 |  |  | 8.896384e-05 | 223.0424 |  |  | 0.0001274887 | 229.2661 |  |  | 0.0001424969 | 243.6123 |  |  | 0.0001712396 | 261.9037 |  |  | 7.996295e-05 | 223.1461 |  |  | 0.0001273881 | 262.8769 |  |  | 0.0001418398 | 212.3127
256951 | 19.99966 | 0.0001422264 | 214.9598 |  |  | 8.88615e-05 | 223.0476 |  |  | 0.0001273818 | 229.2735 |  |  | 0.000142408 | 243.6205 |  |  | 0.000171178 | 261.9136 |  |  | 7.982184e-05 | 223.1507 |  |  | 0.0001272735 | 262.8843 |  |  | 0.0001417254 | 212.3209
257008.6 | 19.99955 | 0.0001421878 | 214.968 |  |  | 8.890778e-05 | 223.0527 |  |  | 0.0001273189 | 229.2808 |  |  | 0.0001423635 | 243.6287 |  |  | 0.0001711555 | 261.9234 |  |  | 7.975697e-05 | 223.1553 |  |  | 0.0001272082 | 262.8916 |  |  | 0.0001416549 | 212.329
257066.3 | 19.99943 | 0.0001421492 | 214.9762 |  |  | 8.895576e-05 | 223.0578 |  |  | 0.0001272573 | 229.2882 |  |  | 0.0001423211 | 243.6369 |  |  | 0.0001711355 | 261.9333 |  |  | 7.969759e-05 | 223.1599 |  |  | 0.0001271469 | 262.8989 |  |  | 0.0001415884 | 212.3372
257123.9 | 19.99939 | 0.0001420269 | 214.9844 |  |  | 8.88297e-05 | 223.0629 |  |  | 0.0001272149 | 229.2955 |  |  | 0.0001422436 | 243.6451 |  |  | 0.0001710802 | 261.9432 |  |  | 7.967694e-05 | 223.1645 |  |  | 0.0001270739 | 262.9063 |  |  | 0.0001415631 | 212.3454
257181.6 | 19.99935 | 0.0001419046 | 214.9925 |  |  | 8.870165e-05 | 223.068 |  |  | 0.0001271732 | 229.3028 |  |  | 0.0001421646 | 243.6533 |  |  | 0.0001710226 | 261.953 |  |  | 7.965908e-05 | 223.1691 |  |  | 0.000127 | 262.9136 |  |  | 0.0001415416 | 212.3535
257239.2 | 19.99956 | 0.0001419182 | 215.0007 |  |  | 8.868538e-05 | 223.0732 |  |  | 0.0001270969 | 229.3102 |  |  | 0.0001421233 | 243.6615 |  |  | 0.0001710001 | 261.9629 |  |  | 7.96033e-05 | 223.1737 |  |  | 0.0001269377 | 262.9209 |  |  | 0.0001415159 | 212.3617
257296.9 | 19.99978 | 0.0001419318 | 215.0089 |  |  | 8.867038e-05 | 223.0783 |  |  | 0.0001270197 | 229.3175 |  |  | 0.0001420838 | 243.6697 |  |  | 0.0001709798 | 261.9727 |  |  | 7.954479e-05 | 223.1783 |  |  | 0.0001268763 | 262.9282 |  |  | 0.0001414898 | 212.3698
257354.5 | 19.99989 | 0.0001418509 | 215.0171 |  |  | 8.862594e-05 | 223.0834 |  |  | 0.0001269609 | 229.3248 |  |  | 0.00014205 | 243.6779 |  |  | 0.0001709906 | 261.9826 |  |  | 7.946764e-05 | 223.1829 |  |  | 0.0001267983 | 262.9355 |  |  | 0.0001414677 | 212.378
257412.2 | 19.99999 | 0.0001417699 | 215.0253 |  |  | 8.858116e-05 | 223.0885 |  |  | 0.0001269026 | 229.3321 |  |  | 0.0001420164 | 243.6861 |  |  | 0.0001710034 | 261.9925 |  |  | 7.938914e-05 | 223.1875 |  |  | 0.0001267189 | 262.9428 |  |  | 0.0001414458 | 212.3862
257469.8 | 20.00016 | 0.0001417296 | 215.0334 |  |  | 8.856655e-05 | 223.0936 |  |  | 0.0001268718 | 229.3394 |  |  | 0.000142047 | 243.6942 |  |  | 0.0001709912 | 262.0023 |  |  | 7.938539e-05 | 223.192 |  |  | 0.00012676 | 262.9502 |  |  | 0.0001414203 | 212.3943
257527.5 | 20.00034 | 0.0001416893 | 215.0416 |  |  | 8.855229e-05 | 223.0987 |  |  | 0.0001268416 | 229.3468 |  |  | 0.0001420804 | 243.7024 |  |  | 0.0001709774 | 262.0122 |  |  | 7.938703e-05 | 223.1966 |  |  | 0.0001268108 | 262.9575 |  |  | 0.0001413944 | 212.4025
257585.2 | 20.00017 | 0.0001416783 | 215.0498 |  |  | 8.862535e-05 | 223.1038 |  |  | 0.0001269315 | 229.3541 |  |  | 0.0001422135 | 243.7106 |  |  | 0.0001709648 | 262.022 |  |  | 7.94452e-05 | 223.2012 |  |  | 0.000126878 | 262.9648 |  |  | 0.0001414627 | 212.4106
257642.8 | 19.99999 | 0.0001416673 | 215.0579 |  |  | 8.86994e-05 | 223.1089 |  |  | 0.0001270248 | 229.3614 |  |  | 0.0001423511 | 243.7188 |  |  | 0.0001709523 | 262.0319 |  |  | 7.950745e-05 | 223.2058 |  |  | 0.0001269464 | 262.9721 |  |  | 0.0001415396 | 212.4188
257700.5 | 20.00037 | 0.0001417023 | 215.0661 |  |  | 8.873048e-05 | 223.114 |  |  | 0.0001270441 | 229.3687 |  |  | 0.0001424621 | 243.727 |  |  | 0.0001709444 | 262.0417 |  |  | 7.953196e-05 | 223.2104 |  |  | 0.0001269464 | 262.9794 |  |  | 0.0001416659 | 212.4269
257758.1 | 20.0008 | 0.0001417372 | 215.0743 |  |  | 8.876107e-05 | 223.1192 |  |  | 0.0001270612 | 229.376 |  |  | 0.000142572 | 243.7353 |  |  | 0.0001709368 | 262.0516 |  |  | 7.955375e-05 | 223.2149 |  |  | 0.0001269408 | 262.9867 |  |  | 0.0001417966 | 212.4351
257815.8 | 20.00038 | 0.0001417585 | 215.0825 |  |  | 8.873046e-05 | 223.1243 |  |  | 0.0001270919 | 229.3834 |  |  | 0.0001425255 | 243.7435 |  |  | 0.0001708678 | 262.0615 |  |  | 7.952737e-05 | 223.2195 |  |  | 0.0001268486 | 262.994 |  |  | 0.0001418297 | 212.4433
257873.4 | 19.99992 | 0.0001417799 | 215.0906 |  |  | 8.869914e-05 | 223.1294 |  |  | 0.0001271229 | 229.3907 |  |  | 0.0001424718 | 243.7517 |  |  | 0.0001707949 | 262.0713 |  |  | 7.949751e-05 | 223.2241 |  |  | 0.0001267493 | 263.0014 |  |  | 0.0001418538 | 212.4515
257931.1 | 19.99994 | 0.0001417789 | 215.0988 |  |  | 8.870416e-05 | 223.1345 |  |  | 0.0001271353 | 229.398 |  |  | 0.0001424088 | 243.7599 |  |  | 0.0001707405 | 262.0811 |  |  | 7.947408e-05 | 223.2287 |  |  | 0.0001267068 | 263.0087 |  |  | 0.0001418542 | 212.4596
257988.7 | 20 | 0.0001417779 | 215.107 |  |  | 8.870958e-05 | 223.1396 |  |  | 0.0001271472 | 229.4054 |  |  | 0.0001423453 | 243.7681 |  |  | 0.0001706872 | 262.091 |  |  | 7.94511e-05 | 223.2333 |  |  | 0.000126669 | 263.016 |  |  | 0.0001418524 | 212.4678
258046.4 | 19.99968 | 0.0001417694 | 215.1151 |  |  | 8.879711e-05 | 223.1447 |  |  | 0.0001271241 | 229.4127 |  |  | 0.0001423861 | 243.7763 |  |  | 0.0001706937 | 262.1008 |  |  | 7.941357e-05 | 223.2379 |  |  | 0.0001267438 | 263.0233 |  |  | 0.0001418316 | 212.476
258104 | 19.99935 | 0.0001417609 | 215.1233 |  |  | 8.888557e-05 | 223.1498 |  |  | 0.0001270999 | 229.42 |  |  | 0.0001424316 | 243.7845 |  |  | 0.0001707039 | 262.1107 |  |  | 7.9375e-05 | 223.2424 |  |  | 0.0001268278 | 263.0306 |  |  | 0.0001418091 | 212.4842
258161.7 | 19.99964 | 0.000141743 | 215.1315 |  |  | 8.889428e-05 | 223.155 |  |  | 0.0001271835 | 229.4273 |  |  | 0.0001424206 | 243.7927 |  |  | 0.0001706813 | 262.1205 |  |  | 7.93919e-05 | 223.247 |  |  | 0.0001267459 | 263.0379 |  |  | 0.0001417903 | 212.4923
258219.3 | 19.99998 | 0.0001417251 | 215.1397 |  |  | 8.890208e-05 | 223.1601 |  |  | 0.0001272702 | 229.4347 |  |  | 0.000142407 | 243.8009 |  |  | 0.0001706566 | 262.1304 |  |  | 7.94128e-05 | 223.2516 |  |  | 0.0001266504 | 263.0452 |  |  | 0.0001417718 | 212.5005
258277 | 19.99953 | 0.00014168 | 215.1478 |  |  | 8.895121e-05 | 223.1652 |  |  | 0.0001272911 | 229.442 |  |  | 0.0001424942 | 243.8092 |  |  | 0.0001706324 | 262.1402 |  |  | 7.944891e-05 | 223.2562 |  |  | 0.000126725 | 263.0525 |  |  | 0.000141808 | 212.5087
258334.6 | 19.99902 | 0.000141635 | 215.156 |  |  | 8.900082e-05 | 223.1704 |  |  | 0.0001273102 | 229.4494 |  |  | 0.000142586 | 243.8174 |  |  | 0.0001706083 | 262.15 |  |  | 7.948612e-05 | 223.2607 |  |  | 0.0001268134 | 263.0598 |  |  | 0.0001418492 | 212.5169
258392.3 | 19.99982 | 0.0001417003 | 215.1642 |  |  | 8.900868e-05 | 223.1755 |  |  | 0.0001274237 | 229.4567 |  |  | 0.0001426305 | 243.8256 |  |  | 0.0001705765 | 262.1599 |  |  | 7.94697e-05 | 223.2653 |  |  | 0.0001268199 | 263.0671 |  |  | 0.0001419877 | 212.5251
258449.9 | 20.0007 | 0.0001417657 | 215.1723 |  |  | 8.901607e-05 | 223.1806 |  |  | 0.0001275399 | 229.4641 |  |  | 0.0001426728 | 243.8338 |  |  | 0.0001705443 | 262.1697 |  |  | 7.944941e-05 | 223.2699 |  |  | 0.0001268198 | 263.0744 |  |  | 0.0001421351 | 212.5332
258507.6 | 20.00014 | 0.0001417891 | 215.1805 |  |  | 8.902324e-05 | 223.1857 |  |  | 0.0001275444 | 229.4714 |  |  | 0.0001426837 | 243.8421 |  |  | 0.0001704761 | 262.1795 |  |  | 7.937228e-05 | 223.2745 |  |  | 0.0001268035 | 263.0817 |  |  | 0.0001420769 | 212.5414
258565.2 | 19.99948 | 0.0001418126 | 215.1887 |  |  | 8.903041e-05 | 223.1909 |  |  | 0.0001275457 | 229.4788 |  |  | 0.0001426932 | 243.8503 |  |  | 0.0001704055 | 262.1894 |  |  | 7.929105e-05 | 223.2791 |  |  | 0.0001267859 | 263.089 |  |  | 0.0001420001 | 212.5496
258622.9 | 19.99965 | 0.0001418279 | 215.1969 |  |  | 8.909391e-05 | 223.196 |  |  | 0.0001276093 | 229.4861 |  |  | 0.0001427517 | 243.8585 |  |  | 0.0001704005 | 262.1992 |  |  | 7.927307e-05 | 223.2836 |  |  | 0.0001267801 | 263.0964 |  |  | 0.0001420153 | 212.5578
258680.5 | 19.99987 | 0.0001418433 | 215.205 |  |  | 8.915805e-05 | 223.2012 |  |  | 0.0001276747 | 229.4935 |  |  | 0.0001428124 | 243.8667 |  |  | 0.0001703996 | 262.209 |  |  | 7.925966e-05 | 223.2882 |  |  | 0.0001267753 | 263.1037 |  |  | 0.0001420388 | 212.566
258738.2 | 19.99984 | 0.0001417876 | 215.2132 |  |  | 8.907421e-05 | 223.2063 |  |  | 0.0001276621 | 229.5008 |  |  | 0.0001427693 | 243.875 |  |  | 0.0001702715 | 262.2188 |  |  | 7.921288e-05 | 223.2928 |  |  | 0.0001267015 | 263.111 |  |  | 0.0001420167 | 212.5742
258795.8 | 19.99978 | 0.000141732 | 215.2214 |  |  | 8.898867e-05 | 223.2114 |  |  | 0.0001276473 | 229.5082 |  |  | 0.0001427214 | 243.8832 |  |  | 0.0001701353 | 262.2286 |  |  | 7.91637e-05 | 223.2973 |  |  | 0.0001266221 | 263.1183 |  |  | 0.0001419906 | 212.5824
258853.5 | 19.99951 | 0.0001418057 | 215.2296 |  |  | 8.900094e-05 | 223.2166 |  |  | 0.0001276058 | 229.5155 |  |  | 0.0001426456 | 243.8914 |  |  | 0.0001700183 | 262.2384 |  |  | 7.913876e-05 | 223.3019 |  |  | 0.0001265229 | 263.1256 |  |  | 0.0001419654 | 212.5906
258911.1 | 19.99923 | 0.0001418794 | 215.2377 |  |  | 8.901432e-05 | 223.2217 |  |  | 0.0001275635 | 229.5229 |  |  | 0.0001425685 | 243.8996 |  |  | 0.0001699024 | 262.2482 |  |  | 7.911557e-05 | 223.3065 |  |  | 0.000126422 | 263.1329 |  |  | 0.0001419404 | 212.5987
258968.8 | 19.99964 | 0.000141764 | 215.2459 |  |  | 8.899508e-05 | 223.2268 |  |  | 0.0001275051 | 229.5303 |  |  | 0.0001425292 | 243.9079 |  |  | 0.000169825 | 262.258 |  |  | 7.915865e-05 | 223.311 |  |  | 0.0001263347 | 263.1401 |  |  | 0.0001418919 | 212.6069
259026.4 | 20.00008 | 0.0001416486 | 215.2541 |  |  | 8.897548e-05 | 223.2319 |  |  | 0.0001274462 | 229.5376 |  |  | 0.0001424916 | 243.9161 |  |  | 0.00016975 | 262.2678 |  |  | 7.920651e-05 | 223.3156 |  |  | 0.0001262486 | 263.1474 |  |  | 0.0001418413 | 212.6151
259084.1 | 20.00003 | 0.0001415935 | 215.2623 |  |  | 8.892497e-05 | 223.2371 |  |  | 0.0001275339 | 229.545 |  |  | 0.000142486 | 243.9243 |  |  | 0.0001697392 | 262.2776 |  |  | 7.920273e-05 | 223.3202 |  |  | 0.0001261069 | 263.1547 |  |  | 0.0001418978 | 212.6233
259141.7 | 19.99994 | 0.0001415383 | 215.2704 |  |  | 8.887411e-05 | 223.2422 |  |  | 0.0001276258 | 229.5523 |  |  | 0.0001424818 | 243.9325 |  |  | 0.0001697325 | 262.2874 |  |  | 7.919523e-05 | 223.3247 |  |  | 0.0001259608 | 263.162 |  |  | 0.0001419641 | 212.6315
259199.4 | 19.99992 | 0.0001416113 | 215.2786 |  |  | 8.886881e-05 | 223.2473 |  |  | 0.0001275646 | 229.5597 |  |  | 0.000142464 | 243.9407 |  |  | 0.0001696613 | 262.2972 |  |  | 7.920763e-05 | 223.3293 |  |  | 0.0001258236 | 263.1692 |  |  | 0.0001418665 | 212.6396
259257 | 19.99991 | 0.0001416843 | 215.2867 |  |  | 8.886403e-05 | 223.2524 |  |  | 0.0001274991 | 229.567 |  |  | 0.0001424457 | 243.9489 |  |  | 0.0001695861 | 262.307 |  |  | 7.922147e-05 | 223.3339 |  |  | 0.0001256872 | 263.1765 |  |  | 0.000141754 | 212.6478
259314.7 | 19.9999 | 0.0001416585 | 215.2949 |  |  | 8.87053e-05 | 223.2576 |  |  | 0.000127429 | 229.5744 |  |  | 0.000142265 | 243.9571 |  |  | 0.0001694344 | 262.3167 |  |  | 7.908213e-05 | 223.3384 |  |  | 0.0001255524 | 263.1837 |  |  | 0.0001416952 | 212.656
259372.3 | 19.99989 | 0.0001416327 | 215.3031 |  |  | 8.854481e-05 | 223.2627 |  |  | 0.0001273589 | 229.5817 |  |  | 0.0001420769 | 243.9653 |  |  | 0.000169278 | 262.3265 |  |  | 7.893174e-05 | 223.343 |  |  | 0.0001254177 | 263.191 |  |  | 0.0001416413 | 212.6642
259430 | 20.0002 | 0.0001415522 | 215.3112 |  |  | 8.857987e-05 | 223.2678 |  |  | 0.0001273599 | 229.5891 |  |  | 0.0001420415 | 243.9735 |  |  | 0.0001692404 | 262.3362 |  |  | 7.891823e-05 | 223.3475 |  |  | 0.0001254126 | 263.1982 |  |  | 0.0001416439 | 212.6723
259487.6 | 20.00054 | 0.0001414716 | 215.3194 |  |  | 8.861715e-05 | 223.2729 |  |  | 0.0001273629 | 229.5964 |  |  | 0.0001420129 | 243.9817 |  |  | 0.0001692104 | 262.346 |  |  | 7.891459e-05 | 223.3521 |  |  | 0.0001254179 | 263.2054 |  |  | 0.0001416516 | 212.6805
259545.3 | 19.99998 | 0.0001414844 | 215.3276 |  |  | 8.842352e-05 | 223.278 |  |  | 0.0001272896 | 229.6037 |  |  | 0.0001418933 | 243.9899 |  |  | 0.000168995 | 262.3557 |  |  | 7.88182e-05 | 223.3566 |  |  | 0.0001254029 | 263.2126 |  |  | 0.0001415626 | 212.6887
259603 | 19.99937 | 0.0001414972 | 215.3357 |  |  | 8.822725e-05 | 223.2831 |  |  | 0.0001272142 | 229.6111 |  |  | 0.0001417696 | 243.9981 |  |  | 0.0001687679 | 262.3655 |  |  | 7.871511e-05 | 223.3612 |  |  | 0.0001253862 | 263.2199 |  |  | 0.0001414648 | 212.6968
259660.6 | 19.99954 | 0.0001414348 | 215.3439 |  |  | 8.819425e-05 | 223.2882 |  |  | 0.0001271975 | 229.6184 |  |  | 0.0001417424 | 244.0062 |  |  | 0.0001685963 | 262.3752 |  |  | 7.871023e-05 | 223.3657 |  |  | 0.0001254953 | 263.2271 |  |  | 0.000141356 | 212.705
259718.3 | 19.99976 | 0.0001413723 | 215.352 |  |  | 8.816312e-05 | 223.2933 |  |  | 0.0001271824 | 229.6257 |  |  | 0.0001417195 | 244.0144 |  |  | 0.0001684281 | 262.3849 |  |  | 7.871244e-05 | 223.3702 |  |  | 0.0001256148 | 263.2343 |  |  | 0.0001412461 | 212.7131
259775.9 | 19.99967 | 0.0001413732 | 215.3602 |  |  | 8.815591e-05 | 223.2983 |  |  | 0.0001271489 | 229.6331 |  |  | 0.0001416484 | 244.0226 |  |  | 0.0001684817 | 262.3946 |  |  | 7.870264e-05 | 223.3748 |  |  | 0.000125634 | 263.2416 |  |  | 0.0001412714 | 212.7213
259833.6 | 19.99956 | 0.000141374 | 215.3683 |  |  | 8.814898e-05 | 223.3034 |  |  | 0.0001271149 | 229.6404 |  |  | 0.000141575 | 244.0308 |  |  | 0.0001685493 | 262.4044 |  |  | 7.869196e-05 | 223.3793 |  |  | 0.000125645 | 263.2488 |  |  | 0.000141309 | 212.7294
259891.2 | 19.99982 | 0.0001413191 | 215.3765 |  |  | 8.812721e-05 | 223.3085 |  |  | 0.000127099 | 229.6477 |  |  | 0.0001415494 | 244.0389 |  |  | 0.0001684701 | 262.4141 |  |  | 7.868634e-05 | 223.3838 |  |  | 0.0001256059 | 263.2561 |  |  | 0.0001412827 | 212.7375
259948.9 | 20.00009 | 0.0001412642 | 215.3846 |  |  | 8.810527e-05 | 223.3136 |  |  | 0.0001270835 | 229.6551 |  |  | 0.000141526 | 244.0471 |  |  | 0.0001683816 | 262.4238 |  |  | 7.868109e-05 | 223.3884 |  |  | 0.0001255626 | 263.2633 |  |  | 0.0001412507 | 212.7457
260006.5 | 20.00006 | 0.0001411881 | 215.3928 |  |  | 8.821451e-05 | 223.3187 |  |  | 0.0001271579 | 229.6624 |  |  | 0.0001415229 | 244.0552 |  |  | 0.0001684149 | 262.4335 |  |  | 7.867545e-05 | 223.3929 |  |  | 0.0001255913 | 263.2706 |  |  | 0.0001413449 | 212.7538
260064.2 | 20 | 0.000141112 | 215.4009 |  |  | 8.832525e-05 | 223.3238 |  |  | 0.0001272348 | 229.6697 |  |  | 0.0001415206 | 244.0634 |  |  | 0.0001684559 | 262.4432 |  |  | 7.866979e-05 | 223.3975 |  |  | 0.0001256258 | 263.2778 |  |  | 0.0001414506 | 212.762
260121.8 | 19.99969 | 0.0001411056 | 215.409 |  |  | 8.820089e-05 | 223.3288 |  |  | 0.0001272336 | 229.6771 |  |  | 0.0001415768 | 244.0716 |  |  | 0.0001684516 | 262.4529 |  |  | 7.860906e-05 | 223.402 |  |  | 0.0001255575 | 263.285 |  |  | 0.0001413854 | 212.7701
260179.5 | 19.99936 | 0.0001410991 | 215.4172 |  |  | 8.807384e-05 | 223.3339 |  |  | 0.0001272302 | 229.6844 |  |  | 0.0001416357 | 244.0797 |  |  | 0.0001684445 | 262.4626 |  |  | 7.854436e-05 | 223.4065 |  |  | 0.0001254807 | 263.2923 |  |  | 0.0001413047 | 212.7783
260237.1 | 20.00002 | 0.0001410616 | 215.4253 |  |  | 8.796133e-05 | 223.339 |  |  | 0.0001271307 | 229.6917 |  |  | 0.000141522 | 244.0879 |  |  | 0.0001683559 | 262.4723 |  |  | 7.843792e-05 | 223.411 |  |  | 0.0001254067 | 263.2995 |  |  | 0.0001411837 | 212.7864
260294.8 | 20.00074 | 0.0001410241 | 215.4334 |  |  | 8.784899e-05 | 223.3441 |  |  | 0.0001270285 | 229.699 |  |  | 0.0001414005 | 244.096 |  |  | 0.0001682622 | 262.482 |  |  | 7.832848e-05 | 223.4156 |  |  | 0.0001253331 | 263.3067 |  |  | 0.000141059 | 212.7946
260352.4 | 20.00057 | 0.0001409838 | 215.4416 |  |  | 8.776848e-05 | 223.3491 |  |  | 0.0001269106 | 229.7064 |  |  | 0.0001413046 | 244.1042 |  |  | 0.0001681234 | 262.4917 |  |  | 7.823924e-05 | 223.4201 |  |  | 0.0001252389 | 263.3139 |  |  | 0.0001409333 | 212.8027
260410.1 | 20.00035 | 0.0001409436 | 215.4497 |  |  | 8.768834e-05 | 223.3542 |  |  | 0.0001267923 | 229.7137 |  |  | 0.0001412098 | 244.1123 |  |  | 0.0001679817 | 262.5014 |  |  | 7.815146e-05 | 223.4246 |  |  | 0.000125143 | 263.3212 |  |  | 0.0001408076 | 212.8108
260467.7 | 20.00018 | 0.0001408445 | 215.4578 |  |  | 8.755627e-05 | 223.3592 |  |  | 0.0001267064 | 229.721 |  |  | 0.0001410828 | 244.1205 |  |  | 0.0001678566 | 262.5111 |  |  | 7.814726e-05 | 223.4291 |  |  | 0.0001250691 | 263.3284 |  |  | 0.0001407872 | 212.8189
260525.4 | 20.00001 | 0.0001407454 | 215.4659 |  |  | 8.74236e-05 | 223.3643 |  |  | 0.0001266214 | 229.7283 |  |  | 0.0001409542 | 244.1286 |  |  | 0.0001677324 | 262.5208 |  |  | 7.814909e-05 | 223.4336 |  |  | 0.0001249969 | 263.3356 |  |  | 0.0001407765 | 212.8271
260583 | 19.99995 | 0.0001406777 | 215.474 |  |  | 8.743315e-05 | 223.3693 |  |  | 0.0001266228 | 229.7356 |  |  | 0.0001408622 | 244.1367 |  |  | 0.0001676817 | 262.5304 |  |  | 7.80621e-05 | 223.4381 |  |  | 0.0001249953 | 263.3428 |  |  | 0.0001407331 | 212.8352
260640.7 | 19.99989 | 0.00014061 | 215.4821 |  |  | 8.744431e-05 | 223.3744 |  |  | 0.0001266266 | 229.7429 |  |  | 0.0001407718 | 244.1448 |  |  | 0.0001676356 | 262.5401 |  |  | 7.796869e-05 | 223.4426 |  |  | 0.0001249994 | 263.35 |  |  | 0.0001406867 | 212.8433
260698.3 | 19.99994 | 0.0001406201 | 215.4903 |  |  | 8.732024e-05 | 223.3794 |  |  | 0.0001264914 | 229.7502 |  |  | 0.0001406673 | 244.1529 |  |  | 0.0001675437 | 262.5498 |  |  | 7.791715e-05 | 223.4471 |  |  | 0.0001248547 | 263.3572 |  |  | 0.0001405675 | 212.8514
260756 | 20 | 0.0001406302 | 215.4984 |  |  | 8.719462e-05 | 223.3844 |  |  | 0.0001263523 | 229.7575 |  |  | 0.0001405621 | 244.1611 |  |  | 0.000167449 | 262.5594 |  |  | 7.786864e-05 | 223.4516 |  |  | 0.0001246979 | 263.3644 |  |  | 0.0001404418 | 212.8595
260813.6 | 20 | 0.0001406118 | 215.5065 |  |  | 8.720011e-05 | 223.3895 |  |  | 0.0001264169 | 229.7648 |  |  | 0.0001405418 | 244.1692 |  |  | 0.0001675355 | 262.5691 |  |  | 7.785072e-05 | 223.4561 |  |  | 0.0001248009 | 263.3716 |  |  | 0.000140463 | 212.8676
260871.3 | 20 | 0.0001405934 | 215.5146 |  |  | 8.720709e-05 | 223.3945 |  |  | 0.0001264872 | 229.772 |  |  | 0.0001405253 | 244.1773 |  |  | 0.0001676335 | 262.5787 |  |  | 7.783501e-05 | 223.4606 |  |  | 0.0001249251 | 263.3788 |  |  | 0.0001404975 | 212.8757
260928.9 | 20 | 0.0001405498 | 215.5227 |  |  | 8.71875e-05 | 223.3995 |  |  | 0.0001263502 | 229.7793 |  |  | 0.0001405111 | 244.1854 |  |  | 0.0001675871 | 262.5884 |  |  | 7.780718e-05 | 223.465 |  |  | 0.0001248255 | 263.386 |  |  | 0.0001404662 | 212.8838
260986.6 | 20 | 0.0001405063 | 215.5308 |  |  | 8.716761e-05 | 223.4045 |  |  | 0.0001262074 | 229.7866 |  |  | 0.0001404971 | 244.1935 |  |  | 0.0001675315 | 262.5981 |  |  | 7.777847e-05 | 223.4695 |  |  | 0.0001247076 | 263.3932 |  |  | 0.0001404289 | 212.8919
261044.2 | 19.99942 | 0.0001404229 | 215.5389 |  |  | 8.715139e-05 | 223.4096 |  |  | 0.0001262298 | 229.7939 |  |  | 0.0001404944 | 244.2016 |  |  | 0.0001674955 | 262.6077 |  |  | 7.77514e-05 | 223.474 |  |  | 0.0001246349 | 263.4004 |  |  | 0.0001403857 | 212.9
261101.9 | 19.99881 | 0.0001403396 | 215.547 |  |  | 8.713521e-05 | 223.4146 |  |  | 0.0001262569 | 229.8012 |  |  | 0.0001404922 | 244.2097 |  |  | 0.0001674608 | 262.6174 |  |  | 7.772445e-05 | 223.4785 |  |  | 0.0001245659 | 263.4076 |  |  | 0.000140342 | 212.9081
261159.5 | 19.99908 | 0.0001403593 | 215.5551 |  |  | 8.707525e-05 | 223.4196 |  |  | 0.0001262093 | 229.8084 |  |  | 0.0001404635 | 244.2178 |  |  | 0.0001674699 | 262.627 |  |  | 7.760445e-05 | 223.483 |  |  | 0.0001245304 | 263.4147 |  |  | 0.0001402942 | 212.9162
261217.2 | 19.99942 | 0.0001403791 | 215.5632 |  |  | 8.701479e-05 | 223.4246 |  |  | 0.0001261597 | 229.8157 |  |  | 0.0001404337 | 244.2259 |  |  | 0.0001674818 | 262.6367 |  |  | 7.747774e-05 | 223.4874 |  |  | 0.0001244976 | 263.4219 |  |  | 0.000140246 | 212.9242
261274.8 | 19.9997 | 0.0001404146 | 215.5712 |  |  | 8.690595e-05 | 223.4296 |  |  | 0.0001260553 | 229.823 |  |  | 0.0001403732 | 244.2339 |  |  | 0.0001673871 | 262.6463 |  |  | 7.738049e-05 | 223.4919 |  |  | 0.0001244012 | 263.4291 |  |  | 0.0001401582 | 212.9323
261332.5 | 19.99998 | 0.00014045 | 215.5793 |  |  | 8.679656e-05 | 223.4346 |  |  | 0.0001259493 | 229.8303 |  |  | 0.0001403114 | 244.242 |  |  | 0.0001672857 | 262.656 |  |  | 7.728537e-05 | 223.4964 |  |  | 0.0001242996 | 263.4363 |  |  | 0.0001400668 | 212.9404
261390.1 | 19.99995 | 0.0001403795 | 215.5874 |  |  | 8.67736e-05 | 223.4396 |  |  | 0.0001258983 | 229.8375 |  |  | 0.0001401931 | 244.2501 |  |  | 0.0001672531 | 262.6656 |  |  | 7.71563e-05 | 223.5008 |  |  | 0.000124223 | 263.4434 |  |  | 0.0001400353 | 212.9485
261447.8 | 19.99989 | 0.000140309 | 215.5955 |  |  | 8.675162e-05 | 223.4447 |  |  | 0.0001258488 | 229.8448 |  |  | 0.0001400722 | 244.2582 |  |  | 0.0001672248 | 262.6753 |  |  | 7.702477e-05 | 223.5053 |  |  | 0.0001241484 | 263.4506 |  |  | 0.0001400092 | 212.9566
261505.5 | 19.99999 | 0.0001401951 | 215.6036 |  |  | 8.681936e-05 | 223.4497 |  |  | 0.0001259308 | 229.852 |  |  | 0.0001401334 | 244.2663 |  |  | 0.0001672144 | 262.6849 |  |  | 7.70977e-05 | 223.5097 |  |  | 0.0001241858 | 263.4577 |  |  | 0.0001400209 | 212.9646
261563.1 | 20.0001 | 0.0001400812 | 215.6117 |  |  | 8.688812e-05 | 223.4547 |  |  | 0.0001260164 | 229.8593 |  |  | 0.0001402028 | 244.2744 |  |  | 0.0001672051 | 262.6946 |  |  | 7.71854e-05 | 223.5141 |  |  | 0.0001242324 | 263.4649 |  |  | 0.000140036 | 212.9727
261620.8 | 19.9998 | 0.0001401142 | 215.6198 |  |  | 8.676e-05 | 223.4597 |  |  | 0.0001259712 | 229.8666 |  |  | 0.0001401555 | 244.2824 |  |  | 0.0001671275 | 262.7042 |  |  | 7.706112e-05 | 223.5186 |  |  | 0.0001241754 | 263.4721 |  |  | 0.0001399659 | 212.9808
261678.4 | 19.99946 | 0.0001401472 | 215.6278 |  |  | 8.662963e-05 | 223.4647 |  |  | 0.0001259223 | 229.8738 |  |  | 0.0001401029 | 244.2905 |  |  | 0.0001670456 | 262.7138 |  |  | 7.692152e-05 | 223.523 |  |  | 0.0001241101 | 263.4792 |  |  | 0.000139888 | 212.9888
261736.1 | 19.99965 | 0.0001400305 | 215.6359 |  |  | 8.661634e-05 | 223.4697 |  |  | 0.0001258731 | 229.8811 |  |  | 0.0001400727 | 244.2986 |  |  | 0.0001669996 | 262.7235 |  |  | 7.691416e-05 | 223.5275 |  |  | 0.000124118 | 263.4864 |  |  | 0.0001399195 | 212.9969
261793.7 | 19.99987 | 0.0001399138 | 215.644 |  |  | 8.660439e-05 | 223.4747 |  |  | 0.0001258238 | 229.8883 |  |  | 0.0001400435 | 244.3067 |  |  | 0.0001669559 | 262.7331 |  |  | 7.691635e-05 | 223.5319 |  |  | 0.0001241319 | 263.4935 |  |  | 0.0001399609 | 213.005
261851.4 | 19.99984 | 0.0001399123 | 215.6521 |  |  | 8.662972e-05 | 223.4796 |  |  | 0.0001258732 | 229.8956 |  |  | 0.0001401152 | 244.3148 |  |  | 0.0001670231 | 262.7427 |  |  | 7.693595e-05 | 223.5363 |  |  | 0.0001241393 | 263.5007 |  |  | 0.0001399209 | 213.013
261909 | 19.99978 | 0.0001399109 | 215.6601 |  |  | 8.665548e-05 | 223.4846 |  |  | 0.0001259254 | 229.9028 |  |  | 0.0001401914 | 244.3228 |  |  | 0.0001670973 | 262.7523 |  |  | 7.695681e-05 | 223.5408 |  |  | 0.0001241462 | 263.5078 |  |  | 0.0001398735 | 213.0211
261966.7 | 19.99972 | 0.0001398963 | 215.6682 |  |  | 8.660777e-05 | 223.4896 |  |  | 0.0001258735 | 229.9101 |  |  | 0.0001401545 | 244.3309 |  |  | 0.0001670548 | 262.762 |  |  | 7.686701e-05 | 223.5452 |  |  | 0.0001240879 | 263.515 |  |  | 0.0001398456 | 213.0292
262024.3 | 19.99967 | 0.0001398817 | 215.6763 |  |  | 8.655923e-05 | 223.4946 |  |  | 0.0001258186 | 229.9174 |  |  | 0.0001401124 | 244.339 |  |  | 0.000167005 | 262.7716 |  |  | 7.676921e-05 | 223.5496 |  |  | 0.0001240243 | 263.5221 |  |  | 0.0001398195 | 213.0372
262082 | 19.99987 | 0.0001398326 | 215.6843 |  |  | 8.639724e-05 | 223.4996 |  |  | 0.0001256432 | 229.9246 |  |  | 0.0001400045 | 244.3471 |  |  | 0.0001669011 | 262.7812 |  |  | 7.659743e-05 | 223.5541 |  |  | 0.0001238687 | 263.5293 |  |  | 0.0001397776 | 213.0453
262139.6 | 20.0001 | 0.0001397835 | 215.6924 |  |  | 8.623395e-05 | 223.5046 |  |  | 0.0001254644 | 229.9318 |  |  | 0.0001398936 | 244.3551 |  |  | 0.0001667938 | 262.7908 |  |  | 7.642029e-05 | 223.5585 |  |  | 0.0001237055 | 263.5364 |  |  | 0.0001397343 | 213.0533
262197.3 | 20.00034 | 0.0001397224 | 215.7004 |  |  | 8.618989e-05 | 223.5096 |  |  | 0.000125387 | 229.9391 |  |  | 0.0001397471 | 244.3632 |  |  | 0.0001666326 | 262.8004 |  |  | 7.641538e-05 | 223.5629 |  |  | 0.0001236508 | 263.5436 |  |  | 0.0001396021 | 213.0614
262254.9 | 20.00058 | 0.0001396612 | 215.7085 |  |  | 8.61472e-05 | 223.5145 |  |  | 0.0001253126 | 229.9463 |  |  | 0.000139599 | 244.3712 |  |  | 0.000166468 | 262.8101 |  |  | 7.642291e-05 | 223.5673 |  |  | 0.0001236049 | 263.5507 |  |  | 0.0001394618 | 213.0694
262312.6 | 20.00027 | 0.0001396774 | 215.7165 |  |  | 8.613447e-05 | 223.5195 |  |  | 0.0001253156 | 229.9535 |  |  | 0.0001396005 | 244.3793 |  |  | 0.0001664308 | 262.8197 |  |  | 7.633853e-05 | 223.5717 |  |  | 0.0001235243 | 263.5578 |  |  | 0.0001393584 | 213.0775
262370.2 | 19.99992 | 0.0001396937 | 215.7246 |  |  | 8.612208e-05 | 223.5245 |  |  | 0.0001253207 | 229.9608 |  |  | 0.0001396088 | 244.3873 |  |  | 0.0001664016 | 262.8292 |  |  | 7.624752e-05 | 223.5761 |  |  | 0.0001234409 | 263.5649 |  |  | 0.0001392582 | 213.0855
262427.9 | 19.99968 | 0.0001396681 | 215.7326 |  |  | 8.60739e-05 | 223.5294 |  |  | 0.0001253377 | 229.968 |  |  | 0.000139539 | 244.3954 |  |  | 0.0001663962 | 262.8388 |  |  | 7.609135e-05 | 223.5805 |  |  | 0.0001233617 | 263.572 |  |  | 0.0001392116 | 213.0935
262485.5 | 19.99946 | 0.0001396425 | 215.7407 |  |  | 8.602531e-05 | 223.5344 |  |  | 0.000125355 | 229.9752 |  |  | 0.0001394657 | 244.4034 |  |  | 0.0001663923 | 262.8484 |  |  | 7.593048e-05 | 223.5849 |  |  | 0.0001232829 | 263.5792 |  |  | 0.0001391697 | 213.1016
262543.2 | 19.99982 | 0.0001395617 | 215.7487 |  |  | 8.590826e-05 | 223.5393 |  |  | 0.0001253002 | 229.9824 |  |  | 0.0001393739 | 244.4115 |  |  | 0.00016634 | 262.858 |  |  | 7.60172e-05 | 223.5892 |  |  | 0.0001232666 | 263.5863 |  |  | 0.0001391651 | 213.1096
262600.8 | 20.00022 | 0.0001394809 | 215.7568 |  |  | 8.579043e-05 | 223.5443 |  |  | 0.0001252435 | 229.9897 |  |  | 0.0001392813 | 244.4195 |  |  | 0.0001662846 | 262.8676 |  |  | 7.61218e-05 | 223.5936 |  |  | 0.0001232554 | 263.5934 |  |  | 0.0001391638 | 213.1176
262658.5 | 19.99992 | 0.0001393872 | 215.7648 |  |  | 8.573565e-05 | 223.5492 |  |  | 0.000125117 | 229.9969 |  |  | 0.0001392495 | 244.4275 |  |  | 0.0001662825 | 262.8772 |  |  | 7.609577e-05 | 223.598 |  |  | 0.000123231 | 263.6005 |  |  | 0.0001391499 | 213.1256
262716.1 | 19.99957 | 0.0001392934 | 215.7729 |  |  | 8.56816e-05 | 223.5542 |  |  | 0.0001249885 | 230.0041 |  |  | 0.0001392204 | 244.4356 |  |  | 0.0001662839 | 262.8868 |  |  | 7.60603e-05 | 223.6024 |  |  | 0.0001232055 | 263.6076 |  |  | 0.0001391348 | 213.1337
262773.8 | 19.99975 | 0.0001392371 | 215.7809 |  |  | 8.561124e-05 | 223.5591 |  |  | 0.0001249424 | 230.0113 |  |  | 0.0001391291 | 244.4436 |  |  | 0.0001662214 | 262.8964 |  |  | 7.591293e-05 | 223.6068 |  |  | 0.0001230992 | 263.6147 |  |  | 0.0001390787 | 213.1417
262831.4 | 19.99997 | 0.0001391808 | 215.7889 |  |  | 8.554069e-05 | 223.564 |  |  | 0.0001248985 | 230.0185 |  |  | 0.0001390351 | 244.4516 |  |  | 0.0001661549 | 262.9059 |  |  | 7.575748e-05 | 223.6111 |  |  | 0.0001229863 | 263.6218 |  |  | 0.000139019 | 213.1497
262889.1 | 19.99973 | 0.0001391753 | 215.7969 |  |  | 8.552764e-05 | 223.569 |  |  | 0.0001248906 | 230.0257 |  |  | 0.0001390644 | 244.4596 |  |  | 0.0001660714 | 262.9155 |  |  | 7.567771e-05 | 223.6155 |  |  | 0.0001229723 | 263.6289 |  |  | 0.0001389729 | 213.1577
262946.7 | 19.99946 | 0.0001391698 | 215.805 |  |  | 8.551524e-05 | 223.5739 |  |  | 0.0001248836 | 230.0329 |  |  | 0.0001390993 | 244.4676 |  |  | 0.0001659869 | 262.9251 |  |  | 7.56034e-05 | 223.6199 |  |  | 0.0001229663 | 263.6359 |  |  | 0.000138928 | 213.1657
263004.4 | 20.00002 | 0.0001391151 | 215.813 |  |  | 8.551293e-05 | 223.5788 |  |  | 0.000124873 | 230.0401 |  |  | 0.0001390791 | 244.4757 |  |  | 0.0001659098 | 262.9347 |  |  | 7.562673e-05 | 223.6242 |  |  | 0.0001229094 | 263.643 |  |  | 0.0001389136 | 213.1737
263062 | 20.00063 | 0.0001390603 | 215.821 |  |  | 8.551073e-05 | 223.5838 |  |  | 0.0001248622 | 230.0473 |  |  | 0.0001390564 | 244.4837 |  |  | 0.0001658331 | 262.9442 |  |  | 7.565711e-05 | 223.6286 |  |  | 0.0001228484 | 263.6501 |  |  | 0.000138902 | 213.1817
263119.7 | 20.00009 | 0.0001390195 | 215.829 |  |  | 8.546611e-05 | 223.5887 |  |  | 0.0001248184 | 230.0545 |  |  | 0.0001389184 | 244.4917 |  |  | 0.0001657937 | 262.9538 |  |  | 7.555036e-05 | 223.6329 |  |  | 0.0001227314 | 263.6572 |  |  | 0.0001388329 | 213.1897
263177.3 | 19.99948 | 0.0001389787 | 215.837 |  |  | 8.542099e-05 | 223.5936 |  |  | 0.0001247737 | 230.0617 |  |  | 0.0001387752 | 244.4997 |  |  | 0.0001657567 | 262.9633 |  |  | 7.543369e-05 | 223.6373 |  |  | 0.0001226097 | 263.6643 |  |  | 0.0001387587 | 213.1977
263235 | 19.99934 | 0.0001388868 | 215.845 |  |  | 8.545344e-05 | 223.5985 |  |  | 0.0001246941 | 230.0689 |  |  | 0.0001387417 | 244.5077 |  |  | 0.000165771 | 262.9729 |  |  | 7.550523e-05 | 223.6417 |  |  | 0.0001226138 | 263.6713 |  |  | 0.0001386371 | 213.2057
263292.6 | 19.99923 | 0.0001387949 | 215.853 |  |  | 8.548677e-05 | 223.6035 |  |  | 0.0001246136 | 230.0761 |  |  | 0.0001387131 | 244.5157 |  |  | 0.0001657885 | 262.9825 |  |  | 7.559036e-05 | 223.646 |  |  | 0.0001226282 | 263.6784 |  |  | 0.0001385113 | 213.2137
263350.3 | 19.99959 | 0.0001387944 | 215.8611 |  |  | 8.53461e-05 | 223.6084 |  |  | 0.0001245273 | 230.0832 |  |  | 0.0001386521 | 244.5237 |  |  | 0.0001656441 | 262.992 |  |  | 7.549559e-05 | 223.6504 |  |  | 0.000122602 | 263.6855 |  |  | 0.0001384341 | 213.2217
263407.9 | 19.99998 | 0.0001387939 | 215.8691 |  |  | 8.520343e-05 | 223.6133 |  |  | 0.000124441 | 230.0904 |  |  | 0.0001385895 | 244.5317 |  |  | 0.0001654895 | 263.0016 |  |  | 7.538782e-05 | 223.6547 |  |  | 0.0001225724 | 263.6925 |  |  | 0.0001383614 | 213.2297
263465.6 | 19.99979 | 0.0001387358 | 215.8771 |  |  | 8.504024e-05 | 223.6182 |  |  | 0.0001243823 | 230.0976 |  |  | 0.0001384368 | 244.5397 |  |  | 0.0001654331 | 263.0111 |  |  | 7.52609e-05 | 223.6591 |  |  | 0.0001225091 | 263.6996 |  |  | 0.0001382423 | 213.2377
263523.3 | 19.99957 | 0.0001386777 | 215.885 |  |  | 8.487681e-05 | 223.6231 |  |  | 0.0001243244 | 230.1048 |  |  | 0.0001382799 | 244.5476 |  |  | 0.0001653829 | 263.0206 |  |  | 7.51326e-05 | 223.6634 |  |  | 0.0001224431 | 263.7067 |  |  | 0.0001381189 | 213.2456
263580.9 | 19.99987 | 0.0001386144 | 215.893 |  |  | 8.484425e-05 | 223.628 |  |  | 0.0001242458 | 230.1119 |  |  | 0.0001382393 | 244.5556 |  |  | 0.0001653594 | 263.0302 |  |  | 7.520306e-05 | 223.6677 |  |  | 0.0001223654 | 263.7137 |  |  | 0.0001381085 | 213.2536
263638.6 | 20.0002 | 0.0001385511 | 215.901 |  |  | 8.481318e-05 | 223.6329 |  |  | 0.0001241668 | 230.1191 |  |  | 0.0001382039 | 244.5636 |  |  | 0.0001653375 | 263.0397 |  |  | 7.528788e-05 | 223.6721 |  |  | 0.0001222868 | 263.7208 |  |  | 0.0001381083 | 213.2615
263696.2 | 20.00049 | 0.0001384835 | 215.909 |  |  | 8.488239e-05 | 223.6378 |  |  | 0.0001242151 | 230.1262 |  |  | 0.0001382186 | 244.5715 |  |  | 0.0001654035 | 263.0492 |  |  | 7.521664e-05 | 223.6764 |  |  | 0.0001222697 | 263.7278 |  |  | 0.0001381774 | 213.2695
263753.9 | 20.00077 | 0.0001384159 | 215.917 |  |  | 8.495274e-05 | 223.6427 |  |  | 0.0001242671 | 230.1334 |  |  | 0.0001382356 | 244.5795 |  |  | 0.0001654751 | 263.0588 |  |  | 7.513412e-05 | 223.6807 |  |  | 0.0001222575 | 263.7349 |  |  | 0.0001382528 | 213.2775
263811.5 | 20.0004 | 0.0001383921 | 215.925 |  |  | 8.485606e-05 | 223.6476 |  |  | 0.000124173 | 230.1406 |  |  | 0.000138198 | 244.5875 |  |  | 0.0001654279 | 263.0683 |  |  | 7.504006e-05 | 223.6851 |  |  | 0.0001221866 | 263.7419 |  |  | 0.0001381899 | 213.2854
263869.2 | 20 | 0.0001383683 | 215.933 |  |  | 8.475745e-05 | 223.6525 |  |  | 0.0001240747 | 230.1477 |  |  | 0.0001381579 | 244.5954 |  |  | 0.0001653732 | 263.0778 |  |  | 7.494517e-05 | 223.6894 |  |  | 0.0001221109 | 263.749 |  |  | 0.0001381145 | 213.2934
263926.8 | 19.99985 | 0.0001383455 | 215.9409 |  |  | 8.468795e-05 | 223.6574 |  |  | 0.0001239607 | 230.1549 |  |  | 0.0001380564 | 244.6034 |  |  | 0.0001652608 | 263.0874 |  |  | 7.482613e-05 | 223.6937 |  |  | 0.0001220586 | 263.756 |  |  | 0.0001380119 | 213.3014
263984.5 | 19.99972 | 0.0001383226 | 215.9489 |  |  | 8.461877e-05 | 223.6622 |  |  | 0.0001238462 | 230.162 |  |  | 0.0001379521 | 244.6114 |  |  | 0.0001651447 | 263.0969 |  |  | 7.470536e-05 | 223.698 |  |  | 0.0001220083 | 263.763 |  |  | 0.0001379069 | 213.3093
264042.1 | 19.99984 | 0.0001381749 | 215.9569 |  |  | 8.448323e-05 | 223.6671 |  |  | 0.0001237372 | 230.1691 |  |  | 0.0001379078 | 244.6193 |  |  | 0.0001651122 | 263.1064 |  |  | 7.466871e-05 | 223.7023 |  |  | 0.000121932 | 263.7701 |  |  | 0.0001378233 | 213.3173
264099.8 | 19.99998 | 0.0001380271 | 215.9648 |  |  | 8.434693e-05 | 223.672 |  |  | 0.0001236284 | 230.1763 |  |  | 0.0001378663 | 244.6273 |  |  | 0.0001650849 | 263.1159 |  |  | 7.463814e-05 | 223.7066 |  |  | 0.0001218535 | 263.7771 |  |  | 0.0001377416 | 213.3252
264157.4 | 20.00008 | 0.0001380312 | 215.9728 |  |  | 8.424743e-05 | 223.6768 |  |  | 0.0001235542 | 230.1834 |  |  | 0.0001377993 | 244.6352 |  |  | 0.0001649306 | 263.1254 |  |  | 7.460235e-05 | 223.7109 |  |  | 0.0001217082 | 263.7841 |  |  | 0.0001376145 | 213.3332
264215.1 | 20.00018 | 0.0001380354 | 215.9808 |  |  | 8.414835e-05 | 223.6817 |  |  | 0.000123481 | 230.1905 |  |  | 0.0001377311 | 244.6432 |  |  | 0.0001647682 | 263.135 |  |  | 7.456618e-05 | 223.7152 |  |  | 0.0001215575 | 263.7911 |  |  | 0.0001374832 | 213.3411
264272.7 | 20.00025 | 0.0001379605 | 215.9887 |  |  | 8.406848e-05 | 223.6865 |  |  | 0.0001234579 | 230.1976 |  |  | 0.0001376159 | 244.6511 |  |  | 0.000164746 | 263.1445 |  |  | 7.441666e-05 | 223.7195 |  |  | 0.0001214861 | 263.7981 |  |  | 0.0001374408 | 213.349
264330.4 | 20.00031 | 0.0001378856 | 215.9967 |  |  | 8.398884e-05 | 223.6914 |  |  | 0.0001234361 | 230.2048 |  |  | 0.0001374987 | 244.659 |  |  | 0.0001647326 | 263.154 |  |  | 7.425894e-05 | 223.7238 |  |  | 0.0001214211 | 263.8051 |  |  | 0.0001374064 | 213.3569
264388 | 20.00012 | 0.0001378121 | 216.0046 |  |  | 8.403899e-05 | 223.6962 |  |  | 0.0001234422 | 230.2119 |  |  | 0.0001375731 | 244.667 |  |  | 0.0001647335 | 263.1634 |  |  | 7.434012e-05 | 223.7281 |  |  | 0.0001213522 | 263.8121 |  |  | 0.0001373891 | 213.3649
264445.7 | 19.9999 | 0.0001377386 | 216.0126 |  |  | 8.409064e-05 | 223.7011 |  |  | 0.000123449 | 230.219 |  |  | 0.0001376563 | 244.6749 |  |  | 0.0001647352 | 263.1729 |  |  | 7.443856e-05 | 223.7324 |  |  | 0.0001212829 | 263.8191 |  |  | 0.0001373733 | 213.3728
264503.3 | 20.00015 | 0.000137729 | 216.0205 |  |  | 8.402829e-05 | 223.7059 |  |  | 0.000123331 | 230.2261 |  |  | 0.000137585 | 244.6828 |  |  | 0.0001646518 | 263.1824 |  |  | 7.43455e-05 | 223.7367 |  |  | 0.0001212106 | 263.8261 |  |  | 0.0001372786 | 213.3807
264561 | 20.00043 | 0.0001377193 | 216.0284 |  |  | 8.396463e-05 | 223.7108 |  |  | 0.0001232095 | 230.2332 |  |  | 0.0001375067 | 244.6907 |  |  | 0.0001645631 | 263.1919 |  |  | 7.42386e-05 | 223.741 |  |  | 0.0001211381 | 263.8331 |  |  | 0.0001371768 | 213.3886
264618.6 | 19.99998 | 0.0001376496 | 216.0364 |  |  | 8.394132e-05 | 223.7156 |  |  | 0.0001231326 | 230.2403 |  |  | 0.0001374426 | 244.6987 |  |  | 0.0001645407 | 263.2014 |  |  | 7.422811e-05 | 223.7452 |  |  | 0.0001210973 | 263.8401 |  |  | 0.0001371007 | 213.3965
264676.3 | 19.99947 | 0.00013758 | 216.0443 |  |  | 8.391847e-05 | 223.7204 |  |  | 0.000123057 | 230.2474 |  |  | 0.000137379 | 244.7066 |  |  | 0.0001645224 | 263.2109 |  |  | 7.422458e-05 | 223.7495 |  |  | 0.000121059 | 263.8471 |  |  | 0.0001370269 | 213.4044
264733.9 | 19.99923 | 0.0001375097 | 216.0522 |  |  | 8.386345e-05 | 223.7253 |  |  | 0.0001230663 | 230.2545 |  |  | 0.0001373374 | 244.7145 |  |  | 0.0001644863 | 263.2204 |  |  | 7.424101e-05 | 223.7538 |  |  | 0.0001210141 | 263.854 |  |  | 0.0001369598 | 213.4123
264791.6 | 19.99901 | 0.0001374394 | 216.0602 |  |  | 8.380805e-05 | 223.7301 |  |  | 0.0001230779 | 230.2616 |  |  | 0.0001372968 | 244.7224 |  |  | 0.000164449 | 263.2299 |  |  | 7.425889e-05 | 223.7581 |  |  | 0.0001209686 | 263.861 |  |  | 0.0001368932 | 213.4202
264849.2 | 19.99962 | 0.0001373436 | 216.0681 |  |  | 8.383161e-05 | 223.7349 |  |  | 0.0001230781 | 230.2687 |  |  | 0.000137308 | 244.7303 |  |  | 0.0001644376 | 263.2393 |  |  | 7.425024e-05 | 223.7624 |  |  | 0.0001209622 | 263.868 |  |  | 0.0001368782 | 213.4281
264906.9 | 20.00029 | 0.0001372477 | 216.076 |  |  | 8.385608e-05 | 223.7398 |  |  | 0.0001230779 | 230.2758 |  |  | 0.0001373216 | 244.7383 |  |  | 0.0001644279 | 263.2488 |  |  | 7.423968e-05 | 223.7666 |  |  | 0.000120959 | 263.875 |  |  | 0.0001368679 | 213.436
264964.5 | 20.00002 | 0.0001371528 | 216.0839 |  |  | 8.372687e-05 | 223.7446 |  |  | 0.0001229529 | 230.2829 |  |  | 0.0001372331 | 244.7462 |  |  | 0.0001643691 | 263.2583 |  |  | 7.41194e-05 | 223.7709 |  |  | 0.0001209585 | 263.8819 |  |  | 0.0001368325 | 213.4439
265022.2 | 19.99969 | 0.0001370579 | 216.0918 |  |  | 8.35959e-05 | 223.7494 |  |  | 0.0001228245 | 230.29 |  |  | 0.0001371399 | 244.7541 |  |  | 0.0001643072 | 263.2678 |  |  | 7.399118e-05 | 223.7752 |  |  | 0.0001209583 | 263.8889 |  |  | 0.0001367948 | 213.4518
265079.8 | 19.99982 | 0.0001370574 | 216.0997 |  |  | 8.354217e-05 | 223.7543 |  |  | 0.0001227593 | 230.297 |  |  | 0.0001371014 | 244.762 |  |  | 0.0001642666 | 263.2773 |  |  | 7.388761e-05 | 223.7794 |  |  | 0.0001209391 | 263.8959 |  |  | 0.0001367952 | 213.4596
265137.5 | 19.99999 | 0.0001370569 | 216.1076 |  |  | 8.348934e-05 | 223.7591 |  |  | 0.0001226959 | 230.3041 |  |  | 0.0001370654 | 244.7699 |  |  | 0.0001642273 | 263.2867 |  |  | 7.378581e-05 | 223.7837 |  |  | 0.0001209184 | 263.9029 |  |  | 0.000136799 | 213.4675
265195.1 | 19.99995 | 0.000137069 | 216.1155 |  |  | 8.336311e-05 | 223.7639 |  |  | 0.0001226929 | 230.3112 |  |  | 0.0001369871 | 244.7778 |  |  | 0.0001642227 | 263.2962 |  |  | 7.363525e-05 | 223.7879 |  |  | 0.0001208011 | 263.9098 |  |  | 0.0001366483 | 213.4754
265252.8 | 19.99989 | 0.0001370812 | 216.1234 |  |  | 8.323604e-05 | 223.7687 |  |  | 0.0001226915 | 230.3183 |  |  | 0.0001369068 | 244.7857 |  |  | 0.0001642203 | 263.3057 |  |  | 7.348117e-05 | 223.7922 |  |  | 0.000120676 | 263.9168 |  |  | 0.0001364835 | 213.4833
265310.4 | 20.00006 | 0.0001370824 | 216.1313 |  |  | 8.31033e-05 | 223.7735 |  |  | 0.0001225186 | 230.3253 |  |  | 0.0001367746 | 244.7936 |  |  | 0.0001640921 | 263.3151 |  |  | 7.344421e-05 | 223.7964 |  |  | 0.0001205239 | 263.9237 |  |  | 0.0001363516 | 213.4912
265368.1 | 20.00025 | 0.0001370835 | 216.1392 |  |  | 8.297051e-05 | 223.7783 |  |  | 0.000122341 | 230.3324 |  |  | 0.00013664 | 244.8015 |  |  | 0.000163956 | 263.3246 |  |  | 7.341571e-05 | 223.8007 |  |  | 0.0001203695 | 263.9307 |  |  | 0.0001362227 | 213.499
265425.7 | 20.00014 | 0.000137039 | 216.1471 |  |  | 8.296098e-05 | 223.783 |  |  | 0.0001222794 | 230.3394 |  |  | 0.0001365571 | 244.8093 |  |  | 0.0001638838 | 263.334 |  |  | 7.336165e-05 | 223.8049 |  |  | 0.0001203496 | 263.9376 |  |  | 0.0001361997 | 213.5069
265483.4 | 20.00001 | 0.0001369944 | 216.155 |  |  | 8.295286e-05 | 223.7878 |  |  | 0.000122221 | 230.3465 |  |  | 0.0001364766 | 244.8172 |  |  | 0.0001638158 | 263.3435 |  |  | 7.330575e-05 | 223.8091 |  |  | 0.0001203407 | 263.9446 |  |  | 0.0001361863 | 213.5147
265541.1 | 19.99984 | 0.0001368747 | 216.1629 |  |  | 8.298232e-05 | 223.7926 |  |  | 0.0001222214 | 230.3535 |  |  | 0.0001364494 | 244.8251 |  |  | 0.0001638176 | 263.3529 |  |  | 7.329778e-05 | 223.8133 |  |  | 0.0001203443 | 263.9515 |  |  | 0.0001362098 | 213.5226
265598.7 | 19.99967 | 0.000136755 | 216.1708 |  |  | 8.30122e-05 | 223.7974 |  |  | 0.0001222233 | 230.3606 |  |  | 0.0001364247 | 244.8329 |  |  | 0.0001638238 | 263.3624 |  |  | 7.329326e-05 | 223.8176 |  |  | 0.0001203489 | 263.9584 |  |  | 0.0001362366 | 213.5304
265656.4 | 19.99998 | 0.0001367395 | 216.1787 |  |  | 8.294659e-05 | 223.8022 |  |  | 0.0001220888 | 230.3676 |  |  | 0.0001364152 | 244.8408 |  |  | 0.0001637453 | 263.3718 |  |  | 7.324356e-05 | 223.8218 |  |  | 0.0001202374 | 263.9654 |  |  | 0.0001361604 | 213.5383
265714 | 20.00032 | 0.0001367239 | 216.1866 |  |  | 8.287988e-05 | 223.807 |  |  | 0.0001219505 | 230.3747 |  |  | 0.0001364063 | 244.8487 |  |  | 0.0001636615 | 263.3812 |  |  | 7.319059e-05 | 223.826 |  |  | 0.0001201164 | 263.9723 |  |  | 0.0001360747 | 213.5461
265771.7 | 20.00018 | 0.0001367232 | 216.1945 |  |  | 8.284275e-05 | 223.8117 |  |  | 0.0001219486 | 230.3817 |  |  | 0.0001363365 | 244.8565 |  |  | 0.0001635785 | 263.3907 |  |  | 7.316725e-05 | 223.8302 |  |  | 0.0001199939 | 263.9792 |  |  | 0.000136031 | 213.554
265829.3 | 20.00001 | 0.0001367225 | 216.2023 |  |  | 8.280596e-05 | 223.8165 |  |  | 0.0001219506 | 230.3887 |  |  | 0.000136264 | 244.8644 |  |  | 0.0001634956 | 263.4001 |  |  | 7.314604e-05 | 223.8344 |  |  | 0.0001198713 | 263.9861 |  |  | 0.0001359912 | 213.5618
265887 | 19.99991 | 0.0001366357 | 216.2102 |  |  | 8.275999e-05 | 223.8213 |  |  | 0.0001219175 | 230.3958 |  |  | 0.0001362122 | 244.8722 |  |  | 0.0001635623 | 263.4095 |  |  | 7.297463e-05 | 223.8387 |  |  | 0.0001198975 | 263.9931 |  |  | 0.0001359431 | 213.5696
265944.6 | 19.99982 | 0.0001365488 | 216.2181 |  |  | 8.271391e-05 | 223.8261 |  |  | 0.0001218833 | 230.4028 |  |  | 0.0001361614 | 244.8801 |  |  | 0.0001636385 | 263.419 |  |  | 7.279236e-05 | 223.8429 |  |  | 0.0001199359 | 264 |  |  | 0.0001358942 | 213.5775
266002.3 | 19.99937 | 0.0001364785 | 216.226 |  |  | 8.274235e-05 | 223.8308 |  |  | 0.0001218922 | 230.4098 |  |  | 0.0001361807 | 244.8879 |  |  | 0.0001636216 | 263.4284 |  |  | 7.291764e-05 | 223.8471 |  |  | 0.0001199501 | 264.0069 |  |  | 0.0001359162 | 213.5853
266059.9 | 19.99891 | 0.0001364081 | 216.2338 |  |  | 8.277165e-05 | 223.8356 |  |  | 0.0001219023 | 230.4168 |  |  | 0.0001362032 | 244.8958 |  |  | 0.0001635988 | 263.4378 |  |  | 7.306515e-05 | 223.8513 |  |  | 0.0001199623 | 264.0138 |  |  | 0.0001359445 | 213.5932
266117.6 | 19.99941 | 0.000136374 | 216.2417 |  |  | 8.270296e-05 | 223.8404 |  |  | 0.0001218753 | 230.4239 |  |  | 0.0001361972 | 244.9036 |  |  | 0.0001635123 | 263.4473 |  |  | 7.297426e-05 | 223.8555 |  |  | 0.0001199268 | 264.0207 |  |  | 0.0001358982 | 213.601
266175.2 | 19.99997 | 0.00013634 | 216.2496 |  |  | 8.263315e-05 | 223.8451 |  |  | 0.0001218473 | 230.4309 |  |  | 0.00013619 | 244.9115 |  |  | 0.0001634218 | 263.4567 |  |  | 7.286613e-05 | 223.8597 |  |  | 0.0001198875 | 264.0276 |  |  | 0.000135845 | 213.6088
266232.9 | 20.00005 | 0.000136322 | 216.2574 |  |  | 8.262614e-05 | 223.8499 |  |  | 0.0001218504 | 230.4379 |  |  | 0.0001361849 | 244.9194 |  |  | 0.0001634501 | 263.4661 |  |  | 7.283243e-05 | 223.8639 |  |  | 0.0001198851 | 264.0345 |  |  | 0.0001358091 | 213.6167
266290.5 | 20.00011 | 0.000136304 | 216.2653 |  |  | 8.261985e-05 | 223.8547 |  |  | 0.0001218544 | 230.4449 |  |  | 0.0001361798 | 244.9272 |  |  | 0.0001634859 | 263.4755 |  |  | 7.280411e-05 | 223.8681 |  |  | 0.0001198858 | 264.0414 |  |  | 0.0001357748 | 213.6245
266348.2 | 20.00006 | 0.0001362675 | 216.2731 |  |  | 8.252588e-05 | 223.8594 |  |  | 0.0001217791 | 230.452 |  |  | 0.0001360958 | 244.935 |  |  | 0.0001634321 | 263.4849 |  |  | 7.278667e-05 | 223.8723 |  |  | 0.0001198451 | 264.0484 |  |  | 0.0001357681 | 213.6323
266405.8 | 20 | 0.0001362309 | 216.281 |  |  | 8.24309e-05 | 223.8642 |  |  | 0.0001217015 | 230.459 |  |  | 0.0001360082 | 244.9429 |  |  | 0.0001633725 | 263.4944 |  |  | 7.277001e-05 | 223.8765 |  |  | 0.0001198011 | 264.0553 |  |  | 0.000135764 | 213.6401
266463.5 | 20.00019 | 0.0001362098 | 216.2888 |  |  | 8.250097e-05 | 223.8689 |  |  | 0.0001217531 | 230.466 |  |  | 0.000135974 | 244.9507 |  |  | 0.0001633483 | 263.5038 |  |  | 7.271368e-05 | 223.8807 |  |  | 0.0001198324 | 264.0622 |  |  | 0.000135718 | 213.648
266521.1 | 20.00039 | 0.0001361887 | 216.2967 |  |  | 8.257294e-05 | 223.8737 |  |  | 0.0001218085 | 230.473 |  |  | 0.0001359423 | 244.9586 |  |  | 0.0001633263 | 263.5132 |  |  | 7.265448e-05 | 223.8849 |  |  | 0.0001198698 | 264.0691 |  |  | 0.0001356682 | 213.6558
266578.8 | 19.99964 | 0.0001361317 | 216.3045 |  |  | 8.251633e-05 | 223.8784 |  |  | 0.0001216584 | 230.48 |  |  | 0.0001359564 | 244.9664 |  |  | 0.0001632786 | 263.5226 |  |  | 7.259206e-05 | 223.889 |  |  | 0.0001197599 | 264.076 |  |  | 0.0001355778 | 213.6636
266636.4 | 19.99882 | 0.0001360747 | 216.3124 |  |  | 8.245824e-05 | 223.8832 |  |  | 0.0001215026 | 230.4871 |  |  | 0.0001359726 | 244.9743 |  |  | 0.0001632292 | 263.532 |  |  | 7.252939e-05 | 223.8932 |  |  | 0.0001196379 | 264.0829 |  |  | 0.0001354837 | 213.6714
266694.1 | 19.99966 | 0.0001361011 | 216.3202 |  |  | 8.231143e-05 | 223.8879 |  |  | 0.0001214178 | 230.4941 |  |  | 0.000135819 | 244.9821 |  |  | 0.0001631132 | 263.5414 |  |  | 7.247471e-05 | 223.8974 |  |  | 0.0001195545 | 264.0898 |  |  | 0.000135428 | 213.6792
266751.7 | 20.00061 | 0.0001361276 | 216.3281 |  |  | 8.216361e-05 | 223.8927 |  |  | 0.000121335 | 230.5011 |  |  | 0.0001356576 | 244.9899 |  |  | 0.000162993 | 263.5508 |  |  | 7.24206e-05 | 223.9016 |  |  | 0.0001194741 | 264.0967 |  |  | 0.0001353758 | 213.687
266809.4 | 19.99999 | 0.0001360802 | 216.3359 |  |  | 8.21252e-05 | 223.8974 |  |  | 0.000121266 | 230.508 |  |  | 0.0001356559 | 244.9977 |  |  | 0.0001629256 | 263.5602 |  |  | 7.234833e-05 | 223.9058 |  |  | 0.0001193879 | 264.1036 |  |  | 0.0001353427 | 213.6948
266867 | 19.99926 | 0.0001360328 | 216.3438 |  |  | 8.208804e-05 | 223.9022 |  |  | 0.0001211973 | 230.515 |  |  | 0.0001356613 | 245.0056 |  |  | 0.0001628615 | 263.5696 |  |  | 7.227476e-05 | 223.9099 |  |  | 0.0001193011 | 264.1104 |  |  | 0.0001353114 | 213.7026
266924.7 | 19.9996 | 0.0001359344 | 216.3516 |  |  | 8.209909e-05 | 223.9069 |  |  | 0.0001211947 | 230.522 |  |  | 0.000135622 | 245.0134 |  |  | 0.000162853 | 263.579 |  |  | 7.220257e-05 | 223.9141 |  |  | 0.0001193083 | 264.1173 |  |  | 0.0001352844 | 213.7104
266982.3 | 20 | 0.0001358359 | 216.3594 |  |  | 8.211069e-05 | 223.9116 |  |  | 0.0001211939 | 230.529 |  |  | 0.0001355806 | 245.0212 |  |  | 0.0001628481 | 263.5884 |  |  | 7.213048e-05 | 223.9183 |  |  | 0.0001193231 | 264.1242 |  |  | 0.0001352578 | 213.7182
267040 | 20.00004 | 0.0001358069 | 216.3673 |  |  | 8.207771e-05 | 223.9164 |  |  | 0.0001212119 | 230.536 |  |  | 0.00013554 | 245.029 |  |  | 0.0001627761 | 263.5978 |  |  | 7.217211e-05 | 223.9224 |  |  | 0.000119334 | 264.1311 |  |  | 0.0001351647 | 213.726
267097.6 | 20.00006 | 0.0001357779 | 216.3751 |  |  | 8.204421e-05 | 223.9211 |  |  | 0.0001212305 | 230.543 |  |  | 0.0001354995 | 245.0368 |  |  | 0.0001626998 | 263.6072 |  |  | 7.222196e-05 | 223.9266 |  |  | 0.0001193446 | 264.138 |  |  | 0.0001350656 | 213.7338
267155.3 | 20.00009 | 0.0001358032 | 216.3829 |  |  | 8.18996e-05 | 223.9258 |  |  | 0.0001211442 | 230.55 |  |  | 0.0001353571 | 245.0446 |  |  | 0.0001626194 | 263.6165 |  |  | 7.213605e-05 | 223.9307 |  |  | 0.0001192149 | 264.1448 |  |  | 0.0001349538 | 213.7416
267212.9 | 20.00012 | 0.0001358284 | 216.3908 |  |  | 8.175371e-05 | 223.9305 |  |  | 0.0001210549 | 230.557 |  |  | 0.00013521 | 245.0524 |  |  | 0.0001625388 | 263.6259 |  |  | 7.204033e-05 | 223.9349 |  |  | 0.0001190737 | 264.1517 |  |  | 0.0001348409 | 213.7494
267270.6 | 20.00017 | 0.0001356993 | 216.3986 |  |  | 8.162027e-05 | 223.9352 |  |  | 0.0001209576 | 230.5639 |  |  | 0.0001351311 | 245.0602 |  |  | 0.0001624634 | 263.6353 |  |  | 7.194651e-05 | 223.939 |  |  | 0.0001189521 | 264.1586 |  |  | 0.0001347072 | 213.7571
267328.2 | 20.00022 | 0.0001355702 | 216.4064 |  |  | 8.148696e-05 | 223.9399 |  |  | 0.00012086 | 230.5709 |  |  | 0.0001350553 | 245.068 |  |  | 0.0001623884 | 263.6447 |  |  | 7.185282e-05 | 223.9432 |  |  | 0.0001188322 | 264.1654 |  |  | 0.0001345716 | 213.7649
267385.9 | 19.9997 | 0.0001355256 | 216.4142 |  |  | 8.150308e-05 | 223.9446 |  |  | 0.0001207939 | 230.5779 |  |  | 0.0001350118 | 245.0758 |  |  | 0.0001623479 | 263.654 |  |  | 7.183058e-05 | 223.9473 |  |  | 0.0001188808 | 264.1723 |  |  | 0.0001346575 | 213.7727
267443.6 | 19.99914 | 0.0001354811 | 216.422 |  |  | 8.152093e-05 | 223.9493 |  |  | 0.0001207287 | 230.5848 |  |  | 0.0001349697 | 245.0836 |  |  | 0.0001623096 | 263.6634 |  |  | 7.181351e-05 | 223.9515 |  |  | 0.0001189432 | 264.1791 |  |  | 0.0001347636 | 213.7804
267501.2 | 19.99978 | 0.0001355003 | 216.4298 |  |  | 8.155365e-05 | 223.954 |  |  | 0.000120731 | 230.5918 |  |  | 0.0001349583 | 245.0914 |  |  | 0.000162296 | 263.6727 |  |  | 7.179019e-05 | 223.9556 |  |  | 0.0001190012 | 264.186 |  |  | 0.0001347993 | 213.7882
267558.9 | 20.00051 | 0.0001355195 | 216.4377 |  |  | 8.158656e-05 | 223.9587 |  |  | 0.0001207352 | 230.5987 |  |  | 0.0001349483 | 245.0991 |  |  | 0.0001622839 | 263.6821 |  |  | 7.176642e-05 | 223.9597 |  |  | 0.0001190588 | 264.1928 |  |  | 0.0001348286 | 213.796
267616.5 | 20.00019 | 0.0001354346 | 216.4455 |  |  | 8.15584e-05 | 223.9634 |  |  | 0.0001207638 | 230.6057 |  |  | 0.0001350075 | 245.1069 |  |  | 0.0001622918 | 263.6914 |  |  | 7.171481e-05 | 223.9639 |  |  | 0.0001189346 | 264.1997 |  |  | 0.0001347756 | 213.8038
267674.2 | 19.9998 | 0.0001353498 | 216.4533 |  |  | 8.152954e-05 | 223.9681 |  |  | 0.000120793 | 230.6127 |  |  | 0.0001350699 | 245.1147 |  |  | 0.0001623009 | 263.7008 |  |  | 7.166119e-05 | 223.968 |  |  | 0.0001187956 | 264.2066 |  |  | 0.0001347152 | 213.8115
267731.8 | 19.99993 | 0.0001353664 | 216.4611 |  |  | 8.151895e-05 | 223.9728 |  |  | 0.0001208064 | 230.6196 |  |  | 0.000134987 | 245.1225 |  |  | 0.0001622739 | 263.7102 |  |  | 7.156898e-05 | 223.9721 |  |  | 0.0001187914 | 264.2134 |  |  | 0.0001346791 | 213.8193
267789.5 | 20.0001 | 0.000135383 | 216.4689 |  |  | 8.150856e-05 | 223.9775 |  |  | 0.0001208193 | 230.6266 |  |  | 0.0001348975 | 245.1303 |  |  | 0.0001622446 | 263.7195 |  |  | 7.147397e-05 | 223.9763 |  |  | 0.0001187981 | 264.2203 |  |  | 0.0001346454 | 213.8271
267847.1 | 20.00027 | 0.0001353428 | 216.4767 |  |  | 8.148494e-05 | 223.9822 |  |  | 0.000120714 | 230.6336 |  |  | 0.000134899 | 245.138 |  |  | 0.000162116 | 263.7289 |  |  | 7.149084e-05 | 223.9804 |  |  | 0.0001187336 | 264.2271 |  |  | 0.0001346328 | 213.8348
267904.8 | 20.00044 | 0.0001353027 | 216.4845 |  |  | 8.146116e-05 | 223.9869 |  |  | 0.0001206054 | 230.6405 |  |  | 0.0001349046 | 245.1458 |  |  | 0.0001619811 | 263.7382 |  |  | 7.151579e-05 | 223.9845 |  |  | 0.0001186632 | 264.2339 |  |  | 0.0001346222 | 213.8426
267962.4 | 20.0004 | 0.0001351774 | 216.4923 |  |  | 8.144565e-05 | 223.9916 |  |  | 0.0001205471 | 230.6475 |  |  | 0.0001349271 | 245.1536 |  |  | 0.0001619284 | 263.7475 |  |  | 7.146972e-05 | 223.9886 |  |  | 0.0001185077 | 264.2408 |  |  | 0.000134557 | 213.8503
268020.1 | 20.00034 | 0.0001350522 | 216.5001 |  |  | 8.143023e-05 | 223.9963 |  |  | 0.0001204902 | 230.6544 |  |  | 0.0001349503 | 245.1614 |  |  | 0.0001618808 | 263.7569 |  |  | 7.141852e-05 | 223.9928 |  |  | 0.0001183451 | 264.2476 |  |  | 0.0001344868 | 213.8581
268077.7 | 20.00007 | 0.0001350422 | 216.5079 |  |  | 8.12934e-05 | 224.001 |  |  | 0.0001205171 | 230.6614 |  |  | 0.0001349135 | 245.1692 |  |  | 0.000161913 | 263.7662 |  |  | 7.141707e-05 | 223.9969 |  |  | 0.000118352 | 264.2544 |  |  | 0.0001344915 | 213.8658
268135.4 | 19.99979 | 0.0001350322 | 216.5156 |  |  | 8.115519e-05 | 224.0057 |  |  | 0.0001205462 | 230.6683 |  |  | 0.0001348739 | 245.1769 |  |  | 0.0001619501 | 263.7755 |  |  | 7.141923e-05 | 224.001 |  |  | 0.0001183726 | 264.2613 |  |  | 0.0001345031 | 213.8736
268193 | 19.99964 | 0.000135068 | 216.5234 |  |  | 8.115237e-05 | 224.0104 |  |  | 0.0001204698 | 230.6753 |  |  | 0.0001347551 | 245.1847 |  |  | 0.0001618304 | 263.7849 |  |  | 7.133833e-05 | 224.0051 |  |  | 0.0001183134 | 264.2681 |  |  | 0.0001344219 | 213.8813
268250.7 | 19.9995 | 0.0001351037 | 216.5312 |  |  | 8.115112e-05 | 224.0151 |  |  | 0.0001203904 | 230.6822 |  |  | 0.0001346327 | 245.1925 |  |  | 0.0001617008 | 263.7942 |  |  | 7.125143e-05 | 224.0092 |  |  | 0.0001182478 | 264.2749 |  |  | 0.0001343322 | 213.8891
268308.3 | 19.99973 | 0.0001350906 | 216.539 |  |  | 8.122778e-05 | 224.0197 |  |  | 0.0001205079 | 230.6892 |  |  | 0.0001346794 | 245.2002 |  |  | 0.0001617937 | 263.8035 |  |  | 7.129894e-05 | 224.0133 |  |  | 0.0001182751 | 264.2817 |  |  | 0.0001343507 | 213.8968
268366 | 19.99998 | 0.0001350775 | 216.5468 |  |  | 8.130534e-05 | 224.0244 |  |  | 0.0001206308 | 230.6961 |  |  | 0.0001347337 | 245.208 |  |  | 0.0001619007 | 263.8129 |  |  | 7.135617e-05 | 224.0174 |  |  | 0.0001183099 | 264.2885 |  |  | 0.000134379 | 213.9046
268423.6 | 20.00042 | 0.0001349373 | 216.5546 |  |  | 8.121002e-05 | 224.0291 |  |  | 0.0001205503 | 230.7031 |  |  | 0.000134617 | 245.2158 |  |  | 0.0001618251 | 263.8222 |  |  | 7.127635e-05 | 224.0215 |  |  | 0.0001182763 | 264.2954 |  |  | 0.0001343417 | 213.9123
268481.3 | 20.00087 | 0.0001347971 | 216.5624 |  |  | 8.11127e-05 | 224.0338 |  |  | 0.000120464 | 230.71 |  |  | 0.0001344926 | 245.2235 |  |  | 0.0001617381 | 263.8315 |  |  | 7.118661e-05 | 224.0257 |  |  | 0.0001182371 | 264.3022 |  |  | 0.0001342984 | 213.9201
268538.9 | 20.00016 | 0.0001347807 | 216.5701 |  |  | 8.105878e-05 | 224.0385 |  |  | 0.0001203236 | 230.7169 |  |  | 0.0001344393 | 245.2313 |  |  | 0.00016166 | 263.8408 |  |  | 7.11101e-05 | 224.0298 |  |  | 0.0001181587 | 264.309 |  |  | 0.0001342586 | 213.9278
268596.6 | 19.99938 | 0.0001347642 | 216.5779 |  |  | 8.100536e-05 | 224.0431 |  |  | 0.0001201815 | 230.7239 |  |  | 0.0001343894 | 245.239 |  |  | 0.0001615825 | 263.8502 |  |  | 7.103453e-05 | 224.0338 |  |  | 0.000118077 | 264.3158 |  |  | 0.0001342191 | 213.9356
268654.2 | 19.99943 | 0.0001347387 | 216.5857 |  |  | 8.092404e-05 | 224.0478 |  |  | 0.0001201481 | 230.7308 |  |  | 0.0001343552 | 245.2468 |  |  | 0.0001614702 | 263.8595 |  |  | 7.092744e-05 | 224.0379 |  |  | 0.0001180424 | 264.3226 |  |  | 0.0001341289 | 213.9433
268711.9 | 19.99954 | 0.0001347132 | 216.5934 |  |  | 8.08424e-05 | 224.0525 |  |  | 0.0001201178 | 230.7377 |  |  | 0.0001343218 | 245.2545 |  |  | 0.0001613557 | 263.8688 |  |  | 7.081807e-05 | 224.042 |  |  | 0.0001180116 | 264.3294 |  |  | 0.000134034 | 213.951
268769.5 | 19.99976 | 0.0001347185 | 216.6012 |  |  | 8.078835e-05 | 224.0571 |  |  | 0.0001200955 | 230.7447 |  |  | 0.0001342929 | 245.2623 |  |  | 0.0001613267 | 263.8781 |  |  | 7.084527e-05 | 224.0461 |  |  | 0.0001179708 | 264.3362 |  |  | 0.0001339792 | 213.9587
268827.2 | 19.99999 | 0.0001347237 | 216.609 |  |  | 8.073461e-05 | 224.0618 |  |  | 0.0001200734 | 230.7516 |  |  | 0.0001342642 | 245.27 |  |  | 0.000161303 | 263.8874 |  |  | 7.088234e-05 | 224.0502 |  |  | 0.0001179292 | 264.343 |  |  | 0.000133928 | 213.9665
268884.8 | 20.00016 | 0.0001346439 | 216.6167 |  |  | 8.064595e-05 | 224.0664 |  |  | 0.0001200201 | 230.7585 |  |  | 0.0001341739 | 245.2777 |  |  | 0.0001612516 | 263.8967 |  |  | 7.078313e-05 | 224.0543 |  |  | 0.0001178849 | 264.3498 |  |  | 0.0001338439 | 213.9742
268942.5 | 20.00033 | 0.000134564 | 216.6245 |  |  | 8.055688e-05 | 224.0711 |  |  | 0.0001199659 | 230.7654 |  |  | 0.0001340808 | 245.2855 |  |  | 0.0001611985 | 263.906 |  |  | 7.067406e-05 | 224.0584 |  |  | 0.0001178403 | 264.3566 |  |  | 0.0001337568 | 213.9819
269000.1 | 19.99971 | 0.0001345191 | 216.6322 |  |  | 8.048699e-05 | 224.0757 |  |  | 0.0001198584 | 230.7723 |  |  | 0.0001340302 | 245.2932 |  |  | 0.0001610641 | 263.9153 |  |  | 7.067962e-05 | 224.0624 |  |  | 0.000117647 | 264.3634 |  |  | 0.0001336951 | 213.9896
269057.8 | 19.99903 | 0.0001344742 | 216.64 |  |  | 8.041732e-05 | 224.0804 |  |  | 0.0001197495 | 230.7792 |  |  | 0.0001339815 | 245.3009 |  |  | 0.0001609247 | 263.9245 |  |  | 7.069347e-05 | 224.0665 |  |  | 0.0001174416 | 264.3702 |  |  | 0.0001336357 | 213.9973
269115.4 | 19.99946 | 0.000134323 | 216.6477 |  |  | 8.051816e-05 | 224.085 |  |  | 0.0001198084 | 230.7861 |  |  | 0.0001339976 | 245.3086 |  |  | 0.0001609698 | 263.9338 |  |  | 7.065704e-05 | 224.0706 |  |  | 0.0001174199 | 264.3769 |  |  | 0.0001337118 | 214.005
269173.1 | 19.99997 | 0.0001341718 | 216.6555 |  |  | 8.062096e-05 | 224.0896 |  |  | 0.0001198721 | 230.793 |  |  | 0.0001340167 | 245.3164 |  |  | 0.0001610265 | 263.9431 |  |  | 7.061697e-05 | 224.0747 |  |  | 0.0001174132 | 264.3837 |  |  | 0.0001338001 | 214.0127
269230.7 | 20.00016 | 0.0001342102 | 216.6632 |  |  | 8.056459e-05 | 224.0943 |  |  | 0.000119903 | 230.8 |  |  | 0.000134094 | 245.3241 |  |  | 0.000161048 | 263.9524 |  |  | 7.062412e-05 | 224.0787 |  |  | 0.0001174558 | 264.3905 |  |  | 0.0001338398 | 214.0205
269288.4 | 20.00032 | 0.0001342485 | 216.671 |  |  | 8.050638e-05 | 224.0989 |  |  | 0.000119933 | 230.8069 |  |  | 0.0001341739 | 245.3318 |  |  | 0.0001610673 | 263.9617 |  |  | 7.063469e-05 | 224.0828 |  |  | 0.0001175024 | 264.3973 |  |  | 0.0001338751 | 214.0282
269346 | 20.00013 | 0.0001342689 | 216.6787 |  |  | 8.049334e-05 | 224.1036 |  |  | 0.0001199071 | 230.8138 |  |  | 0.0001341009 | 245.3396 |  |  | 0.0001609612 | 263.9709 |  |  | 7.060675e-05 | 224.0869 |  |  | 0.0001174876 | 264.404 |  |  | 0.0001338335 | 214.0359
269403.7 | 19.9999 | 0.0001342893 | 216.6864 |  |  | 8.048083e-05 | 224.1082 |  |  | 0.0001198797 | 230.8207 |  |  | 0.000134021 | 245.3473 |  |  | 0.0001608472 | 263.9802 |  |  | 7.057602e-05 | 224.0909 |  |  | 0.0001174678 | 264.4108 |  |  | 0.0001337849 | 214.0436
269461.4 | 19.99994 | 0.0001343072 | 216.6942 |  |  | 8.039591e-05 | 224.1129 |  |  | 0.0001198332 | 230.8276 |  |  | 0.0001340295 | 245.355 |  |  | 0.0001607863 | 263.9895 |  |  | 7.045459e-05 | 224.095 |  |  | 0.0001174747 | 264.4176 |  |  | 0.0001336685 | 214.0513
269519 | 19.99999 | 0.0001343251 | 216.7019 |  |  | 8.031016e-05 | 224.1175 |  |  | 0.0001197861 | 230.8345 |  |  | 0.000134042 | 245.3628 |  |  | 0.0001607288 | 263.9988 |  |  | 7.03266e-05 | 224.0991 |  |  | 0.0001174837 | 264.4243 |  |  | 0.0001335459 | 214.059
269576.7 | 20.00068 | 0.0001342607 | 216.7097 |  |  | 8.026847e-05 | 224.1221 |  |  | 0.0001197242 | 230.8414 |  |  | 0.000133988 | 245.3705 |  |  | 0.0001606663 | 264.008 |  |  | 7.017426e-05 | 224.1031 |  |  | 0.0001174155 | 264.4311 |  |  | 0.0001334934 | 214.0667
269634.3 | 20.00141 | 0.0001341962 | 216.7174 |  |  | 8.022729e-05 | 224.1267 |  |  | 0.0001196619 | 230.8483 |  |  | 0.000133931 | 245.3782 |  |  | 0.0001606036 | 264.0173 |  |  | 7.002015e-05 | 224.1072 |  |  | 0.0001173411 | 264.4379 |  |  | 0.0001334471 | 214.0744
269692 | 19.99974 | 0.0001341381 | 216.7251 |  |  | 8.022045e-05 | 224.1314 |  |  | 0.000119592 | 230.8552 |  |  | 0.0001338994 | 245.3859 |  |  | 0.0001605985 | 264.0266 |  |  | 7.005108e-05 | 224.1112 |  |  | 0.0001173272 | 264.4446 |  |  | 0.0001334499 | 214.0821
269749.6 | 19.99792 | 0.0001340799 | 216.7329 |  |  | 8.0214e-05 | 224.136 |  |  | 0.0001195219 | 230.8621 |  |  | 0.000133869 | 245.3936 |  |  | 0.0001605971 | 264.0358 |  |  | 7.00954e-05 | 224.1152 |  |  | 0.0001173181 | 264.4514 |  |  | 0.000133457 | 214.0898
269807.3 | 19.99869 | 0.0001341034 | 216.7406 |  |  | 8.025111e-05 | 224.1406 |  |  | 0.0001195568 | 230.869 |  |  | 0.0001338962 | 245.4014 |  |  | 0.0001605365 | 264.0451 |  |  | 7.006545e-05 | 224.1193 |  |  | 0.0001172907 | 264.4582 |  |  | 0.0001334682 | 214.0975
269864.9 | 19.99964 | 0.000134127 | 216.7483 |  |  | 8.028872e-05 | 224.1452 |  |  | 0.0001195947 | 230.8759 |  |  | 0.0001339259 | 245.4091 |  |  | 0.0001604722 | 264.0543 |  |  | 7.003013e-05 | 224.1233 |  |  | 0.0001172617 | 264.4649 |  |  | 0.0001334798 | 214.1052
269922.6 | 19.99984 | 0.000134086 | 216.7561 |  |  | 8.02617e-05 | 224.1499 |  |  | 0.0001196334 | 230.8828 |  |  | 0.0001340076 | 245.4168 |  |  | 0.0001604773 | 264.0636 |  |  | 7.012896e-05 | 224.1274 |  |  | 0.0001172636 | 264.4717 |  |  | 0.0001334853 | 214.1129
269980.2 | 19.99999 | 0.000134045 | 216.7638 |  |  | 8.023394e-05 | 224.1545 |  |  | 0.0001196722 | 230.8897 |  |  | 0.0001340916 | 245.4245 |  |  | 0.0001604868 | 264.0728 |  |  | 7.02375e-05 | 224.1314 |  |  | 0.000117268 | 264.4785 |  |  | 0.0001334902 | 214.1206
270037.9 | 19.9999 | 0.0001339964 | 216.7715 |  |  | 8.024909e-05 | 224.1591 |  |  | 0.0001196424 | 230.8966 |  |  | 0.0001340503 | 245.4323 |  |  | 0.0001604834 | 264.0821 |  |  | 7.022863e-05 | 224.1354 |  |  | 0.0001171963 | 264.4852 |  |  | 0.000133493 | 214.1283
270095.5 | 19.99978 | 0.0001339478 | 216.7792 |  |  | 8.026473e-05 | 224.1638 |  |  | 0.0001196107 | 230.9035 |  |  | 0.0001340033 | 245.44 |  |  | 0.0001604792 | 264.0913 |  |  | 7.021126e-05 | 224.1395 |  |  | 0.0001171185 | 264.492 |  |  | 0.0001334956 | 214.136
270153.2 | 19.99988 | 0.0001339298 | 216.787 |  |  | 8.024776e-05 | 224.1684 |  |  | 0.0001196524 | 230.9104 |  |  | 0.0001340209 | 245.4477 |  |  | 0.0001604222 | 264.1006 |  |  | 7.014194e-05 | 224.1435 |  |  | 0.0001171476 | 264.4987 |  |  | 0.0001335027 | 214.1437
270210.8 | 19.99999 | 0.0001339118 | 216.7947 |  |  | 8.023042e-05 | 224.173 |  |  | 0.0001196962 | 230.9173 |  |  | 0.0001340415 | 245.4554 |  |  | 0.0001603619 | 264.1098 |  |  | 7.006886e-05 | 224.1476 |  |  | 0.0001171854 | 264.5055 |  |  | 0.0001335101 | 214.1514
270268.5 | 20.00016 | 0.0001339374 | 216.8024 |  |  | 8.025344e-05 | 224.1776 |  |  | 0.0001197376 | 230.9242 |  |  | 0.0001340393 | 245.4632 |  |  | 0.0001603849 | 264.1191 |  |  | 7.004876e-05 | 224.1516 |  |  | 0.0001173007 | 264.5122 |  |  | 0.0001334629 | 214.1591
270326.1 | 20.00032 | 0.0001339629 | 216.8101 |  |  | 8.027693e-05 | 224.1823 |  |  | 0.0001197789 | 230.9311 |  |  | 0.000134036 | 245.4709 |  |  | 0.0001604131 | 264.1283 |  |  | 7.003249e-05 | 224.1557 |  |  | 0.0001174223 | 264.519 |  |  | 0.0001334106 | 214.1667
270383.8 | 20.00022 | 0.000133897 | 216.8179 |  |  | 8.024143e-05 | 224.1869 |  |  | 0.0001197714 | 230.938 |  |  | 0.0001339983 | 245.4786 |  |  | 0.0001603241 | 264.1376 |  |  | 6.994265e-05 | 224.1597 |  |  | 0.0001174655 | 264.5258 |  |  | 0.0001334328 | 214.1744
270441.4 | 20.00009 | 0.000133831 | 216.8256 |  |  | 8.020525e-05 | 224.1915 |  |  | 0.0001197624 | 230.9449 |  |  | 0.0001339589 | 245.4863 |  |  | 0.0001602278 | 264.1468 |  |  | 6.984749e-05 | 224.1637 |  |  | 0.0001175024 | 264.5325 |  |  | 0.0001334618 | 214.1821
270499.1 | 20.00067 | 0.0001337903 | 216.8333 |  |  | 8.013118e-05 | 224.1961 |  |  | 0.0001197236 | 230.9518 |  |  | 0.0001339087 | 245.4941 |  |  | 0.0001601728 | 264.156 |  |  | 6.986953e-05 | 224.1678 |  |  | 0.0001174413 | 264.5393 |  |  | 0.0001333957 | 214.1898
270556.7 | 20.0013 | 0.0001337496 | 216.841 |  |  | 8.005668e-05 | 224.2008 |  |  | 0.000119684 | 230.9587 |  |  | 0.0001338579 | 245.5018 |  |  | 0.0001601204 | 264.1653 |  |  | 6.990004e-05 | 224.1718 |  |  | 0.0001173722 | 264.5461 |  |  | 0.0001333209 | 214.1975
270614.4 | 20.00107 | 0.0001337351 | 216.8487 |  |  | 8.008377e-05 | 224.2054 |  |  | 0.0001196162 | 230.9656 |  |  | 0.0001337424 | 245.5095 |  |  | 0.0001600455 | 264.1745 |  |  | 6.99185e-05 | 224.1758 |  |  | 0.0001173515 | 264.5529 |  |  | 0.0001333581 | 214.2052
270672 | 20.00079 | 0.0001337207 | 216.8564 |  |  | 8.011203e-05 | 224.21 |  |  | 0.0001195476 | 230.9725 |  |  | 0.000133624 | 245.5172 |  |  | 0.0001599692 | 264.1837 |  |  | 6.993608e-05 | 224.1798 |  |  | 0.0001173347 | 264.5596 |  |  | 0.0001334055 | 214.2129
270729.7 | 20.00025 | 0.0001336945 | 216.8641 |  |  | 8.004975e-05 | 224.2146 |  |  | 0.0001195239 | 230.9794 |  |  | 0.000133614 | 245.5249 |  |  | 0.0001599596 | 264.1929 |  |  | 6.993498e-05 | 224.1839 |  |  | 0.0001173204 | 264.5664 |  |  | 0.0001333696 | 214.2206
270787.3 | 19.9997 | 0.0001336683 | 216.8718 |  |  | 7.998642e-05 | 224.2192 |  |  | 0.0001195015 | 230.9863 |  |  | 0.0001336089 | 245.5326 |  |  | 0.0001599542 | 264.2022 |  |  | 6.993253e-05 | 224.1879 |  |  | 0.0001173064 | 264.5731 |  |  | 0.0001333262 | 214.2283
270845 | 19.99956 | 0.0001336968 | 216.8795 |  |  | 7.993122e-05 | 224.2238 |  |  | 0.0001196396 | 230.9932 |  |  | 0.0001335616 | 245.5403 |  |  | 0.0001599305 | 264.2114 |  |  | 6.982118e-05 | 224.1919 |  |  | 0.0001172301 | 264.5799 |  |  | 0.0001332486 | 214.2359
270902.6 | 19.99945 | 0.0001337253 | 216.8872 |  |  | 7.987612e-05 | 224.2284 |  |  | 0.0001197822 | 231.0001 |  |  | 0.0001335124 | 245.548 |  |  | 0.0001599057 | 264.2206 |  |  | 6.970195e-05 | 224.196 |  |  | 0.0001171487 | 264.5867 |  |  | 0.000133168 | 214.2436
270960.3 | 19.99931 | 0.0001336496 | 216.895 |  |  | 7.977607e-05 | 224.233 |  |  | 0.0001196557 | 231.007 |  |  | 0.0001334575 | 245.5557 |  |  | 0.0001598862 | 264.2298 |  |  | 6.959982e-05 | 224.2 |  |  | 0.0001170383 | 264.5934 |  |  | 0.0001331064 | 214.2513
271017.9 | 19.99918 | 0.0001335738 | 216.9027 |  |  | 7.967551e-05 | 224.2376 |  |  | 0.0001195217 | 231.0139 |  |  | 0.0001334023 | 245.5634 |  |  | 0.0001598671 | 264.239 |  |  | 6.949892e-05 | 224.204 |  |  | 0.0001169256 | 264.6002 |  |  | 0.0001330465 | 214.259
271075.6 | 19.99922 | 0.0001335837 | 216.9104 |  |  | 7.947488e-05 | 224.2422 |  |  | 0.0001193483 | 231.0207 |  |  | 0.0001332487 | 245.5711 |  |  | 0.0001597136 | 264.2483 |  |  | 6.940344e-05 | 224.208 |  |  | 0.0001167741 | 264.6069 |  |  | 0.0001328973 | 214.2666
271133.2 | 19.99926 | 0.0001335936 | 216.9181 |  |  | 7.92731e-05 | 224.2468 |  |  | 0.0001191738 | 231.0276 |  |  | 0.0001330907 | 245.5788 |  |  | 0.0001595517 | 264.2575 |  |  | 6.930836e-05 | 224.212 |  |  | 0.0001166194 | 264.6136 |  |  | 0.0001327399 | 214.2743
271190.9 | 19.99987 | 0.0001335322 | 216.9258 |  |  | 7.910672e-05 | 224.2514 |  |  | 0.0001190093 | 231.0345 |  |  | 0.0001328075 | 245.5864 |  |  | 0.0001593908 | 264.2667 |  |  | 6.920285e-05 | 224.216 |  |  | 0.0001164146 | 264.6203 |  |  | 0.0001325223 | 214.2819
271248.5 | 20.00052 | 0.0001334708 | 216.9335 |  |  | 7.894075e-05 | 224.2559 |  |  | 0.000118845 | 231.0413 |  |  | 0.0001325187 | 245.5941 |  |  | 0.00015923 | 264.2758 |  |  | 6.909658e-05 | 224.22 |  |  | 0.0001162058 | 264.627 |  |  | 0.0001322992 | 214.2896
271306.2 | 20.0003 | 0.0001333528 | 216.9411 |  |  | 7.895344e-05 | 224.2605 |  |  | 0.000118752 | 231.0482 |  |  | 0.0001324285 | 245.6017 |  |  | 0.0001591186 | 264.285 |  |  | 6.91158e-05 | 224.2239 |  |  | 0.0001160728 | 264.6337 |  |  | 0.0001321796 | 214.2972
271363.9 | 20.00002 | 0.0001332348 | 216.9488 |  |  | 7.896819e-05 | 224.265 |  |  | 0.000118661 | 231.055 |  |  | 0.0001323474 | 245.6093 |  |  | 0.0001590103 | 264.2942 |  |  | 6.91441e-05 | 224.2279 |  |  | 0.0001159461 | 264.6404 |  |  | 0.0001320694 | 214.3048
271421.5 | 20.00042 | 0.0001331621 | 216.9565 |  |  | 7.880611e-05 | 224.2696 |  |  | 0.0001186269 | 231.0619 |  |  | 0.0001321553 | 245.617 |  |  | 0.0001589642 | 264.3034 |  |  | 6.902196e-05 | 224.2319 |  |  | 0.0001158489 | 264.6471 |  |  | 0.0001319774 | 214.3124
271479.2 | 20.00087 | 0.0001330895 | 216.9642 |  |  | 7.864198e-05 | 224.2741 |  |  | 0.0001185943 | 231.0687 |  |  | 0.0001319582 | 245.6246 |  |  | 0.000158922 | 264.3125 |  |  | 6.888895e-05 | 224.2359 |  |  | 0.0001157541 | 264.6538 |  |  | 0.000131887 | 214.32
271536.8 | 20.00069 | 0.0001330025 | 216.9719 |  |  | 7.857198e-05 | 224.2786 |  |  | 0.0001184611 | 231.0755 |  |  | 0.0001318881 | 245.6322 |  |  | 0.0001589158 | 264.3217 |  |  | 6.88766e-05 | 224.2399 |  |  | 0.0001157531 | 264.6605 |  |  | 0.0001318501 | 214.3276
271594.5 | 20.00046 | 0.0001329156 | 216.9795 |  |  | 7.850308e-05 | 224.2832 |  |  | 0.0001183251 | 231.0824 |  |  | 0.0001318238 | 245.6398 |  |  | 0.0001589119 | 264.3308 |  |  | 6.887298e-05 | 224.2438 |  |  | 0.0001157598 | 264.6671 |  |  | 0.000131818 | 214.3352
271652.1 | 20.00034 | 0.0001328111 | 216.9872 |  |  | 7.84172e-05 | 224.2877 |  |  | 0.0001181841 | 231.0892 |  |  | 0.0001317327 | 245.6474 |  |  | 0.0001589187 | 264.34 |  |  | 6.874911e-05 | 224.2478 |  |  | 0.000115673 | 264.6738 |  |  | 0.0001317478 | 214.3428
271709.8 | 20.00023 | 0.0001327066 | 216.9948 |  |  | 7.833113e-05 | 224.2922 |  |  | 0.000118043 | 231.096 |  |  | 0.0001316403 | 245.655 |  |  | 0.0001589262 | 264.3492 |  |  | 6.861654e-05 | 224.2518 |  |  | 0.0001155786 | 264.6805 |  |  | 0.0001316741 | 214.3504
271767.4 | 19.99949 | 0.0001326242 | 217.0025 |  |  | 7.82327e-05 | 224.2967 |  |  | 0.0001179672 | 231.1028 |  |  | 0.0001314432 | 245.6626 |  |  | 0.0001588211 | 264.3583 |  |  | 6.859739e-05 | 224.2557 |  |  | 0.0001155262 | 264.6871 |  |  | 0.0001315876 | 214.358
271825.1 | 19.99871 | 0.0001325418 | 217.0101 |  |  | 7.813411e-05 | 224.3012 |  |  | 0.0001178931 | 231.1096 |  |  | 0.0001312414 | 245.6701 |  |  | 0.0001587089 | 264.3675 |  |  | 6.858644e-05 | 224.2597 |  |  | 0.0001154773 | 264.6938 |  |  | 0.0001314999 | 214.3656
271882.7 | 19.99939 | 0.0001324558 | 217.0178 |  |  | 7.812677e-05 | 224.3057 |  |  | 0.0001178717 | 231.1164 |  |  | 0.0001311516 | 245.6777 |  |  | 0.0001587345 | 264.3766 |  |  | 6.862376e-05 | 224.2636 |  |  | 0.0001154751 | 264.7004 |  |  | 0.0001314274 | 214.3732
271940.4 | 20.00017 | 0.0001323699 | 217.0254 |  |  | 7.812048e-05 | 224.3102 |  |  | 0.0001178517 | 231.1232 |  |  | 0.000131067 | 245.6853 |  |  | 0.0001587688 | 264.3858 |  |  | 6.866457e-05 | 224.2676 |  |  | 0.0001154767 | 264.7071 |  |  | 0.0001313563 | 214.3808
271998 | 19.99959 | 0.0001323909 | 217.033 |  |  | 7.793383e-05 | 224.3147 |  |  | 0.0001176611 | 231.13 |  |  | 0.0001309337 | 245.6928 |  |  | 0.0001587201 | 264.3949 |  |  | 6.859953e-05 | 224.2715 |  |  | 0.000115432 | 264.7138 |  |  | 0.0001311879 | 214.3883
272055.7 | 19.99892 | 0.0001324119 | 217.0407 |  |  | 7.774509e-05 | 224.3192 |  |  | 0.0001174657 | 231.1368 |  |  | 0.0001307983 | 245.7004 |  |  | 0.0001586661 | 264.4041 |  |  | 6.852684e-05 | 224.2755 |  |  | 0.0001153836 | 264.7204 |  |  | 0.0001310107 | 214.3959
272113.3 | 19.99946 | 0.0001323811 | 217.0483 |  |  | 7.752751e-05 | 224.3237 |  |  | 0.0001173278 | 231.1435 |  |  | 0.0001306914 | 245.7079 |  |  | 0.0001585557 | 264.4132 |  |  | 6.834221e-05 | 224.2794 |  |  | 0.0001152797 | 264.7271 |  |  | 0.0001308796 | 214.4034
272171 | 20.00008 | 0.0001323503 | 217.0559 |  |  | 7.730959e-05 | 224.3282 |  |  | 0.0001171915 | 231.1503 |  |  | 0.0001305857 | 245.7154 |  |  | 0.0001584419 | 264.4224 |  |  | 6.814948e-05 | 224.2834 |  |  | 0.0001151713 | 264.7337 |  |  | 0.0001307527 | 214.411
272228.6 | 20.00017 | 0.0001321903 | 217.0636 |  |  | 7.720891e-05 | 224.3326 |  |  | 0.0001170679 | 231.157 |  |  | 0.000130413 | 245.7229 |  |  | 0.0001584345 | 264.4315 |  |  | 6.8032e-05 | 224.2873 |  |  | 0.000115043 | 264.7403 |  |  | 0.0001306141 | 214.4185
272286.3 | 20.00022 | 0.0001320302 | 217.0712 |  |  | 7.710959e-05 | 224.3371 |  |  | 0.0001169447 | 231.1638 |  |  | 0.0001302372 | 245.7305 |  |  | 0.0001584338 | 264.4406 |  |  | 6.791995e-05 | 224.2912 |  |  | 0.000114913 | 264.747 |  |  | 0.0001304745 | 214.426
272343.9 | 20.00033 | 0.0001319101 | 217.0788 |  |  | 7.704796e-05 | 224.3415 |  |  | 0.0001167444 | 231.1705 |  |  | 0.0001301832 | 245.738 |  |  | 0.0001583428 | 264.4498 |  |  | 6.780472e-05 | 224.2951 |  |  | 0.0001147574 | 264.7536 |  |  | 0.0001303125 | 214.4336
272401.6 | 20.00044 | 0.0001317901 | 217.0864 |  |  | 7.698677e-05 | 224.3459 |  |  | 0.0001165418 | 231.1773 |  |  | 0.0001301347 | 245.7455 |  |  | 0.0001582459 | 264.4589 |  |  | 6.768927e-05 | 224.299 |  |  | 0.0001145997 | 264.7602 |  |  | 0.0001301485 | 214.4411
272459.2 | 20.00019 | 0.0001317533 | 217.094 |  |  | 7.694306e-05 | 224.3504 |  |  | 0.0001164105 | 231.184 |  |  | 0.0001301108 | 245.753 |  |  | 0.0001582951 | 264.468 |  |  | 6.766201e-05 | 224.3029 |  |  | 0.0001145391 | 264.7668 |  |  | 0.0001300744 | 214.4486
272516.9 | 19.99991 | 0.0001317165 | 217.1016 |  |  | 7.689955e-05 | 224.3548 |  |  | 0.0001162813 | 231.1907 |  |  | 0.000130088 | 245.7605 |  |  | 0.0001583534 | 264.4771 |  |  | 6.764113e-05 | 224.3068 |  |  | 0.0001144864 | 264.7734 |  |  | 0.0001300086 | 214.4561
272574.5 | 19.99973 | 0.0001315365 | 217.1092 |  |  | 7.678456e-05 | 224.3592 |  |  | 0.0001162108 | 231.1974 |  |  | 0.0001299562 | 245.768 |  |  | 0.0001583285 | 264.4863 |  |  | 6.754993e-05 | 224.3107 |  |  | 0.000114379 | 264.78 |  |  | 0.0001299615 | 214.4636
272632.2 | 19.99956 | 0.0001313565 | 217.1167 |  |  | 7.666874e-05 | 224.3637 |  |  | 0.000116142 | 231.2041 |  |  | 0.0001298195 | 245.7755 |  |  | 0.0001582983 | 264.4954 |  |  | 6.745364e-05 | 224.3146 |  |  | 0.0001142671 | 264.7866 |  |  | 0.0001299161 | 214.471
272689.8 | 19.99976 | 0.0001313794 | 217.1243 |  |  | 7.659458e-05 | 224.3681 |  |  | 0.0001160443 | 231.2108 |  |  | 0.0001297246 | 245.7829 |  |  | 0.0001582864 | 264.5045 |  |  | 6.734869e-05 | 224.3185 |  |  | 0.000114171 | 264.7932 |  |  | 0.0001298266 | 214.4785
272747.5 | 19.99999 | 0.0001314022 | 217.1319 |  |  | 7.65209e-05 | 224.3725 |  |  | 0.0001159458 | 231.2175 |  |  | 0.0001296316 | 245.7904 |  |  | 0.0001582758 | 264.5136 |  |  | 6.724311e-05 | 224.3224 |  |  | 0.0001140762 | 264.7998 |  |  | 0.0001297331 | 214.486
272805.1 | 20.00021 | 0.0001313242 | 217.1395 |  |  | 7.641357e-05 | 224.3769 |  |  | 0.0001158353 | 231.2241 |  |  | 0.0001295971 | 245.7979 |  |  | 0.0001582354 | 264.5228 |  |  | 6.719671e-05 | 224.3263 |  |  | 0.000114019 | 264.8063 |  |  | 0.0001295957 | 214.4935
272862.8 | 20.00043 | 0.0001312463 | 217.147 |  |  | 7.630586e-05 | 224.3813 |  |  | 0.0001157245 | 231.2308 |  |  | 0.0001295652 | 245.8054 |  |  | 0.0001581931 | 264.5319 |  |  | 6.715461e-05 | 224.3301 |  |  | 0.0001139649 | 264.8129 |  |  | 0.0001294542 | 214.501
272920.4 | 19.99999 | 0.0001311166 | 217.1546 |  |  | 7.633145e-05 | 224.3857 |  |  | 0.000115671 | 231.2375 |  |  | 0.0001295671 | 245.8128 |  |  | 0.000158292 | 264.541 |  |  | 6.712319e-05 | 224.334 |  |  | 0.0001139555 | 264.8195 |  |  | 0.0001294547 | 214.5084
272978.1 | 19.9995 | 0.0001309868 | 217.1621 |  |  | 7.635858e-05 | 224.3901 |  |  | 0.0001156191 | 231.2441 |  |  | 0.0001295706 | 245.8203 |  |  | 0.0001583998 | 264.5501 |  |  | 6.709255e-05 | 224.3379 |  |  | 0.0001139498 | 264.826 |  |  | 0.0001294681 | 214.5159
273035.7 | 19.99972 | 0.0001309936 | 217.1697 |  |  | 7.633974e-05 | 224.3945 |  |  | 0.0001155246 | 231.2508 |  |  | 0.0001295534 | 245.8278 |  |  | 0.0001586165 | 264.5593 |  |  | 6.695612e-05 | 224.3417 |  |  | 0.0001139161 | 264.8326 |  |  | 0.0001294233 | 214.5233
273093.4 | 19.99998 | 0.0001310004 | 217.1773 |  |  | 7.632037e-05 | 224.3989 |  |  | 0.0001154289 | 231.2575 |  |  | 0.0001295353 | 245.8352 |  |  | 0.0001588401 | 264.5684 |  |  | 6.681204e-05 | 224.3456 |  |  | 0.0001138802 | 264.8392 |  |  | 0.0001293733 | 214.5308
273151 | 19.99995 | 0.0001309852 | 217.1848 |  |  | 7.624147e-05 | 224.4033 |  |  | 0.000115362 | 231.2641 |  |  | 0.0001295228 | 245.8427 |  |  | 0.0001588812 | 264.5776 |  |  | 6.684252e-05 | 224.3494 |  |  | 0.0001138553 | 264.8457 |  |  | 0.0001293198 | 214.5383
273208.7 | 19.99989 | 0.00013097 | 217.1924 |  |  | 7.616189e-05 | 224.4077 |  |  | 0.000115296 | 231.2708 |  |  | 0.0001295106 | 245.8502 |  |  | 0.0001589108 | 264.5868 |  |  | 6.688563e-05 | 224.3533 |  |  | 0.0001138314 | 264.8523 |  |  | 0.000129266 | 214.5457
273266.3 | 19.99984 | 0.0001309565 | 217.1999 |  |  | 7.618076e-05 | 224.4121 |  |  | 0.0001152478 | 231.2774 |  |  | 0.000129516 | 245.8576 |  |  | 0.0001588643 | 264.5959 |  |  | 6.68252e-05 | 224.3572 |  |  | 0.0001138192 | 264.8589 |  |  | 0.0001292152 | 214.5532
273324 | 19.99978 | 0.0001309429 | 217.2075 |  |  | 7.620077e-05 | 224.4165 |  |  | 0.0001152001 | 231.2841 |  |  | 0.0001295221 | 245.8651 |  |  | 0.000158813 | 264.6051 |  |  | 6.675727e-05 | 224.361 |  |  | 0.0001138079 | 264.8654 |  |  | 0.0001291646 | 214.5606
273381.7 | 19.99967 | 0.0001308534 | 217.215 |  |  | 7.619619e-05 | 224.4209 |  |  | 0.000115199 | 231.2907 |  |  | 0.0001295101 | 245.8726 |  |  | 0.0001587366 | 264.6142 |  |  | 6.666155e-05 | 224.3649 |  |  | 0.0001137758 | 264.872 |  |  | 0.0001291039 | 214.5681
273439.3 | 19.99956 | 0.0001307638 | 217.2225 |  |  | 7.619134e-05 | 224.4253 |  |  | 0.0001151992 | 231.2973 |  |  | 0.0001294973 | 245.88 |  |  | 0.0001586587 | 264.6234 |  |  | 6.656382e-05 | 224.3687 |  |  | 0.0001137421 | 264.8786 |  |  | 0.0001290423 | 214.5755
273497 | 19.99976 | 0.0001306486 | 217.2301 |  |  | 7.611953e-05 | 224.4297 |  |  | 0.0001151717 | 231.304 |  |  | 0.0001295095 | 245.8875 |  |  | 0.0001586618 | 264.6325 |  |  | 6.652793e-05 | 224.3725 |  |  | 0.0001137823 | 264.8851 |  |  | 0.000129114 | 214.5829
273554.6 | 19.99999 | 0.0001305334 | 217.2376 |  |  | 7.604696e-05 | 224.4341 |  |  | 0.0001151435 | 231.3106 |  |  | 0.000129523 | 245.895 |  |  | 0.00015867 | 264.6417 |  |  | 6.64965e-05 | 224.3764 |  |  | 0.0001138284 | 264.8917 |  |  | 0.0001291978 | 214.5904
273612.3 | 20.00084 | 0.0001305718 | 217.2451 |  |  | 7.60204e-05 | 224.4384 |  |  | 0.0001150352 | 231.3173 |  |  | 0.0001295017 | 245.9024 |  |  | 0.0001585682 | 264.6508 |  |  | 6.643424e-05 | 224.3802 |  |  | 0.000113716 | 264.8982 |  |  | 0.0001291439 | 214.5978
273669.9 | 20.00173 | 0.0001306101 | 217.2527 |  |  | 7.599437e-05 | 224.4428 |  |  | 0.0001149246 | 231.3239 |  |  | 0.0001294789 | 245.9099 |  |  | 0.0001584593 | 264.6599 |  |  | 6.636974e-05 | 224.384 |  |  | 0.0001135906 | 264.9048 |  |  | 0.0001290776 | 214.6053
273727.6 | 20.00095 | 0.0001306633 | 217.2602 |  |  | 7.580777e-05 | 224.4472 |  |  | 0.0001148399 | 231.3305 |  |  | 0.0001293663 | 245.9174 |  |  | 0.0001583285 | 264.6691 |  |  | 6.632135e-05 | 224.3878 |  |  | 0.0001134699 | 264.9113 |  |  | 0.0001289228 | 214.6127
273785.2 | 20.00006 | 0.0001307164 | 217.2677 |  |  | 7.561932e-05 | 224.4516 |  |  | 0.000114756 | 231.3371 |  |  | 0.0001292497 | 245.9248 |  |  | 0.0001581962 | 264.6782 |  |  | 6.627411e-05 | 224.3917 |  |  | 0.0001133496 | 264.9179 |  |  | 0.00012876 | 214.6201
273842.9 | 20.00004 | 0.0001306239 | 217.2753 |  |  | 7.577026e-05 | 224.4559 |  |  | 0.0001148077 | 231.3437 |  |  | 0.0001292419 | 245.9323 |  |  | 0.000158195 | 264.6873 |  |  | 6.637351e-05 | 224.3955 |  |  | 0.0001133701 | 264.9244 |  |  | 0.0001287894 | 214.6276
273900.5 | 20.00008 | 0.0001305313 | 217.2828 |  |  | 7.592512e-05 | 224.4603 |  |  | 0.0001148633 | 231.3504 |  |  | 0.0001292391 | 245.9397 |  |  | 0.000158202 | 264.6964 |  |  | 6.648351e-05 | 224.3993 |  |  | 0.000113402 | 264.9309 |  |  | 0.0001288362 | 214.635
273958.2 | 19.9999 | 0.0001305041 | 217.2903 |  |  | 7.58666e-05 | 224.4647 |  |  | 0.0001147897 | 231.357 |  |  | 0.0001292387 | 245.9472 |  |  | 0.0001581515 | 264.7056 |  |  | 6.63147e-05 | 224.4031 |  |  | 0.0001133299 | 264.9375 |  |  | 0.0001288131 | 214.6424
274015.8 | 19.99971 | 0.0001304768 | 217.2978 |  |  | 7.580562e-05 | 224.469 |  |  | 0.0001147124 | 231.3636 |  |  | 0.0001292386 | 245.9546 |  |  | 0.0001580974 | 264.7147 |  |  | 6.612571e-05 | 224.407 |  |  | 0.0001132493 | 264.944 |  |  | 0.0001287837 | 214.6498
274073.5 | 19.99947 | 0.000130428 | 217.3054 |  |  | 7.579471e-05 | 224.4734 |  |  | 0.0001147217 | 231.3702 |  |  | 0.0001292226 | 245.9621 |  |  | 0.0001580384 | 264.7238 |  |  | 6.619675e-05 | 224.4108 |  |  | 0.000113234 | 264.9505 |  |  | 0.0001288289 | 214.6573
274131.1 | 19.99923 | 0.0001303791 | 217.3129 |  |  | 7.578438e-05 | 224.4778 |  |  | 0.0001147335 | 231.3768 |  |  | 0.0001292058 | 245.9695 |  |  | 0.000157979 | 264.7329 |  |  | 6.628662e-05 | 224.4146 |  |  | 0.000113224 | 264.9571 |  |  | 0.0001288809 | 214.6647
274188.8 | 19.99943 | 0.0001302913 | 217.3204 |  |  | 7.584512e-05 | 224.4822 |  |  | 0.0001146871 | 231.3834 |  |  | 0.0001292223 | 245.977 |  |  | 0.0001580348 | 264.742 |  |  | 6.634314e-05 | 224.4184 |  |  | 0.0001131997 | 264.9636 |  |  | 0.0001288502 | 214.6721
274246.4 | 19.99965 | 0.0001302034 | 217.3279 |  |  | 7.590669e-05 | 224.4865 |  |  | 0.000114639 | 231.3901 |  |  | 0.0001292403 | 245.9844 |  |  | 0.0001580979 | 264.7511 |  |  | 6.639725e-05 | 224.4223 |  |  | 0.0001131741 | 264.9701 |  |  | 0.0001288121 | 214.6796
274304.1 | 19.99989 | 0.00013024 | 217.3354 |  |  | 7.588404e-05 | 224.4909 |  |  | 0.000114584 | 231.3967 |  |  | 0.0001292211 | 245.9919 |  |  | 0.0001580382 | 264.7602 |  |  | 6.639486e-05 | 224.4261 |  |  | 0.0001131534 | 264.9766 |  |  | 0.0001287256 | 214.687
274361.7 | 20.00014 | 0.0001302766 | 217.3429 |  |  | 7.586041e-05 | 224.4953 |  |  | 0.0001145287 | 231.4033 |  |  | 0.0001292001 | 245.9993 |  |  | 0.0001579708 | 264.7693 |  |  | 6.638838e-05 | 224.4299 |  |  | 0.0001131332 | 264.9832 |  |  | 0.0001286348 | 214.6944
274419.4 | 19.99919 | 0.0001302286 | 217.3504 |  |  | 7.57591e-05 | 224.4996 |  |  | 0.0001144842 | 231.4099 |  |  | 0.0001291621 | 246.0068 |  |  | 0.0001579009 | 264.7784 |  |  | 6.635583e-05 | 224.4337 |  |  | 0.0001130776 | 264.9897 |  |  | 0.0001286281 | 214.7018
274477 | 19.99816 | 0.0001301806 | 217.3579 |  |  | 7.565689e-05 | 224.504 |  |  | 0.0001144401 | 231.4165 |  |  | 0.0001291233 | 246.0142 |  |  | 0.0001578307 | 264.7876 |  |  | 6.632139e-05 | 224.4376 |  |  | 0.0001130191 | 264.9962 |  |  | 0.000128629 | 214.7092
274534.7 | 19.99899 | 0.0001301517 | 217.3654 |  |  | 7.561274e-05 | 224.5084 |  |  | 0.0001143937 | 231.4231 |  |  | 0.0001290365 | 246.0217 |  |  | 0.0001577695 | 264.7966 |  |  | 6.618558e-05 | 224.4414 |  |  | 0.0001129981 | 265.0027 |  |  | 0.0001285738 | 214.7166
274592.3 | 19.99994 | 0.0001301229 | 217.3729 |  |  | 7.556927e-05 | 224.5127 |  |  | 0.0001143472 | 231.4297 |  |  | 0.0001289476 | 246.0291 |  |  | 0.0001577087 | 264.8057 |  |  | 6.604244e-05 | 224.4452 |  |  | 0.0001129801 | 265.0092 |  |  | 0.0001285136 | 214.7241
274650 | 19.9999 | 0.000130141 | 217.3804 |  |  | 7.543316e-05 | 224.5171 |  |  | 0.0001142685 | 231.4362 |  |  | 0.0001288712 | 246.0365 |  |  | 0.0001576172 | 264.8148 |  |  | 6.585957e-05 | 224.449 |  |  | 0.0001129508 | 265.0157 |  |  | 0.0001284095 | 214.7315
274707.6 | 19.99979 | 0.0001301591 | 217.3879 |  |  | 7.529599e-05 | 224.5214 |  |  | 0.0001141888 | 231.4428 |  |  | 0.0001287955 | 246.044 |  |  | 0.0001575237 | 264.8239 |  |  | 6.567383e-05 | 224.4528 |  |  | 0.0001129205 | 265.0223 |  |  | 0.0001283015 | 214.7389
274765.3 | 19.99983 | 0.0001300787 | 217.3954 |  |  | 7.529512e-05 | 224.5258 |  |  | 0.0001141764 | 231.4494 |  |  | 0.0001287025 | 246.0514 |  |  | 0.0001574817 | 264.833 |  |  | 6.574976e-05 | 224.4566 |  |  | 0.000112856 | 265.0288 |  |  | 0.0001282882 | 214.7463
274822.9 | 19.99988 | 0.0001299982 | 217.4029 |  |  | 7.529582e-05 | 224.5301 |  |  | 0.000114166 | 231.456 |  |  | 0.0001286087 | 246.0588 |  |  | 0.0001574429 | 264.8421 |  |  | 6.584463e-05 | 224.4604 |  |  | 0.0001127886 | 265.0353 |  |  | 0.0001282837 | 214.7537
274880.6 | 19.99973 | 0.0001299451 | 217.4104 |  |  | 7.530576e-05 | 224.5345 |  |  | 0.0001142273 | 231.4626 |  |  | 0.0001286472 | 246.0662 |  |  | 0.0001574154 | 264.8512 |  |  | 6.585139e-05 | 224.4642 |  |  | 0.0001127668 | 265.0418 |  |  | 0.0001282237 | 214.761
274938.2 | 19.99956 | 0.000129892 | 217.4179 |  |  | 7.53158e-05 | 224.5388 |  |  | 0.0001142907 | 231.4692 |  |  | 0.0001286917 | 246.0736 |  |  | 0.0001573887 | 264.8602 |  |  | 6.585178e-05 | 224.468 |  |  | 0.0001127487 | 265.0483 |  |  | 0.0001281587 | 214.7684
274995.9 | 19.99976 | 0.000129878 | 217.4254 |  |  | 7.519834e-05 | 224.5431 |  |  | 0.0001141467 | 231.4757 |  |  | 0.0001286933 | 246.081 |  |  | 0.0001572995 | 264.8693 |  |  | 6.582293e-05 | 224.4718 |  |  | 0.0001126742 | 265.0548 |  |  | 0.0001281294 | 214.7758
275053.5 | 19.99999 | 0.000129864 | 217.4329 |  |  | 7.50794e-05 | 224.5475 |  |  | 0.0001139968 | 231.4823 |  |  | 0.000128693 | 246.0885 |  |  | 0.0001572063 | 264.8784 |  |  | 6.579197e-05 | 224.4755 |  |  | 0.0001125952 | 265.0613 |  |  | 0.0001281034 | 214.7832
275111.2 | 20 | 0.0001297063 | 217.4404 |  |  | 7.503284e-05 | 224.5518 |  |  | 0.0001138832 | 231.4889 |  |  | 0.0001285827 | 246.0959 |  |  | 0.000157197 | 264.8874 |  |  | 6.567087e-05 | 224.4793 |  |  | 0.0001125425 | 265.0677 |  |  | 0.00012806 | 214.7906
275168.8 | 20 | 0.0001295486 | 217.4479 |  |  | 7.498712e-05 | 224.5561 |  |  | 0.0001137706 | 231.4955 |  |  | 0.0001284674 | 246.1033 |  |  | 0.000157193 | 264.8965 |  |  | 6.554325e-05 | 224.4831 |  |  | 0.000112492 | 265.0742 |  |  | 0.0001280149 | 214.798
275226.5 | 19.99984 | 0.0001295124 | 217.4553 |  |  | 7.497853e-05 | 224.5604 |  |  | 0.0001137757 | 231.502 |  |  | 0.0001284109 | 246.1107 |  |  | 0.0001571376 | 264.9055 |  |  | 6.554069e-05 | 224.4869 |  |  | 0.0001124163 | 265.0807 |  |  | 0.0001280321 | 214.8054
275284.1 | 19.99968 | 0.0001294761 | 217.4628 |  |  | 7.497037e-05 | 224.5648 |  |  | 0.000113784 | 231.5086 |  |  | 0.0001283571 | 246.1181 |  |  | 0.000157079 | 264.9146 |  |  | 6.554719e-05 | 224.4907 |  |  | 0.0001123385 | 265.0872 |  |  | 0.000128055 | 214.8127
275341.8 | 19.99982 | 0.0001295222 | 217.4703 |  |  | 7.488308e-05 | 224.5691 |  |  | 0.0001138137 | 231.5151 |  |  | 0.0001283077 | 246.1255 |  |  | 0.00015708 | 264.9237 |  |  | 6.552857e-05 | 224.4945 |  |  | 0.0001123123 | 265.0937 |  |  | 0.000127985 | 214.8201
275399.5 | 19.99999 | 0.0001295683 | 217.4777 |  |  | 7.479488e-05 | 224.5734 |  |  | 0.000113844 | 231.5217 |  |  | 0.0001282585 | 246.1329 |  |  | 0.0001570847 | 264.9327 |  |  | 6.550813e-05 | 224.4982 |  |  | 0.0001122902 | 265.1001 |  |  | 0.0001279065 | 214.8275
275457.1 | 19.99969 | 0.0001294247 | 217.4852 |  |  | 7.485389e-05 | 224.5777 |  |  | 0.0001137987 | 231.5283 |  |  | 0.0001281792 | 246.1403 |  |  | 0.0001570178 | 264.9418 |  |  | 6.550356e-05 | 224.502 |  |  | 0.0001122595 | 265.1066 |  |  | 0.0001279309 | 214.8349
275514.8 | 19.99935 | 0.0001292811 | 217.4926 |  |  | 7.491461e-05 | 224.582 |  |  | 0.0001137514 | 231.5348 |  |  | 0.0001280984 | 246.1477 |  |  | 0.0001569463 | 264.9508 |  |  | 6.550014e-05 | 224.5058 |  |  | 0.0001122281 | 265.1131 |  |  | 0.0001279646 | 214.8423
275572.4 | 19.99964 | 0.0001293203 | 217.5001 |  |  | 7.491341e-05 | 224.5863 |  |  | 0.0001137577 | 231.5414 |  |  | 0.0001281374 | 246.1551 |  |  | 0.0001569527 | 264.9599 |  |  | 6.544012e-05 | 224.5096 |  |  | 0.0001122608 | 265.1196 |  |  | 0.0001279526 | 214.8496
275630.1 | 19.99998 | 0.0001293595 | 217.5076 |  |  | 7.49115e-05 | 224.5907 |  |  | 0.0001137655 | 231.5479 |  |  | 0.0001281818 | 246.1624 |  |  | 0.000156964 | 264.9689 |  |  | 6.537599e-05 | 224.5133 |  |  | 0.0001122987 | 265.126 |  |  | 0.0001279364 | 214.857
275687.7 | 19.99974 | 0.0001293611 | 217.515 |  |  | 7.48976e-05 | 224.595 |  |  | 0.0001137356 | 231.5545 |  |  | 0.0001282181 | 246.1698 |  |  | 0.0001569341 | 264.978 |  |  | 6.544983e-05 | 224.5171 |  |  | 0.0001122926 | 265.1325 |  |  | 0.0001278861 | 214.8644
275745.4 | 19.99946 | 0.0001293626 | 217.5225 |  |  | 7.488356e-05 | 224.5993 |  |  | 0.0001137047 | 231.5611 |  |  | 0.000128254 | 246.1772 |  |  | 0.0001569016 | 264.987 |  |  | 6.553366e-05 | 224.5209 |  |  | 0.0001122828 | 265.139 |  |  | 0.0001278327 | 214.8718
275803 | 19.99965 | 0.0001293116 | 217.5299 |  |  | 7.494971e-05 | 224.6036 |  |  | 0.0001137782 | 231.5676 |  |  | 0.0001283007 | 246.1846 |  |  | 0.0001568962 | 264.9961 |  |  | 6.547282e-05 | 224.5247 |  |  | 0.0001123034 | 265.1455 |  |  | 0.0001278034 | 214.8791
275860.7 | 19.99987 | 0.0001292605 | 217.5374 |  |  | 7.501679e-05 | 224.6079 |  |  | 0.0001138547 | 231.5742 |  |  | 0.0001283479 | 246.192 |  |  | 0.0001568925 | 265.0051 |  |  | 6.540151e-05 | 224.5284 |  |  | 0.0001123265 | 265.1519 |  |  | 0.0001277763 | 214.8865
275918.3 | 19.99986 | 0.000129311 | 217.5448 |  |  | 7.492222e-05 | 224.6123 |  |  | 0.0001137991 | 231.5807 |  |  | 0.0001282585 | 246.1994 |  |  | 0.0001568318 | 265.0141 |  |  | 6.53895e-05 | 224.5322 |  |  | 0.0001122774 | 265.1584 |  |  | 0.000127771 | 214.8939
275976 | 19.99983 | 0.0001293615 | 217.5523 |  |  | 7.482578e-05 | 224.6166 |  |  | 0.0001137398 | 231.5873 |  |  | 0.0001281629 | 246.2068 |  |  | 0.0001567674 | 265.0232 |  |  | 6.538179e-05 | 224.536 |  |  | 0.0001122224 | 265.1649 |  |  | 0.0001277677 | 214.9012
276033.6 | 19.99991 | 0.0001293308 | 217.5598 |  |  | 7.482625e-05 | 224.6209 |  |  | 0.0001136558 | 231.5938 |  |  | 0.0001280957 | 246.2142 |  |  | 0.0001567217 | 265.0322 |  |  | 6.532921e-05 | 224.5397 |  |  | 0.0001121578 | 265.1713 |  |  | 0.00012776 | 214.9086
276091.3 | 19.99999 | 0.0001293 | 217.5672 |  |  | 7.482784e-05 | 224.6252 |  |  | 0.0001135711 | 231.6004 |  |  | 0.0001280298 | 246.2216 |  |  | 0.0001566772 | 265.0413 |  |  | 6.527338e-05 | 224.5435 |  |  | 0.0001120925 | 265.1778 |  |  | 0.0001277518 | 214.916
276148.9 | 20.00005 | 0.0001292297 | 217.5747 |  |  | 7.482565e-05 | 224.6295 |  |  | 0.0001135418 | 231.6069 |  |  | 0.0001280175 | 246.229 |  |  | 0.0001566328 | 265.0503 |  |  | 6.525156e-05 | 224.5473 |  |  | 0.0001120913 | 265.1843 |  |  | 0.0001277182 | 214.9233
276206.6 | 20.00011 | 0.0001291595 | 217.5821 |  |  | 7.482343e-05 | 224.6338 |  |  | 0.000113514 | 231.6135 |  |  | 0.0001280077 | 246.2363 |  |  | 0.0001565884 | 265.0593 |  |  | 6.523221e-05 | 224.551 |  |  | 0.0001120954 | 265.1907 |  |  | 0.0001276823 | 214.9307
276264.2 | 20.00018 | 0.0001291759 | 217.5896 |  |  | 7.478036e-05 | 224.6382 |  |  | 0.0001134944 | 231.62 |  |  | 0.0001279656 | 246.2437 |  |  | 0.0001565335 | 265.0683 |  |  | 6.508136e-05 | 224.5548 |  |  | 0.0001121432 | 265.1972 |  |  | 0.0001276123 | 214.938
276321.9 | 20.00024 | 0.0001291923 | 217.597 |  |  | 7.473681e-05 | 224.6425 |  |  | 0.000113475 | 231.6266 |  |  | 0.000127922 | 246.2511 |  |  | 0.0001564779 | 265.0774 |  |  | 6.492098e-05 | 224.5585 |  |  | 0.0001121946 | 265.2037 |  |  | 0.0001275392 | 214.9454
276379.5 | 19.99977 | 0.0001292024 | 217.6044 |  |  | 7.472823e-05 | 224.6468 |  |  | 0.0001135312 | 231.6331 |  |  | 0.0001278748 | 246.2585 |  |  | 0.000156454 | 265.0864 |  |  | 6.496299e-05 | 224.5623 |  |  | 0.0001121898 | 265.2101 |  |  | 0.000127545 | 214.9527
276437.2 | 19.99925 | 0.0001292125 | 217.6119 |  |  | 7.472006e-05 | 224.6511 |  |  | 0.0001135895 | 231.6397 |  |  | 0.0001278274 | 246.2658 |  |  | 0.0001564321 | 265.0954 |  |  | 6.501965e-05 | 224.566 |  |  | 0.0001121804 | 265.2166 |  |  | 0.000127558 | 214.9601
276494.8 | 19.99959 | 0.0001290966 | 217.6193 |  |  | 7.462731e-05 | 224.6554 |  |  | 0.0001135485 | 231.6462 |  |  | 0.0001278038 | 246.2732 |  |  | 0.000156404 | 265.1044 |  |  | 6.495203e-05 | 224.5698 |  |  | 0.0001121777 | 265.2231 |  |  | 0.0001275044 | 214.9674
276552.5 | 19.99998 | 0.0001289807 | 217.6268 |  |  | 7.453359e-05 | 224.6597 |  |  | 0.0001135047 | 231.6528 |  |  | 0.0001277812 | 246.2806 |  |  | 0.0001563756 | 265.1134 |  |  | 6.487541e-05 | 224.5735 |  |  | 0.0001121756 | 265.2295 |  |  | 0.0001274447 | 214.9748
276610.1 | 19.99995 | 0.0001289964 | 217.6342 |  |  | 7.448704e-05 | 224.664 |  |  | 0.0001134431 | 231.6593 |  |  | 0.0001277862 | 246.2879 |  |  | 0.0001563787 | 265.1225 |  |  | 6.484309e-05 | 224.5772 |  |  | 0.000112193 | 265.236 |  |  | 0.0001274303 | 214.9821
276667.8 | 19.99989 | 0.0001290122 | 217.6417 |  |  | 7.444105e-05 | 224.6683 |  |  | 0.0001133809 | 231.6658 |  |  | 0.0001277925 | 246.2953 |  |  | 0.0001563838 | 265.1315 |  |  | 6.481399e-05 | 224.581 |  |  | 0.000112212 | 265.2425 |  |  | 0.0001274201 | 214.9895
276725.4 | 19.99994 | 0.000129021 | 217.6491 |  |  | 7.444611e-05 | 224.6726 |  |  | 0.0001133859 | 231.6724 |  |  | 0.0001277723 | 246.3027 |  |  | 0.0001562782 | 265.1405 |  |  | 6.467428e-05 | 224.5847 |  |  | 0.00011218 | 265.2489 |  |  | 0.0001273772 | 214.9968
276783.1 | 20 | 0.0001290299 | 217.6565 |  |  | 7.445176e-05 | 224.6769 |  |  | 0.0001133927 | 231.6789 |  |  | 0.0001277508 | 246.31 |  |  | 0.0001561656 | 265.1495 |  |  | 6.452657e-05 | 224.5884 |  |  | 0.0001121438 | 265.2554 |  |  | 0.0001273314 | 215.0042
276840.7 | 19.99948 | 0.0001289197 | 217.664 |  |  | 7.434882e-05 | 224.6811 |  |  | 0.0001133779 | 231.6854 |  |  | 0.000127751 | 246.3174 |  |  | 0.0001561555 | 265.1585 |  |  | 6.443796e-05 | 224.5922 |  |  | 0.0001121431 | 265.2619 |  |  | 0.000127312 | 215.0115
276898.4 | 19.99892 | 0.0001288095 | 217.6714 |  |  | 7.424461e-05 | 224.6854 |  |  | 0.0001133624 | 231.692 |  |  | 0.0001277522 | 246.3248 |  |  | 0.0001561519 | 265.1675 |  |  | 6.435364e-05 | 224.5959 |  |  | 0.0001121454 | 265.2683 |  |  | 0.0001272949 | 215.0189
276956 | 19.99941 | 0.0001288178 | 217.6788 |  |  | 7.421889e-05 | 224.6897 |  |  | 0.0001132967 | 231.6985 |  |  | 0.0001277591 | 246.3321 |  |  | 0.0001561237 | 265.1765 |  |  | 6.44452e-05 | 224.5996 |  |  | 0.0001120393 | 265.2748 |  |  | 0.0001272587 | 215.0262
277013.7 | 19.99997 | 0.0001288261 | 217.6863 |  |  | 7.419407e-05 | 224.694 |  |  | 0.0001132296 | 231.705 |  |  | 0.0001277662 | 246.3395 |  |  | 0.000156094 | 265.1855 |  |  | 6.454951e-05 | 224.6033 |  |  | 0.0001119243 | 265.2813 |  |  | 0.0001272207 | 215.0335
277071.3 | 20.00005 | 0.0001288583 | 217.6937 |  |  | 7.418206e-05 | 224.6983 |  |  | 0.0001132199 | 231.7116 |  |  | 0.0001276916 | 246.3469 |  |  | 0.0001561018 | 265.1945 |  |  | 6.445566e-05 | 224.607 |  |  | 0.0001118385 | 265.2877 |  |  | 0.0001272017 | 215.0409
277129 | 20.00011 | 0.0001288905 | 217.7011 |  |  | 7.41702e-05 | 224.7025 |  |  | 0.0001132118 | 231.7181 |  |  | 0.0001276134 | 246.3542 |  |  | 0.0001561121 | 265.2035 |  |  | 6.434747e-05 | 224.6107 |  |  | 0.0001117551 | 265.2942 |  |  | 0.0001271844 | 215.0482
277186.6 | 20.00022 | 0.0001288616 | 217.7085 |  |  | 7.415344e-05 | 224.7068 |  |  | 0.0001132236 | 231.7246 |  |  | 0.0001275414 | 246.3616 |  |  | 0.0001560517 | 265.2125 |  |  | 6.431209e-05 | 224.6144 |  |  | 0.0001116294 | 265.3006 |  |  | 0.0001271081 | 215.0555
277244.3 | 20.00033 | 0.0001288327 | 217.716 |  |  | 7.413662e-05 | 224.7111 |  |  | 0.000113236 | 231.7312 |  |  | 0.0001274698 | 246.3689 |  |  | 0.0001559868 | 265.2215 |  |  | 6.428198e-05 | 224.6181 |  |  | 0.0001115003 | 265.307 |  |  | 0.0001270264 | 215.0629
277302 | 20.00065 | 0.0001287688 | 217.7234 |  |  | 7.409626e-05 | 224.7154 |  |  | 0.0001131567 | 231.7377 |  |  | 0.0001274364 | 246.3763 |  |  | 0.000155907 | 265.2305 |  |  | 6.419757e-05 | 224.6218 |  |  | 0.0001114061 | 265.3134 |  |  | 0.0001269629 | 215.0702
277359.6 | 20.00098 | 0.0001287048 | 217.7308 |  |  | 7.405563e-05 | 224.7196 |  |  | 0.0001130748 | 231.7442 |  |  | 0.0001274047 | 246.3836 |  |  | 0.0001558263 | 265.2395 |  |  | 6.410923e-05 | 224.6256 |  |  | 0.0001113147 | 265.3199 |  |  | 0.0001269011 | 215.0775
277417.3 | 20.00053 | 0.0001286657 | 217.7382 |  |  | 7.402062e-05 | 224.7239 |  |  | 0.0001130707 | 231.7507 |  |  | 0.0001273506 | 246.391 |  |  | 0.0001558284 | 265.2485 |  |  | 6.402437e-05 | 224.6292 |  |  | 0.0001112793 | 265.3263 |  |  | 0.0001268445 | 215.0848
277474.9 | 20.00003 | 0.0001286265 | 217.7457 |  |  | 7.398567e-05 | 224.7282 |  |  | 0.0001130687 | 231.7572 |  |  | 0.0001272954 | 246.3983 |  |  | 0.0001558358 | 265.2574 |  |  | 6.393976e-05 | 224.6329 |  |  | 0.0001112484 | 265.3327 |  |  | 0.0001267884 | 215.0921
277532.6 | 19.99995 | 0.0001286159 | 217.7531 |  |  | 7.406963e-05 | 224.7324 |  |  | 0.0001130961 | 231.7638 |  |  | 0.0001272848 | 246.4056 |  |  | 0.000155858 | 265.2664 |  |  | 6.402914e-05 | 224.6366 |  |  | 0.0001112633 | 265.3391 |  |  | 0.0001268064 | 215.0994
277590.2 | 19.99989 | 0.0001286052 | 217.7605 |  |  | 7.415497e-05 | 224.7367 |  |  | 0.0001131243 | 231.7703 |  |  | 0.0001272762 | 246.413 |  |  | 0.000155881 | 265.2754 |  |  | 6.413113e-05 | 224.6403 |  |  | 0.0001112819 | 265.3455 |  |  | 0.0001268311 | 215.1067
277647.9 | 19.99994 | 0.0001285543 | 217.7679 |  |  | 7.403721e-05 | 224.741 |  |  | 0.0001130449 | 231.7768 |  |  | 0.0001272254 | 246.4203 |  |  | 0.0001558834 | 265.2844 |  |  | 6.423067e-05 | 224.644 |  |  | 0.0001112261 | 265.3519 |  |  | 0.0001267876 | 215.114
277705.5 | 20 | 0.0001285035 | 217.7753 |  |  | 7.391708e-05 | 224.7452 |  |  | 0.0001129626 | 231.7833 |  |  | 0.0001271727 | 246.4277 |  |  | 0.0001558845 | 265.2934 |  |  | 6.433003e-05 | 224.6477 |  |  | 0.0001111642 | 265.3584 |  |  | 0.000126738 | 215.1214
277763.2 | 20 | 0.0001284053 | 217.7827 |  |  | 7.384587e-05 | 224.7495 |  |  | 0.0001129596 | 231.7898 |  |  | 0.0001271037 | 246.435 |  |  | 0.0001557871 | 265.3024 |  |  | 6.420073e-05 | 224.6514 |  |  | 0.0001110905 | 265.3648 |  |  | 0.0001266758 | 215.1287
277820.8 | 20 | 0.0001283072 | 217.7901 |  |  | 7.377523e-05 | 224.7538 |  |  | 0.0001129588 | 231.7963 |  |  | 0.0001270339 | 246.4423 |  |  | 0.0001556835 | 265.3113 |  |  | 6.405488e-05 | 224.6551 |  |  | 0.0001110158 | 265.3712 |  |  | 0.0001266125 | 215.136
277878.5 | 20 | 0.0001283524 | 217.7975 |  |  | 7.385966e-05 | 224.758 |  |  | 0.0001129436 | 231.8029 |  |  | 0.0001270188 | 246.4496 |  |  | 0.000155647 | 265.3203 |  |  | 6.412623e-05 | 224.6588 |  |  | 0.0001110253 | 265.3776 |  |  | 0.0001266714 | 215.1433
277936.1 | 20 | 0.0001283976 | 217.8049 |  |  | 7.39459e-05 | 224.7623 |  |  | 0.000112928 | 231.8094 |  |  | 0.0001270062 | 246.457 |  |  | 0.0001556147 | 265.3293 |  |  | 6.421332e-05 | 224.6625 |  |  | 0.0001110417 | 265.384 |  |  | 0.0001267415 | 215.1506
277993.8 | 20.00026 | 0.0001283481 | 217.8123 |  |  | 7.399512e-05 | 224.7665 |  |  | 0.0001129 | 231.8159 |  |  | 0.0001269968 | 246.4643 |  |  | 0.000155629 | 265.3383 |  |  | 6.4022e-05 | 224.6662 |  |  | 0.0001110764 | 265.3904 |  |  | 0.0001266359 | 215.1579
278051.4 | 20.00054 | 0.0001282985 | 217.8197 |  |  | 7.404392e-05 | 224.7708 |  |  | 0.0001128716 | 231.8224 |  |  | 0.0001269876 | 246.4716 |  |  | 0.0001556461 | 265.3472 |  |  | 6.381052e-05 | 224.6699 |  |  | 0.0001111125 | 265.3968 |  |  | 0.0001265144 | 215.1652
278109.1 | 19.99993 | 0.0001282751 | 217.8271 |  |  | 7.3888e-05 | 224.7751 |  |  | 0.0001128058 | 231.8289 |  |  | 0.0001268996 | 246.4789 |  |  | 0.0001555599 | 265.3562 |  |  | 6.381854e-05 | 224.6736 |  |  | 0.0001110702 | 265.4032 |  |  | 0.000126464 | 215.1725
278166.7 | 19.99926 | 0.0001282518 | 217.8345 |  |  | 7.372969e-05 | 224.7793 |  |  | 0.0001127389 | 231.8354 |  |  | 0.000126808 | 246.4862 |  |  | 0.0001554671 | 265.3652 |  |  | 6.384247e-05 | 224.6773 |  |  | 0.0001110215 | 265.4096 |  |  | 0.0001264202 | 215.1798
278224.4 | 19.99958 | 0.0001281652 | 217.8419 |  |  | 7.364677e-05 | 224.7836 |  |  | 0.0001126539 | 231.8419 |  |  | 0.0001268136 | 246.4935 |  |  | 0.0001554091 | 265.3741 |  |  | 6.379241e-05 | 224.6809 |  |  | 0.0001109914 | 265.416 |  |  | 0.0001263518 | 215.187
278282 | 19.99997 | 0.0001280787 | 217.8493 |  |  | 7.356473e-05 | 224.7878 |  |  | 0.0001125684 | 231.8484 |  |  | 0.0001268236 | 246.5009 |  |  | 0.0001553532 | 265.3831 |  |  | 6.373698e-05 | 224.6846 |  |  | 0.0001109629 | 265.4224 |  |  | 0.0001262811 | 215.1943
278339.7 | 20 | 0.0001280007 | 217.8567 |  |  | 7.348512e-05 | 224.7921 |  |  | 0.000112497 | 231.8549 |  |  | 0.0001268111 | 246.5082 |  |  | 0.0001553363 | 265.392 |  |  | 6.374897e-05 | 224.6883 |  |  | 0.0001109258 | 265.4288 |  |  | 0.0001262849 | 215.2016
278397.3 | 20 | 0.0001279226 | 217.864 |  |  | 7.340553e-05 | 224.7963 |  |  | 0.0001124261 | 231.8613 |  |  | 0.0001267976 | 246.5155 |  |  | 0.0001553219 | 265.401 |  |  | 6.376583e-05 | 224.692 |  |  | 0.000110888 | 265.4352 |  |  | 0.0001262955 | 215.2089
278455 | 20 | 0.0001279519 | 217.8714 |  |  | 7.335963e-05 | 224.8005 |  |  | 0.0001123657 | 231.8678 |  |  | 0.0001267804 | 246.5228 |  |  | 0.0001552589 | 265.41 |  |  | 6.366007e-05 | 224.6956 |  |  | 0.0001108433 | 265.4416 |  |  | 0.0001262536 | 215.2162
278512.6 | 20 | 0.0001279812 | 217.8788 |  |  | 7.331413e-05 | 224.8047 |  |  | 0.0001123056 | 231.8743 |  |  | 0.000126763 | 246.5301 |  |  | 0.0001551929 | 265.4189 |  |  | 6.354544e-05 | 224.6993 |  |  | 0.0001107981 | 265.4479 |  |  | 0.0001262068 | 215.2234
278570.3 | 19.99995 | 0.0001279411 | 217.8862 |  |  | 7.330852e-05 | 224.809 |  |  | 0.0001122612 | 231.8808 |  |  | 0.0001267478 | 246.5374 |  |  | 0.0001551869 | 265.4278 |  |  | 6.350942e-05 | 224.703 |  |  | 0.0001106215 | 265.4543 |  |  | 0.000126127 | 215.2307
278627.9 | 19.99989 | 0.0001279009 | 217.8935 |  |  | 7.330338e-05 | 224.8132 |  |  | 0.0001122172 | 231.8872 |  |  | 0.0001267327 | 246.5447 |  |  | 0.0001551848 | 265.4368 |  |  | 6.347909e-05 | 224.7066 |  |  | 0.0001104343 | 265.4607 |  |  | 0.0001260442 | 215.238
278685.6 | 20.00005 | 0.0001278659 | 217.9009 |  |  | 7.335328e-05 | 224.8174 |  |  | 0.0001122043 | 231.8937 |  |  | 0.0001266139 | 246.552 |  |  | 0.0001550643 | 265.4457 |  |  | 6.345111e-05 | 224.7103 |  |  | 0.0001102998 | 265.4671 |  |  | 0.0001260574 | 215.2453
278743.2 | 20.00021 | 0.0001278309 | 217.9083 |  |  | 7.340382e-05 | 224.8217 |  |  | 0.0001121923 | 231.9002 |  |  | 0.0001264903 | 246.5593 |  |  | 0.0001549363 | 265.4547 |  |  | 6.34233e-05 | 224.7139 |  |  | 0.0001101696 | 265.4734 |  |  | 0.0001260794 | 215.2525
278800.9 | 20.00022 | 0.0001278529 | 217.9157 |  |  | 7.329236e-05 | 224.8259 |  |  | 0.0001122143 | 231.9067 |  |  | 0.0001264789 | 246.5666 |  |  | 0.0001549032 | 265.4636 |  |  | 6.348011e-05 | 224.7176 |  |  | 0.0001101095 | 265.4798 |  |  | 0.000126043 | 215.2598
278858.5 | 20.00022 | 0.000127875 | 217.923 |  |  | 7.317902e-05 | 224.8301 |  |  | 0.0001122372 | 231.9131 |  |  | 0.0001264725 | 246.5739 |  |  | 0.0001548761 | 265.4725 |  |  | 6.354306e-05 | 224.7213 |  |  | 0.0001100551 | 265.4861 |  |  | 0.0001260013 | 215.2671
278916.2 | 19.99975 | 0.000127774 | 217.9304 |  |  | 7.311764e-05 | 224.8343 |  |  | 0.0001121963 | 231.9196 |  |  | 0.0001264114 | 246.5812 |  |  | 0.0001548581 | 265.4815 |  |  | 6.346353e-05 | 224.7249 |  |  | 0.0001100132 | 265.4925 |  |  | 0.0001259874 | 215.2743
278973.8 | 19.99925 | 0.000127673 | 217.9378 |  |  | 7.305687e-05 | 224.8385 |  |  | 0.0001121536 | 231.9261 |  |  | 0.0001263478 | 246.5885 |  |  | 0.0001548406 | 265.4904 |  |  | 6.337368e-05 | 224.7286 |  |  | 0.0001099723 | 265.4988 |  |  | 0.0001259761 | 215.2816
279031.5 | 19.99931 | 0.0001276097 | 217.9451 |  |  | 7.311676e-05 | 224.8428 |  |  | 0.0001120973 | 231.9325 |  |  | 0.0001262867 | 246.5957 |  |  | 0.0001548822 | 265.4993 |  |  | 6.337357e-05 | 224.7322 |  |  | 0.0001100093 | 265.5051 |  |  | 0.0001259431 | 215.2888
279089.1 | 19.99941 | 0.0001275464 | 217.9525 |  |  | 7.317806e-05 | 224.847 |  |  | 0.0001120407 | 231.939 |  |  | 0.0001262256 | 246.603 |  |  | 0.0001549276 | 265.5082 |  |  | 6.337997e-05 | 224.7359 |  |  | 0.0001100526 | 265.5115 |  |  | 0.0001259081 | 215.2961
279146.8 | 19.99954 | 0.0001275788 | 217.9598 |  |  | 7.314788e-05 | 224.8512 |  |  | 0.0001120463 | 231.9454 |  |  | 0.0001262021 | 246.6103 |  |  | 0.0001548625 | 265.5172 |  |  | 6.333535e-05 | 224.7395 |  |  | 0.0001100418 | 265.5178 |  |  | 0.0001258844 | 215.3034
279204.4 | 19.99968 | 0.0001276112 | 217.9672 |  |  | 7.311664e-05 | 224.8554 |  |  | 0.0001120536 | 231.9519 |  |  | 0.0001261804 | 246.6176 |  |  | 0.0001547905 | 265.5261 |  |  | 6.328702e-05 | 224.7432 |  |  | 0.0001100266 | 265.5242 |  |  | 0.0001258617 | 215.3106
279262.1 | 19.99952 | 0.0001275574 | 217.9745 |  |  | 7.299321e-05 | 224.8596 |  |  | 0.0001120053 | 231.9584 |  |  | 0.0001261379 | 246.6249 |  |  | 0.0001547248 | 265.535 |  |  | 6.315129e-05 | 224.7468 |  |  | 0.0001100616 | 265.5305 |  |  | 0.0001257494 | 215.3179
279319.8 | 19.99934 | 0.0001275036 | 217.9819 |  |  | 7.286872e-05 | 224.8638 |  |  | 0.0001119554 | 231.9648 |  |  | 0.0001260945 | 246.6321 |  |  | 0.0001546596 | 265.5439 |  |  | 6.300923e-05 | 224.7505 |  |  | 0.0001101006 | 265.5369 |  |  | 0.000125629 | 215.3251
279377.4 | 19.99964 | 0.0001274428 | 217.9892 |  |  | 7.282596e-05 | 224.868 |  |  | 0.0001119012 | 231.9713 |  |  | 0.0001261042 | 246.6394 |  |  | 0.0001546471 | 265.5529 |  |  | 6.299565e-05 | 224.7541 |  |  | 0.0001100102 | 265.5432 |  |  | 0.0001256275 | 215.3324
279435.1 | 19.99998 | 0.0001273819 | 217.9966 |  |  | 7.278416e-05 | 224.8722 |  |  | 0.000111847 | 231.9777 |  |  | 0.0001261163 | 246.6467 |  |  | 0.000154638 | 265.5618 |  |  | 6.299139e-05 | 224.7577 |  |  | 0.0001099092 | 265.5495 |  |  | 0.0001256367 | 215.3396
279492.7 | 19.99994 | 0.0001273291 | 218.0039 |  |  | 7.279437e-05 | 224.8764 |  |  | 0.0001118438 | 231.9842 |  |  | 0.0001260415 | 246.6539 |  |  | 0.0001545733 | 265.5707 |  |  | 6.297565e-05 | 224.7614 |  |  | 0.0001099038 | 265.5559 |  |  | 0.0001256063 | 215.3468
279550.4 | 19.99989 | 0.0001272763 | 218.0113 |  |  | 7.280519e-05 | 224.8806 |  |  | 0.0001118422 | 231.9906 |  |  | 0.0001259628 | 246.6612 |  |  | 0.000154505 | 265.5796 |  |  | 6.295908e-05 | 224.765 |  |  | 0.0001099062 | 265.5622 |  |  | 0.0001255723 | 215.3541
279608 | 19.99987 | 0.0001272627 | 218.0186 |  |  | 7.283725e-05 | 224.8848 |  |  | 0.0001118274 | 231.9971 |  |  | 0.0001259817 | 246.6685 |  |  | 0.0001545076 | 265.5885 |  |  | 6.298026e-05 | 224.7686 |  |  | 0.0001099566 | 265.5686 |  |  | 0.0001255715 | 215.3613
279665.7 | 19.99985 | 0.0001272491 | 218.0259 |  |  | 7.286955e-05 | 224.889 |  |  | 0.0001118123 | 232.0035 |  |  | 0.0001260051 | 246.6757 |  |  | 0.0001545148 | 265.5974 |  |  | 6.300418e-05 | 224.7723 |  |  | 0.0001100111 | 265.5749 |  |  | 0.0001255738 | 215.3686
279723.3 | 19.99987 | 0.000127269 | 218.0333 |  |  | 7.282915e-05 | 224.8932 |  |  | 0.0001117908 | 232.01 |  |  | 0.0001260205 | 246.683 |  |  | 0.0001545134 | 265.6063 |  |  | 6.298035e-05 | 224.7759 |  |  | 0.0001099401 | 265.5812 |  |  | 0.0001255412 | 215.3758
279781 | 19.99989 | 0.0001272888 | 218.0406 |  |  | 7.278792e-05 | 224.8974 |  |  | 0.0001117692 | 232.0164 |  |  | 0.0001260355 | 246.6903 |  |  | 0.0001545115 | 265.6152 |  |  | 6.295306e-05 | 224.7795 |  |  | 0.0001098589 | 265.5876 |  |  | 0.0001255054 | 215.383
279838.6 | 19.99999 | 0.0001272442 | 218.0479 |  |  | 7.271684e-05 | 224.9016 |  |  | 0.0001116591 | 232.0228 |  |  | 0.0001259832 | 246.6975 |  |  | 0.000154385 | 265.6241 |  |  | 6.274994e-05 | 224.7831 |  |  | 0.0001098438 | 265.5939 |  |  | 0.0001254175 | 215.3903
279896.3 | 20.0001 | 0.0001271996 | 218.0553 |  |  | 7.264542e-05 | 224.9058 |  |  | 0.0001115465 | 232.0293 |  |  | 0.0001259278 | 246.7048 |  |  | 0.0001542506 | 265.633 |  |  | 6.253408e-05 | 224.7868 |  |  | 0.0001098341 | 265.6002 |  |  | 0.0001253249 | 215.3975
279953.9 | 20.00006 | 0.0001271547 | 218.0626 |  |  | 7.262274e-05 | 224.91 |  |  | 0.0001115374 | 232.0357 |  |  | 0.000125921 | 246.712 |  |  | 0.0001542309 | 265.6419 |  |  | 6.254477e-05 | 224.7904 |  |  | 0.0001098376 | 265.6066 |  |  | 0.0001253136 | 215.4047
280011.6 | 20 | 0.0001271098 | 218.0699 |  |  | 7.260062e-05 | 224.9142 |  |  | 0.0001115313 | 232.0421 |  |  | 0.0001259164 | 246.7193 |  |  | 0.0001542186 | 265.6508 |  |  | 6.257188e-05 | 224.794 |  |  | 0.0001098423 | 265.6129 |  |  | 0.0001253098 | 215.4119
280069.2 | 19.99967 | 0.0001271204 | 218.0773 |  |  | 7.25897e-05 | 224.9184 |  |  | 0.0001115561 | 232.0486 |  |  | 0.000125952 | 246.7266 |  |  | 0.0001542161 | 265.6597 |  |  | 6.248881e-05 | 224.7976 |  |  | 0.0001097917 | 265.6192 |  |  | 0.0001252865 | 215.4192
280126.9 | 19.99931 | 0.0001271311 | 218.0846 |  |  | 7.257892e-05 | 224.9225 |  |  | 0.0001115817 | 232.055 |  |  | 0.0001259894 | 246.7338 |  |  | 0.0001542144 | 265.6686 |  |  | 6.239775e-05 | 224.8012 |  |  | 0.0001097366 | 265.6256 |  |  | 0.0001252615 | 215.4264
280184.5 | 19.99955 | 0.000127089 | 218.0919 |  |  | 7.247063e-05 | 224.9267 |  |  | 0.0001114563 | 232.0614 |  |  | 0.0001259228 | 246.7411 |  |  | 0.0001541634 | 265.6775 |  |  | 6.23918e-05 | 224.8048 |  |  | 0.0001096124 | 265.6319 |  |  | 0.0001251847 | 215.4336
280242.2 | 19.99983 | 0.000127047 | 218.0993 |  |  | 7.236121e-05 | 224.9309 |  |  | 0.0001113267 | 232.0679 |  |  | 0.0001258515 | 246.7483 |  |  | 0.0001541093 | 265.6864 |  |  | 6.239201e-05 | 224.8084 |  |  | 0.0001094825 | 265.6382 |  |  | 0.0001251033 | 215.4408
280299.8 | 19.99998 | 0.0001269239 | 218.1066 |  |  | 7.232895e-05 | 224.9351 |  |  | 0.0001112668 | 232.0743 |  |  | 0.0001257229 | 246.7556 |  |  | 0.0001540087 | 265.6953 |  |  | 6.231919e-05 | 224.812 |  |  | 0.0001093649 | 265.6445 |  |  | 0.0001250109 | 215.448
280357.5 | 20.00012 | 0.0001268007 | 218.1139 |  |  | 7.22976e-05 | 224.9392 |  |  | 0.0001112089 | 232.0807 |  |  | 0.0001255916 | 246.7628 |  |  | 0.0001539052 | 265.7041 |  |  | 6.224108e-05 | 224.8156 |  |  | 0.0001092484 | 265.6508 |  |  | 0.0001249176 | 215.4552
280415.1 | 20.00007 | 0.0001268455 | 218.1212 |  |  | 7.221399e-05 | 224.9434 |  |  | 0.0001111449 | 232.0871 |  |  | 0.0001254953 | 246.7701 |  |  | 0.0001538187 | 265.713 |  |  | 6.219693e-05 | 224.8191 |  |  | 0.0001091923 | 265.6571 |  |  | 0.0001248586 | 215.4624
280472.8 | 20 | 0.0001268903 | 218.1285 |  |  | 7.212977e-05 | 224.9476 |  |  | 0.0001110808 | 232.0935 |  |  | 0.0001254005 | 246.7773 |  |  | 0.0001537333 | 265.7219 |  |  | 6.215524e-05 | 224.8227 |  |  | 0.0001091411 | 265.6634 |  |  | 0.0001248027 | 215.4696
280530.4 | 20 | 0.000126796 | 218.1358 |  |  | 7.206236e-05 | 224.9517 |  |  | 0.000111031 | 232.0999 |  |  | 0.0001253848 | 246.7845 |  |  | 0.0001537226 | 265.7307 |  |  | 6.219678e-05 | 224.8263 |  |  | 0.000109119 | 265.6697 |  |  | 0.0001247973 | 215.4768
280588.1 | 20 | 0.0001267017 | 218.1431 |  |  | 7.199514e-05 | 224.9559 |  |  | 0.0001109815 | 232.1063 |  |  | 0.0001253727 | 246.7918 |  |  | 0.0001537167 | 265.7396 |  |  | 6.224434e-05 | 224.8299 |  |  | 0.0001090993 | 265.676 |  |  | 0.0001247965 | 215.484
280645.7 | 20.00016 | 0.0001266043 | 218.1504 |  |  | 7.199726e-05 | 224.96 |  |  | 0.0001109612 | 232.1127 |  |  | 0.0001253204 | 246.799 |  |  | 0.0001536462 | 265.7484 |  |  | 6.215084e-05 | 224.8335 |  |  | 0.0001090834 | 265.6823 |  |  | 0.0001247673 | 215.4912
280703.4 | 20.00032 | 0.0001265069 | 218.1577 |  |  | 7.200018e-05 | 224.9642 |  |  | 0.0001109417 | 232.1191 |  |  | 0.0001252662 | 246.8062 |  |  | 0.0001535716 | 265.7573 |  |  | 6.204711e-05 | 224.8371 |  |  | 0.0001090678 | 265.6886 |  |  | 0.0001247356 | 215.4984
280761 | 20.00023 | 0.0001265168 | 218.165 |  |  | 7.20415e-05 | 224.9683 |  |  | 0.0001109778 | 232.1255 |  |  | 0.0001252737 | 246.8134 |  |  | 0.0001535428 | 265.7662 |  |  | 6.201865e-05 | 224.8406 |  |  | 0.0001090786 | 265.6949 |  |  | 0.0001247295 | 215.5056
280818.7 | 20.00012 | 0.0001265267 | 218.1723 |  |  | 7.208326e-05 | 224.9725 |  |  | 0.0001110155 | 232.1319 |  |  | 0.000125284 | 246.8207 |  |  | 0.0001535169 | 265.775 |  |  | 6.199565e-05 | 224.8442 |  |  | 0.0001090916 | 265.7011 |  |  | 0.0001247258 | 215.5128
280876.3 | 20.00032 | 0.0001264846 | 218.1796 |  |  | 7.207408e-05 | 224.9766 |  |  | 0.0001110222 | 232.1383 |  |  | 0.0001253019 | 246.8279 |  |  | 0.0001535539 | 265.7839 |  |  | 6.192577e-05 | 224.8478 |  |  | 0.0001091427 | 265.7074 |  |  | 0.0001247385 | 215.52
280934 | 20.00054 | 0.0001264425 | 218.1869 |  |  | 7.20643e-05 | 224.9808 |  |  | 0.000111028 | 232.1447 |  |  | 0.0001253202 | 246.8351 |  |  | 0.000153595 | 265.7927 |  |  | 6.18525e-05 | 224.8514 |  |  | 0.0001091969 | 265.7137 |  |  | 0.0001247527 | 215.5272
280991.6 | 20.00014 | 0.0001263497 | 218.1942 |  |  | 7.205714e-05 | 224.9849 |  |  | 0.000111054 | 232.1511 |  |  | 0.0001252377 | 246.8423 |  |  | 0.0001535939 | 265.8016 |  |  | 6.187306e-05 | 224.8549 |  |  | 0.0001091937 | 265.72 |  |  | 0.0001247302 | 215.5344
281049.3 | 19.9997 | 0.0001262569 | 218.2015 |  |  | 7.205e-05 | 224.9891 |  |  | 0.0001110805 | 232.1575 |  |  | 0.0001251507 | 246.8495 |  |  | 0.0001535901 | 265.8104 |  |  | 6.190042e-05 | 224.8585 |  |  | 0.0001091858 | 265.7263 |  |  | 0.0001247044 | 215.5416
281106.9 | 19.99977 | 0.0001263743 | 218.2088 |  |  | 7.202571e-05 | 224.9932 |  |  | 0.0001110788 | 232.1639 |  |  | 0.0001251065 | 246.8568 |  |  | 0.000153571 | 265.8193 |  |  | 6.181027e-05 | 224.8621 |  |  | 0.0001090832 | 265.7326 |  |  | 0.0001246449 | 215.5487
281164.6 | 19.99988 | 0.0001264917 | 218.216 |  |  | 7.200121e-05 | 224.9974 |  |  | 0.0001110764 | 232.1703 |  |  | 0.0001250642 | 246.864 |  |  | 0.0001535508 | 265.8281 |  |  | 6.17116e-05 | 224.8656 |  |  | 0.0001089729 | 265.7389 |  |  | 0.0001245824 | 215.5559
281222.3 | 19.99989 | 0.0001263832 | 218.2233 |  |  | 7.196995e-05 | 225.0015 |  |  | 0.000110968 | 232.1767 |  |  | 0.000125073 | 246.8712 |  |  | 0.0001534682 | 265.837 |  |  | 6.177421e-05 | 224.8692 |  |  | 0.0001088969 | 265.7452 |  |  | 0.0001245144 | 215.5631
281279.9 | 19.99989 | 0.0001262747 | 218.2306 |  |  | 7.193861e-05 | 225.0057 |  |  | 0.0001108566 | 232.1831 |  |  | 0.0001250842 | 246.8784 |  |  | 0.0001533816 | 265.8458 |  |  | 6.18485e-05 | 224.8727 |  |  | 0.0001088238 | 265.7514 |  |  | 0.000124446 | 215.5703
281337.6 | 19.99999 | 0.000126346 | 218.2379 |  |  | 7.185273e-05 | 225.0098 |  |  | 0.0001109141 | 232.1895 |  |  | 0.0001250631 | 246.8856 |  |  | 0.0001533295 | 265.8547 |  |  | 6.174884e-05 | 224.8763 |  |  | 0.000108748 | 265.7577 |  |  | 0.0001243908 | 215.5775
281395.2 | 20.0001 | 0.0001264173 | 218.2452 |  |  | 7.176621e-05 | 225.014 |  |  | 0.0001109764 | 232.1959 |  |  | 0.0001250407 | 246.8928 |  |  | 0.0001532795 | 265.8635 |  |  | 6.163656e-05 | 224.8799 |  |  | 0.0001086721 | 265.764 |  |  | 0.0001243368 | 215.5846
281452.9 | 20.00018 | 0.0001263182 | 218.2525 |  |  | 7.179463e-05 | 225.0181 |  |  | 0.0001109085 | 232.2023 |  |  | 0.0001250374 | 246.9 |  |  | 0.0001531708 | 265.8723 |  |  | 6.159283e-05 | 224.8834 |  |  | 0.0001086788 | 265.7703 |  |  | 0.0001243175 | 215.5918
281510.5 | 20.00026 | 0.0001262191 | 218.2598 |  |  | 7.182439e-05 | 225.0223 |  |  | 0.0001108369 | 232.2087 |  |  | 0.000125035 | 246.9072 |  |  | 0.0001530585 | 265.8812 |  |  | 6.155407e-05 | 224.887 |  |  | 0.0001086923 | 265.7765 |  |  | 0.0001243012 | 215.599
281568.2 | 20.0002 | 0.0001261541 | 218.267 |  |  | 7.178022e-05 | 225.0264 |  |  | 0.0001107619 | 232.2151 |  |  | 0.000124959 | 246.9144 |  |  | 0.0001530429 | 265.89 |  |  | 6.149567e-05 | 224.8905 |  |  | 0.0001087616 | 265.7828 |  |  | 0.0001243459 | 215.6061
281625.8 | 20.00014 | 0.000126089 | 218.2743 |  |  | 7.173519e-05 | 225.0305 |  |  | 0.0001106867 | 232.2214 |  |  | 0.0001248795 | 246.9216 |  |  | 0.0001530334 | 265.8988 |  |  | 6.143584e-05 | 224.894 |  |  | 0.0001088355 | 265.7891 |  |  | 0.0001243961 | 215.6133
281683.5 | 19.99971 | 0.0001260793 | 218.2816 |  |  | 7.166744e-05 | 225.0347 |  |  | 0.0001106974 | 232.2278 |  |  | 0.0001247988 | 246.9288 |  |  | 0.0001530472 | 265.9076 |  |  | 6.147913e-05 | 224.8976 |  |  | 0.0001087725 | 265.7953 |  |  | 0.0001243223 | 215.6205
281741.1 | 19.99925 | 0.0001260695 | 218.2888 |  |  | 7.159942e-05 | 225.0388 |  |  | 0.0001107106 | 232.2342 |  |  | 0.0001247181 | 246.936 |  |  | 0.0001530625 | 265.9165 |  |  | 6.152989e-05 | 224.9011 |  |  | 0.0001086983 | 265.8016 |  |  | 0.0001242371 | 215.6276
281798.8 | 19.99958 | 0.0001260407 | 218.2961 |  |  | 7.157576e-05 | 225.0429 |  |  | 0.0001106218 | 232.2406 |  |  | 0.0001246655 | 246.9432 |  |  | 0.0001529387 | 265.9253 |  |  | 6.147595e-05 | 224.9047 |  |  | 0.0001086609 | 265.8079 |  |  | 0.0001241724 | 215.6348
281856.4 | 19.99997 | 0.000126012 | 218.3034 |  |  | 7.155261e-05 | 225.0471 |  |  | 0.0001105302 | 232.247 |  |  | 0.0001246142 | 246.9504 |  |  | 0.0001528061 | 265.9341 |  |  | 6.141442e-05 | 224.9082 |  |  | 0.0001086265 | 265.8141 |  |  | 0.0001241095 | 215.642
281914.1 | 19.99979 | 0.0001259359 | 218.3106 |  |  | 7.154244e-05 | 225.0512 |  |  | 0.0001105596 | 232.2533 |  |  | 0.0001246494 | 246.9576 |  |  | 0.0001527611 | 265.9429 |  |  | 6.138019e-05 | 224.9118 |  |  | 0.0001086265 | 265.8204 |  |  | 0.0001241108 | 215.6491
281971.7 | 19.99957 | 0.0001258597 | 218.3179 |  |  | 7.153241e-05 | 225.0553 |  |  | 0.0001105924 | 232.2597 |  |  | 0.0001246886 | 246.9648 |  |  | 0.0001527217 | 265.9517 |  |  | 6.134794e-05 | 224.9153 |  |  | 0.0001086293 | 265.8267 |  |  | 0.0001241179 | 215.6563
282029.4 | 19.99969 | 0.0001258845 | 218.3251 |  |  | 7.14783e-05 | 225.0594 |  |  | 0.0001105767 | 232.2661 |  |  | 0.000124661 | 246.972 |  |  | 0.0001527086 | 265.9605 |  |  | 6.140968e-05 | 224.9188 |  |  | 0.0001085542 | 265.8329 |  |  | 0.000124141 | 215.6634
282087 | 19.99984 | 0.0001259092 | 218.3324 |  |  | 7.142367e-05 | 225.0635 |  |  | 0.0001105596 | 232.2725 |  |  | 0.0001246303 | 246.9791 |  |  | 0.0001526972 | 265.9693 |  |  | 6.147823e-05 | 224.9224 |  |  | 0.0001084728 | 265.8392 |  |  | 0.0001241655 | 215.6706
282144.7 | 19.99969 | 0.0001258719 | 218.3397 |  |  | 7.141138e-05 | 225.0677 |  |  | 0.0001104715 | 232.2788 |  |  | 0.0001246567 | 246.9863 |  |  | 0.000152631 | 265.9781 |  |  | 6.13118e-05 | 224.9259 |  |  | 0.0001084341 | 265.8454 |  |  | 0.0001240732 | 215.6777
282202.3 | 19.99953 | 0.0001258346 | 218.3469 |  |  | 7.139957e-05 | 225.0718 |  |  | 0.0001103814 | 232.2852 |  |  | 0.0001246856 | 246.9935 |  |  | 0.0001525613 | 265.9869 |  |  | 6.112833e-05 | 224.9295 |  |  | 0.0001083989 | 265.8517 |  |  | 0.0001239703 | 215.6849
282260 | 19.99974 | 0.0001257876 | 218.3542 |  |  | 7.133716e-05 | 225.0759 |  |  | 0.0001103661 | 232.2916 |  |  | 0.0001247124 | 247.0007 |  |  | 0.0001525276 | 265.9957 |  |  | 6.098596e-05 | 224.933 |  |  | 0.0001083183 | 265.8579 |  |  | 0.0001239126 | 215.692
282317.6 | 19.99998 | 0.0001257405 | 218.3614 |  |  | 7.127415e-05 | 225.08 |  |  | 0.0001103529 | 232.2979 |  |  | 0.0001247391 | 247.0079 |  |  | 0.0001524961 | 266.0045 |  |  | 6.084658e-05 | 224.9365 |  |  | 0.000108234 | 265.8642 |  |  | 0.0001238592 | 215.6992
282375.3 | 20.00021 | 0.0001257056 | 218.3687 |  |  | 7.13217e-05 | 225.0841 |  |  | 0.0001103779 | 232.3043 |  |  | 0.0001247413 | 247.0151 |  |  | 0.0001524669 | 266.0133 |  |  | 6.098121e-05 | 224.94 |  |  | 0.000108232 | 265.8704 |  |  | 0.0001238964 | 215.7063
282432.9 | 20.00043 | 0.0001256707 | 218.3759 |  |  | 7.137053e-05 | 225.0882 |  |  | 0.0001104038 | 232.3107 |  |  | 0.0001247424 | 247.0223 |  |  | 0.0001524378 | 266.0221 |  |  | 6.11357e-05 | 224.9435 |  |  | 0.0001082369 | 265.8766 |  |  | 0.000123942 | 215.7135
282490.6 | 20.0005 | 0.0001256973 | 218.3832 |  |  | 7.126837e-05 | 225.0923 |  |  | 0.0001103808 | 232.317 |  |  | 0.0001247869 | 247.0295 |  |  | 0.0001523744 | 266.0309 |  |  | 6.104119e-05 | 224.947 |  |  | 0.0001082289 | 265.8829 |  |  | 0.0001239674 | 215.7206
282548.2 | 20.00056 | 0.000125724 | 218.3904 |  |  | 7.116445e-05 | 225.0964 |  |  | 0.0001103565 | 232.3234 |  |  | 0.0001248334 | 247.0367 |  |  | 0.0001523089 | 266.0397 |  |  | 6.092864e-05 | 224.9506 |  |  | 0.0001082199 | 265.8891 |  |  | 0.0001239911 | 215.7278
282605.9 | 20.00046 | 0.0001256538 | 218.3977 |  |  | 7.11605e-05 | 225.1005 |  |  | 0.0001103567 | 232.3297 |  |  | 0.0001248101 | 247.0439 |  |  | 0.0001521909 | 266.0484 |  |  | 6.081609e-05 | 224.9541 |  |  | 0.000108155 | 265.8954 |  |  | 0.0001239515 | 215.7349
282663.5 | 20.00034 | 0.0001255836 | 218.4049 |  |  | 7.115772e-05 | 225.1047 |  |  | 0.0001103577 | 232.3361 |  |  | 0.0001247837 | 247.0511 |  |  | 0.0001520697 | 266.0572 |  |  | 6.070353e-05 | 224.9576 |  |  | 0.0001080855 | 265.9016 |  |  | 0.0001239061 | 215.742
282721.2 | 20.00007 | 0.000125535 | 218.4121 |  |  | 7.121938e-05 | 225.1088 |  |  | 0.0001102926 | 232.3425 |  |  | 0.0001247506 | 247.0583 |  |  | 0.0001521027 | 266.066 |  |  | 6.068106e-05 | 224.9611 |  |  | 0.0001080345 | 265.9078 |  |  | 0.0001238752 | 215.7492
282778.8 | 19.99978 | 0.0001254864 | 218.4194 |  |  | 7.12818e-05 | 225.1129 |  |  | 0.0001102255 | 232.3488 |  |  | 0.0001247172 | 247.0654 |  |  | 0.0001521456 | 266.0747 |  |  | 6.066513e-05 | 224.9646 |  |  | 0.0001079849 | 265.914 |  |  | 0.0001238456 | 215.7563
282836.5 | 20.00025 | 0.000125547 | 218.4266 |  |  | 7.128829e-05 | 225.117 |  |  | 0.0001103094 | 232.3552 |  |  | 0.0001246555 | 247.0726 |  |  | 0.0001521408 | 266.0835 |  |  | 6.075877e-05 | 224.9681 |  |  | 0.0001079645 | 265.9203 |  |  | 0.00012385 | 215.7635
282894.1 | 20.00077 | 0.0001256076 | 218.4338 |  |  | 7.129413e-05 | 225.1211 |  |  | 0.0001103976 | 232.3615 |  |  | 0.0001245925 | 247.0798 |  |  | 0.000152133 | 266.0923 |  |  | 6.086036e-05 | 224.9716 |  |  | 0.0001079465 | 265.9265 |  |  | 0.0001238574 | 215.7706
282951.8 | 20.00043 | 0.000125543 | 218.4411 |  |  | 7.120068e-05 | 225.1252 |  |  | 0.0001103246 | 232.3679 |  |  | 0.0001244647 | 247.087 |  |  | 0.0001520854 | 266.101 |  |  | 6.076159e-05 | 224.9751 |  |  | 0.0001078607 | 265.9327 |  |  | 0.0001237677 | 215.7777
283009.4 | 20.00003 | 0.0001254783 | 218.4483 |  |  | 7.110608e-05 | 225.1293 |  |  | 0.0001102471 | 232.3743 |  |  | 0.0001243339 | 247.0942 |  |  | 0.0001520352 | 266.1098 |  |  | 6.064829e-05 | 224.9786 |  |  | 0.0001077693 | 265.9389 |  |  | 0.0001236691 | 215.7849
283067.1 | 20.00005 | 0.0001254183 | 218.4556 |  |  | 7.110932e-05 | 225.1334 |  |  | 0.0001102113 | 232.3806 |  |  | 0.0001242504 | 247.1013 |  |  | 0.000151981 | 266.1186 |  |  | 6.062379e-05 | 224.9821 |  |  | 0.0001078029 | 265.9451 |  |  | 0.0001236403 | 215.792
283124.7 | 20.00011 | 0.0001253583 | 218.4628 |  |  | 7.11137e-05 | 225.1375 |  |  | 0.0001101768 | 232.387 |  |  | 0.0001241691 | 247.1085 |  |  | 0.0001519265 | 266.1273 |  |  | 6.060573e-05 | 224.9856 |  |  | 0.0001078466 | 265.9514 |  |  | 0.0001236178 | 215.7991
283182.4 | 20.00016 | 0.0001252937 | 218.47 |  |  | 7.112585e-05 | 225.1416 |  |  | 0.0001101598 | 232.3933 |  |  | 0.0001241313 | 247.1157 |  |  | 0.0001518582 | 266.1361 |  |  | 6.058024e-05 | 224.9891 |  |  | 0.0001078426 | 265.9576 |  |  | 0.0001236509 | 215.8063
283240.1 | 20.00022 | 0.000125229 | 218.4772 |  |  | 7.11381e-05 | 225.1457 |  |  | 0.0001101434 | 232.3997 |  |  | 0.0001240956 | 247.1228 |  |  | 0.0001517891 | 266.1448 |  |  | 6.055421e-05 | 224.9926 |  |  | 0.0001078347 | 265.9638 |  |  | 0.0001236891 | 215.8134
283297.7 | 20.00007 | 0.0001252193 | 218.4844 |  |  | 7.108784e-05 | 225.1498 |  |  | 0.000110115 | 232.406 |  |  | 0.0001241231 | 247.13 |  |  | 0.0001518043 | 266.1536 |  |  | 6.051232e-05 | 224.996 |  |  | 0.0001078629 | 265.97 |  |  | 0.0001236761 | 215.8205
283355.4 | 19.9999 | 0.0001252096 | 218.4917 |  |  | 7.103686e-05 | 225.1539 |  |  | 0.0001100864 | 232.4124 |  |  | 0.0001241535 | 247.1371 |  |  | 0.0001518248 | 266.1624 |  |  | 6.046929e-05 | 224.9995 |  |  | 0.0001078941 | 265.9762 |  |  | 0.0001236585 | 215.8277
283413 | 19.99989 | 0.0001253458 | 218.4989 |  |  | 7.095018e-05 | 225.158 |  |  | 0.0001100315 | 232.4187 |  |  | 0.0001240914 | 247.1443 |  |  | 0.0001517517 | 266.1711 |  |  | 6.044468e-05 | 225.003 |  |  | 0.0001078001 | 265.9825 |  |  | 0.0001236049 | 215.8348
283470.7 | 19.99989 | 0.0001254819 | 218.5061 |  |  | 7.086308e-05 | 225.1621 |  |  | 0.0001099759 | 232.4251 |  |  | 0.0001240251 | 247.1514 |  |  | 0.0001516727 | 266.1798 |  |  | 6.042141e-05 | 225.0065 |  |  | 0.0001076959 | 265.9887 |  |  | 0.000123548 | 215.8419
283528.3 | 20.00025 | 0.0001253366 | 218.5133 |  |  | 7.083081e-05 | 225.1662 |  |  | 0.0001098819 | 232.4314 |  |  | 0.0001239809 | 247.1586 |  |  | 0.0001515923 | 266.1886 |  |  | 6.028115e-05 | 225.01 |  |  | 0.0001075431 | 265.9949 |  |  | 0.0001234112 | 215.849
283586 | 20.00064 | 0.0001251912 | 218.5206 |  |  | 7.079919e-05 | 225.1702 |  |  | 0.0001097869 | 232.4377 |  |  | 0.0001239376 | 247.1657 |  |  | 0.0001515118 | 266.1973 |  |  | 6.01324e-05 | 225.0134 |  |  | 0.0001073864 | 266.0011 |  |  | 0.000123267 | 215.8561
283643.6 | 19.99999 | 0.0001251515 | 218.5278 |  |  | 7.078838e-05 | 225.1743 |  |  | 0.000109847 | 232.4441 |  |  | 0.0001239238 | 247.1729 |  |  | 0.0001514954 | 266.2061 |  |  | 6.015898e-05 | 225.0169 |  |  | 0.0001073668 | 266.0073 |  |  | 0.0001232736 | 215.8632
283701.3 | 19.99926 | 0.0001251118 | 218.535 |  |  | 7.077782e-05 | 225.1784 |  |  | 0.0001099115 | 232.4504 |  |  | 0.0001239112 | 247.18 |  |  | 0.000151483 | 266.2148 |  |  | 6.019827e-05 | 225.0204 |  |  | 0.0001073584 | 266.0134 |  |  | 0.000123294 | 215.8703
283758.9 | 19.99958 | 0.000125065 | 218.5422 |  |  | 7.071905e-05 | 225.1825 |  |  | 0.0001098978 | 232.4567 |  |  | 0.0001239289 | 247.1872 |  |  | 0.0001514262 | 266.2235 |  |  | 6.022912e-05 | 225.0239 |  |  | 0.000107352 | 266.0196 |  |  | 0.0001232347 | 215.8775
283816.6 | 19.99997 | 0.0001250181 | 218.5494 |  |  | 7.065972e-05 | 225.1866 |  |  | 0.0001098819 | 232.4631 |  |  | 0.0001239479 | 247.1943 |  |  | 0.0001513666 | 266.2323 |  |  | 6.025936e-05 | 225.0273 |  |  | 0.0001073456 | 266.0258 |  |  | 0.0001231682 | 215.8846
283874.2 | 20.00016 | 0.0001250268 | 218.5566 |  |  | 7.068392e-05 | 225.1906 |  |  | 0.0001098008 | 232.4694 |  |  | 0.0001239539 | 247.2014 |  |  | 0.0001513242 | 266.241 |  |  | 6.022519e-05 | 225.0308 |  |  | 0.0001072769 | 266.032 |  |  | 0.000123055 | 215.8916
283931.9 | 20.00032 | 0.0001250354 | 218.5638 |  |  | 7.07091e-05 | 225.1947 |  |  | 0.0001097179 | 232.4757 |  |  | 0.0001239594 | 247.2086 |  |  | 0.0001512828 | 266.2497 |  |  | 6.018634e-05 | 225.0343 |  |  | 0.0001072031 | 266.0382 |  |  | 0.0001229376 | 215.8987
283989.5 | 20.00013 | 0.000125001 | 218.571 |  |  | 7.056912e-05 | 225.1988 |  |  | 0.0001096658 | 232.482 |  |  | 0.0001239323 | 247.2157 |  |  | 0.0001512296 | 266.2584 |  |  | 6.019333e-05 | 225.0377 |  |  | 0.0001071382 | 266.0444 |  |  | 0.0001228955 | 215.9058
284047.2 | 19.9999 | 0.0001249665 | 218.5783 |  |  | 7.04272e-05 | 225.2028 |  |  | 0.0001096145 | 232.4884 |  |  | 0.0001239038 | 247.2229 |  |  | 0.0001511756 | 266.2671 |  |  | 6.020364e-05 | 225.0412 |  |  | 0.000107074 | 266.0505 |  |  | 0.0001228602 | 215.9129
284104.8 | 19.99973 | 0.0001249151 | 218.5855 |  |  | 7.036695e-05 | 225.2069 |  |  | 0.0001095515 | 232.4947 |  |  | 0.0001237629 | 247.23 |  |  | 0.0001511035 | 266.2759 |  |  | 6.006066e-05 | 225.0447 |  |  | 0.0001070309 | 266.0567 |  |  | 0.0001228327 | 215.92
284162.5 | 19.99956 | 0.0001248636 | 218.5927 |  |  | 7.030766e-05 | 225.211 |  |  | 0.0001094882 | 232.501 |  |  | 0.0001236168 | 247.2372 |  |  | 0.0001510302 | 266.2846 |  |  | 5.990655e-05 | 225.0481 |  |  | 0.0001069895 | 266.0629 |  |  | 0.0001228059 | 215.9271
284220.1 | 19.99997 | 0.0001248292 | 218.5999 |  |  | 7.022794e-05 | 225.215 |  |  | 0.0001094104 | 232.5073 |  |  | 0.0001235477 | 247.2443 |  |  | 0.0001509584 | 266.2933 |  |  | 5.985478e-05 | 225.0516 |  |  | 0.000106977 | 266.0691 |  |  | 0.0001227724 | 215.9342
284277.8 | 20.00042 | 0.0001247947 | 218.607 |  |  | 7.014798e-05 | 225.219 |  |  | 0.0001093322 | 232.5136 |  |  | 0.0001234821 | 247.2514 |  |  | 0.0001508866 | 266.302 |  |  | 5.981043e-05 | 225.055 |  |  | 0.0001069669 | 266.0752 |  |  | 0.0001227383 | 215.9412
284335.4 | 20.00012 | 0.0001247617 | 218.6142 |  |  | 7.007343e-05 | 225.2231 |  |  | 0.0001092938 | 232.5199 |  |  | 0.0001234308 | 247.2585 |  |  | 0.0001508363 | 266.3107 |  |  | 5.975668e-05 | 225.0585 |  |  | 0.0001069086 | 266.0814 |  |  | 0.0001226876 | 215.9483
284393.1 | 19.99976 | 0.0001247287 | 218.6214 |  |  | 6.999894e-05 | 225.2271 |  |  | 0.0001092565 | 232.5262 |  |  | 0.0001233802 | 247.2656 |  |  | 0.0001507873 | 266.3194 |  |  | 5.970225e-05 | 225.0619 |  |  | 0.0001068464 | 266.0875 |  |  | 0.0001226353 | 215.9554
284450.7 | 19.99986 | 0.0001246424 | 218.6286 |  |  | 6.992243e-05 | 225.2312 |  |  | 0.0001091595 | 232.5325 |  |  | 0.0001232666 | 247.2727 |  |  | 0.0001507608 | 266.3281 |  |  | 5.971077e-05 | 225.0654 |  |  | 0.0001067978 | 266.0937 |  |  | 0.0001225715 | 215.9624
284508.4 | 19.99999 | 0.0001245561 | 218.6358 |  |  | 6.984589e-05 | 225.2352 |  |  | 0.0001090607 | 232.5388 |  |  | 0.0001231502 | 247.2798 |  |  | 0.0001507358 | 266.3367 |  |  | 5.972386e-05 | 225.0688 |  |  | 0.0001067503 | 266.0999 |  |  | 0.0001225067 | 215.9695
284566 | 19.99979 | 0.0001244999 | 218.643 |  |  | 6.977215e-05 | 225.2392 |  |  | 0.0001090244 | 232.5451 |  |  | 0.0001230112 | 247.2869 |  |  | 0.0001507156 | 266.3454 |  |  | 5.961444e-05 | 225.0723 |  |  | 0.0001065897 | 266.106 |  |  | 0.0001224831 | 215.9766
284623.7 | 19.99957 | 0.0001244437 | 218.6502 |  |  | 6.969845e-05 | 225.2432 |  |  | 0.0001089899 | 232.5514 |  |  | 0.0001228711 | 247.294 |  |  | 0.0001506957 | 266.3541 |  |  | 5.949614e-05 | 225.0757 |  |  | 0.0001064199 | 266.1122 |  |  | 0.0001224633 | 215.9836
284681.3 | 19.99976 | 0.0001244568 | 218.6573 |  |  | 6.969065e-05 | 225.2473 |  |  | 0.0001090058 | 232.5577 |  |  | 0.0001228715 | 247.3011 |  |  | 0.0001506803 | 266.3628 |  |  | 5.954508e-05 | 225.0791 |  |  | 0.0001064355 | 266.1183 |  |  | 0.0001224227 | 215.9907
284739 | 19.99999 | 0.0001244699 | 218.6645 |  |  | 6.968362e-05 | 225.2513 |  |  | 0.0001090232 | 232.5639 |  |  | 0.0001228782 | 247.3082 |  |  | 0.0001506652 | 266.3715 |  |  | 5.960616e-05 | 225.0826 |  |  | 0.0001064663 | 266.1244 |  |  | 0.0001223801 | 215.9978
284796.6 | 20 | 0.0001243689 | 218.6717 |  |  | 6.96571e-05 | 225.2553 |  |  | 0.0001089733 | 232.5702 |  |  | 0.0001229416 | 247.3153 |  |  | 0.0001506551 | 266.3802 |  |  | 5.974633e-05 | 225.086 |  |  | 0.0001065316 | 266.1306 |  |  | 0.0001223284 | 216.0048
284854.3 | 20 | 0.000124268 | 218.6789 |  |  | 6.963036e-05 | 225.2593 |  |  | 0.0001089216 | 232.5765 |  |  | 0.0001230076 | 247.3224 |  |  | 0.0001506453 | 266.3889 |  |  | 5.989224e-05 | 225.0894 |  |  | 0.0001065998 | 266.1367 |  |  | 0.0001222758 | 216.0119
284911.9 | 19.99937 | 0.0001242342 | 218.686 |  |  | 6.961563e-05 | 225.2633 |  |  | 0.0001089461 | 232.5828 |  |  | 0.0001229408 | 247.3295 |  |  | 0.000150572 | 266.3975 |  |  | 5.96071e-05 | 225.0929 |  |  | 0.0001065762 | 266.1429 |  |  | 0.0001222345 | 216.0189
284969.6 | 19.9987 | 0.0001242004 | 218.6932 |  |  | 6.960104e-05 | 225.2673 |  |  | 0.0001089729 | 232.5891 |  |  | 0.0001228679 | 247.3365 |  |  | 0.0001504948 | 266.4062 |  |  | 5.929069e-05 | 225.0963 |  |  | 0.0001065449 | 266.149 |  |  | 0.0001221943 | 216.0259
285027.2 | 19.99918 | 0.0001241988 | 218.7003 |  |  | 6.951338e-05 | 225.2713 |  |  | 0.0001088081 | 232.5953 |  |  | 0.0001227445 | 247.3436 |  |  | 0.0001504617 | 266.4149 |  |  | 5.931213e-05 | 225.0997 |  |  | 0.0001064807 | 266.1551 |  |  | 0.0001221146 | 216.033
285084.9 | 19.99974 | 0.0001241973 | 218.7075 |  |  | 6.942488e-05 | 225.2753 |  |  | 0.0001086378 | 232.6016 |  |  | 0.0001226187 | 247.3507 |  |  | 0.0001504313 | 266.4236 |  |  | 5.935807e-05 | 225.1032 |  |  | 0.0001064137 | 266.1613 |  |  | 0.0001220314 | 216.04
285142.5 | 19.99988 | 0.0001241359 | 218.7147 |  |  | 6.944549e-05 | 225.2793 |  |  | 0.0001085883 | 232.6079 |  |  | 0.0001225825 | 247.3578 |  |  | 0.0001504163 | 266.4323 |  |  | 5.931487e-05 | 225.1066 |  |  | 0.0001063701 | 266.1674 |  |  | 0.0001220339 | 216.0471
285200.2 | 19.99999 | 0.0001240745 | 218.7218 |  |  | 6.946737e-05 | 225.2834 |  |  | 0.0001085423 | 232.6141 |  |  | 0.0001225504 | 247.3648 |  |  | 0.0001504023 | 266.4409 |  |  | 5.92652e-05 | 225.11 |  |  | 0.0001063283 | 266.1735 |  |  | 0.0001220443 | 216.0541
285257.9 | 20.0001 | 0.0001240356 | 218.729 |  |  | 6.940933e-05 | 225.2874 |  |  | 0.0001085261 | 232.6204 |  |  | 0.0001225408 | 247.3719 |  |  | 0.0001503914 | 266.4496 |  |  | 5.932454e-05 | 225.1134 |  |  | 0.0001063113 | 266.1797 |  |  | 0.0001220433 | 216.0611
285315.5 | 20.00022 | 0.0001239967 | 218.7361 |  |  | 6.935034e-05 | 225.2914 |  |  | 0.0001085109 | 232.6266 |  |  | 0.0001225322 | 247.379 |  |  | 0.0001503806 | 266.4583 |  |  | 5.939178e-05 | 225.1168 |  |  | 0.0001062962 | 266.1858 |  |  | 0.0001220413 | 216.0682
285373.2 | 20.00012 | 0.0001239894 | 218.7433 |  |  | 6.937926e-05 | 225.2954 |  |  | 0.0001085007 | 232.6329 |  |  | 0.0001225001 | 247.386 |  |  | 0.0001503462 | 266.4669 |  |  | 5.939154e-05 | 225.1203 |  |  | 0.000106306 | 266.1919 |  |  | 0.0001220171 | 216.0752
285430.8 | 20.00001 | 0.0001239821 | 218.7504 |  |  | 6.940921e-05 | 225.2994 |  |  | 0.0001084907 | 232.6392 |  |  | 0.000122467 | 247.3931 |  |  | 0.0001503104 | 266.4756 |  |  | 5.938641e-05 | 225.1237 |  |  | 0.0001063177 | 266.1981 |  |  | 0.0001219909 | 216.0822
285488.5 | 20 | 0.0001239538 | 218.7576 |  |  | 6.942044e-05 | 225.3034 |  |  | 0.000108516 | 232.6454 |  |  | 0.0001224436 | 247.4001 |  |  | 0.0001502867 | 266.4843 |  |  | 5.93017e-05 | 225.1271 |  |  | 0.0001062179 | 266.2042 |  |  | 0.0001218978 | 216.0893
285546.1 | 20 | 0.0001239256 | 218.7647 |  |  | 6.943146e-05 | 225.3074 |  |  | 0.0001085423 | 232.6517 |  |  | 0.0001224207 | 247.4072 |  |  | 0.0001502638 | 266.4929 |  |  | 5.921122e-05 | 225.1305 |  |  | 0.000106109 | 266.2103 |  |  | 0.0001217986 | 216.0963
285603.8 | 20.0001 | 0.0001239011 | 218.7718 |  |  | 6.93924e-05 | 225.3114 |  |  | 0.0001085114 | 232.6579 |  |  | 0.0001223871 | 247.4143 |  |  | 0.0001502254 | 266.5016 |  |  | 5.918556e-05 | 225.1339 |  |  | 0.0001060737 | 266.2164 |  |  | 0.0001217971 | 216.1033
285661.4 | 20.00022 | 0.0001238765 | 218.779 |  |  | 6.935276e-05 | 225.3154 |  |  | 0.0001084789 | 232.6642 |  |  | 0.0001223529 | 247.4213 |  |  | 0.0001501861 | 266.5102 |  |  | 5.916459e-05 | 225.1373 |  |  | 0.0001060445 | 266.2225 |  |  | 0.0001218046 | 216.1103
285719.1 | 20.00033 | 0.0001238612 | 218.7861 |  |  | 6.931316e-05 | 225.3194 |  |  | 0.0001084043 | 232.6704 |  |  | 0.0001223565 | 247.4284 |  |  | 0.0001501511 | 266.5189 |  |  | 5.91969e-05 | 225.1408 |  |  | 0.0001059959 | 266.2286 |  |  | 0.000121788 | 216.1174
285776.7 | 20.00044 | 0.0001238459 | 218.7933 |  |  | 6.927356e-05 | 225.3234 |  |  | 0.0001083285 | 232.6767 |  |  | 0.0001223618 | 247.4354 |  |  | 0.0001501164 | 266.5276 |  |  | 5.923307e-05 | 225.1442 |  |  | 0.0001059457 | 266.2348 |  |  | 0.0001217693 | 216.1244
285834.4 | 20.00024 | 0.0001237828 | 218.8004 |  |  | 6.923995e-05 | 225.3273 |  |  | 0.0001083167 | 232.6829 |  |  | 0.0001223871 | 247.4425 |  |  | 0.0001500689 | 266.5362 |  |  | 5.910589e-05 | 225.1476 |  |  | 0.0001058782 | 266.2409 |  |  | 0.0001217428 | 216.1314
285892 | 20.00001 | 0.0001237197 | 218.8075 |  |  | 6.920642e-05 | 225.3313 |  |  | 0.0001083067 | 232.6892 |  |  | 0.0001224133 | 247.4495 |  |  | 0.0001500206 | 266.5449 |  |  | 5.896687e-05 | 225.151 |  |  | 0.0001058093 | 266.247 |  |  | 0.0001217157 | 216.1384
285949.7 | 20.00005 | 0.0001236946 | 218.8147 |  |  | 6.914403e-05 | 225.3353 |  |  | 0.0001082531 | 232.6954 |  |  | 0.0001223667 | 247.4566 |  |  | 0.0001500202 | 266.5535 |  |  | 5.894199e-05 | 225.1544 |  |  | 0.000105747 | 266.2531 |  |  | 0.0001216799 | 216.1454
286007.3 | 20.00011 | 0.0001236695 | 218.8218 |  |  | 6.90813e-05 | 225.3393 |  |  | 0.0001081984 | 232.7017 |  |  | 0.0001223168 | 247.4636 |  |  | 0.0001500228 | 266.5622 |  |  | 5.892538e-05 | 225.1578 |  |  | 0.0001056853 | 266.2592 |  |  | 0.0001216433 | 216.1524
286065 | 20.00001 | 0.000123693 | 218.8289 |  |  | 6.901527e-05 | 225.3433 |  |  | 0.0001081041 | 232.7079 |  |  | 0.0001222632 | 247.4707 |  |  | 0.0001499596 | 266.5708 |  |  | 5.88133e-05 | 225.1612 |  |  | 0.0001056763 | 266.2652 |  |  | 0.0001216007 | 216.1595
286122.6 | 19.9999 | 0.0001237165 | 218.8361 |  |  | 6.89492e-05 | 225.3473 |  |  | 0.0001080088 | 232.7141 |  |  | 0.0001222094 | 247.4777 |  |  | 0.0001498921 | 266.5795 |  |  | 5.869429e-05 | 225.1646 |  |  | 0.0001056716 | 266.2713 |  |  | 0.0001215576 | 216.1665
286180.3 | 19.99994 | 0.0001236411 | 218.8432 |  |  | 6.894949e-05 | 225.3512 |  |  | 0.0001080205 | 232.7203 |  |  | 0.0001221258 | 247.4848 |  |  | 0.0001498073 | 266.5881 |  |  | 5.871718e-05 | 225.1679 |  |  | 0.0001056457 | 266.2774 |  |  | 0.0001214902 | 216.1735
286237.9 | 20 | 0.0001235657 | 218.8503 |  |  | 6.895056e-05 | 225.3552 |  |  | 0.0001080354 | 232.7266 |  |  | 0.0001220409 | 247.4918 |  |  | 0.0001497213 | 266.5967 |  |  | 5.875036e-05 | 225.1713 |  |  | 0.0001056181 | 266.2835 |  |  | 0.0001214206 | 216.1805
286295.6 | 20.00026 | 0.000123484 | 218.8574 |  |  | 6.88617e-05 | 225.3592 |  |  | 0.0001079562 | 232.7328 |  |  | 0.0001220158 | 247.4989 |  |  | 0.0001496858 | 266.6054 |  |  | 5.867504e-05 | 225.1747 |  |  | 0.0001055533 | 266.2896 |  |  | 0.000121331 | 216.1875
286353.2 | 20.00054 | 0.0001234022 | 218.8646 |  |  | 6.877179e-05 | 225.3632 |  |  | 0.0001078743 | 232.739 |  |  | 0.0001219934 | 247.5059 |  |  | 0.0001496536 | 266.614 |  |  | 5.859184e-05 | 225.1781 |  |  | 0.0001054856 | 266.2957 |  |  | 0.0001212395 | 216.1945
286410.9 | 20.00014 | 0.0001234176 | 218.8717 |  |  | 6.876721e-05 | 225.3671 |  |  | 0.0001079121 | 232.7452 |  |  | 0.0001219312 | 247.5129 |  |  | 0.0001496412 | 266.6226 |  |  | 5.852289e-05 | 225.1815 |  |  | 0.0001054285 | 266.3018 |  |  | 0.0001211893 | 216.2015
286468.5 | 19.9997 | 0.000123433 | 218.8788 |  |  | 6.876362e-05 | 225.3711 |  |  | 0.0001079533 | 232.7515 |  |  | 0.0001218672 | 247.52 |  |  | 0.0001496301 | 266.6312 |  |  | 5.845498e-05 | 225.1848 |  |  | 0.0001053723 | 266.3078 |  |  | 0.0001211429 | 216.2084
286526.2 | 19.99982 | 0.0001233241 | 218.8859 |  |  | 6.879887e-05 | 225.3751 |  |  | 0.0001078237 | 232.7577 |  |  | 0.0001218215 | 247.527 |  |  | 0.00014957 | 266.6399 |  |  | 5.850191e-05 | 225.1882 |  |  | 0.0001052934 | 266.3139 |  |  | 0.0001211771 | 216.2154
286583.8 | 19.99999 | 0.0001232151 | 218.893 |  |  | 6.883457e-05 | 225.379 |  |  | 0.0001076892 | 232.7639 |  |  | 0.0001217767 | 247.534 |  |  | 0.0001495068 | 266.6485 |  |  | 5.855716e-05 | 225.1916 |  |  | 0.0001052127 | 266.32 |  |  | 0.0001212188 | 216.2224
286641.5 | 20.00031 | 0.0001232158 | 218.9001 |  |  | 6.872763e-05 | 225.383 |  |  | 0.0001077296 | 232.7701 |  |  | 0.0001217137 | 247.541 |  |  | 0.0001494946 | 266.6571 |  |  | 5.852324e-05 | 225.195 |  |  | 0.0001052496 | 266.3261 |  |  | 0.0001211908 | 216.2294
286699.1 | 20.00065 | 0.0001232165 | 218.9072 |  |  | 6.861902e-05 | 225.3869 |  |  | 0.0001077749 | 232.7763 |  |  | 0.0001216498 | 247.548 |  |  | 0.0001494856 | 266.6657 |  |  | 5.848286e-05 | 225.1983 |  |  | 0.0001052962 | 266.3321 |  |  | 0.0001211564 | 216.2364
286756.8 | 20.00041 | 0.0001231772 | 218.9143 |  |  | 6.861421e-05 | 225.3909 |  |  | 0.000107713 | 232.7825 |  |  | 0.0001216224 | 247.555 |  |  | 0.0001494249 | 266.6743 |  |  | 5.845171e-05 | 225.2017 |  |  | 0.0001052549 | 266.3382 |  |  | 0.0001210302 | 216.2434
286814.4 | 20.00013 | 0.0001231379 | 218.9214 |  |  | 6.861061e-05 | 225.3949 |  |  | 0.0001076481 | 232.7887 |  |  | 0.0001215966 | 247.5621 |  |  | 0.000149361 | 266.683 |  |  | 5.842123e-05 | 225.2051 |  |  | 0.0001052065 | 266.3443 |  |  | 0.0001208956 | 216.2503
286872.1 | 20.00053 | 0.0001231248 | 218.9285 |  |  | 6.851768e-05 | 225.3988 |  |  | 0.0001076174 | 232.7949 |  |  | 0.0001215838 | 247.5691 |  |  | 0.0001493156 | 266.6916 |  |  | 5.82648e-05 | 225.2084 |  |  | 0.0001051312 | 266.3503 |  |  | 0.0001208252 | 216.2573
286929.7 | 20.00098 | 0.0001231116 | 218.9356 |  |  | 6.84237e-05 | 225.4028 |  |  | 0.0001075877 | 232.8011 |  |  | 0.0001215715 | 247.5761 |  |  | 0.0001492715 | 266.7002 |  |  | 5.809922e-05 | 225.2118 |  |  | 0.0001050537 | 266.3564 |  |  | 0.0001207607 | 216.2643
286987.4 | 20.00038 | 0.0001230608 | 218.9427 |  |  | 6.833034e-05 | 225.4067 |  |  | 0.0001074601 | 232.8073 |  |  | 0.0001214758 | 247.5831 |  |  | 0.0001492171 | 266.7088 |  |  | 5.809014e-05 | 225.2151 |  |  | 0.0001049558 | 266.3624 |  |  | 0.0001206756 | 216.2712
287045 | 19.99971 | 0.0001230101 | 218.9498 |  |  | 6.823697e-05 | 225.4106 |  |  | 0.0001073297 | 232.8135 |  |  | 0.0001213763 | 247.5901 |  |  | 0.0001491621 | 266.7174 |  |  | 5.809241e-05 | 225.2185 |  |  | 0.0001048563 | 266.3685 |  |  | 0.0001205886 | 216.2782
287102.7 | 19.99977 | 0.0001229115 | 218.9569 |  |  | 6.818731e-05 | 225.4146 |  |  | 0.0001072069 | 232.8197 |  |  | 0.0001212775 | 247.5971 |  |  | 0.000149178 | 266.726 |  |  | 5.807211e-05 | 225.2218 |  |  | 0.0001048148 | 266.3745 |  |  | 0.000120567 | 216.2851
287160.4 | 19.99988 | 0.000122813 | 218.964 |  |  | 6.813815e-05 | 225.4185 |  |  | 0.0001070842 | 232.8259 |  |  | 0.0001211788 | 247.6041 |  |  | 0.0001491984 | 266.7346 |  |  | 5.805018e-05 | 225.2252 |  |  | 0.000104778 | 266.3806 |  |  | 0.0001205513 | 216.2921
287218 | 20.0002 | 0.0001227829 | 218.9711 |  |  | 6.813148e-05 | 225.4224 |  |  | 0.0001070612 | 232.8321 |  |  | 0.0001211646 | 247.6111 |  |  | 0.0001491505 | 266.7432 |  |  | 5.796185e-05 | 225.2285 |  |  | 0.0001047322 | 266.3866 |  |  | 0.0001205662 | 216.299
287275.7 | 20.00054 | 0.0001227527 | 218.9781 |  |  | 6.812531e-05 | 225.4264 |  |  | 0.000107041 | 232.8382 |  |  | 0.0001211543 | 247.618 |  |  | 0.0001490984 | 266.7518 |  |  | 5.78687e-05 | 225.2319 |  |  | 0.0001046856 | 266.3926 |  |  | 0.0001205838 | 216.306
287333.3 | 20.00056 | 0.0001227224 | 218.9852 |  |  | 6.812297e-05 | 225.4303 |  |  | 0.000107104 | 232.8444 |  |  | 0.0001211144 | 247.625 |  |  | 0.0001489696 | 266.7604 |  |  | 5.786779e-05 | 225.2352 |  |  | 0.0001046236 | 266.3987 |  |  | 0.0001204846 | 216.3129
287391 | 20.00056 | 0.000122692 | 218.9923 |  |  | 6.812067e-05 | 225.4342 |  |  | 0.0001071692 | 232.8506 |  |  | 0.0001210733 | 247.632 |  |  | 0.0001488359 | 266.7689 |  |  | 5.787357e-05 | 225.2385 |  |  | 0.0001045605 | 266.4047 |  |  | 0.0001203747 | 216.3199
287448.6 | 20.0003 | 0.0001226578 | 218.9994 |  |  | 6.804575e-05 | 225.4381 |  |  | 0.000107106 | 232.8568 |  |  | 0.000121011 | 247.639 |  |  | 0.0001487947 | 266.7775 |  |  | 5.788251e-05 | 225.2419 |  |  | 0.0001044953 | 266.4107 |  |  | 0.0001202911 | 216.3268
287506.3 | 20.00002 | 0.0001226236 | 219.0064 |  |  | 6.796998e-05 | 225.4421 |  |  | 0.0001070391 | 232.8629 |  |  | 0.0001209477 | 247.646 |  |  | 0.0001487593 | 266.7861 |  |  | 5.789168e-05 | 225.2452 |  |  | 0.00010443 | 266.4168 |  |  | 0.0001202098 | 216.3338
287563.9 | 20.00021 | 0.0001226278 | 219.0135 |  |  | 6.787948e-05 | 225.446 |  |  | 0.0001069621 | 232.8691 |  |  | 0.0001208416 | 247.6529 |  |  | 0.0001487462 | 266.7947 |  |  | 5.775746e-05 | 225.2486 |  |  | 0.0001043786 | 266.4228 |  |  | 0.0001201241 | 216.3407
287621.6 | 20.00043 | 0.0001226319 | 219.0206 |  |  | 6.77888e-05 | 225.4499 |  |  | 0.0001068848 | 232.8753 |  |  | 0.0001207336 | 247.6599 |  |  | 0.0001487345 | 266.8033 |  |  | 5.761283e-05 | 225.2519 |  |  | 0.0001043284 | 266.4288 |  |  | 0.0001200381 | 216.3476
287679.2 | 20.0004 | 0.0001225 | 219.0276 |  |  | 6.769814e-05 | 225.4538 |  |  | 0.000106805 | 232.8814 |  |  | 0.0001206475 | 247.6668 |  |  | 0.000148627 | 266.8118 |  |  | 5.756752e-05 | 225.2552 |  |  | 0.0001043035 | 266.4348 |  |  | 0.0001200315 | 216.3545
287736.9 | 20.00034 | 0.0001223682 | 219.0347 |  |  | 6.760747e-05 | 225.4577 |  |  | 0.000106725 | 232.8876 |  |  | 0.0001205624 | 247.6738 |  |  | 0.0001485133 | 266.8204 |  |  | 5.752942e-05 | 225.2585 |  |  | 0.0001042807 | 266.4408 |  |  | 0.0001200322 | 216.3614
287794.5 | 20.00008 | 0.0001223528 | 219.0417 |  |  | 6.762392e-05 | 225.4616 |  |  | 0.0001066454 | 232.8937 |  |  | 0.000120519 | 247.6807 |  |  | 0.0001485511 | 266.829 |  |  | 5.75373e-05 | 225.2618 |  |  | 0.0001043145 | 266.4468 |  |  | 0.0001200292 | 216.3684
287852.2 | 19.9998 | 0.0001223373 | 219.0488 |  |  | 6.764163e-05 | 225.4655 |  |  | 0.0001065657 | 232.8999 |  |  | 0.0001204776 | 247.6877 |  |  | 0.0001485985 | 266.8375 |  |  | 5.754852e-05 | 225.2652 |  |  | 0.000104353 | 266.4528 |  |  | 0.0001200259 | 216.3753
287909.8 | 20.00011 | 0.0001222625 | 219.0558 |  |  | 6.755399e-05 | 225.4694 |  |  | 0.0001064766 | 232.906 |  |  | 0.0001204048 | 247.6946 |  |  | 0.0001485221 | 266.8461 |  |  | 5.746921e-05 | 225.2685 |  |  | 0.0001042602 | 266.4589 |  |  | 0.0001199919 | 216.3822
287967.5 | 20.00047 | 0.0001221877 | 219.0629 |  |  | 6.746512e-05 | 225.4733 |  |  | 0.0001063873 | 232.9122 |  |  | 0.0001203305 | 247.7016 |  |  | 0.0001484378 | 266.8546 |  |  | 5.738333e-05 | 225.2718 |  |  | 0.0001041567 | 266.4649 |  |  | 0.0001199551 | 216.3891
288025.1 | 20.00016 | 0.0001221481 | 219.0699 |  |  | 6.741267e-05 | 225.4772 |  |  | 0.0001063412 | 232.9183 |  |  | 0.0001203701 | 247.7085 |  |  | 0.0001484499 | 266.8632 |  |  | 5.736894e-05 | 225.2751 |  |  | 0.000104186 | 266.4709 |  |  | 0.0001198761 | 216.396
288082.8 | 19.9998 | 0.0001221086 | 219.077 |  |  | 6.736064e-05 | 225.481 |  |  | 0.0001062964 | 232.9244 |  |  | 0.0001204149 | 247.7155 |  |  | 0.0001484682 | 266.8718 |  |  | 5.735974e-05 | 225.2784 |  |  | 0.0001042261 | 266.4769 |  |  | 0.0001197932 | 216.4029
288140.4 | 19.99983 | 0.0001220445 | 219.084 |  |  | 6.73907e-05 | 225.4849 |  |  | 0.000106302 | 232.9306 |  |  | 0.0001203913 | 247.7224 |  |  | 0.00014838 | 266.8803 |  |  | 5.731955e-05 | 225.2817 |  |  | 0.0001041655 | 266.4829 |  |  | 0.0001197828 | 216.4098
288198.1 | 19.99988 | 0.0001219804 | 219.0911 |  |  | 6.742172e-05 | 225.4888 |  |  | 0.000106309 | 232.9367 |  |  | 0.0001203645 | 247.7293 |  |  | 0.000148285 | 266.8889 |  |  | 5.72771e-05 | 225.285 |  |  | 0.0001040968 | 266.4889 |  |  | 0.000119779 | 216.4168
288255.7 | 19.99989 | 0.0001219653 | 219.0981 |  |  | 6.735974e-05 | 225.4927 |  |  | 0.0001063068 | 232.9428 |  |  | 0.0001203032 | 247.7363 |  |  | 0.0001483213 | 266.8974 |  |  | 5.718759e-05 | 225.2883 |  |  | 0.0001040258 | 266.4949 |  |  | 0.0001197078 | 216.4237
288313.4 | 19.99988 | 0.0001219503 | 219.1051 |  |  | 6.729667e-05 | 225.4966 |  |  | 0.0001063043 | 232.9489 |  |  | 0.0001202403 | 247.7432 |  |  | 0.000148366 | 266.906 |  |  | 5.709467e-05 | 225.2916 |  |  | 0.0001039547 | 266.5009 |  |  | 0.0001196305 | 216.4306
288371 | 19.99954 | 0.0001218788 | 219.1121 |  |  | 6.723915e-05 | 225.5005 |  |  | 0.0001062407 | 232.9551 |  |  | 0.0001201324 | 247.7501 |  |  | 0.0001483036 | 266.9145 |  |  | 5.709011e-05 | 225.2949 |  |  | 0.0001038853 | 266.5069 |  |  | 0.0001195531 | 216.4374
288428.7 | 19.99918 | 0.0001218072 | 219.1192 |  |  | 6.718168e-05 | 225.5043 |  |  | 0.0001061752 | 232.9612 |  |  | 0.0001200224 | 247.7571 |  |  | 0.0001482344 | 266.9231 |  |  | 5.709197e-05 | 225.2982 |  |  | 0.0001038161 | 266.5129 |  |  | 0.0001194757 | 216.4443
288486.3 | 19.9999 | 0.0001218292 | 219.1262 |  |  | 6.715168e-05 | 225.5082 |  |  | 0.0001061129 | 232.9673 |  |  | 0.000119996 | 247.764 |  |  | 0.0001481928 | 266.9316 |  |  | 5.706911e-05 | 225.3015 |  |  | 0.0001037641 | 266.5188 |  |  | 0.0001194144 | 216.4512
288544 | 20.0007 | 0.0001218511 | 219.1332 |  |  | 6.712199e-05 | 225.5121 |  |  | 0.0001060507 | 232.9734 |  |  | 0.0001199734 | 247.7709 |  |  | 0.0001481529 | 266.9402 |  |  | 5.704446e-05 | 225.3048 |  |  | 0.0001037135 | 266.5248 |  |  | 0.0001193545 | 216.4581
288601.6 | 20.00051 | 0.0001217823 | 219.1402 |  |  | 6.708295e-05 | 225.5159 |  |  | 0.0001060273 | 232.9795 |  |  | 0.0001199166 | 247.7778 |  |  | 0.0001481895 | 266.9487 |  |  | 5.698996e-05 | 225.308 |  |  | 0.0001036939 | 266.5308 |  |  | 0.0001193568 | 216.465
288659.3 | 20.00024 | 0.0001217135 | 219.1473 |  |  | 6.70438e-05 | 225.5198 |  |  | 0.000106005 | 232.9856 |  |  | 0.0001198582 | 247.7847 |  |  | 0.000148231 | 266.9572 |  |  | 5.693329e-05 | 225.3113 |  |  | 0.0001036769 | 266.5368 |  |  | 0.0001193647 | 216.4719
288716.9 | 20.00012 | 0.000121663 | 219.1543 |  |  | 6.697387e-05 | 225.5237 |  |  | 0.0001059728 | 232.9918 |  |  | 0.0001199029 | 247.7916 |  |  | 0.0001481845 | 266.9658 |  |  | 5.700232e-05 | 225.3146 |  |  | 0.0001037094 | 266.5428 |  |  | 0.0001193253 | 216.4788
288774.6 | 20.00001 | 0.0001216126 | 219.1613 |  |  | 6.690357e-05 | 225.5275 |  |  | 0.0001059403 | 232.9979 |  |  | 0.0001199522 | 247.7985 |  |  | 0.0001481325 | 266.9743 |  |  | 5.708046e-05 | 225.3179 |  |  | 0.0001037459 | 266.5487 |  |  | 0.0001192815 | 216.4856
288832.2 | 20 | 0.0001216039 | 219.1683 |  |  | 6.695491e-05 | 225.5314 |  |  | 0.0001058989 | 233.004 |  |  | 0.0001198966 | 247.8055 |  |  | 0.0001481524 | 266.9829 |  |  | 5.69301e-05 | 225.3212 |  |  | 0.0001037554 | 266.5547 |  |  | 0.0001192533 | 216.4925
288889.9 | 20 | 0.0001215953 | 219.1753 |  |  | 6.700769e-05 | 225.5353 |  |  | 0.0001058572 | 233.0101 |  |  | 0.0001198362 | 247.8124 |  |  | 0.000148177 | 266.9914 |  |  | 5.676315e-05 | 225.3245 |  |  | 0.0001037627 | 266.5607 |  |  | 0.0001192266 | 216.4994
288947.5 | 19.99997 | 0.0001215388 | 219.1823 |  |  | 6.691873e-05 | 225.5391 |  |  | 0.0001057669 | 233.0162 |  |  | 0.0001197729 | 247.8193 |  |  | 0.0001480638 | 267 |  |  | 5.655647e-05 | 225.3277 |  |  | 0.0001036852 | 266.5667 |  |  | 0.0001191691 | 216.5063
289005.2 | 19.99994 | 0.0001214822 | 219.1893 |  |  | 6.682811e-05 | 225.543 |  |  | 0.0001056752 | 233.0223 |  |  | 0.0001197095 | 247.8262 |  |  | 0.000147942 | 267.0085 |  |  | 5.634691e-05 | 225.331 |  |  | 0.0001036006 | 266.5727 |  |  | 0.0001191089 | 216.5131
289062.8 | 19.99976 | 0.0001214489 | 219.1963 |  |  | 6.674159e-05 | 225.5468 |  |  | 0.0001055943 | 233.0284 |  |  | 0.0001196066 | 247.8331 |  |  | 0.0001479007 | 267.017 |  |  | 5.640034e-05 | 225.3342 |  |  | 0.0001035634 | 266.5786 |  |  | 0.0001190731 | 216.52
289120.5 | 19.99956 | 0.0001214156 | 219.2033 |  |  | 6.665513e-05 | 225.5507 |  |  | 0.0001055136 | 233.0344 |  |  | 0.000119502 | 247.84 |  |  | 0.0001478646 | 267.0255 |  |  | 5.647286e-05 | 225.3375 |  |  | 0.00010353 | 266.5846 |  |  | 0.0001190395 | 216.5269
289178.2 | 19.99997 | 0.0001214354 | 219.2103 |  |  | 6.664485e-05 | 225.5545 |  |  | 0.0001055061 | 233.0405 |  |  | 0.0001195022 | 247.8469 |  |  | 0.0001478371 | 267.0341 |  |  | 5.643025e-05 | 225.3407 |  |  | 0.0001034844 | 266.5906 |  |  | 0.0001189343 | 216.5337
289235.8 | 20.00042 | 0.0001214552 | 219.2173 |  |  | 6.663546e-05 | 225.5584 |  |  | 0.0001055006 | 233.0466 |  |  | 0.0001195072 | 247.8538 |  |  | 0.0001478101 | 267.0426 |  |  | 5.63793e-05 | 225.344 |  |  | 0.0001034378 | 266.5965 |  |  | 0.0001188226 | 216.5406
289293.5 | 19.99977 | 0.0001214475 | 219.2243 |  |  | 6.66099e-05 | 225.5622 |  |  | 0.0001054726 | 233.0527 |  |  | 0.0001194743 | 247.8606 |  |  | 0.0001477724 | 267.0511 |  |  | 5.642313e-05 | 225.3473 |  |  | 0.0001034321 | 266.6025 |  |  | 0.0001188454 | 216.5474
289351.1 | 19.99904 | 0.0001214398 | 219.2313 |  |  | 6.658415e-05 | 225.566 |  |  | 0.000105444 | 233.0588 |  |  | 0.0001194397 | 247.8675 |  |  | 0.000147734 | 267.0596 |  |  | 5.647385e-05 | 225.3505 |  |  | 0.0001034297 | 266.6085 |  |  | 0.0001188804 | 216.5543
289408.8 | 19.9992 | 0.0001213484 | 219.2383 |  |  | 6.656224e-05 | 225.5699 |  |  | 0.0001053764 | 233.0648 |  |  | 0.0001193886 | 247.8744 |  |  | 0.0001477915 | 267.0681 |  |  | 5.648013e-05 | 225.3538 |  |  | 0.0001033892 | 266.6144 |  |  | 0.0001188641 | 216.5611
289466.4 | 19.99943 | 0.0001212571 | 219.2453 |  |  | 6.654037e-05 | 225.5737 |  |  | 0.0001053077 | 233.0709 |  |  | 0.0001193368 | 247.8813 |  |  | 0.000147855 | 267.0767 |  |  | 5.648318e-05 | 225.357 |  |  | 0.0001033456 | 266.6204 |  |  | 0.0001188431 | 216.568
289524.1 | 19.99975 | 0.0001212661 | 219.2523 |  |  | 6.643831e-05 | 225.5775 |  |  | 0.0001052479 | 233.077 |  |  | 0.0001192407 | 247.8882 |  |  | 0.0001477807 | 267.0852 |  |  | 5.638262e-05 | 225.3603 |  |  | 0.0001032858 | 266.6263 |  |  | 0.0001187628 | 216.5748
289581.7 | 20.00009 | 0.0001212751 | 219.2593 |  |  | 6.63353e-05 | 225.5814 |  |  | 0.0001051884 | 233.0831 |  |  | 0.0001191425 | 247.895 |  |  | 0.0001476977 | 267.0937 |  |  | 5.627454e-05 | 225.3635 |  |  | 0.0001032247 | 266.6323 |  |  | 0.0001186771 | 216.5817
289639.4 | 20.00001 | 0.000121146 | 219.2663 |  |  | 6.630534e-05 | 225.5852 |  |  | 0.0001051634 | 233.0891 |  |  | 0.0001191112 | 247.9019 |  |  | 0.0001476617 | 267.1022 |  |  | 5.615897e-05 | 225.3668 |  |  | 0.0001031367 | 266.6382 |  |  | 0.0001186302 | 216.5885
289697 | 19.9999 | 0.0001210169 | 219.2733 |  |  | 6.627624e-05 | 225.589 |  |  | 0.0001051393 | 233.0952 |  |  | 0.0001190829 | 247.9088 |  |  | 0.0001476287 | 267.1107 |  |  | 5.604285e-05 | 225.37 |  |  | 0.0001030465 | 266.6442 |  |  | 0.0001185869 | 216.5953
289754.7 | 19.99994 | 0.0001210316 | 219.2802 |  |  | 6.629356e-05 | 225.5928 |  |  | 0.000105111 | 233.1012 |  |  | 0.0001190428 | 247.9156 |  |  | 0.0001476155 | 267.1192 |  |  | 5.6105e-05 | 225.3732 |  |  | 0.0001029807 | 266.6501 |  |  | 0.0001185616 | 216.6022
289812.3 | 20 | 0.0001210464 | 219.2872 |  |  | 6.631144e-05 | 225.5967 |  |  | 0.0001050825 | 233.1073 |  |  | 0.0001190021 | 247.9225 |  |  | 0.0001476035 | 267.1278 |  |  | 5.618009e-05 | 225.3765 |  |  | 0.0001029169 | 266.6561 |  |  | 0.0001185378 | 216.609
289870 | 19.9999 | 0.0001209801 | 219.2942 |  |  | 6.621326e-05 | 225.6005 |  |  | 0.0001050476 | 233.1134 |  |  | 0.00011893 | 247.9294 |  |  | 0.0001475625 | 267.1363 |  |  | 5.603539e-05 | 225.3797 |  |  | 0.0001029323 | 266.662 |  |  | 0.0001184321 | 216.6158
289927.6 | 19.99978 | 0.0001209138 | 219.3012 |  |  | 6.611373e-05 | 225.6043 |  |  | 0.0001050126 | 233.1194 |  |  | 0.0001188565 | 247.9362 |  |  | 0.0001475197 | 267.1448 |  |  | 5.587473e-05 | 225.3829 |  |  | 0.0001029543 | 266.6679 |  |  | 0.0001183189 | 216.6227
289985.3 | 20.00004 | 0.0001209037 | 219.3081 |  |  | 6.607804e-05 | 225.6081 |  |  | 0.0001049714 | 233.1255 |  |  | 0.0001188938 | 247.9431 |  |  | 0.0001474217 | 267.1533 |  |  | 5.582464e-05 | 225.3861 |  |  | 0.0001028594 | 266.6739 |  |  | 0.0001183141 | 216.6295
290042.9 | 20.00032 | 0.0001208936 | 219.3151 |  |  | 6.60431e-05 | 225.6119 |  |  | 0.00010493 | 233.1315 |  |  | 0.0001189362 | 247.9499 |  |  | 0.0001473203 | 267.1618 |  |  | 5.578257e-05 | 225.3894 |  |  | 0.000102755 | 266.6798 |  |  | 0.0001183192 | 216.6363
290100.6 | 19.99999 | 0.0001208033 | 219.3221 |  |  | 6.605604e-05 | 225.6157 |  |  | 0.0001049586 | 233.1376 |  |  | 0.000118949 | 247.9568 |  |  | 0.000147425 | 267.1703 |  |  | 5.576142e-05 | 225.3926 |  |  | 0.0001027521 | 266.6857 |  |  | 0.0001183327 | 216.6431
290158.2 | 19.99961 | 0.0001207131 | 219.329 |  |  | 6.606954e-05 | 225.6195 |  |  | 0.0001049891 | 233.1436 |  |  | 0.0001189603 | 247.9636 |  |  | 0.0001475428 | 267.1788 |  |  | 5.574178e-05 | 225.3958 |  |  | 0.0001027575 | 266.6916 |  |  | 0.0001183469 | 216.65
290215.9 | 20.00047 | 0.0001207197 | 219.336 |  |  | 6.607634e-05 | 225.6233 |  |  | 0.0001049257 | 233.1497 |  |  | 0.0001189102 | 247.9705 |  |  | 0.0001474985 | 267.1873 |  |  | 5.579403e-05 | 225.399 |  |  | 0.0001027448 | 266.6976 |  |  | 0.0001183462 | 216.6568
290273.5 | 20.00143 | 0.0001207263 | 219.343 |  |  | 6.608307e-05 | 225.6271 |  |  | 0.0001048596 | 233.1557 |  |  | 0.0001188572 | 247.9774 |  |  | 0.0001474438 | 267.1958 |  |  | 5.58515e-05 | 225.4022 |  |  | 0.0001027305 | 266.7035 |  |  | 0.0001183442 | 216.6636
290331.2 | 20.00101 | 0.000120721 | 219.3499 |  |  | 6.597649e-05 | 225.6309 |  |  | 0.0001047797 | 233.1618 |  |  | 0.0001187464 | 247.9842 |  |  | 0.0001473548 | 267.2043 |  |  | 5.57667e-05 | 225.4054 |  |  | 0.0001026696 | 266.7094 |  |  | 0.0001182671 | 216.6704
290388.8 | 20.00048 | 0.0001207156 | 219.3569 |  |  | 6.586859e-05 | 225.6348 |  |  | 0.0001046994 | 233.1678 |  |  | 0.000118633 | 247.991 |  |  | 0.0001472635 | 267.2128 |  |  | 5.567158e-05 | 225.4087 |  |  | 0.0001026049 | 266.7153 |  |  | 0.0001181832 | 216.6772
290446.5 | 20.00029 | 0.0001206773 | 219.3638 |  |  | 6.582165e-05 | 225.6385 |  |  | 0.0001046747 | 233.1738 |  |  | 0.0001185471 | 247.9979 |  |  | 0.0001472409 | 267.2212 |  |  | 5.55698e-05 | 225.4119 |  |  | 0.0001025391 | 266.7212 |  |  | 0.0001181372 | 216.6841
290504.1 | 20.00012 | 0.0001206389 | 219.3708 |  |  | 6.577543e-05 | 225.6423 |  |  | 0.0001046516 | 233.1799 |  |  | 0.0001184624 | 248.0047 |  |  | 0.0001472226 | 267.2297 |  |  | 5.546753e-05 | 225.4151 |  |  | 0.0001024732 | 266.7271 |  |  | 0.0001180947 | 216.6909
290561.8 | 19.9999 | 0.0001206193 | 219.3778 |  |  | 6.581838e-05 | 225.6461 |  |  | 0.0001045648 | 233.1859 |  |  | 0.0001183825 | 248.0115 |  |  | 0.0001472148 | 267.2382 |  |  | 5.545841e-05 | 225.4183 |  |  | 0.0001024736 | 266.733 |  |  | 0.0001180227 | 216.6977
290619.4 | 19.99968 | 0.0001205997 | 219.3847 |  |  | 6.586238e-05 | 225.6499 |  |  | 0.0001044762 | 233.1919 |  |  | 0.0001183028 | 248.0184 |  |  | 0.0001472076 | 267.2467 |  |  | 5.545605e-05 | 225.4215 |  |  | 0.0001024795 | 266.739 |  |  | 0.000117948 | 216.7045
290677.1 | 19.99987 | 0.0001205693 | 219.3917 |  |  | 6.575952e-05 | 225.6537 |  |  | 0.0001044431 | 233.1979 |  |  | 0.000118311 | 248.0252 |  |  | 0.0001471536 | 267.2552 |  |  | 5.553426e-05 | 225.4247 |  |  | 0.0001023704 | 266.7449 |  |  | 0.0001179018 | 216.7113
290734.7 | 20.00009 | 0.0001205388 | 219.3986 |  |  | 6.565494e-05 | 225.6575 |  |  | 0.0001044115 | 233.204 |  |  | 0.0001183232 | 248.032 |  |  | 0.0001470965 | 267.2637 |  |  | 5.561833e-05 | 225.4279 |  |  | 0.0001022519 | 266.7508 |  |  | 0.0001178583 | 216.7181
290792.4 | 20.00011 | 0.0001204851 | 219.4056 |  |  | 6.567439e-05 | 225.6613 |  |  | 0.0001044045 | 233.21 |  |  | 0.0001182704 | 248.0388 |  |  | 0.0001470875 | 267.2722 |  |  | 5.558216e-05 | 225.4311 |  |  | 0.000102281 | 266.7567 |  |  | 0.0001178985 | 216.7249
290850 | 20.00011 | 0.0001204313 | 219.4125 |  |  | 6.56953e-05 | 225.6651 |  |  | 0.0001043981 | 233.216 |  |  | 0.0001182147 | 248.0456 |  |  | 0.0001470815 | 267.2806 |  |  | 5.553727e-05 | 225.4343 |  |  | 0.0001023223 | 266.7626 |  |  | 0.0001179464 | 216.7317
290907.7 | 19.99972 | 0.0001203667 | 219.4194 |  |  | 6.566127e-05 | 225.6689 |  |  | 0.0001043626 | 233.222 |  |  | 0.0001182565 | 248.0525 |  |  | 0.0001470294 | 267.2891 |  |  | 5.547889e-05 | 225.4375 |  |  | 0.0001023084 | 266.7685 |  |  | 0.0001178485 | 216.7385
290965.3 | 19.9993 | 0.0001203021 | 219.4264 |  |  | 6.56266e-05 | 225.6727 |  |  | 0.0001043262 | 233.228 |  |  | 0.0001183028 | 248.0593 |  |  | 0.0001469744 | 267.2976 |  |  | 5.541953e-05 | 225.4407 |  |  | 0.0001022899 | 266.7743 |  |  | 0.0001177371 | 216.7452
291023 | 19.9996 | 0.0001202701 | 219.4333 |  |  | 6.555796e-05 | 225.6764 |  |  | 0.0001043243 | 233.2341 |  |  | 0.0001183276 | 248.0661 |  |  | 0.0001469799 | 267.3061 |  |  | 5.539061e-05 | 225.4439 |  |  | 0.0001022693 | 266.7802 |  |  | 0.0001177882 | 216.752
291080.7 | 19.99994 | 0.000120238 | 219.4402 |  |  | 6.548891e-05 | 225.6802 |  |  | 0.0001043234 | 233.2401 |  |  | 0.0001183514 | 248.0729 |  |  | 0.0001469891 | 267.3145 |  |  | 5.53639e-05 | 225.447 |  |  | 0.0001022484 | 266.7861 |  |  | 0.0001178541 | 216.7588
291138.3 | 19.99998 | 0.0001202649 | 219.4472 |  |  | 6.547838e-05 | 225.684 |  |  | 0.0001041806 | 233.2461 |  |  | 0.0001182011 | 248.0797 |  |  | 0.0001469473 | 267.323 |  |  | 5.529284e-05 | 225.4502 |  |  | 0.0001021829 | 266.792 |  |  | 0.0001177879 | 216.7656
291196 | 20 | 0.0001202917 | 219.4541 |  |  | 6.546854e-05 | 225.6878 |  |  | 0.0001040338 | 233.2521 |  |  | 0.0001180429 | 248.0865 |  |  | 0.0001469021 | 267.3315 |  |  | 5.521855e-05 | 225.4534 |  |  | 0.0001021137 | 266.7979 |  |  | 0.0001177097 | 216.7724
291253.6 | 20.00031 | 0.000120175 | 219.461 |  |  | 6.532241e-05 | 225.6915 |  |  | 0.0001040527 | 233.2581 |  |  | 0.0001180498 | 248.0934 |  |  | 0.000146827 | 267.3399 |  |  | 5.520073e-05 | 225.4566 |  |  | 0.0001021058 | 266.8038 |  |  | 0.0001175756 | 216.7792
291311.3 | 20.00065 | 0.0001200584 | 219.468 |  |  | 6.517468e-05 | 225.6953 |  |  | 0.0001040764 | 233.2641 |  |  | 0.0001180642 | 248.1002 |  |  | 0.0001467501 | 267.3484 |  |  | 5.518701e-05 | 225.4598 |  |  | 0.0001021028 | 266.8097 |  |  | 0.0001174365 | 216.786
291368.9 | 20.00049 | 0.0001200968 | 219.4749 |  |  | 6.515198e-05 | 225.6991 |  |  | 0.0001040052 | 233.2701 |  |  | 0.000118102 | 248.107 |  |  | 0.0001467115 | 267.3569 |  |  | 5.511095e-05 | 225.463 |  |  | 0.0001020303 | 266.8156 |  |  | 0.0001174725 | 216.7927
291426.6 | 20.00029 | 0.0001201352 | 219.4818 |  |  | 6.513076e-05 | 225.7028 |  |  | 0.0001039313 | 233.2761 |  |  | 0.0001181408 | 248.1138 |  |  | 0.0001466754 | 267.3653 |  |  | 5.503036e-05 | 225.4661 |  |  | 0.000101952 | 266.8215 |  |  | 0.0001175246 | 216.7995
291484.2 | 20.00051 | 0.0001201252 | 219.4887 |  |  | 6.521653e-05 | 225.7066 |  |  | 0.0001039352 | 233.2821 |  |  | 0.0001181353 | 248.1206 |  |  | 0.0001466576 | 267.3738 |  |  | 5.502983e-05 | 225.4693 |  |  | 0.000101942 | 266.8273 |  |  | 0.0001174804 | 216.8063
291541.9 | 20.00076 | 0.0001201152 | 219.4957 |  |  | 6.530356e-05 | 225.7103 |  |  | 0.0001039414 | 233.2881 |  |  | 0.0001181279 | 248.1274 |  |  | 0.000146641 | 267.3822 |  |  | 5.503511e-05 | 225.4725 |  |  | 0.0001019377 | 266.8332 |  |  | 0.0001174274 | 216.8131
291599.5 | 20.00042 | 0.0001201094 | 219.5026 |  |  | 6.522055e-05 | 225.7141 |  |  | 0.0001039051 | 233.294 |  |  | 0.000118205 | 248.1342 |  |  | 0.0001466283 | 267.3907 |  |  | 5.501492e-05 | 225.4757 |  |  | 0.0001019338 | 266.8391 |  |  | 0.0001173777 | 216.8198
291657.2 | 20.00003 | 0.0001201036 | 219.5095 |  |  | 6.513554e-05 | 225.7178 |  |  | 0.0001038676 | 233.3 |  |  | 0.000118286 | 248.141 |  |  | 0.0001466159 | 267.3991 |  |  | 5.499287e-05 | 225.4788 |  |  | 0.00010193 | 266.845 |  |  | 0.0001173283 | 216.8266
291714.8 | 19.99974 | 0.0001200745 | 219.5164 |  |  | 6.513546e-05 | 225.7216 |  |  | 0.0001038425 | 233.306 |  |  | 0.0001182068 | 248.1478 |  |  | 0.0001466039 | 267.4076 |  |  | 5.495447e-05 | 225.482 |  |  | 0.0001018486 | 266.8508 |  |  | 0.0001173683 | 216.8334
291772.5 | 19.99947 | 0.0001200455 | 219.5234 |  |  | 6.513638e-05 | 225.7254 |  |  | 0.0001038179 | 233.312 |  |  | 0.0001181203 | 248.1547 |  |  | 0.0001465919 | 267.416 |  |  | 5.491488e-05 | 225.4852 |  |  | 0.000101761 | 266.8567 |  |  | 0.0001174164 | 216.8401
291830.1 | 19.99946 | 0.0001199658 | 219.5303 |  |  | 6.513103e-05 | 225.7291 |  |  | 0.0001037751 | 233.318 |  |  | 0.0001180906 | 248.1615 |  |  | 0.0001465871 | 267.4245 |  |  | 5.487361e-05 | 225.4883 |  |  | 0.0001017259 | 266.8626 |  |  | 0.0001173912 | 216.8469
291887.8 | 19.99947 | 0.0001198861 | 219.5372 |  |  | 6.512561e-05 | 225.7329 |  |  | 0.0001037318 | 233.324 |  |  | 0.0001180635 | 248.1683 |  |  | 0.0001465828 | 267.433 |  |  | 5.483222e-05 | 225.4915 |  |  | 0.0001016952 | 266.8684 |  |  | 0.0001173593 | 216.8537
291945.4 | 19.99977 | 0.0001198038 | 219.5441 |  |  | 6.510137e-05 | 225.7366 |  |  | 0.0001037534 | 233.33 |  |  | 0.0001179873 | 248.1751 |  |  | 0.0001465497 | 267.4414 |  |  | 5.49015e-05 | 225.4947 |  |  | 0.0001016524 | 266.8743 |  |  | 0.000117327 | 216.8604
292003.1 | 20.00009 | 0.0001197214 | 219.551 |  |  | 6.507692e-05 | 225.7404 |  |  | 0.0001037767 | 233.3359 |  |  | 0.0001179089 | 248.1819 |  |  | 0.0001465149 | 267.4498 |  |  | 5.497882e-05 | 225.4978 |  |  | 0.0001016086 | 266.8802 |  |  | 0.0001172947 | 216.8672
292060.7 | 20.00027 | 0.000119728 | 219.5579 |  |  | 6.502489e-05 | 225.7441 |  |  | 0.0001037651 | 233.3419 |  |  | 0.0001178803 | 248.1887 |  |  | 0.0001465027 | 267.4583 |  |  | 5.491539e-05 | 225.501 |  |  | 0.0001016018 | 266.886 |  |  | 0.0001172576 | 216.8739
292118.4 | 20.00043 | 0.0001197345 | 219.5648 |  |  | 6.497253e-05 | 225.7479 |  |  | 0.0001037525 | 233.3479 |  |  | 0.000117854 | 248.1955 |  |  | 0.0001464919 | 267.4667 |  |  | 5.484174e-05 | 225.5042 |  |  | 0.000101598 | 266.8919 |  |  | 0.00011722 | 216.8807
292176 | 20.00024 | 0.0001197263 | 219.5717 |  |  | 6.49131e-05 | 225.7516 |  |  | 0.0001036775 | 233.3539 |  |  | 0.0001177652 | 248.2023 |  |  | 0.0001464386 | 267.4752 |  |  | 5.490043e-05 | 225.5073 |  |  | 0.0001015629 | 266.8977 |  |  | 0.0001171963 | 216.8875
292233.7 | 20.00001 | 0.0001197181 | 219.5786 |  |  | 6.485358e-05 | 225.7554 |  |  | 0.0001036006 | 233.3599 |  |  | 0.0001176734 | 248.209 |  |  | 0.0001463826 | 267.4836 |  |  | 5.496873e-05 | 225.5105 |  |  | 0.0001015253 | 266.9036 |  |  | 0.0001171739 | 216.8942
292291.3 | 20 | 0.0001196857 | 219.5855 |  |  | 6.479229e-05 | 225.7591 |  |  | 0.0001035523 | 233.3658 |  |  | 0.0001176951 | 248.2158 |  |  | 0.0001462619 | 267.4921 |  |  | 5.47608e-05 | 225.5136 |  |  | 0.0001015306 | 266.9094 |  |  | 0.0001171083 | 216.901
292349 | 20 | 0.0001196533 | 219.5924 |  |  | 6.473099e-05 | 225.7628 |  |  | 0.0001035047 | 233.3718 |  |  | 0.000117722 | 248.2226 |  |  | 0.0001461372 | 267.5005 |  |  | 5.45328e-05 | 225.5168 |  |  | 0.0001015394 | 266.9153 |  |  | 0.0001170388 | 216.9077
292406.6 | 20.00005 | 0.0001195694 | 219.5993 |  |  | 6.467518e-05 | 225.7666 |  |  | 0.0001035023 | 233.3778 |  |  | 0.0001176293 | 248.2294 |  |  | 0.0001461348 | 267.5089 |  |  | 5.459385e-05 | 225.52 |  |  | 0.0001014509 | 266.9211 |  |  | 0.0001170409 | 216.9145
292464.3 | 20.00011 | 0.0001194854 | 219.6062 |  |  | 6.461944e-05 | 225.7703 |  |  | 0.0001035012 | 233.3837 |  |  | 0.0001175313 | 248.2362 |  |  | 0.0001461402 | 267.5173 |  |  | 5.467588e-05 | 225.5231 |  |  | 0.0001013544 | 266.927 |  |  | 0.0001170497 | 216.9212
292521.9 | 20.00006 | 0.0001195328 | 219.6131 |  |  | 6.461374e-05 | 225.774 |  |  | 0.0001034375 | 233.3897 |  |  | 0.0001174738 | 248.243 |  |  | 0.0001461357 | 267.5258 |  |  | 5.456329e-05 | 225.5262 |  |  | 0.0001013429 | 266.9328 |  |  | 0.0001170124 | 216.928
292579.6 | 20 | 0.0001195802 | 219.62 |  |  | 6.460862e-05 | 225.7777 |  |  | 0.000103372 | 233.3957 |  |  | 0.0001174182 | 248.2497 |  |  | 0.0001461305 | 267.5342 |  |  | 5.443656e-05 | 225.5294 |  |  | 0.0001013383 | 266.9387 |  |  | 0.000116971 | 216.9347
292637.2 | 20 | 0.0001195435 | 219.6269 |  |  | 6.45403e-05 | 225.7815 |  |  | 0.0001033558 | 233.4016 |  |  | 0.0001173078 | 248.2565 |  |  | 0.0001461448 | 267.5426 |  |  | 5.446257e-05 | 225.5325 |  |  | 0.0001012925 | 266.9445 |  |  | 0.000116925 | 216.9415
292694.9 | 20 | 0.0001195068 | 219.6338 |  |  | 6.447123e-05 | 225.7852 |  |  | 0.000103341 | 233.4076 |  |  | 0.0001171949 | 248.2633 |  |  | 0.0001461603 | 267.551 |  |  | 5.449968e-05 | 225.5357 |  |  | 0.0001012433 | 266.9504 |  |  | 0.0001168787 | 216.9482
292752.5 | 20.00021 | 0.000119503 | 219.6407 |  |  | 6.451394e-05 | 225.7889 |  |  | 0.0001033104 | 233.4135 |  |  | 0.0001171358 | 248.27 |  |  | 0.0001460778 | 267.5595 |  |  | 5.440619e-05 | 225.5388 |  |  | 0.0001012031 | 266.9562 |  |  | 0.0001168486 | 216.9549
292810.2 | 20.00043 | 0.0001194992 | 219.6476 |  |  | 6.455797e-05 | 225.7926 |  |  | 0.0001032794 | 233.4195 |  |  | 0.0001170792 | 248.2768 |  |  | 0.0001459891 | 267.5679 |  |  | 5.430323e-05 | 225.5419 |  |  | 0.0001011636 | 266.962 |  |  | 0.00011682 | 216.9617
292867.8 | 20.0006 | 0.0001194415 | 219.6544 |  |  | 6.441743e-05 | 225.7963 |  |  | 0.0001032201 | 233.4254 |  |  | 0.0001170501 | 248.2835 |  |  | 0.0001460137 | 267.5763 |  |  | 5.43912e-05 | 225.5451 |  |  | 0.0001011749 | 266.9679 |  |  | 0.0001167699 | 216.9684
292925.5 | 20.00077 | 0.0001193839 | 219.6613 |  |  | 6.427472e-05 | 225.8 |  |  | 0.00010316 | 233.4314 |  |  | 0.0001170221 | 248.2903 |  |  | 0.0001460455 | 267.5847 |  |  | 5.449305e-05 | 225.5482 |  |  | 0.0001011902 | 266.9737 |  |  | 0.000116718 | 216.9751
292983.1 | 20.00031 | 0.0001193897 | 219.6682 |  |  | 6.427617e-05 | 225.8037 |  |  | 0.0001030881 | 233.4373 |  |  | 0.0001170007 | 248.297 |  |  | 0.0001460008 | 267.5931 |  |  | 5.446525e-05 | 225.5514 |  |  | 0.0001011128 | 266.9795 |  |  | 0.0001166567 | 216.9819
293040.8 | 19.99982 | 0.0001193956 | 219.6751 |  |  | 6.427931e-05 | 225.8075 |  |  | 0.000103016 | 233.4433 |  |  | 0.0001169796 | 248.3037 |  |  | 0.0001459512 | 267.6016 |  |  | 5.442805e-05 | 225.5545 |  |  | 0.0001010278 | 266.9853 |  |  | 0.0001165946 | 216.9886
293098.5 | 19.99988 | 0.0001193538 | 219.682 |  |  | 6.423262e-05 | 225.8112 |  |  | 0.0001029619 | 233.4492 |  |  | 0.0001169284 | 248.3105 |  |  | 0.0001458473 | 267.61 |  |  | 5.43503e-05 | 225.5576 |  |  | 0.0001009571 | 266.9912 |  |  | 0.00011656 | 216.9953
293156.1 | 19.99999 | 0.000119312 | 219.6889 |  |  | 6.418534e-05 | 225.8149 |  |  | 0.0001029082 | 233.4551 |  |  | 0.0001168759 | 248.3172 |  |  | 0.0001457398 | 267.6184 |  |  | 5.42696e-05 | 225.5608 |  |  | 0.0001008876 | 266.997 |  |  | 0.0001165278 | 217.002
293213.8 | 20 | 0.0001192047 | 219.6957 |  |  | 6.416067e-05 | 225.8186 |  |  | 0.0001028851 | 233.4611 |  |  | 0.0001168044 | 248.324 |  |  | 0.0001456801 | 267.6268 |  |  | 5.421305e-05 | 225.5639 |  |  | 0.0001007565 | 267.0028 |  |  | 0.0001164764 | 217.0087
293271.4 | 20 | 0.0001190975 | 219.7026 |  |  | 6.413627e-05 | 225.8223 |  |  | 0.0001028629 | 233.467 |  |  | 0.0001167321 | 248.3307 |  |  | 0.0001456235 | 267.6352 |  |  | 5.415825e-05 | 225.567 |  |  | 0.0001006203 | 267.0086 |  |  | 0.0001164232 | 217.0154
293329.1 | 19.99948 | 0.0001190634 | 219.7095 |  |  | 6.411093e-05 | 225.826 |  |  | 0.0001028015 | 233.4729 |  |  | 0.0001166743 | 248.3374 |  |  | 0.0001455729 | 267.6436 |  |  | 5.41025e-05 | 225.5701 |  |  | 0.0001005969 | 267.0144 |  |  | 0.0001163662 | 217.0222
293386.7 | 19.99892 | 0.0001190294 | 219.7163 |  |  | 6.408558e-05 | 225.8296 |  |  | 0.000102739 | 233.4789 |  |  | 0.0001166172 | 248.3441 |  |  | 0.0001455228 | 267.652 |  |  | 5.404668e-05 | 225.5732 |  |  | 0.0001005827 | 267.0202 |  |  | 0.0001163087 | 217.0289
293444.4 | 19.9994 | 0.0001189463 | 219.7232 |  |  | 6.40284e-05 | 225.8333 |  |  | 0.0001027401 | 233.4848 |  |  | 0.0001165794 | 248.3509 |  |  | 0.0001454601 | 267.6603 |  |  | 5.398361e-05 | 225.5764 |  |  | 0.0001005453 | 267.026 |  |  | 0.0001162403 | 217.0356
293502 | 19.99996 | 0.0001188632 | 219.73 |  |  | 6.397085e-05 | 225.837 |  |  | 0.0001027429 | 233.4907 |  |  | 0.0001165426 | 248.3576 |  |  | 0.0001453966 | 267.6687 |  |  | 5.392002e-05 | 225.5795 |  |  | 0.0001005061 | 267.0318 |  |  | 0.0001161709 | 217.0423
293559.7 | 19.99984 | 0.0001189241 | 219.7369 |  |  | 6.392224e-05 | 225.8407 |  |  | 0.000102694 | 233.4966 |  |  | 0.0001165411 | 248.3643 |  |  | 0.0001454092 | 267.6771 |  |  | 5.388037e-05 | 225.5826 |  |  | 0.0001004712 | 267.0376 |  |  | 0.0001161439 | 217.049
293617.3 | 19.99968 | 0.0001189849 | 219.7438 |  |  | 6.387373e-05 | 225.8444 |  |  | 0.0001026437 | 233.5026 |  |  | 0.0001165413 | 248.371 |  |  | 0.0001454268 | 267.6855 |  |  | 5.384246e-05 | 225.5857 |  |  | 0.0001004366 | 267.0434 |  |  | 0.0001161208 | 217.0557
293675 | 19.99982 | 0.0001188805 | 219.7506 |  |  | 6.385354e-05 | 225.8481 |  |  | 0.0001026149 | 233.5085 |  |  | 0.0001165506 | 248.3777 |  |  | 0.0001453955 | 267.6939 |  |  | 5.391376e-05 | 225.5888 |  |  | 0.0001003922 | 267.0492 |  |  | 0.0001160791 | 217.0624
293732.6 | 19.99999 | 0.000118776 | 219.7575 |  |  | 6.383368e-05 | 225.8518 |  |  | 0.0001025867 | 233.5144 |  |  | 0.0001165603 | 248.3845 |  |  | 0.0001453611 | 267.7023 |  |  | 5.399299e-05 | 225.5919 |  |  | 0.0001003469 | 267.055 |  |  | 0.0001160356 | 217.069
293790.3 | 19.99969 | 0.0001187664 | 219.7643 |  |  | 6.374946e-05 | 225.8554 |  |  | 0.0001025011 | 233.5203 |  |  | 0.0001165289 | 248.3912 |  |  | 0.0001453365 | 267.7106 |  |  | 5.39281e-05 | 225.595 |  |  | 0.0001003221 | 267.0607 |  |  | 0.0001160181 | 217.0757
293847.9 | 19.99935 | 0.0001187568 | 219.7712 |  |  | 6.366447e-05 | 225.8591 |  |  | 0.0001024139 | 233.5262 |  |  | 0.0001164955 | 248.3979 |  |  | 0.0001453125 | 267.719 |  |  | 5.385274e-05 | 225.5981 |  |  | 0.0001002991 | 267.0665 |  |  | 0.0001160028 | 217.0824
293905.6 | 19.99969 | 0.0001186887 | 219.778 |  |  | 6.363078e-05 | 225.8628 |  |  | 0.0001024402 | 233.5321 |  |  | 0.0001164126 | 248.4046 |  |  | 0.000145257 | 267.7274 |  |  | 5.382462e-05 | 225.6012 |  |  | 0.0001001792 | 267.0723 |  |  | 0.000116002 | 217.0891
293963.2 | 20.00009 | 0.0001186206 | 219.7848 |  |  | 6.35977e-05 | 225.8665 |  |  | 0.0001024697 | 233.538 |  |  | 0.0001163275 | 248.4113 |  |  | 0.0001451994 | 267.7358 |  |  | 5.379994e-05 | 225.6043 |  |  | 0.0001000513 | 267.0781 |  |  | 0.0001160025 | 217.0958
294020.9 | 20.00027 | 0.0001186309 | 219.7917 |  |  | 6.366104e-05 | 225.8701 |  |  | 0.0001024462 | 233.5439 |  |  | 0.000116289 | 248.418 |  |  | 0.000145254 | 267.7441 |  |  | 5.377458e-05 | 225.6074 |  |  | 0.0001000723 | 267.0838 |  |  | 0.0001160023 | 217.1025
294078.5 | 20.00044 | 0.0001186413 | 219.7985 |  |  | 6.372552e-05 | 225.8738 |  |  | 0.0001024213 | 233.5498 |  |  | 0.0001162527 | 248.4247 |  |  | 0.0001453157 | 267.7525 |  |  | 5.374918e-05 | 225.6105 |  |  | 0.0001001055 | 267.0896 |  |  | 0.000116002 | 217.1092
294136.2 | 20.0004 | 0.0001186273 | 219.8054 |  |  | 6.372729e-05 | 225.8775 |  |  | 0.0001023807 | 233.5557 |  |  | 0.0001163296 | 248.4314 |  |  | 0.0001453568 | 267.7609 |  |  | 5.381873e-05 | 225.6136 |  |  | 0.0001000969 | 267.0954 |  |  | 0.0001160697 | 217.1159
294193.8 | 20.00034 | 0.0001186134 | 219.8122 |  |  | 6.372832e-05 | 225.8811 |  |  | 0.0001023397 | 233.5616 |  |  | 0.0001164117 | 248.4381 |  |  | 0.0001453965 | 267.7693 |  |  | 5.389517e-05 | 225.6167 |  |  | 0.0001000848 | 267.1012 |  |  | 0.0001161435 | 217.1226
294251.5 | 20.00013 | 0.0001186002 | 219.819 |  |  | 6.377044e-05 | 225.8848 |  |  | 0.0001023858 | 233.5675 |  |  | 0.0001164618 | 248.4449 |  |  | 0.0001453829 | 267.7777 |  |  | 5.386177e-05 | 225.6198 |  |  | 0.0001001431 | 267.1069 |  |  | 0.0001162086 | 217.1293
294309.1 | 19.9999 | 0.0001185871 | 219.8259 |  |  | 6.381306e-05 | 225.8885 |  |  | 0.0001024344 | 233.5734 |  |  | 0.0001165106 | 248.4516 |  |  | 0.0001453658 | 267.786 |  |  | 5.382038e-05 | 225.6229 |  |  | 0.000100207 | 267.1127 |  |  | 0.0001162729 | 217.136
294366.8 | 19.99964 | 0.000118641 | 219.8327 |  |  | 6.378123e-05 | 225.8922 |  |  | 0.0001024609 | 233.5793 |  |  | 0.0001165838 | 248.4583 |  |  | 0.000145324 | 267.7944 |  |  | 5.375323e-05 | 225.626 |  |  | 0.0001002161 | 267.1185 |  |  | 0.0001162886 | 217.1427
294424.4 | 19.99936 | 0.0001186949 | 219.8395 |  |  | 6.374852e-05 | 225.8958 |  |  | 0.0001024868 | 233.5852 |  |  | 0.0001166582 | 248.465 |  |  | 0.0001452808 | 267.8028 |  |  | 5.36842e-05 | 225.6291 |  |  | 0.0001002208 | 267.1243 |  |  | 0.0001163 | 217.1494
294482.1 | 19.99955 | 0.0001187098 | 219.8464 |  |  | 6.37802e-05 | 225.8995 |  |  | 0.0001025143 | 233.5912 |  |  | 0.0001167167 | 248.4717 |  |  | 0.0001452728 | 267.8112 |  |  | 5.367473e-05 | 225.6322 |  |  | 0.0001002638 | 267.13 |  |  | 0.0001162794 | 217.1561
294539.7 | 19.99976 | 0.0001187247 | 219.8532 |  |  | 6.381264e-05 | 225.9032 |  |  | 0.0001025418 | 233.5971 |  |  | 0.0001167744 | 248.4785 |  |  | 0.0001452671 | 267.8195 |  |  | 5.366958e-05 | 225.6353 |  |  | 0.00010031 | 267.1358 |  |  | 0.0001162559 | 217.1628
294597.4 | 19.99973 | 0.0001186915 | 219.8601 |  |  | 6.386051e-05 | 225.9069 |  |  | 0.0001025607 | 233.603 |  |  | 0.0001168247 | 248.4852 |  |  | 0.0001452603 | 267.8279 |  |  | 5.365906e-05 | 225.6384 |  |  | 0.0001002911 | 267.1416 |  |  | 0.000116291 | 217.1695
294655 | 19.99967 | 0.0001186583 | 219.8669 |  |  | 6.390856e-05 | 225.9106 |  |  | 0.0001025794 | 233.6089 |  |  | 0.0001168747 | 248.4919 |  |  | 0.0001452534 | 267.8363 |  |  | 5.364814e-05 | 225.6415 |  |  | 0.0001002668 | 267.1474 |  |  | 0.0001163314 | 217.1762
294712.7 | 19.99982 | 0.0001185975 | 219.8738 |  |  | 6.393425e-05 | 225.9143 |  |  | 0.0001025771 | 233.6148 |  |  | 0.0001169312 | 248.4987 |  |  | 0.0001452057 | 267.8447 |  |  | 5.368258e-05 | 225.6446 |  |  | 0.0001002538 | 267.1532 |  |  | 0.0001163846 | 217.1829
294770.3 | 19.99999 | 0.0001185367 | 219.8806 |  |  | 6.395968e-05 | 225.9179 |  |  | 0.0001025742 | 233.6207 |  |  | 0.000116988 | 248.5054 |  |  | 0.0001451555 | 267.853 |  |  | 5.372031e-05 | 225.6477 |  |  | 0.0001002417 | 267.1589 |  |  | 0.0001164388 | 217.1896
294828 | 20 | 0.0001185211 | 219.8874 |  |  | 6.402947e-05 | 225.9216 |  |  | 0.0001026654 | 233.6266 |  |  | 0.0001170218 | 248.5122 |  |  | 0.0001451235 | 267.8614 |  |  | 5.363808e-05 | 225.6508 |  |  | 0.0001002297 | 267.1647 |  |  | 0.0001164627 | 217.1963
294885.6 | 20 | 0.0001185056 | 219.8943 |  |  | 6.409977e-05 | 225.9253 |  |  | 0.0001027593 | 233.6326 |  |  | 0.0001170544 | 248.5189 |  |  | 0.0001450926 | 267.8698 |  |  | 5.354713e-05 | 225.6539 |  |  | 0.0001002178 | 267.1705 |  |  | 0.0001164838 | 217.203
294943.3 | 20 | 0.0001185773 | 219.9011 |  |  | 6.405073e-05 | 225.929 |  |  | 0.0001027885 | 233.6385 |  |  | 0.0001170671 | 248.5257 |  |  | 0.0001450843 | 267.8781 |  |  | 5.365603e-05 | 225.657 |  |  | 0.000100261 | 267.1763 |  |  | 0.0001165244 | 217.2097
295000.9 | 20 | 0.0001186491 | 219.9079 |  |  | 6.400027e-05 | 225.9327 |  |  | 0.0001028158 | 233.6444 |  |  | 0.0001170788 | 248.5324 |  |  | 0.0001450775 | 267.8865 |  |  | 5.377946e-05 | 225.6601 |  |  | 0.0001003086 | 267.1821 |  |  | 0.0001165668 | 217.2165
295058.6 | 19.9999 | 0.0001186946 | 219.9148 |  |  | 6.408797e-05 | 225.9364 |  |  | 0.0001028548 | 233.6503 |  |  | 0.0001171072 | 248.5392 |  |  | 0.0001450938 | 267.8949 |  |  | 5.382591e-05 | 225.6632 |  |  | 0.0001003674 | 267.1878 |  |  | 0.0001166133 | 217.2232
295116.3 | 19.99979 | 0.0001187402 | 219.9216 |  |  | 6.41773e-05 | 225.9401 |  |  | 0.0001028941 | 233.6563 |  |  | 0.0001171364 | 248.5459 |  |  | 0.0001451115 | 267.9032 |  |  | 5.386677e-05 | 225.6663 |  |  | 0.0001004271 | 267.1936 |  |  | 0.0001166603 | 217.2299
295173.9 | 19.99967 | 0.0001186877 | 219.9285 |  |  | 6.414562e-05 | 225.9438 |  |  | 0.0001028859 | 233.6622 |  |  | 0.0001170569 | 248.5527 |  |  | 0.0001450737 | 267.9116 |  |  | 5.381301e-05 | 225.6694 |  |  | 0.0001004084 | 267.1994 |  |  | 0.000116671 | 217.2366
295231.6 | 19.99956 | 0.0001186351 | 219.9353 |  |  | 6.41125e-05 | 225.9475 |  |  | 0.0001028763 | 233.6681 |  |  | 0.0001169725 | 248.5594 |  |  | 0.0001450324 | 267.9199 |  |  | 5.375238e-05 | 225.6725 |  |  | 0.0001003831 | 267.2052 |  |  | 0.0001166783 | 217.2434
295289.2 | 19.99987 | 0.0001187047 | 219.9421 |  |  | 6.412732e-05 | 225.9512 |  |  | 0.0001029172 | 233.6741 |  |  | 0.0001169544 | 248.5662 |  |  | 0.0001449241 | 267.9283 |  |  | 5.372991e-05 | 225.6756 |  |  | 0.000100321 | 267.211 |  |  | 0.0001166073 | 217.2501
295346.9 | 20.0002 | 0.0001187742 | 219.949 |  |  | 6.414271e-05 | 225.9549 |  |  | 0.0001029595 | 233.68 |  |  | 0.0001169392 | 248.5729 |  |  | 0.0001448115 | 267.9367 |  |  | 5.371022e-05 | 225.6787 |  |  | 0.0001002558 | 267.2168 |  |  | 0.000116529 | 217.2568
295404.5 | 20.00017 | 0.0001187101 | 219.9558 |  |  | 6.408551e-05 | 225.9586 |  |  | 0.0001029635 | 233.6859 |  |  | 0.0001168318 | 248.5796 |  |  | 0.0001447097 | 267.945 |  |  | 5.361993e-05 | 225.6818 |  |  | 0.0001001874 | 267.2226 |  |  | 0.0001165093 | 217.2635
295462.2 | 20.00011 | 0.0001186461 | 219.9627 |  |  | 6.402747e-05 | 225.9623 |  |  | 0.0001029664 | 233.6919 |  |  | 0.0001167201 | 248.5864 |  |  | 0.0001446085 | 267.9533 |  |  | 5.35245e-05 | 225.6849 |  |  | 0.0001001187 | 267.2283 |  |  | 0.0001164949 | 217.2702
295519.8 | 19.99985 | 0.0001186583 | 219.9695 |  |  | 6.400283e-05 | 225.966 |  |  | 0.0001029428 | 233.6978 |  |  | 0.0001167299 | 248.5931 |  |  | 0.0001445125 | 267.9617 |  |  | 5.355243e-05 | 225.688 |  |  | 0.0001000956 | 267.2341 |  |  | 0.0001164331 | 217.277
295577.5 | 19.99957 | 0.0001186705 | 219.9764 |  |  | 6.39786e-05 | 225.9697 |  |  | 0.0001029185 | 233.7037 |  |  | 0.0001167453 | 248.5998 |  |  | 0.0001444168 | 267.97 |  |  | 5.358931e-05 | 225.691 |  |  | 0.0001000762 | 267.2399 |  |  | 0.000116367 | 217.2837
295635.1 | 19.99966 | 0.0001185914 | 219.9832 |  |  | 6.39633e-05 | 225.9733 |  |  | 0.0001029585 | 233.7097 |  |  | 0.0001167392 | 248.6066 |  |  | 0.0001444475 | 267.9783 |  |  | 5.352982e-05 | 225.6941 |  |  | 0.0001 | 267.2456 |  |  | 0.0001163811 | 217.2904
295692.8 | 19.99977 | 0.0001185123 | 219.99 |  |  | 6.394811e-05 | 225.977 |  |  | 0.0001030004 | 233.7156 |  |  | 0.0001167322 | 248.6133 |  |  | 0.0001444863 | 267.9867 |  |  | 5.346333e-05 | 225.6972 |  |  | 9.991912e-05 | 267.2514 |  |  | 0.0001164025 | 217.2971
295750.4 | 19.99988 | 0.000118515 | 219.9969 |  |  | 6.392995e-05 | 225.9807 |  |  | 0.0001029043 | 233.7215 |  |  | 0.0001167389 | 248.62 |  |  | 0.0001444097 | 267.995 |  |  | 5.347098e-05 | 225.7003 |  |  | 9.991581e-05 | 267.2572 |  |  | 0.0001164483 | 217.3038
295808.1 | 19.99999 | 0.0001185177 | 220.0037 |  |  | 6.391175e-05 | 225.9844 |  |  | 0.0001028042 | 233.7275 |  |  | 0.0001167463 | 248.6268 |  |  | 0.0001443257 | 268.0033 |  |  | 5.348402e-05 | 225.7034 |  |  | 9.991887e-05 | 267.2629 |  |  | 0.0001164964 | 217.3105
295865.7 | 20 | 0.0001184985 | 220.0105 |  |  | 6.387026e-05 | 225.9881 |  |  | 0.0001028414 | 233.7334 |  |  | 0.0001167794 | 248.6335 |  |  | 0.0001443075 | 268.0116 |  |  | 5.348849e-05 | 225.7065 |  |  | 9.99387e-05 | 267.2687 |  |  | 0.0001164427 | 217.3172
295923.4 | 20 | 0.0001184793 | 220.0174 |  |  | 6.38285e-05 | 225.9918 |  |  | 0.0001028825 | 233.7393 |  |  | 0.0001168137 | 248.6402 |  |  | 0.0001442935 | 268.02 |  |  | 5.349234e-05 | 225.7095 |  |  | 9.99599e-05 | 267.2744 |  |  | 0.0001163798 | 217.3239
295981 | 20.00005 | 0.0001185575 | 220.0242 |  |  | 6.38147e-05 | 225.9954 |  |  | 0.0001028623 | 233.7453 |  |  | 0.0001166935 | 248.6469 |  |  | 0.0001442571 | 268.0283 |  |  | 5.340262e-05 | 225.7126 |  |  | 9.996484e-05 | 267.2802 |  |  | 0.000116346 | 217.3306
296038.7 | 20.00011 | 0.0001186358 | 220.031 |  |  | 6.380123e-05 | 225.9991 |  |  | 0.0001028403 | 233.7512 |  |  | 0.0001165661 | 248.6537 |  |  | 0.0001442193 | 268.0366 |  |  | 5.33061e-05 | 225.7157 |  |  | 9.996844e-05 | 267.286 |  |  | 0.0001163148 | 217.3374
296096.3 | 19.99959 | 0.0001186474 | 220.0379 |  |  | 6.376734e-05 | 226.0028 |  |  | 0.0001028739 | 233.7571 |  |  | 0.0001165895 | 248.6604 |  |  | 0.0001441185 | 268.0449 |  |  | 5.33078e-05 | 225.7188 |  |  | 9.997821e-05 | 267.2917 |  |  | 0.0001162917 | 217.3441
296154 | 19.99903 | 0.000118659 | 220.0447 |  |  | 6.373321e-05 | 226.0065 |  |  | 0.0001029091 | 233.7631 |  |  | 0.0001166198 | 248.6671 |  |  | 0.0001440138 | 268.0532 |  |  | 5.331664e-05 | 225.7219 |  |  | 9.998848e-05 | 267.2975 |  |  | 0.0001162693 | 217.3508
296211.6 | 19.99962 | 0.0001186345 | 220.0516 |  |  | 6.36392e-05 | 226.0101 |  |  | 0.00010286 | 233.769 |  |  | 0.0001165447 | 248.6738 |  |  | 0.0001439403 | 268.0615 |  |  | 5.336132e-05 | 225.7249 |  |  | 9.992791e-05 | 267.3033 |  |  | 0.0001162322 | 217.3575
296269.3 | 20.00029 | 0.0001186101 | 220.0584 |  |  | 6.354448e-05 | 226.0138 |  |  | 0.0001028086 | 233.7749 |  |  | 0.0001164648 | 248.6806 |  |  | 0.0001438688 | 268.0698 |  |  | 5.34086e-05 | 225.728 |  |  | 9.986154e-05 | 267.309 |  |  | 0.0001161937 | 217.3642
296326.9 | 19.99987 | 0.0001185747 | 220.0652 |  |  | 6.351237e-05 | 226.0175 |  |  | 0.000102796 | 233.7808 |  |  | 0.0001164851 | 248.6873 |  |  | 0.0001438223 | 268.0781 |  |  | 5.332714e-05 | 225.7311 |  |  | 9.978968e-05 | 267.3148 |  |  | 0.0001161365 | 217.3709
296384.6 | 19.99936 | 0.0001185393 | 220.0721 |  |  | 6.3481e-05 | 226.0211 |  |  | 0.0001027844 | 233.7868 |  |  | 0.00011651 | 248.694 |  |  | 0.0001437773 | 268.0864 |  |  | 5.323631e-05 | 225.7342 |  |  | 9.971737e-05 | 267.3205 |  |  | 0.0001160777 | 217.3776
296442.2 | 19.99938 | 0.0001184768 | 220.0789 |  |  | 6.345744e-05 | 226.0248 |  |  | 0.000102675 | 233.7927 |  |  | 0.0001164776 | 248.7007 |  |  | 0.0001437458 | 268.0947 |  |  | 5.323075e-05 | 225.7372 |  |  | 9.973793e-05 | 267.3263 |  |  | 0.0001160548 | 217.3842
296499.9 | 19.99944 | 0.0001184143 | 220.0857 |  |  | 6.343398e-05 | 226.0285 |  |  | 0.0001025629 | 233.7986 |  |  | 0.0001164425 | 248.7074 |  |  | 0.0001437152 | 268.103 |  |  | 5.323139e-05 | 225.7403 |  |  | 9.97661e-05 | 267.332 |  |  | 0.0001160352 | 217.3909
296557.5 | 19.99986 | 0.0001183855 | 220.0926 |  |  | 6.338619e-05 | 226.0321 |  |  | 0.0001025415 | 233.8045 |  |  | 0.0001163523 | 248.7141 |  |  | 0.0001435934 | 268.1112 |  |  | 5.308729e-05 | 225.7433 |  |  | 9.966287e-05 | 267.3378 |  |  | 0.0001159868 | 217.3976
296615.2 | 20.00031 | 0.0001183566 | 220.0994 |  |  | 6.333812e-05 | 226.0358 |  |  | 0.0001025228 | 233.8104 |  |  | 0.0001162595 | 248.7208 |  |  | 0.0001434659 | 268.1195 |  |  | 5.293267e-05 | 225.7464 |  |  | 9.954886e-05 | 267.3435 |  |  | 0.0001159357 | 217.4043
296672.8 | 19.99992 | 0.0001182694 | 220.1062 |  |  | 6.320824e-05 | 226.0394 |  |  | 0.0001024621 | 233.8163 |  |  | 0.0001161707 | 248.7275 |  |  | 0.000143458 | 268.1278 |  |  | 5.29496e-05 | 225.7495 |  |  | 9.949244e-05 | 267.3493 |  |  | 0.0001158316 | 217.411
296730.5 | 19.99947 | 0.0001181822 | 220.113 |  |  | 6.307739e-05 | 226.0431 |  |  | 0.0001024003 | 233.8222 |  |  | 0.0001160821 | 248.7342 |  |  | 0.0001434577 | 268.1361 |  |  | 5.2979e-05 | 225.7525 |  |  | 9.944075e-05 | 267.355 |  |  | 0.0001157226 | 217.4177
296788.1 | 19.9996 | 0.0001182306 | 220.1198 |  |  | 6.30378e-05 | 226.0467 |  |  | 0.0001023196 | 233.8281 |  |  | 0.0001159878 | 248.7409 |  |  | 0.0001434573 | 268.1443 |  |  | 5.289721e-05 | 225.7556 |  |  | 9.939827e-05 | 267.3607 |  |  | 0.0001156281 | 217.4243
296845.8 | 19.99976 | 0.000118279 | 220.1266 |  |  | 6.299928e-05 | 226.0503 |  |  | 0.0001022383 | 233.834 |  |  | 0.0001158932 | 248.7476 |  |  | 0.0001434569 | 268.1526 |  |  | 5.280734e-05 | 225.7586 |  |  | 9.935654e-05 | 267.3665 |  |  | 0.0001155349 | 217.431
296903.4 | 20.00019 | 0.0001182286 | 220.1335 |  |  | 6.292748e-05 | 226.0539 |  |  | 0.0001022434 | 233.8399 |  |  | 0.0001157969 | 248.7543 |  |  | 0.0001433746 | 268.1609 |  |  | 5.279447e-05 | 225.7617 |  |  | 9.929236e-05 | 267.3722 |  |  | 0.000115471 | 217.4377
296961.1 | 20.00064 | 0.0001181783 | 220.1403 |  |  | 6.285529e-05 | 226.0576 |  |  | 0.0001022509 | 233.8458 |  |  | 0.0001157005 | 248.761 |  |  | 0.0001432871 | 268.1691 |  |  | 5.278719e-05 | 225.7647 |  |  | 9.922634e-05 | 267.3779 |  |  | 0.0001154099 | 217.4443
297018.8 | 20.00057 | 0.0001180878 | 220.1471 |  |  | 6.287929e-05 | 226.0612 |  |  | 0.0001022403 | 233.8517 |  |  | 0.0001155929 | 248.7676 |  |  | 0.0001431806 | 268.1774 |  |  | 5.2833e-05 | 225.7677 |  |  | 9.919375e-05 | 267.3836 |  |  | 0.0001153444 | 217.451
297076.4 | 20.00045 | 0.0001179974 | 220.1539 |  |  | 6.290443e-05 | 226.0648 |  |  | 0.0001022292 | 233.8576 |  |  | 0.0001154848 | 248.7743 |  |  | 0.0001430728 | 268.1856 |  |  | 5.288267e-05 | 225.7708 |  |  | 9.916391e-05 | 267.3893 |  |  | 0.0001152785 | 217.4576
297134.1 | 20.00019 | 0.0001180041 | 220.1607 |  |  | 6.277869e-05 | 226.0684 |  |  | 0.0001021913 | 233.8635 |  |  | 0.0001154058 | 248.7809 |  |  | 0.000143062 | 268.1939 |  |  | 5.278228e-05 | 225.7738 |  |  | 9.912486e-05 | 267.3951 |  |  | 0.0001152073 | 217.4643
297191.7 | 19.99991 | 0.0001180109 | 220.1675 |  |  | 6.265116e-05 | 226.0721 |  |  | 0.0001021527 | 233.8694 |  |  | 0.0001153282 | 248.7876 |  |  | 0.0001430574 | 268.2021 |  |  | 5.267098e-05 | 225.7769 |  |  | 9.908506e-05 | 267.4008 |  |  | 0.0001151355 | 217.4709
297249.4 | 19.99984 | 0.0001179079 | 220.1743 |  |  | 6.260102e-05 | 226.0757 |  |  | 0.0001020126 | 233.8753 |  |  | 0.000115216 | 248.7942 |  |  | 0.00014299 | 268.2104 |  |  | 5.262322e-05 | 225.7799 |  |  | 9.901839e-05 | 267.4065 |  |  | 0.0001150737 | 217.4775
297307 | 19.99978 | 0.0001178048 | 220.1811 |  |  | 6.25518e-05 | 226.0793 |  |  | 0.0001018697 | 233.8812 |  |  | 0.0001151022 | 248.8009 |  |  | 0.0001429187 | 268.2186 |  |  | 5.258008e-05 | 225.7829 |  |  | 9.894952e-05 | 267.4122 |  |  | 0.0001150127 | 217.4842
297364.7 | 20.00004 | 0.0001177544 | 220.1879 |  |  | 6.245323e-05 | 226.0829 |  |  | 0.0001017953 | 233.887 |  |  | 0.0001150178 | 248.8075 |  |  | 0.0001429418 | 268.2269 |  |  | 5.25377e-05 | 225.786 |  |  | 9.885894e-05 | 267.4179 |  |  | 0.0001149174 | 217.4908
297422.3 | 20.00032 | 0.0001177039 | 220.1947 |  |  | 6.235408e-05 | 226.0865 |  |  | 0.0001017228 | 233.8929 |  |  | 0.0001149346 | 248.8141 |  |  | 0.0001429709 | 268.2351 |  |  | 5.249538e-05 | 225.789 |  |  | 9.876658e-05 | 267.4236 |  |  | 0.000114819 | 217.4974
297480 | 20.00008 | 0.000117712 | 220.2015 |  |  | 6.226022e-05 | 226.0901 |  |  | 0.0001016099 | 233.8988 |  |  | 0.0001148643 | 248.8208 |  |  | 0.0001430044 | 268.2433 |  |  | 5.250361e-05 | 225.792 |  |  | 9.877013e-05 | 267.4293 |  |  | 0.0001147765 | 217.504
297537.6 | 19.9998 | 0.00011772 | 220.2082 |  |  | 6.216642e-05 | 226.0937 |  |  | 0.0001014958 | 233.9046 |  |  | 0.0001147945 | 248.8274 |  |  | 0.0001430382 | 268.2516 |  |  | 5.251552e-05 | 225.7951 |  |  | 9.878154e-05 | 267.435 |  |  | 0.0001147391 | 217.5106
297595.3 | 19.99983 | 0.0001176445 | 220.215 |  |  | 6.208335e-05 | 226.0972 |  |  | 0.0001014117 | 233.9105 |  |  | 0.0001147241 | 248.834 |  |  | 0.0001430237 | 268.2598 |  |  | 5.237803e-05 | 225.7981 |  |  | 9.866006e-05 | 267.4407 |  |  | 0.0001146416 | 217.5173
297652.9 | 19.99989 | 0.0001175689 | 220.2218 |  |  | 6.20004e-05 | 226.1008 |  |  | 0.0001013284 | 233.9163 |  |  | 0.0001146538 | 248.8406 |  |  | 0.0001430061 | 268.2681 |  |  | 5.222967e-05 | 225.8011 |  |  | 9.852768e-05 | 267.4463 |  |  | 0.0001145387 | 217.5239
297710.6 | 19.99983 | 0.0001175049 | 220.2286 |  |  | 6.197937e-05 | 226.1044 |  |  | 0.0001012653 | 233.9222 |  |  | 0.0001146079 | 248.8472 |  |  | 0.0001429462 | 268.2763 |  |  | 5.225619e-05 | 225.8041 |  |  | 9.843012e-05 | 267.452 |  |  | 0.0001145032 | 217.5305
297768.2 | 19.99978 | 0.000117441 | 220.2354 |  |  | 6.195908e-05 | 226.108 |  |  | 0.0001012027 | 233.928 |  |  | 0.0001145632 | 248.8538 |  |  | 0.0001428835 | 268.2846 |  |  | 5.229542e-05 | 225.8071 |  |  | 9.833542e-05 | 267.4577 |  |  | 0.0001144739 | 217.5371
297825.9 | 19.99972 | 0.000117387 | 220.2421 |  |  | 6.18977e-05 | 226.1115 |  |  | 0.0001011138 | 233.9338 |  |  | 0.000114462 | 248.8604 |  |  | 0.000142805 | 268.2928 |  |  | 5.217555e-05 | 225.8101 |  |  | 9.828608e-05 | 267.4634 |  |  | 0.0001143724 | 217.5437
297883.5 | 19.99967 | 0.0001173329 | 220.2489 |  |  | 6.183584e-05 | 226.1151 |  |  | 0.0001010242 | 233.9397 |  |  | 0.0001143582 | 248.867 |  |  | 0.0001427254 | 268.301 |  |  | 5.204412e-05 | 225.8131 |  |  | 9.824047e-05 | 267.469 |  |  | 0.0001142644 | 217.5503
297941.2 | 19.99992 | 0.0001172818 | 220.2557 |  |  | 6.179106e-05 | 226.1187 |  |  | 0.0001009667 | 233.9455 |  |  | 0.0001142859 | 248.8736 |  |  | 0.0001427548 | 268.3093 |  |  | 5.198047e-05 | 225.8161 |  |  | 9.816242e-05 | 267.4747 |  |  | 0.0001142207 | 217.5568
297998.8 | 20.0002 | 0.0001172306 | 220.2624 |  |  | 6.174649e-05 | 226.1222 |  |  | 0.0001009101 | 233.9513 |  |  | 0.0001142152 | 248.8802 |  |  | 0.0001427912 | 268.3175 |  |  | 5.192176e-05 | 225.8191 |  |  | 9.808171e-05 | 267.4803 |  |  | 0.000114183 | 217.5634
298056.5 | 20.00022 | 0.0001171591 | 220.2692 |  |  | 6.173011e-05 | 226.1258 |  |  | 0.000100873 | 233.9571 |  |  | 0.0001142693 | 248.8868 |  |  | 0.0001427914 | 268.3257 |  |  | 5.191383e-05 | 225.8221 |  |  | 9.806389e-05 | 267.486 |  |  | 0.00011416 | 217.57
298114.1 | 20.00022 | 0.0001170875 | 220.2759 |  |  | 6.171407e-05 | 226.1293 |  |  | 0.0001008364 | 233.9629 |  |  | 0.0001143292 | 248.8934 |  |  | 0.0001427892 | 268.334 |  |  | 5.19096e-05 | 225.8251 |  |  | 9.805123e-05 | 267.4917 |  |  | 0.0001141384 | 217.5766
298171.8 | 19.9997 | 0.0001170577 | 220.2827 |  |  | 6.163079e-05 | 226.1329 |  |  | 0.0001007682 | 233.9687 |  |  | 0.0001143068 | 248.9 |  |  | 0.0001427991 | 268.3422 |  |  | 5.182893e-05 | 225.8281 |  |  | 9.804248e-05 | 267.4973 |  |  | 0.0001141178 | 217.5832
298229.4 | 19.99914 | 0.0001170278 | 220.2894 |  |  | 6.154671e-05 | 226.1365 |  |  | 0.0001006991 | 233.9745 |  |  | 0.0001142807 | 248.9066 |  |  | 0.0001428098 | 268.3504 |  |  | 5.174271e-05 | 225.8311 |  |  | 9.803405e-05 | 267.503 |  |  | 0.0001140973 | 217.5897
298287.1 | 19.99952 | 0.0001169234 | 220.2962 |  |  | 6.154144e-05 | 226.14 |  |  | 0.0001006695 | 233.9803 |  |  | 0.0001143299 | 248.9131 |  |  | 0.00014278 | 268.3587 |  |  | 5.176921e-05 | 225.8341 |  |  | 9.794308e-05 | 267.5086 |  |  | 0.000114104 | 217.5963
298344.7 | 19.99997 | 0.0001168191 | 220.3029 |  |  | 6.153711e-05 | 226.1435 |  |  | 0.000100641 | 233.9861 |  |  | 0.0001143826 | 248.9197 |  |  | 0.0001427477 | 268.3669 |  |  | 5.18039e-05 | 225.8371 |  |  | 9.784534e-05 | 267.5143 |  |  | 0.0001141132 | 217.6029
298402.4 | 19.9999 | 0.0001168082 | 220.3096 |  |  | 6.150499e-05 | 226.1471 |  |  | 0.0001006027 | 233.9919 |  |  | 0.0001142742 | 248.9263 |  |  | 0.0001427309 | 268.3751 |  |  | 5.174391e-05 | 225.84 |  |  | 9.783231e-05 | 267.5199 |  |  | 0.0001141279 | 217.6095
298460 | 19.99978 | 0.0001167973 | 220.3164 |  |  | 6.147254e-05 | 226.1506 |  |  | 0.0001005642 | 233.9977 |  |  | 0.0001141585 | 248.9329 |  |  | 0.0001427151 | 268.3833 |  |  | 5.167702e-05 | 225.843 |  |  | 9.782623e-05 | 267.5255 |  |  | 0.0001141431 | 217.6161
298517.7 | 19.99978 | 0.0001167771 | 220.3231 |  |  | 6.150516e-05 | 226.1542 |  |  | 0.0001005419 | 234.0035 |  |  | 0.0001141924 | 248.9395 |  |  | 0.0001427264 | 268.3916 |  |  | 5.169819e-05 | 225.846 |  |  | 9.777009e-05 | 267.5312 |  |  | 0.0001140702 | 217.6226
298575.3 | 19.99978 | 0.0001167569 | 220.3298 |  |  | 6.153855e-05 | 226.1577 |  |  | 0.0001005201 | 234.0093 |  |  | 0.0001142332 | 248.9461 |  |  | 0.0001427395 | 268.3998 |  |  | 5.172577e-05 | 225.849 |  |  | 9.770985e-05 | 267.5368 |  |  | 0.0001139893 | 217.6292
298633 | 19.99978 | 0.0001167706 | 220.3366 |  |  | 6.155553e-05 | 226.1613 |  |  | 0.0001005136 | 234.0151 |  |  | 0.0001141224 | 248.9527 |  |  | 0.0001426928 | 268.408 |  |  | 5.161389e-05 | 225.852 |  |  | 9.759807e-05 | 267.5424 |  |  | 0.0001139911 | 217.6358
298690.6 | 19.99978 | 0.0001167844 | 220.3433 |  |  | 6.157233e-05 | 226.1648 |  |  | 0.0001005075 | 234.0209 |  |  | 0.0001140046 | 248.9592 |  |  | 0.0001426424 | 268.4162 |  |  | 5.149188e-05 | 225.8549 |  |  | 9.748205e-05 | 267.5481 |  |  | 0.0001140004 | 217.6424
298748.3 | 19.99993 | 0.0001166898 | 220.35 |  |  | 6.140263e-05 | 226.1684 |  |  | 0.0001004107 | 234.0267 |  |  | 0.0001139794 | 248.9658 |  |  | 0.0001426877 | 268.4245 |  |  | 5.144435e-05 | 225.8579 |  |  | 9.733354e-05 | 267.5537 |  |  | 0.0001139629 | 217.6489
298805.9 | 20.0001 | 0.0001165952 | 220.3568 |  |  | 6.123072e-05 | 226.1719 |  |  | 0.0001003112 | 234.0325 |  |  | 0.0001139584 | 248.9724 |  |  | 0.000142739 | 268.4327 |  |  | 5.140223e-05 | 225.8609 |  |  | 9.718236e-05 | 267.5593 |  |  | 0.0001139212 | 217.6555
298863.6 | 20.00011 | 0.000116574 | 220.3635 |  |  | 6.121691e-05 | 226.1754 |  |  | 0.0001001901 | 234.0383 |  |  | 0.0001139468 | 248.979 |  |  | 0.0001427192 | 268.4409 |  |  | 5.14246e-05 | 225.8638 |  |  | 9.708171e-05 | 267.5649 |  |  | 0.0001138561 | 217.6621
298921.2 | 20.00011 | 0.0001165528 | 220.3702 |  |  | 6.120496e-05 | 226.179 |  |  | 0.0001000684 | 234.0441 |  |  | 0.0001139356 | 248.9855 |  |  | 0.0001426948 | 268.4492 |  |  | 5.145165e-05 | 225.8668 |  |  | 9.69852e-05 | 267.5705 |  |  | 0.0001137888 | 217.6686
298978.9 | 20.00011 | 0.0001165609 | 220.3769 |  |  | 6.118372e-05 | 226.1825 |  |  | 0.0001001114 | 234.0498 |  |  | 0.0001138721 | 248.9921 |  |  | 0.0001426319 | 268.4574 |  |  | 5.141159e-05 | 225.8698 |  |  | 9.696817e-05 | 267.5761 |  |  | 0.0001137781 | 217.6752
299036.6 | 20.00011 | 0.0001165689 | 220.3836 |  |  | 6.116236e-05 | 226.186 |  |  | 0.0001001592 | 234.0556 |  |  | 0.0001138063 | 248.9986 |  |  | 0.0001425665 | 268.4656 |  |  | 5.136666e-05 | 225.8727 |  |  | 9.695767e-05 | 267.5817 |  |  | 0.0001137725 | 217.6817
299094.2 | 20.00001 | 0.0001165522 | 220.3904 |  |  | 6.117496e-05 | 226.1895 |  |  | 0.0001001644 | 234.0614 |  |  | 0.0001138321 | 249.0052 |  |  | 0.0001425042 | 268.4738 |  |  | 5.128949e-05 | 225.8757 |  |  | 9.702741e-05 | 267.5873 |  |  | 0.0001136601 | 217.6883
299151.9 | 19.9999 | 0.0001165354 | 220.3971 |  |  | 6.118797e-05 | 226.1931 |  |  | 0.0001001684 | 234.0672 |  |  | 0.0001138621 | 249.0118 |  |  | 0.0001424421 | 268.482 |  |  | 5.120999e-05 | 225.8786 |  |  | 9.710374e-05 | 267.5928 |  |  | 0.0001135379 | 217.6949
299209.5 | 19.99989 | 0.0001164716 | 220.4038 |  |  | 6.120698e-05 | 226.1966 |  |  | 0.0001001694 | 234.0729 |  |  | 0.0001138413 | 249.0183 |  |  | 0.0001424623 | 268.4902 |  |  | 5.113314e-05 | 225.8816 |  |  | 9.719016e-05 | 267.5984 |  |  | 0.0001135546 | 217.7014
299267.2 | 19.99989 | 0.0001164077 | 220.4105 |  |  | 6.122607e-05 | 226.2001 |  |  | 0.0001001703 | 234.0787 |  |  | 0.0001138181 | 249.0249 |  |  | 0.0001424877 | 268.4985 |  |  | 5.105648e-05 | 225.8845 |  |  | 9.727741e-05 | 267.6041 |  |  | 0.000113584 | 217.7079
299324.8 | 19.99994 | 0.0001164186 | 220.4172 |  |  | 6.117229e-05 | 226.2037 |  |  | 0.0001001381 | 234.0845 |  |  | 0.0001137636 | 249.0315 |  |  | 0.0001424012 | 268.5067 |  |  | 5.108805e-05 | 225.8875 |  |  | 9.730278e-05 | 267.6097 |  |  | 0.0001135671 | 217.7145
299382.5 | 20 | 0.0001164294 | 220.4239 |  |  | 6.111765e-05 | 226.2072 |  |  | 0.000100105 | 234.0902 |  |  | 0.0001137077 | 249.038 |  |  | 0.0001423076 | 268.5149 |  |  | 5.11275e-05 | 225.8904 |  |  | 9.732306e-05 | 267.6153 |  |  | 0.000113546 | 217.721
299440.1 | 19.99995 | 0.0001163837 | 220.4306 |  |  | 6.108488e-05 | 226.2107 |  |  | 0.0001000551 | 234.096 |  |  | 0.0001136032 | 249.0446 |  |  | 0.0001423231 | 268.5231 |  |  | 5.11034e-05 | 225.8934 |  |  | 9.739081e-05 | 267.6209 |  |  | 0.000113528 | 217.7276
299497.8 | 19.99989 | 0.0001163381 | 220.4373 |  |  | 6.105238e-05 | 226.2142 |  |  | 0.0001000047 | 234.1018 |  |  | 0.0001134964 | 249.0511 |  |  | 0.0001423455 | 268.5313 |  |  | 5.107469e-05 | 225.8963 |  |  | 9.746244e-05 | 267.6265 |  |  | 0.0001135104 | 217.7341
299555.4 | 20.00013 | 0.0001163266 | 220.4441 |  |  | 6.105961e-05 | 226.2177 |  |  | 0.0001000533 | 234.1076 |  |  | 0.0001135257 | 249.0577 |  |  | 0.0001423647 | 268.5395 |  |  | 5.112193e-05 | 225.8993 |  |  | 9.74429e-05 | 267.6321 |  |  | 0.0001134638 | 217.7407
299613.1 | 20.0004 | 0.0001163151 | 220.4508 |  |  | 6.106732e-05 | 226.2213 |  |  | 0.0001001047 | 234.1133 |  |  | 0.0001135613 | 249.0642 |  |  | 0.0001423837 | 268.5477 |  |  | 5.117469e-05 | 225.9022 |  |  | 9.741589e-05 | 267.6377 |  |  | 0.0001134145 | 217.7472
299670.7 | 19.99996 | 0.0001163034 | 220.4575 |  |  | 6.102839e-05 | 226.2248 |  |  | 0.0001000254 | 234.1191 |  |  | 0.0001135513 | 249.0708 |  |  | 0.0001423281 | 268.5559 |  |  | 5.10881e-05 | 225.9052 |  |  | 9.738727e-05 | 267.6434 |  |  | 0.0001134117 | 217.7538
299728.4 | 19.99947 | 0.0001162918 | 220.4642 |  |  | 6.098891e-05 | 226.2283 |  |  | 9.994245e-05 | 234.1249 |  |  | 0.0001135392 | 249.0773 |  |  | 0.0001422678 | 268.5641 |  |  | 5.099138e-05 | 225.9081 |  |  | 9.735852e-05 | 267.649 |  |  | 0.0001134131 | 217.7603
299786 | 19.9996 | 0.0001163116 | 220.4709 |  |  | 6.090854e-05 | 226.2318 |  |  | 9.988315e-05 | 234.1306 |  |  | 0.0001135064 | 249.0838 |  |  | 0.0001422279 | 268.5723 |  |  | 5.091923e-05 | 225.911 |  |  | 9.732293e-05 | 267.6546 |  |  | 0.0001133977 | 217.7668
299843.7 | 19.99976 | 0.0001163313 | 220.4776 |  |  | 6.08277e-05 | 226.2353 |  |  | 9.982453e-05 | 234.1364 |  |  | 0.0001134727 | 249.0904 |  |  | 0.0001421892 | 268.5805 |  |  | 5.084886e-05 | 225.914 |  |  | 9.728679e-05 | 267.6602 |  |  | 0.0001133808 | 217.7734
299901.3 | 19.99957 | 0.0001163348 | 220.4843 |  |  | 6.074681e-05 | 226.2388 |  |  | 9.973783e-05 | 234.1421 |  |  | 0.0001134017 | 249.0969 |  |  | 0.0001421797 | 268.5887 |  |  | 5.071985e-05 | 225.9169 |  |  | 9.723044e-05 | 267.6658 |  |  | 0.0001133066 | 217.7799
299959 | 19.99934 | 0.0001163384 | 220.491 |  |  | 6.066592e-05 | 226.2423 |  |  | 9.965033e-05 | 234.1479 |  |  | 0.0001133289 | 249.1035 |  |  | 0.000142172 | 268.5969 |  |  | 5.058657e-05 | 225.9198 |  |  | 9.717244e-05 | 267.6714 |  |  | 0.0001132272 | 217.7864
300016.6 | 19.99938 | 0.000116246 | 220.4977 |  |  | 6.065536e-05 | 226.2458 |  |  | 9.96444e-05 | 234.1536 |  |  | 0.0001133371 | 249.11 |  |  | 0.0001421357 | 268.6051 |  |  | 5.064584e-05 | 225.9227 |  |  | 9.706134e-05 | 267.677 |  |  | 0.000113198 | 217.793
300074.3 | 19.99944 | 0.0001161537 | 220.5044 |  |  | 6.064564e-05 | 226.2493 |  |  | 9.964081e-05 | 234.1594 |  |  | 0.0001133489 | 249.1165 |  |  | 0.0001420975 | 268.6133 |  |  | 5.071912e-05 | 225.9257 |  |  | 9.694588e-05 | 267.6826 |  |  | 0.0001131733 | 217.7995
300131.9 | 19.99941 | 0.0001160875 | 220.5111 |  |  | 6.066568e-05 | 226.2528 |  |  | 9.964859e-05 | 234.1651 |  |  | 0.0001132865 | 249.1231 |  |  | 0.0001420165 | 268.6215 |  |  | 5.065843e-05 | 225.9286 |  |  | 9.688561e-05 | 267.6882 |  |  | 0.0001131196 | 217.806
300189.6 | 19.99938 | 0.0001160213 | 220.5178 |  |  | 6.068607e-05 | 226.2563 |  |  | 9.96567e-05 | 234.1709 |  |  | 0.0001132207 | 249.1296 |  |  | 0.0001419327 | 268.6297 |  |  | 5.0588e-05 | 225.9315 |  |  | 9.682986e-05 | 267.6938 |  |  | 0.0001130632 | 217.8125
300247.2 | 19.99925 | 0.000116073 | 220.5245 |  |  | 6.061275e-05 | 226.2598 |  |  | 9.961182e-05 | 234.1766 |  |  | 0.0001132689 | 249.1361 |  |  | 0.0001419199 | 268.6379 |  |  | 5.065327e-05 | 225.9344 |  |  | 9.677174e-05 | 267.6993 |  |  | 0.000113006 | 217.819
300304.9 | 19.99912 | 0.0001161247 | 220.5312 |  |  | 6.053831e-05 | 226.2633 |  |  | 9.956542e-05 | 234.1823 |  |  | 0.0001133222 | 249.1427 |  |  | 0.0001419115 | 268.646 |  |  | 5.07284e-05 | 225.9374 |  |  | 9.671343e-05 | 267.7049 |  |  | 0.0001129487 | 217.8256
300362.5 | 19.99931 | 0.0001160384 | 220.5379 |  |  | 6.045588e-05 | 226.2668 |  |  | 9.948689e-05 | 234.1881 |  |  | 0.0001132946 | 249.1492 |  |  | 0.000141869 | 268.6542 |  |  | 5.07208e-05 | 225.9403 |  |  | 9.672898e-05 | 267.7105 |  |  | 0.0001129093 | 217.8321
300420.2 | 19.99954 | 0.0001159522 | 220.5445 |  |  | 6.037335e-05 | 226.2703 |  |  | 9.940744e-05 | 234.1938 |  |  | 0.0001132633 | 249.1557 |  |  | 0.0001418243 | 268.6624 |  |  | 5.070718e-05 | 225.9432 |  |  | 9.675059e-05 | 267.7161 |  |  | 0.0001128716 | 217.8386
300477.8 | 19.9998 | 0.0001158741 | 220.5512 |  |  | 6.03963e-05 | 226.2738 |  |  | 9.93335e-05 | 234.1995 |  |  | 0.0001131378 | 249.1622 |  |  | 0.0001417851 | 268.6706 |  |  | 5.064453e-05 | 225.9461 |  |  | 9.666285e-05 | 267.7216 |  |  | 0.0001128623 | 217.8451
300535.5 | 20.00006 | 0.0001157961 | 220.5579 |  |  | 6.04205e-05 | 226.2772 |  |  | 9.925972e-05 | 234.2053 |  |  | 0.0001130079 | 249.1688 |  |  | 0.0001417462 | 268.6787 |  |  | 5.05783e-05 | 225.949 |  |  | 9.656613e-05 | 267.7272 |  |  | 0.0001128556 | 217.8516
300593.1 | 19.99983 | 0.0001157853 | 220.5646 |  |  | 6.045688e-05 | 226.2807 |  |  | 9.930703e-05 | 234.211 |  |  | 0.0001130279 | 249.1753 |  |  | 0.0001417208 | 268.6869 |  |  | 5.060564e-05 | 225.952 |  |  | 9.661986e-05 | 267.7328 |  |  | 0.0001128433 | 217.8581
300650.8 | 19.99957 | 0.0001157744 | 220.5713 |  |  | 6.049341e-05 | 226.2842 |  |  | 9.935781e-05 | 234.2167 |  |  | 0.0001130548 | 249.1818 |  |  | 0.0001416962 | 268.6951 |  |  | 5.063979e-05 | 225.9549 |  |  | 9.668592e-05 | 267.7384 |  |  | 0.0001128304 | 217.8646
300708.4 | 19.99966 | 0.0001157646 | 220.5779 |  |  | 6.051171e-05 | 226.2877 |  |  | 9.9419e-05 | 234.2224 |  |  | 0.0001130692 | 249.1883 |  |  | 0.0001417242 | 268.7033 |  |  | 5.070648e-05 | 225.9578 |  |  | 9.67467e-05 | 267.7439 |  |  | 0.0001128764 | 217.8711
300766.1 | 19.99977 | 0.0001157548 | 220.5846 |  |  | 6.05298e-05 | 226.2912 |  |  | 9.948049e-05 | 234.2282 |  |  | 0.000113083 | 249.1948 |  |  | 0.0001417555 | 268.7114 |  |  | 5.077554e-05 | 225.9607 |  |  | 9.680703e-05 | 267.7495 |  |  | 0.0001129278 | 217.8776
300823.7 | 19.99972 | 0.0001157014 | 220.5913 |  |  | 6.042701e-05 | 226.2947 |  |  | 9.943145e-05 | 234.2339 |  |  | 0.0001130416 | 249.2013 |  |  | 0.0001416754 | 268.7196 |  |  | 5.072599e-05 | 225.9636 |  |  | 9.677709e-05 | 267.7551 |  |  | 0.0001129451 | 217.8841
300881.4 | 19.99967 | 0.000115648 | 220.5979 |  |  | 6.032279e-05 | 226.2982 |  |  | 9.937926e-05 | 234.2396 |  |  | 0.0001129976 | 249.2079 |  |  | 0.0001415883 | 268.7278 |  |  | 5.066781e-05 | 225.9666 |  |  | 9.673974e-05 | 267.7607 |  |  | 0.0001129593 | 217.8906
300939.1 | 20.00035 | 0.0001156637 | 220.6046 |  |  | 6.037735e-05 | 226.3016 |  |  | 9.937221e-05 | 234.2454 |  |  | 0.0001129602 | 249.2144 |  |  | 0.0001415768 | 268.7359 |  |  | 5.067488e-05 | 225.9695 |  |  | 9.667249e-05 | 267.7662 |  |  | 0.0001129134 | 217.8971
300996.7 | 20.00109 | 0.0001156794 | 220.6113 |  |  | 6.043379e-05 | 226.3051 |  |  | 9.936644e-05 | 234.2511 |  |  | 0.0001129231 | 249.2209 |  |  | 0.0001415701 | 268.7441 |  |  | 5.06867e-05 | 225.9724 |  |  | 9.66028e-05 | 267.7718 |  |  | 0.000112862 | 217.9037
301054.4 | 20.00039 | 0.0001156817 | 220.618 |  |  | 6.044389e-05 | 226.3086 |  |  | 9.925918e-05 | 234.2568 |  |  | 0.000112934 | 249.2274 |  |  | 0.0001415384 | 268.7522 |  |  | 5.070533e-05 | 225.9753 |  |  | 9.652305e-05 | 267.7774 |  |  | 0.0001129016 | 217.9102
301112 | 19.99959 | 0.0001156839 | 220.6246 |  |  | 6.045345e-05 | 226.3121 |  |  | 9.914902e-05 | 234.2625 |  |  | 0.000112947 | 249.2339 |  |  | 0.0001415052 | 268.7604 |  |  | 5.072446e-05 | 225.9783 |  |  | 9.644248e-05 | 267.7829 |  |  | 0.0001129496 | 217.9167
301169.7 | 19.99962 | 0.0001155999 | 220.6313 |  |  | 6.050051e-05 | 226.3156 |  |  | 9.922507e-05 | 234.2683 |  |  | 0.0001129505 | 249.2404 |  |  | 0.0001414879 | 268.7686 |  |  | 5.073053e-05 | 225.9812 |  |  | 9.650093e-05 | 267.7885 |  |  | 0.0001129608 | 217.9232
301227.3 | 19.99971 | 0.0001155159 | 220.638 |  |  | 6.054802e-05 | 226.3191 |  |  | 9.930644e-05 | 234.274 |  |  | 0.0001129535 | 249.2469 |  |  | 0.0001414717 | 268.7767 |  |  | 5.073565e-05 | 225.9841 |  |  | 9.657079e-05 | 267.7941 |  |  | 0.0001129686 | 217.9297
301285 | 20.00041 | 0.0001155492 | 220.6446 |  |  | 6.04746e-05 | 226.3226 |  |  | 9.930881e-05 | 234.2797 |  |  | 0.0001129512 | 249.2534 |  |  | 0.0001414586 | 268.7849 |  |  | 5.060921e-05 | 225.987 |  |  | 9.657019e-05 | 267.7996 |  |  | 0.0001129352 | 217.9362
301342.6 | 20.00116 | 0.0001155825 | 220.6513 |  |  | 6.039974e-05 | 226.326 |  |  | 9.930893e-05 | 234.2854 |  |  | 0.0001129487 | 249.26 |  |  | 0.0001414457 | 268.793 |  |  | 5.047319e-05 | 225.9899 |  |  | 9.656381e-05 | 267.8052 |  |  | 0.0001128981 | 217.9427
301400.3 | 20.00067 | 0.0001156448 | 220.6579 |  |  | 6.040835e-05 | 226.3295 |  |  | 9.930777e-05 | 234.2912 |  |  | 0.0001129079 | 249.2665 |  |  | 0.0001414356 | 268.8012 |  |  | 5.041587e-05 | 225.9928 |  |  | 9.647123e-05 | 267.8108 |  |  | 0.0001128414 | 217.9492
301457.9 | 20.0001 | 0.000115707 | 220.6646 |  |  | 6.041794e-05 | 226.333 |  |  | 9.930658e-05 | 234.2969 |  |  | 0.0001128653 | 249.273 |  |  | 0.0001414256 | 268.8093 |  |  | 5.036428e-05 | 225.9958 |  |  | 9.637157e-05 | 267.8163 |  |  | 0.000112783 | 217.9557
301515.6 | 19.99952 | 0.0001156846 | 220.6713 |  |  | 6.034672e-05 | 226.3365 |  |  | 9.926794e-05 | 234.3026 |  |  | 0.0001128282 | 249.2795 |  |  | 0.0001413715 | 268.8175 |  |  | 5.038199e-05 | 225.9987 |  |  | 9.628341e-05 | 267.8219 |  |  | 0.00011278 | 217.9622
301573.2 | 19.99895 | 0.0001156621 | 220.6779 |  |  | 6.027454e-05 | 226.34 |  |  | 9.922823e-05 | 234.3083 |  |  | 0.0001127914 | 249.286 |  |  | 0.0001413146 | 268.8256 |  |  | 5.040474e-05 | 226.0016 |  |  | 9.61962e-05 | 267.8274 |  |  | 0.0001127821 | 217.9687
301630.9 | 19.99929 | 0.0001156123 | 220.6846 |  |  | 6.02588e-05 | 226.3434 |  |  | 9.924171e-05 | 234.3141 |  |  | 0.0001127964 | 249.2925 |  |  | 0.000141229 | 268.8338 |  |  | 5.034919e-05 | 226.0045 |  |  | 9.621184e-05 | 267.833 |  |  | 0.0001127626 | 217.9752
301688.5 | 19.9997 | 0.0001155625 | 220.6913 |  |  | 6.024372e-05 | 226.3469 |  |  | 9.925671e-05 | 234.3198 |  |  | 0.0001128034 | 249.299 |  |  | 0.0001411415 | 268.8419 |  |  | 5.028795e-05 | 226.0074 |  |  | 9.623592e-05 | 267.8385 |  |  | 0.0001127412 | 217.9817
301746.2 | 19.99925 | 0.0001154686 | 220.6979 |  |  | 6.018898e-05 | 226.3504 |  |  | 9.917841e-05 | 234.3255 |  |  | 0.0001126861 | 249.3055 |  |  | 0.0001410668 | 268.8501 |  |  | 5.025513e-05 | 226.0103 |  |  | 9.620845e-05 | 267.8441 |  |  | 0.0001127055 | 217.9882
301803.8 | 19.99874 | 0.0001153748 | 220.7046 |  |  | 6.013377e-05 | 226.3539 |  |  | 9.909745e-05 | 234.3312 |  |  | 0.0001125631 | 249.312 |  |  | 0.0001409928 | 268.8582 |  |  | 5.022438e-05 | 226.0132 |  |  | 9.617676e-05 | 267.8496 |  |  | 0.0001126685 | 217.9947
301861.5 | 19.99936 | 0.0001153258 | 220.7112 |  |  | 6.00593e-05 | 226.3573 |  |  | 9.905694e-05 | 234.3369 |  |  | 0.0001125609 | 249.3185 |  |  | 0.0001409518 | 268.8663 |  |  | 5.024284e-05 | 226.0161 |  |  | 9.612974e-05 | 267.8552 |  |  | 0.0001126057 | 218.0012
301919.1 | 20.00006 | 0.0001152769 | 220.7179 |  |  | 5.998459e-05 | 226.3608 |  |  | 9.901759e-05 | 234.3426 |  |  | 0.0001125641 | 249.325 |  |  | 0.0001409129 | 268.8744 |  |  | 5.026488e-05 | 226.019 |  |  | 9.608146e-05 | 267.8607 |  |  | 0.0001125406 | 218.0077
301976.8 | 20.00006 | 0.0001153379 | 220.7245 |  |  | 6.000321e-05 | 226.3642 |  |  | 9.902039e-05 | 234.3483 |  |  | 0.0001124811 | 249.3314 |  |  | 0.0001408528 | 268.8826 |  |  | 5.022127e-05 | 226.0219 |  |  | 9.604366e-05 | 267.8662 |  |  | 0.0001125177 | 218.0142
302034.4 | 20 | 0.0001153989 | 220.7312 |  |  | 6.002293e-05 | 226.3677 |  |  | 9.902439e-05 | 234.354 |  |  | 0.0001123941 | 249.3379 |  |  | 0.0001407914 | 268.8907 |  |  | 5.017289e-05 | 226.0247 |  |  | 9.600673e-05 | 267.8718 |  |  | 0.0001124987 | 218.0207
302092.1 | 19.99948 | 0.0001153292 | 220.7378 |  |  | 6.004506e-05 | 226.3712 |  |  | 9.902353e-05 | 234.3598 |  |  | 0.0001123924 | 249.3444 |  |  | 0.0001407715 | 268.8988 |  |  | 5.01551e-05 | 226.0276 |  |  | 9.601234e-05 | 267.8773 |  |  | 0.0001124968 | 218.0272
302149.7 | 19.99892 | 0.0001152595 | 220.7445 |  |  | 6.006721e-05 | 226.3746 |  |  | 9.902252e-05 | 234.3655 |  |  | 0.0001123947 | 249.3509 |  |  | 0.0001407543 | 268.9069 |  |  | 5.013953e-05 | 226.0305 |  |  | 9.602144e-05 | 267.8828 |  |  | 0.0001124963 | 218.0337
302207.4 | 19.99997 | 0.0001152513 | 220.7511 |  |  | 6.009568e-05 | 226.3781 |  |  | 9.903883e-05 | 234.3712 |  |  | 0.0001124186 | 249.3574 |  |  | 0.0001407827 | 268.915 |  |  | 5.009659e-05 | 226.0334 |  |  | 9.596523e-05 | 267.8884 |  |  | 0.000112526 | 218.0401
302265 | 20.00115 | 0.000115243 | 220.7578 |  |  | 6.012423e-05 | 226.3815 |  |  | 9.905564e-05 | 234.3769 |  |  | 0.0001124435 | 249.3639 |  |  | 0.000140814 | 268.9231 |  |  | 5.005167e-05 | 226.0363 |  |  | 9.590367e-05 | 267.8939 |  |  | 0.0001125585 | 218.0466
302322.7 | 20.0005 | 0.0001152785 | 220.7644 |  |  | 6.006931e-05 | 226.385 |  |  | 9.901363e-05 | 234.3826 |  |  | 0.0001124043 | 249.3703 |  |  | 0.0001407764 | 268.9313 |  |  | 5.005016e-05 | 226.0392 |  |  | 9.584625e-05 | 267.8994 |  |  | 0.0001125356 | 218.0531
302380.3 | 19.99972 | 0.0001153139 | 220.7711 |  |  | 6.00134e-05 | 226.3885 |  |  | 9.896993e-05 | 234.3883 |  |  | 0.0001123622 | 249.3768 |  |  | 0.0001407343 | 268.9394 |  |  | 5.005181e-05 | 226.0421 |  |  | 9.578917e-05 | 267.905 |  |  | 0.0001125077 | 218.0596
302438 | 19.99972 | 0.0001152676 | 220.7777 |  |  | 5.995078e-05 | 226.3919 |  |  | 9.894258e-05 | 234.394 |  |  | 0.0001123506 | 249.3833 |  |  | 0.0001406452 | 268.9475 |  |  | 5.006104e-05 | 226.045 |  |  | 9.570096e-05 | 267.9105 |  |  | 0.0001125003 | 218.0661
302495.6 | 19.99977 | 0.0001152212 | 220.7844 |  |  | 5.988807e-05 | 226.3954 |  |  | 9.891569e-05 | 234.3997 |  |  | 0.0001123403 | 249.3898 |  |  | 0.0001405531 | 268.9556 |  |  | 5.007083e-05 | 226.0479 |  |  | 9.561019e-05 | 267.916 |  |  | 0.0001124948 | 218.0726
302553.3 | 19.99941 | 0.000115152 | 220.791 |  |  | 5.992941e-05 | 226.3988 |  |  | 9.895372e-05 | 234.4054 |  |  | 0.0001122761 | 249.3962 |  |  | 0.0001405461 | 268.9637 |  |  | 4.998972e-05 | 226.0507 |  |  | 9.554332e-05 | 267.9215 |  |  | 0.0001125031 | 218.0791
302610.9 | 19.99902 | 0.0001150828 | 220.7976 |  |  | 5.997198e-05 | 226.4023 |  |  | 9.89936e-05 | 234.4111 |  |  | 0.0001122093 | 249.4027 |  |  | 0.0001405446 | 268.9718 |  |  | 4.9902e-05 | 226.0536 |  |  | 9.54784e-05 | 267.927 |  |  | 0.0001125126 | 218.0856
302668.6 | 19.99953 | 0.0001150232 | 220.8043 |  |  | 5.992722e-05 | 226.4058 |  |  | 9.902716e-05 | 234.4168 |  |  | 0.0001121438 | 249.4092 |  |  | 0.0001404616 | 268.9799 |  |  | 4.986642e-05 | 226.0565 |  |  | 9.545165e-05 | 267.9325 |  |  | 0.0001124405 | 218.092
302726.2 | 20.0001 | 0.0001149636 | 220.8109 |  |  | 5.988142e-05 | 226.4092 |  |  | 9.906054e-05 | 234.4225 |  |  | 0.0001120783 | 249.4156 |  |  | 0.0001403735 | 268.988 |  |  | 4.983462e-05 | 226.0594 |  |  | 9.542804e-05 | 267.938 |  |  | 0.0001123608 | 218.0985
302783.9 | 20.00002 | 0.00011505 | 220.8175 |  |  | 5.972807e-05 | 226.4126 |  |  | 9.899632e-05 | 234.4282 |  |  | 0.0001120518 | 249.4221 |  |  | 0.0001403121 | 268.9961 |  |  | 4.989282e-05 | 226.0622 |  |  | 9.536703e-05 | 267.9435 |  |  | 0.0001123462 | 218.105
302841.5 | 19.9999 | 0.0001151364 | 220.8242 |  |  | 5.957345e-05 | 226.4161 |  |  | 9.892931e-05 | 234.434 |  |  | 0.0001120271 | 249.4286 |  |  | 0.0001402524 | 269.0042 |  |  | 4.995756e-05 | 226.0651 |  |  | 9.530295e-05 | 267.949 |  |  | 0.0001123374 | 218.1115
302899.2 | 19.99999 | 0.0001150649 | 220.8308 |  |  | 5.956556e-05 | 226.4195 |  |  | 9.890614e-05 | 234.4397 |  |  | 0.0001120091 | 249.435 |  |  | 0.000140285 | 269.0123 |  |  | 4.974198e-05 | 226.068 |  |  | 9.529833e-05 | 267.9545 |  |  | 0.0001122963 | 218.1179
302956.9 | 20.0001 | 0.0001149933 | 220.8374 |  |  | 5.955941e-05 | 226.423 |  |  | 9.888421e-05 | 234.4454 |  |  | 0.0001119914 | 249.4415 |  |  | 0.0001403234 | 269.0203 |  |  | 4.9506e-05 | 226.0709 |  |  | 9.529858e-05 | 267.96 |  |  | 0.0001122523 | 218.1244
303014.5 | 20.00006 | 0.0001150069 | 220.8441 |  |  | 5.956749e-05 | 226.4264 |  |  | 9.878291e-05 | 234.4511 |  |  | 0.000111937 | 249.4479 |  |  | 0.0001402259 | 269.0284 |  |  | 4.960618e-05 | 226.0737 |  |  | 9.529632e-05 | 267.9655 |  |  | 0.0001121937 | 218.1309
303072.2 | 20 | 0.0001150204 | 220.8507 |  |  | 5.957574e-05 | 226.4298 |  |  | 9.867935e-05 | 234.4567 |  |  | 0.000111881 | 249.4544 |  |  | 0.0001401198 | 269.0365 |  |  | 4.973081e-05 | 226.0766 |  |  | 9.529384e-05 | 267.971 |  |  | 0.0001121338 | 218.1374
303129.8 | 20 | 0.0001149546 | 220.8573 |  |  | 5.955978e-05 | 226.4333 |  |  | 9.863587e-05 | 234.4624 |  |  | 0.0001119348 | 249.4608 |  |  | 0.000140182 | 269.0446 |  |  | 4.96774e-05 | 226.0794 |  |  | 9.536903e-05 | 267.9765 |  |  | 0.0001121356 | 218.1438
303187.5 | 20 | 0.0001148889 | 220.8639 |  |  | 5.954354e-05 | 226.4367 |  |  | 9.859411e-05 | 234.4681 |  |  | 0.0001119937 | 249.4673 |  |  | 0.0001402549 | 269.0527 |  |  | 4.961105e-05 | 226.0823 |  |  | 9.545059e-05 | 267.982 |  |  | 0.0001121431 | 218.1503
303245.1 | 20.00005 | 0.0001148406 | 220.8706 |  |  | 5.952795e-05 | 226.4401 |  |  | 9.86308e-05 | 234.4738 |  |  | 0.0001119678 | 249.4737 |  |  | 0.0001402399 | 269.0608 |  |  | 4.964242e-05 | 226.0852 |  |  | 9.544984e-05 | 267.9875 |  |  | 0.0001121848 | 218.1568
303302.8 | 20.00011 | 0.0001147923 | 220.8772 |  |  | 5.951237e-05 | 226.4436 |  |  | 9.866972e-05 | 234.4795 |  |  | 0.0001119381 | 249.4802 |  |  | 0.0001402193 | 269.0688 |  |  | 4.968091e-05 | 226.088 |  |  | 9.544234e-05 | 267.993 |  |  | 0.0001122296 | 218.1632
303360.4 | 20.0002 | 0.0001148044 | 220.8838 |  |  | 5.950896e-05 | 226.447 |  |  | 9.861808e-05 | 234.4852 |  |  | 0.0001118964 | 249.4867 |  |  | 0.0001401859 | 269.0769 |  |  | 4.967952e-05 | 226.0909 |  |  | 9.543932e-05 | 267.9985 |  |  | 0.000112198 | 218.1697
303418.1 | 20.0003 | 0.0001148165 | 220.8904 |  |  | 5.950569e-05 | 226.4504 |  |  | 9.856384e-05 | 234.4909 |  |  | 0.0001118541 | 249.4931 |  |  | 0.0001401517 | 269.085 |  |  | 4.967524e-05 | 226.0938 |  |  | 9.543667e-05 | 268.004 |  |  | 0.0001121595 | 218.1762
303475.7 | 19.9998 | 0.0001148682 | 220.897 |  |  | 5.941414e-05 | 226.4538 |  |  | 9.858464e-05 | 234.4965 |  |  | 0.0001118388 | 249.4996 |  |  | 0.0001401267 | 269.0931 |  |  | 4.956915e-05 | 226.0966 |  |  | 9.543686e-05 | 268.0095 |  |  | 0.0001120819 | 218.1826
303533.4 | 19.99925 | 0.00011492 | 220.9037 |  |  | 5.932153e-05 | 226.4573 |  |  | 9.860759e-05 | 234.5022 |  |  | 0.0001118248 | 249.506 |  |  | 0.0001401022 | 269.1012 |  |  | 4.945565e-05 | 226.0995 |  |  | 9.543727e-05 | 268.015 |  |  | 0.0001120008 | 218.1891
303591 | 19.99953 | 0.0001148504 | 220.9103 |  |  | 5.926086e-05 | 226.4607 |  |  | 9.857949e-05 | 234.5079 |  |  | 0.0001118037 | 249.5124 |  |  | 0.0001400368 | 269.1092 |  |  | 4.931206e-05 | 226.1023 |  |  | 9.538068e-05 | 268.0205 |  |  | 0.0001119344 | 218.1955
303648.7 | 19.99987 | 0.0001147808 | 220.9169 |  |  | 5.920057e-05 | 226.4641 |  |  | 9.854993e-05 | 234.5136 |  |  | 0.0001117823 | 249.5189 |  |  | 0.0001399687 | 269.1173 |  |  | 4.916627e-05 | 226.1052 |  |  | 9.531941e-05 | 268.026 |  |  | 0.0001118693 | 218.202
303706.3 | 19.99996 | 0.0001147308 | 220.9235 |  |  | 5.911673e-05 | 226.4675 |  |  | 9.846923e-05 | 234.5193 |  |  | 0.0001116676 | 249.5253 |  |  | 0.000139922 | 269.1254 |  |  | 4.908538e-05 | 226.108 |  |  | 9.52328e-05 | 268.0315 |  |  | 0.0001118461 | 218.2084
303764 | 20.00004 | 0.0001146807 | 220.9301 |  |  | 5.903261e-05 | 226.4709 |  |  | 9.838706e-05 | 234.525 |  |  | 0.0001115486 | 249.5318 |  |  | 0.0001398766 | 269.1335 |  |  | 4.900921e-05 | 226.1108 |  |  | 9.51441e-05 | 268.037 |  |  | 0.0001118267 | 218.2149
303821.6 | 19.99964 | 0.0001146503 | 220.9367 |  |  | 5.89988e-05 | 226.4743 |  |  | 9.826741e-05 | 234.5306 |  |  | 0.0001114831 | 249.5382 |  |  | 0.000139793 | 269.1415 |  |  | 4.897469e-05 | 226.1136 |  |  | 9.504152e-05 | 268.0425 |  |  | 0.0001117507 | 218.2213
303879.3 | 19.99919 | 0.0001146199 | 220.9434 |  |  | 5.896559e-05 | 226.4777 |  |  | 9.814669e-05 | 234.5363 |  |  | 0.00011142 | 249.5446 |  |  | 0.0001397069 | 269.1496 |  |  | 4.894319e-05 | 226.1165 |  |  | 9.49378e-05 | 268.0479 |  |  | 0.0001116696 | 218.2278
303936.9 | 19.99962 | 0.0001145948 | 220.95 |  |  | 5.888787e-05 | 226.4811 |  |  | 9.816208e-05 | 234.5419 |  |  | 0.0001113841 | 249.551 |  |  | 0.0001396773 | 269.1576 |  |  | 4.889183e-05 | 226.1193 |  |  | 9.48628e-05 | 268.0534 |  |  | 0.0001115947 | 218.2342
303994.6 | 20.00012 | 0.0001145698 | 220.9566 |  |  | 5.880961e-05 | 226.4845 |  |  | 9.818136e-05 | 234.5476 |  |  | 0.0001113495 | 249.5575 |  |  | 0.0001396513 | 269.1657 |  |  | 4.883902e-05 | 226.1221 |  |  | 9.479015e-05 | 268.0589 |  |  | 0.0001115202 | 218.2406
304052.2 | 20.00008 | 0.0001145511 | 220.9632 |  |  | 5.877276e-05 | 226.4879 |  |  | 9.811029e-05 | 234.5533 |  |  | 0.0001113198 | 249.5639 |  |  | 0.0001396704 | 269.1737 |  |  | 4.884523e-05 | 226.1249 |  |  | 9.471263e-05 | 268.0643 |  |  | 0.000111469 | 218.2471
304109.9 | 20.00001 | 0.0001145324 | 220.9698 |  |  | 5.87364e-05 | 226.4913 |  |  | 9.803664e-05 | 234.5589 |  |  | 0.0001112903 | 249.5703 |  |  | 0.0001396924 | 269.1818 |  |  | 4.885573e-05 | 226.1277 |  |  | 9.46347e-05 | 268.0698 |  |  | 0.00011142 | 218.2535
304167.5 | 19.99995 | 0.000114504 | 220.9764 |  |  | 5.877433e-05 | 226.4947 |  |  | 9.792783e-05 | 234.5646 |  |  | 0.0001111791 | 249.5767 |  |  | 0.0001396723 | 269.1898 |  |  | 4.882037e-05 | 226.1305 |  |  | 9.454659e-05 | 268.0753 |  |  | 0.0001113544 | 218.2599
304225.2 | 19.99989 | 0.0001144755 | 220.983 |  |  | 5.881314e-05 | 226.4981 |  |  | 9.781801e-05 | 234.5702 |  |  | 0.0001110641 | 249.5831 |  |  | 0.0001396495 | 269.1979 |  |  | 4.878167e-05 | 226.1334 |  |  | 9.445763e-05 | 268.0807 |  |  | 0.0001112874 | 218.2663
304282.8 | 19.99994 | 0.0001144109 | 220.9896 |  |  | 5.872521e-05 | 226.5015 |  |  | 9.778381e-05 | 234.5758 |  |  | 0.0001109735 | 249.5895 |  |  | 0.000139557 | 269.2059 |  |  | 4.873027e-05 | 226.1362 |  |  | 9.437273e-05 | 268.0861 |  |  | 0.0001111892 | 218.2727
304340.5 | 20 | 0.0001143462 | 220.9962 |  |  | 5.863577e-05 | 226.5048 |  |  | 9.775176e-05 | 234.5815 |  |  | 0.0001108841 | 249.5959 |  |  | 0.00013946 | 269.214 |  |  | 4.867794e-05 | 226.139 |  |  | 9.428817e-05 | 268.0916 |  |  | 0.0001110882 | 218.2791
304398.1 | 20 | 0.0001143102 | 221.0028 |  |  | 5.858248e-05 | 226.5082 |  |  | 9.767308e-05 | 234.5871 |  |  | 0.0001108123 | 249.6023 |  |  | 0.0001393616 | 269.222 |  |  | 4.863867e-05 | 226.1418 |  |  | 9.42746e-05 | 268.097 |  |  | 0.000111131 | 218.2856
304455.8 | 20 | 0.0001142741 | 221.0094 |  |  | 5.852962e-05 | 226.5116 |  |  | 9.759306e-05 | 234.5927 |  |  | 0.0001107413 | 249.6087 |  |  | 0.000139263 | 269.23 |  |  | 4.860034e-05 | 226.1446 |  |  | 9.426686e-05 | 268.1025 |  |  | 0.0001111869 | 218.292
304513.4 | 19.99974 | 0.0001141988 | 221.0159 |  |  | 5.844511e-05 | 226.515 |  |  | 9.75611e-05 | 234.5984 |  |  | 0.0001106629 | 249.6151 |  |  | 0.0001393314 | 269.2381 |  |  | 4.86166e-05 | 226.1474 |  |  | 9.42936e-05 | 268.1079 |  |  | 0.0001111278 | 218.2984
304571.1 | 19.99946 | 0.0001141235 | 221.0225 |  |  | 5.836023e-05 | 226.5183 |  |  | 9.753052e-05 | 234.604 |  |  | 0.0001105842 | 249.6215 |  |  | 0.0001394105 | 269.2461 |  |  | 4.863683e-05 | 226.1502 |  |  | 9.432316e-05 | 268.1133 |  |  | 0.0001110582 | 218.3048
304628.7 | 19.99978 | 0.0001140739 | 221.0291 |  |  | 5.831022e-05 | 226.5217 |  |  | 9.752707e-05 | 234.6096 |  |  | 0.000110512 | 249.6278 |  |  | 0.0001393857 | 269.2541 |  |  | 4.865471e-05 | 226.153 |  |  | 9.430865e-05 | 268.1188 |  |  | 0.0001109969 | 218.3112
304686.4 | 20.00014 | 0.0001140242 | 221.0357 |  |  | 5.826063e-05 | 226.5251 |  |  | 9.752439e-05 | 234.6152 |  |  | 0.0001104401 | 249.6342 |  |  | 0.0001393542 | 269.2622 |  |  | 4.867242e-05 | 226.1558 |  |  | 9.429051e-05 | 268.1242 |  |  | 0.0001109364 | 218.3176
304744 | 19.99992 | 0.0001139817 | 221.0422 |  |  | 5.822648e-05 | 226.5284 |  |  | 9.74877e-05 | 234.6209 |  |  | 0.0001104483 | 249.6406 |  |  | 0.0001393016 | 269.2702 |  |  | 4.85615e-05 | 226.1586 |  |  | 9.415697e-05 | 268.1296 |  |  | 0.0001109402 | 218.324
304801.7 | 19.99965 | 0.0001139391 | 221.0488 |  |  | 5.819251e-05 | 226.5318 |  |  | 9.745004e-05 | 234.6265 |  |  | 0.0001104603 | 249.6469 |  |  | 0.0001392477 | 269.2782 |  |  | 4.844121e-05 | 226.1614 |  |  | 9.401396e-05 | 268.1351 |  |  | 0.0001109499 | 218.3304
304859.4 | 19.99951 | 0.0001139639 | 221.0554 |  |  | 5.817736e-05 | 226.5351 |  |  | 9.741738e-05 | 234.6321 |  |  | 0.0001104622 | 249.6533 |  |  | 0.0001392606 | 269.2863 |  |  | 4.843972e-05 | 226.1642 |  |  | 9.401007e-05 | 268.1405 |  |  | 0.0001109064 | 218.3368
304917 | 19.99937 | 0.0001139888 | 221.062 |  |  | 5.816244e-05 | 226.5385 |  |  | 9.738486e-05 | 234.6377 |  |  | 0.0001104638 | 249.6597 |  |  | 0.0001392778 | 269.2943 |  |  | 4.844688e-05 | 226.167 |  |  | 9.401759e-05 | 268.1459 |  |  | 0.0001108581 | 218.3432
304974.7 | 19.9996 | 0.000114005 | 221.0685 |  |  | 5.82026e-05 | 226.5418 |  |  | 9.734092e-05 | 234.6433 |  |  | 0.000110522 | 249.666 |  |  | 0.0001393334 | 269.3023 |  |  | 4.842951e-05 | 226.1698 |  |  | 9.39921e-05 | 268.1513 |  |  | 0.0001108427 | 218.3495
305032.3 | 19.99987 | 0.0001140213 | 221.0751 |  |  | 5.824341e-05 | 226.5452 |  |  | 9.729666e-05 | 234.6489 |  |  | 0.0001105829 | 249.6724 |  |  | 0.0001393915 | 269.3104 |  |  | 4.841035e-05 | 226.1726 |  |  | 9.396391e-05 | 268.1567 |  |  | 0.0001108303 | 218.3559
305090 | 19.99989 | 0.0001139377 | 221.0817 |  |  | 5.816129e-05 | 226.5485 |  |  | 9.7229e-05 | 234.6545 |  |  | 0.0001105249 | 249.6788 |  |  | 0.0001392992 | 269.3184 |  |  | 4.839834e-05 | 226.1754 |  |  | 9.391449e-05 | 268.1621 |  |  | 0.000110813 | 218.3623
305147.6 | 19.99989 | 0.0001138541 | 221.0882 |  |  | 5.80777e-05 | 226.5519 |  |  | 9.716068e-05 | 234.6601 |  |  | 0.0001104614 | 249.6852 |  |  | 0.0001391973 | 269.3264 |  |  | 4.838686e-05 | 226.1782 |  |  | 9.386332e-05 | 268.1676 |  |  | 0.0001107953 | 218.3687
305205.3 | 19.99942 | 0.0001138238 | 221.0948 |  |  | 5.80693e-05 | 226.5552 |  |  | 9.719684e-05 | 234.6657 |  |  | 0.0001104775 | 249.6915 |  |  | 0.0001391617 | 269.3344 |  |  | 4.833038e-05 | 226.1809 |  |  | 9.387779e-05 | 268.173 |  |  | 0.0001107816 | 218.3751
305262.9 | 19.99891 | 0.0001137936 | 221.1014 |  |  | 5.80618e-05 | 226.5586 |  |  | 9.7236e-05 | 234.6713 |  |  | 0.0001104972 | 249.6979 |  |  | 0.0001391303 | 269.3425 |  |  | 4.827063e-05 | 226.1837 |  |  | 9.389764e-05 | 268.1784 |  |  | 0.0001107683 | 218.3815
305320.6 | 19.99956 | 0.0001138174 | 221.1079 |  |  | 5.813727e-05 | 226.5619 |  |  | 9.731904e-05 | 234.677 |  |  | 0.0001105596 | 249.7043 |  |  | 0.0001391813 | 269.3505 |  |  | 4.832717e-05 | 226.1865 |  |  | 9.397997e-05 | 268.1838 |  |  | 0.000110852 | 218.3879
305378.2 | 20.00028 | 0.0001138412 | 221.1145 |  |  | 5.821373e-05 | 226.5653 |  |  | 9.740333e-05 | 234.6826 |  |  | 0.000110624 | 249.7106 |  |  | 0.0001392375 | 269.3585 |  |  | 4.839217e-05 | 226.1893 |  |  | 9.406741e-05 | 268.1892 |  |  | 0.0001109446 | 218.3943
305435.9 | 20.00013 | 0.0001138708 | 221.1211 |  |  | 5.826365e-05 | 226.5687 |  |  | 9.737542e-05 | 234.6882 |  |  | 0.0001107667 | 249.717 |  |  | 0.0001392658 | 269.3665 |  |  | 4.842136e-05 | 226.1921 |  |  | 9.406784e-05 | 268.1946 |  |  | 0.0001110281 | 218.4007
305493.5 | 19.9999 | 0.0001139003 | 221.1276 |  |  | 5.831326e-05 | 226.572 |  |  | 9.734431e-05 | 234.6938 |  |  | 0.0001109129 | 249.7234 |  |  | 0.0001392923 | 269.3746 |  |  | 4.844794e-05 | 226.1949 |  |  | 9.406113e-05 | 268.2001 |  |  | 0.0001111108 | 218.4071
305551.2 | 19.99994 | 0.0001139072 | 221.1342 |  |  | 5.836373e-05 | 226.5754 |  |  | 9.737666e-05 | 234.6994 |  |  | 0.0001109308 | 249.7298 |  |  | 0.0001392662 | 269.3826 |  |  | 4.849237e-05 | 226.1977 |  |  | 9.400931e-05 | 268.2055 |  |  | 0.0001111378 | 218.4135
305608.8 | 20 | 0.000113914 | 221.1408 |  |  | 5.841421e-05 | 226.5787 |  |  | 9.741082e-05 | 234.705 |  |  | 0.0001109428 | 249.7362 |  |  | 0.0001392368 | 269.3906 |  |  | 4.85381e-05 | 226.2005 |  |  | 9.395379e-05 | 268.2109 |  |  | 0.0001111597 | 218.4199
305666.5 | 20 | 0.0001139126 | 221.1473 |  |  | 5.845307e-05 | 226.5821 |  |  | 9.745679e-05 | 234.7106 |  |  | 0.0001109544 | 249.7426 |  |  | 0.0001392393 | 269.3987 |  |  | 4.850658e-05 | 226.2033 |  |  | 9.397903e-05 | 268.2163 |  |  | 0.0001111921 | 218.4263
305724.1 | 20 | 0.0001139111 | 221.1539 |  |  | 5.84918e-05 | 226.5855 |  |  | 9.75031e-05 | 234.7163 |  |  | 0.000110966 | 249.749 |  |  | 0.0001392438 | 269.4067 |  |  | 4.846944e-05 | 226.2061 |  |  | 9.401089e-05 | 268.2217 |  |  | 0.0001112255 | 218.4327
305781.8 | 19.99974 | 0.0001139373 | 221.1605 |  |  | 5.853089e-05 | 226.5889 |  |  | 9.759045e-05 | 234.7219 |  |  | 0.0001110047 | 249.7554 |  |  | 0.0001391678 | 269.4147 |  |  | 4.851267e-05 | 226.2089 |  |  | 9.402279e-05 | 268.2272 |  |  | 0.0001112738 | 218.4391
305839.4 | 19.99946 | 0.0001139635 | 221.167 |  |  | 5.856999e-05 | 226.5922 |  |  | 9.767897e-05 | 234.7275 |  |  | 0.0001110446 | 249.7618 |  |  | 0.0001390865 | 269.4227 |  |  | 4.856176e-05 | 226.2117 |  |  | 9.403305e-05 | 268.2326 |  |  | 0.0001113235 | 218.4455
305897.1 | 19.99928 | 0.0001139734 | 221.1736 |  |  | 5.859706e-05 | 226.5956 |  |  | 9.774204e-05 | 234.7332 |  |  | 0.0001111381 | 249.7682 |  |  | 0.0001390812 | 269.4308 |  |  | 4.861981e-05 | 226.2145 |  |  | 9.400948e-05 | 268.238 |  |  | 0.0001113129 | 218.452
305954.7 | 19.99911 | 0.0001139834 | 221.1802 |  |  | 5.862399e-05 | 226.599 |  |  | 9.780438e-05 | 234.7388 |  |  | 0.0001112341 | 249.7746 |  |  | 0.0001390807 | 269.4388 |  |  | 4.867851e-05 | 226.2173 |  |  | 9.398313e-05 | 268.2434 |  |  | 0.0001112969 | 218.4584
306012.4 | 19.99952 | 0.0001140059 | 221.1867 |  |  | 5.861767e-05 | 226.6024 |  |  | 9.777672e-05 | 234.7444 |  |  | 0.000111226 | 249.781 |  |  | 0.0001390927 | 269.4468 |  |  | 4.874144e-05 | 226.2201 |  |  | 9.394206e-05 | 268.2488 |  |  | 0.0001113439 | 218.4648
306070 | 19.99997 | 0.0001140285 | 221.1933 |  |  | 5.861095e-05 | 226.6057 |  |  | 9.774649e-05 | 234.7501 |  |  | 0.000111213 | 249.7874 |  |  | 0.0001391054 | 269.4548 |  |  | 4.880468e-05 | 226.2229 |  |  | 9.389978e-05 | 268.2543 |  |  | 0.0001113967 | 218.4712
306127.7 | 19.9999 | 0.0001140596 | 221.1999 |  |  | 5.856524e-05 | 226.6091 |  |  | 9.774966e-05 | 234.7557 |  |  | 0.0001112484 | 249.7938 |  |  | 0.0001390287 | 269.4628 |  |  | 4.86858e-05 | 226.2257 |  |  | 9.394287e-05 | 268.2597 |  |  | 0.0001114118 | 218.4776
306185.3 | 19.99978 | 0.0001140908 | 221.2065 |  |  | 5.851906e-05 | 226.6125 |  |  | 9.77538e-05 | 234.7613 |  |  | 0.0001112861 | 249.8003 |  |  | 0.0001389462 | 269.4708 |  |  | 4.855367e-05 | 226.2285 |  |  | 9.399296e-05 | 268.2651 |  |  | 0.0001114235 | 218.4841
306243 | 19.99971 | 0.0001140761 | 221.213 |  |  | 5.854764e-05 | 226.6159 |  |  | 9.774302e-05 | 234.767 |  |  | 0.0001111967 | 249.8067 |  |  | 0.000138967 | 269.4789 |  |  | 4.850104e-05 | 226.2313 |  |  | 9.397812e-05 | 268.2705 |  |  | 0.0001113748 | 218.4905
306300.6 | 19.99964 | 0.0001140613 | 221.2196 |  |  | 5.857712e-05 | 226.6192 |  |  | 9.773182e-05 | 234.7726 |  |  | 0.0001111014 | 249.8131 |  |  | 0.0001389944 | 269.4869 |  |  | 4.84542e-05 | 226.2341 |  |  | 9.395794e-05 | 268.2759 |  |  | 0.0001113206 | 218.4969
306358.3 | 19.99981 | 0.0001140446 | 221.2262 |  |  | 5.854969e-05 | 226.6226 |  |  | 9.772885e-05 | 234.7782 |  |  | 0.0001110382 | 249.8195 |  |  | 0.0001389136 | 269.4949 |  |  | 4.842052e-05 | 226.2369 |  |  | 9.396504e-05 | 268.2813 |  |  | 0.0001113146 | 218.5033
306415.9 | 19.99999 | 0.0001140278 | 221.2328 |  |  | 5.852159e-05 | 226.626 |  |  | 9.772611e-05 | 234.7839 |  |  | 0.0001109766 | 249.8259 |  |  | 0.0001388259 | 269.5029 |  |  | 4.83878e-05 | 226.2397 |  |  | 9.397438e-05 | 268.2868 |  |  | 0.000111313 | 218.5097
306473.6 | 20.00005 | 0.0001139613 | 221.2393 |  |  | 5.85116e-05 | 226.6294 |  |  | 9.77446e-05 | 234.7895 |  |  | 0.0001108777 | 249.8323 |  |  | 0.0001387578 | 269.5109 |  |  | 4.84258e-05 | 226.2425 |  |  | 9.402414e-05 | 268.2922 |  |  | 0.0001113532 | 218.5161
306531.2 | 20.00011 | 0.0001138948 | 221.2459 |  |  | 5.850183e-05 | 226.6327 |  |  | 9.77637e-05 | 234.7951 |  |  | 0.0001107771 | 249.8387 |  |  | 0.0001386908 | 269.5189 |  |  | 4.846894e-05 | 226.2453 |  |  | 9.407722e-05 | 268.2976 |  |  | 0.0001113973 | 218.5226
306588.9 | 20.00006 | 0.0001139328 | 221.2525 |  |  | 5.849166e-05 | 226.6361 |  |  | 9.778488e-05 | 234.8008 |  |  | 0.0001107838 | 249.8451 |  |  | 0.0001386652 | 269.5269 |  |  | 4.852659e-05 | 226.2481 |  |  | 9.403637e-05 | 268.303 |  |  | 0.0001113428 | 218.529
306646.5 | 20.00001 | 0.0001139707 | 221.259 |  |  | 5.848148e-05 | 226.6395 |  |  | 9.780611e-05 | 234.8064 |  |  | 0.0001107954 | 249.8514 |  |  | 0.0001386423 | 269.5349 |  |  | 4.858529e-05 | 226.2509 |  |  | 9.39878e-05 | 268.3084 |  |  | 0.0001112792 | 218.5354
306704.2 | 19.99994 | 0.0001139629 | 221.2656 |  |  | 5.843614e-05 | 226.6429 |  |  | 9.775794e-05 | 234.812 |  |  | 0.0001108177 | 249.8578 |  |  | 0.0001385618 | 269.5429 |  |  | 4.851356e-05 | 226.2536 |  |  | 9.393075e-05 | 268.3139 |  |  | 0.0001112273 | 218.5418
306761.8 | 19.99987 | 0.000113955 | 221.2722 |  |  | 5.839038e-05 | 226.6462 |  |  | 9.770778e-05 | 234.8177 |  |  | 0.0001108406 | 249.8642 |  |  | 0.0001384776 | 269.5508 |  |  | 4.843233e-05 | 226.2564 |  |  | 9.387301e-05 | 268.3193 |  |  | 0.0001111763 | 218.5482
306819.5 | 20.00008 | 0.0001139609 | 221.2788 |  |  | 5.833403e-05 | 226.6496 |  |  | 9.772995e-05 | 234.8233 |  |  | 0.0001107988 | 249.8706 |  |  | 0.0001384072 | 269.5588 |  |  | 4.832561e-05 | 226.2592 |  |  | 9.381435e-05 | 268.3247 |  |  | 0.0001112118 | 218.5546
306877.2 | 20.00031 | 0.0001139669 | 221.2853 |  |  | 5.827756e-05 | 226.653 |  |  | 9.775418e-05 | 234.829 |  |  | 0.0001107541 | 249.877 |  |  | 0.0001383376 | 269.5668 |  |  | 4.821703e-05 | 226.262 |  |  | 9.375561e-05 | 268.3301 |  |  | 0.0001112552 | 218.5611
306934.8 | 20.00018 | 0.0001139266 | 221.2919 |  |  | 5.831815e-05 | 226.6563 |  |  | 9.778375e-05 | 234.8346 |  |  | 0.0001107478 | 249.8834 |  |  | 0.0001382989 | 269.5748 |  |  | 4.81499e-05 | 226.2648 |  |  | 9.380443e-05 | 268.3355 |  |  | 0.0001112007 | 218.5675
306992.5 | 20.00001 | 0.0001138863 | 221.2985 |  |  | 5.835989e-05 | 226.6597 |  |  | 9.781347e-05 | 234.8402 |  |  | 0.0001107431 | 249.8898 |  |  | 0.0001382622 | 269.5828 |  |  | 4.80858e-05 | 226.2676 |  |  | 9.386209e-05 | 268.3409 |  |  | 0.0001111372 | 218.5739
307050.1 | 19.99977 | 0.0001138424 | 221.305 |  |  | 5.834337e-05 | 226.663 |  |  | 9.774848e-05 | 234.8459 |  |  | 0.0001107737 | 249.8962 |  |  | 0.0001382671 | 269.5907 |  |  | 4.818311e-05 | 226.2703 |  |  | 9.380861e-05 | 268.3463 |  |  | 0.00011114 | 218.5803
307107.8 | 19.99953 | 0.0001137985 | 221.3116 |  |  | 5.832615e-05 | 226.6664 |  |  | 9.768078e-05 | 234.8515 |  |  | 0.000110806 | 249.9025 |  |  | 0.0001382747 | 269.5987 |  |  | 4.829218e-05 | 226.2731 |  |  | 9.374601e-05 | 268.3517 |  |  | 0.0001111488 | 218.5867
307165.4 | 19.99939 | 0.0001138474 | 221.3181 |  |  | 5.825684e-05 | 226.6698 |  |  | 9.765322e-05 | 234.8571 |  |  | 0.0001107288 | 249.9089 |  |  | 0.0001382258 | 269.6067 |  |  | 4.823087e-05 | 226.2759 |  |  | 9.371167e-05 | 268.3571 |  |  | 0.0001111215 | 218.5931
307223.1 | 19.99927 | 0.0001138962 | 221.3247 |  |  | 5.818691e-05 | 226.6731 |  |  | 9.76268e-05 | 234.8628 |  |  | 0.0001106465 | 249.9153 |  |  | 0.0001381732 | 269.6146 |  |  | 4.815714e-05 | 226.2787 |  |  | 9.367965e-05 | 268.3625 |  |  | 0.0001110909 | 218.5995
307280.7 | 19.99956 | 0.0001138752 | 221.3313 |  |  | 5.810256e-05 | 226.6765 |  |  | 9.765716e-05 | 234.8684 |  |  | 0.0001105962 | 249.9217 |  |  | 0.0001381113 | 269.6226 |  |  | 4.819069e-05 | 226.2815 |  |  | 9.365144e-05 | 268.3679 |  |  | 0.0001111121 | 218.6059
307338.4 | 19.99988 | 0.0001138542 | 221.3378 |  |  | 5.801804e-05 | 226.6798 |  |  | 9.768915e-05 | 234.874 |  |  | 0.0001105474 | 249.9281 |  |  | 0.0001380488 | 269.6306 |  |  | 4.823206e-05 | 226.2842 |  |  | 9.362354e-05 | 268.3733 |  |  | 0.0001111381 | 218.6123
307396 | 20.00013 | 0.0001138337 | 221.3444 |  |  | 5.804042e-05 | 226.6832 |  |  | 9.769718e-05 | 234.8797 |  |  | 0.0001105672 | 249.9344 |  |  | 0.0001380402 | 269.6385 |  |  | 4.816343e-05 | 226.287 |  |  | 9.358344e-05 | 268.3787 |  |  | 0.0001111448 | 218.6187
307453.7 | 20.00038 | 0.0001138132 | 221.351 |  |  | 5.806407e-05 | 226.6865 |  |  | 9.770453e-05 | 234.8853 |  |  | 0.0001105902 | 249.9408 |  |  | 0.000138035 | 269.6465 |  |  | 4.808679e-05 | 226.2898 |  |  | 9.354234e-05 | 268.3841 |  |  | 0.0001111497 | 218.6251
307511.3 | 20.00021 | 0.0001137986 | 221.3575 |  |  | 5.804458e-05 | 226.6899 |  |  | 9.768815e-05 | 234.8909 |  |  | 0.0001105879 | 249.9472 |  |  | 0.0001379707 | 269.6544 |  |  | 4.811975e-05 | 226.2926 |  |  | 9.344258e-05 | 268.3895 |  |  | 0.0001111003 | 218.6315
307569 | 20.00001 | 0.0001137839 | 221.3641 |  |  | 5.802458e-05 | 226.6932 |  |  | 9.767109e-05 | 234.8965 |  |  | 0.0001105846 | 249.9536 |  |  | 0.0001379027 | 269.6624 |  |  | 4.81607e-05 | 226.2953 |  |  | 9.333801e-05 | 268.3949 |  |  | 0.0001110459 | 218.6379
307626.6 | 20.00005 | 0.0001137459 | 221.3706 |  |  | 5.795906e-05 | 226.6965 |  |  | 9.76703e-05 | 234.9022 |  |  | 0.0001105455 | 249.9599 |  |  | 0.0001378312 | 269.6703 |  |  | 4.812732e-05 | 226.2981 |  |  | 9.330645e-05 | 268.4003 |  |  | 0.0001109409 | 218.6443
307684.3 | 20.00011 | 0.0001137079 | 221.3772 |  |  | 5.7893e-05 | 226.6999 |  |  | 9.766998e-05 | 234.9078 |  |  | 0.0001105049 | 249.9663 |  |  | 0.0001377595 | 269.6783 |  |  | 4.808852e-05 | 226.3009 |  |  | 9.328089e-05 | 268.4057 |  |  | 0.0001108313 | 218.6507
307741.9 | 20.00001 | 0.0001136689 | 221.3838 |  |  | 5.787004e-05 | 226.7032 |  |  | 9.759984e-05 | 234.9134 |  |  | 0.0001104424 | 249.9727 |  |  | 0.0001377066 | 269.6862 |  |  | 4.802119e-05 | 226.3037 |  |  | 9.326165e-05 | 268.411 |  |  | 0.0001108018 | 218.6571
307799.6 | 19.9999 | 0.00011363 | 221.3903 |  |  | 5.784761e-05 | 226.7066 |  |  | 9.752771e-05 | 234.9191 |  |  | 0.0001103789 | 249.979 |  |  | 0.0001376548 | 269.6942 |  |  | 4.795177e-05 | 226.3064 |  |  | 9.324294e-05 | 268.4164 |  |  | 0.0001107797 | 218.6635
307857.2 | 19.99994 | 0.0001136573 | 221.3969 |  |  | 5.783153e-05 | 226.7099 |  |  | 9.756653e-05 | 234.9247 |  |  | 0.0001103741 | 249.9854 |  |  | 0.0001376347 | 269.7021 |  |  | 4.790455e-05 | 226.3092 |  |  | 9.321225e-05 | 268.4218 |  |  | 0.0001108022 | 218.6699
307914.9 | 20 | 0.0001136847 | 221.4034 |  |  | 5.781554e-05 | 226.7132 |  |  | 9.760852e-05 | 234.9303 |  |  | 0.000110372 | 249.9918 |  |  | 0.0001376166 | 269.71 |  |  | 4.785894e-05 | 226.312 |  |  | 9.318058e-05 | 268.4272 |  |  | 0.0001108288 | 218.6763
307972.5 | 20.00016 | 0.0001136424 | 221.41 |  |  | 5.783338e-05 | 226.7166 |  |  | 9.764127e-05 | 234.9359 |  |  | 0.0001103574 | 249.9981 |  |  | 0.0001376469 | 269.718 |  |  | 4.792294e-05 | 226.3147 |  |  | 9.321975e-05 | 268.4325 |  |  | 0.0001107911 | 218.6827
308030.2 | 20.00032 | 0.0001136001 | 221.4165 |  |  | 5.785163e-05 | 226.7199 |  |  | 9.767375e-05 | 234.9416 |  |  | 0.0001103423 | 250.0045 |  |  | 0.0001376802 | 269.7259 |  |  | 4.799491e-05 | 226.3175 |  |  | 9.326473e-05 | 268.4379 |  |  | 0.0001107474 | 218.6891
308087.8 | 20.00018 | 0.0001135117 | 221.4231 |  |  | 5.778542e-05 | 226.7232 |  |  | 9.759856e-05 | 234.9472 |  |  | 0.0001102248 | 250.0108 |  |  | 0.0001375954 | 269.7338 |  |  | 4.799999e-05 | 226.3202 |  |  | 9.321148e-05 | 268.4433 |  |  | 0.0001107707 | 218.6954
308145.5 | 20.00001 | 0.0001134234 | 221.4296 |  |  | 5.77182e-05 | 226.7266 |  |  | 9.752029e-05 | 234.9528 |  |  | 0.0001101026 | 250.0172 |  |  | 0.000137503 | 269.7418 |  |  | 4.80002e-05 | 226.323 |  |  | 9.315017e-05 | 268.4486 |  |  | 0.0001108 | 218.7018
308203.1 | 19.99995 | 0.0001133985 | 221.4361 |  |  | 5.768821e-05 | 226.7299 |  |  | 9.754115e-05 | 234.9584 |  |  | 0.0001100463 | 250.0235 |  |  | 0.0001374455 | 269.7497 |  |  | 4.793723e-05 | 226.3258 |  |  | 9.30877e-05 | 268.454 |  |  | 0.0001107754 | 218.7082
308260.8 | 19.99989 | 0.0001133735 | 221.4427 |  |  | 5.765867e-05 | 226.7332 |  |  | 9.756486e-05 | 234.9641 |  |  | 0.0001099931 | 250.0299 |  |  | 0.0001373902 | 269.7576 |  |  | 4.786965e-05 | 226.3285 |  |  | 9.302514e-05 | 268.4594 |  |  | 0.0001107458 | 218.7146
308318.4 | 19.99979 | 0.0001133949 | 221.4492 |  |  | 5.764949e-05 | 226.7365 |  |  | 9.749319e-05 | 234.9697 |  |  | 0.0001099737 | 250.0362 |  |  | 0.00013741 | 269.7655 |  |  | 4.789527e-05 | 226.3313 |  |  | 9.29861e-05 | 268.4647 |  |  | 0.0001107561 | 218.721
308376.1 | 19.99967 | 0.0001134163 | 221.4558 |  |  | 5.764055e-05 | 226.7399 |  |  | 9.74188e-05 | 234.9753 |  |  | 0.0001099558 | 250.0426 |  |  | 0.0001374345 | 269.7734 |  |  | 4.792767e-05 | 226.3341 |  |  | 9.2949e-05 | 268.4701 |  |  | 0.0001107701 | 218.7274
308433.7 | 19.99982 | 0.0001133981 | 221.4623 |  |  | 5.761219e-05 | 226.7432 |  |  | 9.747954e-05 | 234.9809 |  |  | 0.0001099163 | 250.0489 |  |  | 0.0001374169 | 269.7814 |  |  | 4.777952e-05 | 226.3368 |  |  | 9.296185e-05 | 268.4755 |  |  | 0.0001107235 | 218.7338
308491.4 | 19.99999 | 0.0001133799 | 221.4688 |  |  | 5.758361e-05 | 226.7465 |  |  | 9.754415e-05 | 234.9866 |  |  | 0.0001098758 | 250.0552 |  |  | 0.0001373966 | 269.7893 |  |  | 4.761822e-05 | 226.3396 |  |  | 9.29788e-05 | 268.4808 |  |  | 0.0001106714 | 218.7401
308549 | 20 | 0.0001133671 | 221.4754 |  |  | 5.754985e-05 | 226.7498 |  |  | 9.747587e-05 | 234.9922 |  |  | 0.0001098648 | 250.0616 |  |  | 0.0001373936 | 269.7972 |  |  | 4.752563e-05 | 226.3423 |  |  | 9.28861e-05 | 268.4862 |  |  | 0.0001106053 | 218.7465
308606.7 | 20 | 0.0001133542 | 221.4819 |  |  | 5.751603e-05 | 226.7531 |  |  | 9.740378e-05 | 234.9978 |  |  | 0.0001098551 | 250.0679 |  |  | 0.0001373918 | 269.8051 |  |  | 4.743803e-05 | 226.3451 |  |  | 9.27844e-05 | 268.4915 |  |  | 0.0001105379 | 218.7529
308664.3 | 19.99964 | 0.0001133078 | 221.4884 |  |  | 5.748858e-05 | 226.7565 |  |  | 9.736344e-05 | 235.0034 |  |  | 0.0001098097 | 250.0742 |  |  | 0.0001373843 | 269.8131 |  |  | 4.745334e-05 | 226.3478 |  |  | 9.267801e-05 | 268.4969 |  |  | 0.0001105954 | 218.7593
308722 | 19.99925 | 0.0001132614 | 221.495 |  |  | 5.746121e-05 | 226.7598 |  |  | 9.7324e-05 | 235.009 |  |  | 0.0001097626 | 250.0806 |  |  | 0.0001373764 | 269.821 |  |  | 4.747614e-05 | 226.3505 |  |  | 9.257125e-05 | 268.5022 |  |  | 0.0001106644 | 218.7656
308779.6 | 19.99979 | 0.000113237 | 221.5015 |  |  | 5.740973e-05 | 226.7631 |  |  | 9.731139e-05 | 235.0146 |  |  | 0.0001097416 | 250.0869 |  |  | 0.0001373081 | 269.8289 |  |  | 4.74577e-05 | 226.3533 |  |  | 9.248429e-05 | 268.5075 |  |  | 0.0001106286 | 218.772
308837.3 | 20.0004 | 0.0001132126 | 221.508 |  |  | 5.735796e-05 | 226.7664 |  |  | 9.729955e-05 | 235.0202 |  |  | 0.0001097217 | 250.0932 |  |  | 0.0001372361 | 269.8368 |  |  | 4.743627e-05 | 226.356 |  |  | 9.239897e-05 | 268.5129 |  |  | 0.0001105833 | 218.7784
308895 | 20.00024 | 0.0001132284 | 221.5146 |  |  | 5.728757e-05 | 226.7697 |  |  | 9.724648e-05 | 235.0258 |  |  | 0.0001096917 | 250.0995 |  |  | 0.0001372042 | 269.8447 |  |  | 4.741203e-05 | 226.3587 |  |  | 9.233279e-05 | 268.5182 |  |  | 0.0001105233 | 218.7848
308952.6 | 20.00002 | 0.0001132442 | 221.5211 |  |  | 5.721695e-05 | 226.773 |  |  | 9.719223e-05 | 235.0315 |  |  | 0.0001096613 | 250.1059 |  |  | 0.0001371748 | 269.8526 |  |  | 4.738759e-05 | 226.3615 |  |  | 9.226818e-05 | 268.5235 |  |  | 0.000110462 | 218.7911
309010.3 | 20.0001 | 0.0001131321 | 221.5276 |  |  | 5.717136e-05 | 226.7763 |  |  | 9.714722e-05 | 235.0371 |  |  | 0.0001095764 | 250.1122 |  |  | 0.0001371394 | 269.8605 |  |  | 4.736167e-05 | 226.3642 |  |  | 9.221349e-05 | 268.5288 |  |  | 0.0001104327 | 218.7975
309067.9 | 20.00022 | 0.00011302 | 221.5341 |  |  | 5.712606e-05 | 226.7796 |  |  | 9.710248e-05 | 235.0427 |  |  | 0.000109489 | 250.1185 |  |  | 0.0001371037 | 269.8684 |  |  | 4.733564e-05 | 226.3669 |  |  | 9.215961e-05 | 268.5342 |  |  | 0.0001104064 | 218.8039
309125.6 | 20.00012 | 0.0001130941 | 221.5406 |  |  | 5.712535e-05 | 226.7829 |  |  | 9.713689e-05 | 235.0483 |  |  | 0.0001094933 | 250.1248 |  |  | 0.0001370172 | 269.8763 |  |  | 4.728141e-05 | 226.3696 |  |  | 9.216149e-05 | 268.5395 |  |  | 0.0001102926 | 218.8102
309183.2 | 20.00001 | 0.0001131682 | 221.5472 |  |  | 5.712517e-05 | 226.7862 |  |  | 9.717357e-05 | 235.0539 |  |  | 0.0001095019 | 250.1311 |  |  | 0.0001369275 | 269.8842 |  |  | 4.722512e-05 | 226.3724 |  |  | 9.216794e-05 | 268.5448 |  |  | 0.0001101709 | 218.8166
309240.9 | 20 | 0.0001131048 | 221.5537 |  |  | 5.71019e-05 | 226.7895 |  |  | 9.714485e-05 | 235.0595 |  |  | 0.0001094336 | 250.1374 |  |  | 0.0001369059 | 269.8921 |  |  | 4.718343e-05 | 226.3751 |  |  | 9.215768e-05 | 268.5501 |  |  | 0.0001101255 | 218.8229
309298.5 | 20 | 0.0001130415 | 221.5602 |  |  | 5.707836e-05 | 226.7928 |  |  | 9.711426e-05 | 235.0651 |  |  | 0.0001093617 | 250.1437 |  |  | 0.0001368888 | 269.9 |  |  | 4.714281e-05 | 226.3778 |  |  | 9.214604e-05 | 268.5554 |  |  | 0.000110087 | 218.8293
309356.2 | 19.99943 | 0.0001130904 | 221.5667 |  |  | 5.697112e-05 | 226.796 |  |  | 9.697924e-05 | 235.0706 |  |  | 0.0001092726 | 250.15 |  |  | 0.0001368012 | 269.9079 |  |  | 4.717902e-05 | 226.3805 |  |  | 9.211953e-05 | 268.5607 |  |  | 0.0001101366 | 218.8356
309413.8 | 19.99881 | 0.0001131394 | 221.5732 |  |  | 5.686288e-05 | 226.7993 |  |  | 9.684124e-05 | 235.0762 |  |  | 0.0001091827 | 250.1563 |  |  | 0.0001367092 | 269.9158 |  |  | 4.722083e-05 | 226.3833 |  |  | 9.20918e-05 | 268.566 |  |  | 0.0001101942 | 218.842
309471.5 | 19.99931 | 0.0001130517 | 221.5798 |  |  | 5.685027e-05 | 226.8026 |  |  | 9.681925e-05 | 235.0818 |  |  | 0.0001091646 | 250.1626 |  |  | 0.0001367241 | 269.9237 |  |  | 4.710617e-05 | 226.386 |  |  | 9.206702e-05 | 268.5713 |  |  | 0.0001101307 | 218.8483
309529.1 | 19.99988 | 0.0001129639 | 221.5863 |  |  | 5.68388e-05 | 226.8059 |  |  | 9.680058e-05 | 235.0874 |  |  | 0.0001091499 | 250.1689 |  |  | 0.0001367459 | 269.9316 |  |  | 4.69801e-05 | 226.3887 |  |  | 9.204248e-05 | 268.5766 |  |  | 0.0001100561 | 218.8547
309586.8 | 19.99993 | 0.0001129275 | 221.5928 |  |  | 5.681108e-05 | 226.8092 |  |  | 9.686417e-05 | 235.093 |  |  | 0.0001091697 | 250.1752 |  |  | 0.0001367329 | 269.9394 |  |  | 4.703317e-05 | 226.3914 |  |  | 9.202485e-05 | 268.582 |  |  | 0.0001100134 | 218.861
309644.4 | 19.99993 | 0.0001128911 | 221.5993 |  |  | 5.678316e-05 | 226.8124 |  |  | 9.693011e-05 | 235.0986 |  |  | 0.0001091911 | 250.1815 |  |  | 0.0001367177 | 269.9473 |  |  | 4.70993e-05 | 226.3941 |  |  | 9.200779e-05 | 268.5873 |  |  | 0.0001099737 | 218.8674
309702.1 | 19.9997 | 0.0001128095 | 221.6058 |  |  | 5.672844e-05 | 226.8157 |  |  | 9.687714e-05 | 235.1042 |  |  | 0.0001091894 | 250.1878 |  |  | 0.0001367082 | 269.9552 |  |  | 4.718139e-05 | 226.3968 |  |  | 9.198147e-05 | 268.5926 |  |  | 0.0001099715 | 218.8737
309759.7 | 19.99946 | 0.000112728 | 221.6123 |  |  | 5.667339e-05 | 226.819 |  |  | 9.682076e-05 | 235.1097 |  |  | 0.0001091867 | 250.1941 |  |  | 0.000136699 | 269.9631 |  |  | 4.726464e-05 | 226.3995 |  |  | 9.195439e-05 | 268.5979 |  |  | 0.0001099727 | 218.8801
309817.4 | 19.9997 | 0.0001127586 | 221.6188 |  |  | 5.661196e-05 | 226.8222 |  |  | 9.673155e-05 | 235.1153 |  |  | 0.0001091408 | 250.2004 |  |  | 0.0001366496 | 269.971 |  |  | 4.715156e-05 | 226.4023 |  |  | 9.194037e-05 | 268.6032 |  |  | 0.0001098836 | 218.8864
309875 | 19.99998 | 0.0001127892 | 221.6253 |  |  | 5.655045e-05 | 226.8255 |  |  | 9.66414e-05 | 235.1209 |  |  | 0.000109093 | 250.2067 |  |  | 0.0001365976 | 269.9788 |  |  | 4.702418e-05 | 226.405 |  |  | 9.192743e-05 | 268.6085 |  |  | 0.0001097863 | 218.8927
309932.7 | 20.00005 | 0.00011277 | 221.6318 |  |  | 5.660046e-05 | 226.8288 |  |  | 9.662676e-05 | 235.1265 |  |  | 0.0001090476 | 250.213 |  |  | 0.0001365691 | 269.9867 |  |  | 4.700967e-05 | 226.4077 |  |  | 9.189426e-05 | 268.6138 |  |  | 0.0001097687 | 218.8991
309990.3 | 20.00011 | 0.0001127507 | 221.6383 |  |  | 5.665181e-05 | 226.832 |  |  | 9.661427e-05 | 235.132 |  |  | 0.0001090024 | 250.2193 |  |  | 0.0001365422 | 269.9946 |  |  | 4.700339e-05 | 226.4104 |  |  | 9.185943e-05 | 268.6191 |  |  | 0.0001097584 | 218.9054
310048 | 19.9998 | 0.0001127268 | 221.6448 |  |  | 5.662666e-05 | 226.8353 |  |  | 9.657998e-05 | 235.1376 |  |  | 0.0001090309 | 250.2256 |  |  | 0.0001364941 | 270.0025 |  |  | 4.694465e-05 | 226.4131 |  |  | 9.184412e-05 | 268.6244 |  |  | 0.0001097797 | 218.9117
310105.6 | 19.99947 | 0.0001127029 | 221.6513 |  |  | 5.66006e-05 | 226.8386 |  |  | 9.654506e-05 | 235.1432 |  |  | 0.0001090628 | 250.2318 |  |  | 0.0001364446 | 270.0103 |  |  | 4.688208e-05 | 226.4158 |  |  | 9.183041e-05 | 268.6297 |  |  | 0.000109804 | 218.918
310163.3 | 19.99965 | 0.0001126315 | 221.6578 |  |  | 5.664709e-05 | 226.8418 |  |  | 9.654337e-05 | 235.1487 |  |  | 0.00010909 | 250.2381 |  |  | 0.0001364936 | 270.0182 |  |  | 4.687277e-05 | 226.4185 |  |  | 9.182444e-05 | 268.6349 |  |  | 0.0001097983 | 218.9244
310220.9 | 19.99987 | 0.0001125602 | 221.6643 |  |  | 5.669446e-05 | 226.8451 |  |  | 9.654262e-05 | 235.1543 |  |  | 0.0001091169 | 250.2444 |  |  | 0.0001365488 | 270.0261 |  |  | 4.686735e-05 | 226.4212 |  |  | 9.18191e-05 | 268.6402 |  |  | 0.0001097899 | 218.9307
310278.6 | 19.99994 | 0.0001125191 | 221.6708 |  |  | 5.663157e-05 | 226.8484 |  |  | 9.659651e-05 | 235.1599 |  |  | 0.0001090718 | 250.2507 |  |  | 0.0001364959 | 270.0339 |  |  | 4.68517e-05 | 226.4239 |  |  | 9.185126e-05 | 268.6455 |  |  | 0.0001097376 | 218.937
310336.2 | 20 | 0.0001124781 | 221.6773 |  |  | 5.656736e-05 | 226.8516 |  |  | 9.665197e-05 | 235.1654 |  |  | 0.0001090234 | 250.257 |  |  | 0.0001364362 | 270.0418 |  |  | 4.68353e-05 | 226.4266 |  |  | 9.188649e-05 | 268.6508 |  |  | 0.0001096813 | 218.9434
310393.9 | 20.00022 | 0.0001125574 | 221.6838 |  |  | 5.652265e-05 | 226.8549 |  |  | 9.663387e-05 | 235.171 |  |  | 0.0001090615 | 250.2633 |  |  | 0.0001364647 | 270.0497 |  |  | 4.673573e-05 | 226.4293 |  |  | 9.191932e-05 | 268.6561 |  |  | 0.0001096857 | 218.9497
310451.5 | 20.00045 | 0.0001126367 | 221.6902 |  |  | 5.647818e-05 | 226.8581 |  |  | 9.661366e-05 | 235.1766 |  |  | 0.0001091036 | 250.2696 |  |  | 0.000136499 | 270.0575 |  |  | 4.66301e-05 | 226.432 |  |  | 9.195196e-05 | 268.6614 |  |  | 0.0001096958 | 218.956
310509.2 | 20.00031 | 0.0001126098 | 221.6967 |  |  | 5.65349e-05 | 226.8614 |  |  | 9.657072e-05 | 235.1821 |  |  | 0.0001090486 | 250.2759 |  |  | 0.000136514 | 270.0654 |  |  | 4.668678e-05 | 226.4347 |  |  | 9.194173e-05 | 268.6667 |  |  | 0.0001096853 | 218.9623
310566.8 | 20.00013 | 0.000112583 | 221.7032 |  |  | 5.659284e-05 | 226.8647 |  |  | 9.652712e-05 | 235.1877 |  |  | 0.0001089891 | 250.2821 |  |  | 0.0001365278 | 270.0733 |  |  | 4.675529e-05 | 226.4374 |  |  | 9.192798e-05 | 268.672 |  |  | 0.0001096729 | 218.9686
310624.5 | 20.00012 | 0.0001125399 | 221.7097 |  |  | 5.655733e-05 | 226.8679 |  |  | 9.643297e-05 | 235.1933 |  |  | 0.0001090238 | 250.2884 |  |  | 0.0001364781 | 270.0812 |  |  | 4.673649e-05 | 226.4401 |  |  | 9.187159e-05 | 268.6773 |  |  | 0.0001096666 | 218.975
310682.1 | 20.00011 | 0.0001124967 | 221.7162 |  |  | 5.652069e-05 | 226.8712 |  |  | 9.633737e-05 | 235.1988 |  |  | 0.0001090627 | 250.2947 |  |  | 0.0001364244 | 270.089 |  |  | 4.671134e-05 | 226.4428 |  |  | 9.181171e-05 | 268.6826 |  |  | 0.0001096608 | 218.9813
310739.8 | 20.00006 | 0.0001125796 | 221.7227 |  |  | 5.652376e-05 | 226.8744 |  |  | 9.634149e-05 | 235.2044 |  |  | 0.0001090631 | 250.301 |  |  | 0.0001364211 | 270.0969 |  |  | 4.665841e-05 | 226.4455 |  |  | 9.173756e-05 | 268.6879 |  |  | 0.0001096651 | 218.9876
310797.5 | 20 | 0.0001126625 | 221.7292 |  |  | 5.65273e-05 | 226.8777 |  |  | 9.634848e-05 | 235.2099 |  |  | 0.0001090617 | 250.3073 |  |  | 0.000136421 | 270.1048 |  |  | 4.660346e-05 | 226.4482 |  |  | 9.166224e-05 | 268.6932 |  |  | 0.0001096703 | 218.9939
310855.1 | 19.9993 | 0.0001126393 | 221.7357 |  |  | 5.645017e-05 | 226.8809 |  |  | 9.642051e-05 | 235.2155 |  |  | 0.0001089224 | 250.3136 |  |  | 0.0001363485 | 270.1126 |  |  | 4.655525e-05 | 226.4509 |  |  | 9.162193e-05 | 268.6985 |  |  | 0.0001095764 | 219.0003
310912.8 | 19.99856 | 0.0001126161 | 221.7422 |  |  | 5.637208e-05 | 226.8842 |  |  | 9.649441e-05 | 235.2211 |  |  | 0.0001087767 | 250.3199 |  |  | 0.0001362713 | 270.1205 |  |  | 4.650753e-05 | 226.4535 |  |  | 9.158449e-05 | 268.7038 |  |  | 0.0001094734 | 219.0066
310970.4 | 20.00001 | 0.0001125386 | 221.7487 |  |  | 5.636101e-05 | 226.8874 |  |  | 9.646983e-05 | 235.2266 |  |  | 0.000108734 | 250.3261 |  |  | 0.0001362152 | 270.1283 |  |  | 4.644216e-05 | 226.4562 |  |  | 9.157116e-05 | 268.709 |  |  | 0.0001094388 | 219.0129
311028.1 | 20.00164 | 0.0001124611 | 221.7552 |  |  | 5.635075e-05 | 226.8907 |  |  | 9.644242e-05 | 235.2322 |  |  | 0.0001086959 | 250.3324 |  |  | 0.0001361604 | 270.1362 |  |  | 4.637549e-05 | 226.4589 |  |  | 9.155981e-05 | 268.7143 |  |  | 0.0001094104 | 219.0192
311085.7 | 20.00083 | 0.0001124749 | 221.7616 |  |  | 5.634492e-05 | 226.8939 |  |  | 9.63407e-05 | 235.2377 |  |  | 0.0001086837 | 250.3387 |  |  | 0.0001361505 | 270.144 |  |  | 4.638861e-05 | 226.4616 |  |  | 9.14935e-05 | 268.7196 |  |  | 0.0001093838 | 219.0255
311143.4 | 19.99985 | 0.0001124886 | 221.7681 |  |  | 5.633913e-05 | 226.8972 |  |  | 9.623684e-05 | 235.2433 |  |  | 0.0001086727 | 250.3449 |  |  | 0.0001361434 | 270.1519 |  |  | 4.640754e-05 | 226.4642 |  |  | 9.142268e-05 | 268.7249 |  |  | 0.0001093573 | 219.0318
311201 | 19.99962 | 0.000112414 | 221.7746 |  |  | 5.629888e-05 | 226.9004 |  |  | 9.622904e-05 | 235.2488 |  |  | 0.000108637 | 250.3512 |  |  | 0.000136083 | 270.1597 |  |  | 4.631966e-05 | 226.4669 |  |  | 9.142197e-05 | 268.7301 |  |  | 0.000109329 | 219.0381
311258.7 | 19.99945 | 0.0001123395 | 221.7811 |  |  | 5.625822e-05 | 226.9037 |  |  | 9.6224e-05 | 235.2544 |  |  | 0.0001086002 | 250.3574 |  |  | 0.0001360193 | 270.1676 |  |  | 4.6224e-05 | 226.4696 |  |  | 9.142703e-05 | 268.7354 |  |  | 0.0001093004 | 219.0444
311316.3 | 19.9997 | 0.0001122653 | 221.7876 |  |  | 5.625607e-05 | 226.9069 |  |  | 9.618326e-05 | 235.2599 |  |  | 0.000108527 | 250.3637 |  |  | 0.0001360306 | 270.1754 |  |  | 4.624432e-05 | 226.4722 |  |  | 9.135683e-05 | 268.7407 |  |  | 0.0001093028 | 219.0507
311374 | 19.99998 | 0.0001121912 | 221.794 |  |  | 5.625437e-05 | 226.9102 |  |  | 9.61415e-05 | 235.2655 |  |  | 0.000108452 | 250.37 |  |  | 0.0001360468 | 270.1833 |  |  | 4.627308e-05 | 226.4749 |  |  | 9.128045e-05 | 268.7459 |  |  | 0.0001093079 | 219.057
311431.6 | 20.00007 | 0.0001122288 | 221.8005 |  |  | 5.619102e-05 | 226.9134 |  |  | 9.608467e-05 | 235.271 |  |  | 0.0001083875 | 250.3762 |  |  | 0.0001359796 | 270.1911 |  |  | 4.625524e-05 | 226.4776 |  |  | 9.124817e-05 | 268.7512 |  |  | 0.0001092905 | 219.0633
311489.3 | 20.00016 | 0.0001122663 | 221.807 |  |  | 5.612693e-05 | 226.9167 |  |  | 9.602742e-05 | 235.2766 |  |  | 0.0001083235 | 250.3825 |  |  | 0.0001359071 | 270.1989 |  |  | 4.6234e-05 | 226.4802 |  |  | 9.121951e-05 | 268.7565 |  |  | 0.000109271 | 219.0696
311546.9 | 20.00009 | 0.0001122365 | 221.8134 |  |  | 5.604946e-05 | 226.9199 |  |  | 9.601119e-05 | 235.2821 |  |  | 0.0001082781 | 250.3887 |  |  | 0.0001358268 | 270.2068 |  |  | 4.612609e-05 | 226.4829 |  |  | 9.117966e-05 | 268.7617 |  |  | 0.0001092523 | 219.0759
311604.6 | 20.00001 | 0.0001122067 | 221.8199 |  |  | 5.597183e-05 | 226.9231 |  |  | 9.599613e-05 | 235.2876 |  |  | 0.0001082335 | 250.3949 |  |  | 0.000135746 | 270.2146 |  |  | 4.601186e-05 | 226.4856 |  |  | 9.113889e-05 | 268.767 |  |  | 0.0001092336 | 219.0822
311662.2 | 20.00026 | 0.0001122183 | 221.8264 |  |  | 5.601057e-05 | 226.9263 |  |  | 9.599216e-05 | 235.2932 |  |  | 0.0001082819 | 250.4012 |  |  | 0.0001357243 | 270.2224 |  |  | 4.596276e-05 | 226.4882 |  |  | 9.116411e-05 | 268.7722 |  |  | 0.0001091801 | 219.0885
311719.9 | 20.00054 | 0.00011223 | 221.8328 |  |  | 5.605071e-05 | 226.9296 |  |  | 9.59885e-05 | 235.2987 |  |  | 0.0001083345 | 250.4074 |  |  | 0.0001357063 | 270.2302 |  |  | 4.591841e-05 | 226.4909 |  |  | 9.119476e-05 | 268.7775 |  |  | 0.0001091234 | 219.0948
311777.5 | 20.00009 | 0.000112189 | 221.8393 |  |  | 5.601542e-05 | 226.9328 |  |  | 9.599559e-05 | 235.3042 |  |  | 0.0001083353 | 250.4137 |  |  | 0.0001357051 | 270.2381 |  |  | 4.597727e-05 | 226.4935 |  |  | 9.119561e-05 | 268.7828 |  |  | 0.0001091038 | 219.1011
311835.2 | 19.99959 | 0.000112148 | 221.8458 |  |  | 5.597923e-05 | 226.936 |  |  | 9.600298e-05 | 235.3098 |  |  | 0.0001083337 | 250.4199 |  |  | 0.000135705 | 270.2459 |  |  | 4.604365e-05 | 226.4962 |  |  | 9.119401e-05 | 268.788 |  |  | 0.0001090876 | 219.1074
311892.8 | 19.99971 | 0.0001121049 | 221.8522 |  |  | 5.594007e-05 | 226.9393 |  |  | 9.595341e-05 | 235.3153 |  |  | 0.0001082998 | 250.4262 |  |  | 0.0001356716 | 270.2537 |  |  | 4.61439e-05 | 226.4988 |  |  | 9.113268e-05 | 268.7933 |  |  | 0.0001091653 | 219.1137
311950.5 | 19.99988 | 0.0001120619 | 221.8587 |  |  | 5.590088e-05 | 226.9425 |  |  | 9.590221e-05 | 235.3208 |  |  | 0.0001082644 | 250.4324 |  |  | 0.0001356362 | 270.2615 |  |  | 4.624663e-05 | 226.5015 |  |  | 9.106644e-05 | 268.7985 |  |  | 0.0001092518 | 219.12
312008.1 | 20.0001 | 0.0001120545 | 221.8652 |  |  | 5.59624e-05 | 226.9457 |  |  | 9.591078e-05 | 235.3264 |  |  | 0.0001082213 | 250.4386 |  |  | 0.0001356072 | 270.2694 |  |  | 4.62246e-05 | 226.5041 |  |  | 9.102103e-05 | 268.8038 |  |  | 0.0001092164 | 219.1263
312065.8 | 20.00032 | 0.0001120472 | 221.8716 |  |  | 5.602512e-05 | 226.9489 |  |  | 9.592107e-05 | 235.3319 |  |  | 0.0001081779 | 250.4449 |  |  | 0.0001355787 | 270.2772 |  |  | 4.619349e-05 | 226.5068 |  |  | 9.097734e-05 | 268.809 |  |  | 0.0001091699 | 219.1326
312123.4 | 19.99997 | 0.0001120061 | 221.8781 |  |  | 5.602127e-05 | 226.9522 |  |  | 9.589046e-05 | 235.3374 |  |  | 0.0001081969 | 250.4511 |  |  | 0.000135592 | 270.285 |  |  | 4.612818e-05 | 226.5095 |  |  | 9.101547e-05 | 268.8143 |  |  | 0.0001091902 | 219.1389
312181.1 | 19.99958 | 0.000111965 | 221.8845 |  |  | 5.601662e-05 | 226.9554 |  |  | 9.585869e-05 | 235.3429 |  |  | 0.0001082188 | 250.4574 |  |  | 0.0001356079 | 270.2928 |  |  | 4.606038e-05 | 226.5121 |  |  | 9.106032e-05 | 268.8195 |  |  | 0.0001092166 | 219.1451
312238.7 | 19.99939 | 0.0001119434 | 221.891 |  |  | 5.601569e-05 | 226.9586 |  |  | 9.587782e-05 | 235.3485 |  |  | 0.0001082462 | 250.4636 |  |  | 0.0001355539 | 270.3006 |  |  | 4.608976e-05 | 226.5148 |  |  | 9.096359e-05 | 268.8248 |  |  | 0.0001092156 | 219.1514
312296.4 | 19.99923 | 0.0001119219 | 221.8975 |  |  | 5.601481e-05 | 226.9619 |  |  | 9.589841e-05 | 235.354 |  |  | 0.0001082739 | 250.4698 |  |  | 0.0001354955 | 270.3084 |  |  | 4.612622e-05 | 226.5174 |  |  | 9.085522e-05 | 268.83 |  |  | 0.0001092122 | 219.1577
312354 | 19.99927 | 0.0001119196 | 221.9039 |  |  | 5.591972e-05 | 226.9651 |  |  | 9.591518e-05 | 235.3595 |  |  | 0.0001083517 | 250.4761 |  |  | 0.0001354809 | 270.3162 |  |  | 4.606956e-05 | 226.5201 |  |  | 9.09041e-05 | 268.8352 |  |  | 0.0001091709 | 219.164
312411.7 | 19.99933 | 0.0001119173 | 221.9104 |  |  | 5.582349e-05 | 226.9683 |  |  | 9.593185e-05 | 235.3651 |  |  | 0.0001084317 | 250.4823 |  |  | 0.0001354691 | 270.3241 |  |  | 4.600611e-05 | 226.5228 |  |  | 9.096589e-05 | 268.8405 |  |  | 0.0001091261 | 219.1703
312469.3 | 19.9998 | 0.0001118807 | 221.9168 |  |  | 5.578081e-05 | 226.9715 |  |  | 9.593939e-05 | 235.3706 |  |  | 0.0001084769 | 250.4886 |  |  | 0.000135465 | 270.3319 |  |  | 4.598584e-05 | 226.5254 |  |  | 9.09136e-05 | 268.8457 |  |  | 0.0001092017 | 219.1766
312527 | 20.0003 | 0.0001118441 | 221.9233 |  |  | 5.573878e-05 | 226.9747 |  |  | 9.594667e-05 | 235.3761 |  |  | 0.0001085204 | 250.4948 |  |  | 0.0001354615 | 270.3397 |  |  | 4.596872e-05 | 226.5281 |  |  | 9.085193e-05 | 268.851 |  |  | 0.0001092883 | 219.1829
312584.6 | 20.00018 | 0.0001118355 | 221.9297 |  |  | 5.56706e-05 | 226.9779 |  |  | 9.590567e-05 | 235.3816 |  |  | 0.0001084308 | 250.5011 |  |  | 0.000135456 | 270.3475 |  |  | 4.585386e-05 | 226.5307 |  |  | 9.088332e-05 | 268.8562 |  |  | 0.0001092588 | 219.1892
312642.3 | 20.00001 | 0.0001118268 | 221.9362 |  |  | 5.560211e-05 | 226.9812 |  |  | 9.586329e-05 | 235.3872 |  |  | 0.0001083351 | 250.5073 |  |  | 0.0001354502 | 270.3553 |  |  | 4.573188e-05 | 226.5333 |  |  | 9.092235e-05 | 268.8614 |  |  | 0.0001092187 | 219.1955
312699.9 | 19.99999 | 0.0001118483 | 221.9426 |  |  | 5.566693e-05 | 226.9844 |  |  | 9.586069e-05 | 235.3927 |  |  | 0.0001083023 | 250.5136 |  |  | 0.0001353986 | 270.3631 |  |  | 4.571565e-05 | 226.536 |  |  | 9.089328e-05 | 268.8667 |  |  | 0.0001092124 | 219.2018
312757.6 | 19.99998 | 0.0001118698 | 221.949 |  |  | 5.573335e-05 | 226.9876 |  |  | 9.585923e-05 | 235.3982 |  |  | 0.0001082724 | 250.5198 |  |  | 0.000135344 | 270.3709 |  |  | 4.570713e-05 | 226.5386 |  |  | 9.085862e-05 | 268.8719 |  |  | 0.0001092092 | 219.2081
312815.3 | 20.00022 | 0.0001118162 | 221.9555 |  |  | 5.568651e-05 | 226.9908 |  |  | 9.591876e-05 | 235.4038 |  |  | 0.0001081883 | 250.5261 |  |  | 0.0001353392 | 270.3787 |  |  | 4.582592e-05 | 226.5413 |  |  | 9.08733e-05 | 268.8772 |  |  | 0.0001091878 | 219.2144
312872.9 | 20.00049 | 0.0001117625 | 221.9619 |  |  | 5.563832e-05 | 226.994 |  |  | 9.598005e-05 | 235.4093 |  |  | 0.0001081017 | 250.5323 |  |  | 0.0001353376 | 270.3865 |  |  | 4.595399e-05 | 226.5439 |  |  | 9.089204e-05 | 268.8824 |  |  | 0.0001091647 | 219.2207
312930.6 | 20.00027 | 0.0001117614 | 221.9684 |  |  | 5.564456e-05 | 226.9972 |  |  | 9.602332e-05 | 235.4148 |  |  | 0.000108079 | 250.5385 |  |  | 0.0001353242 | 270.3943 |  |  | 4.59254e-05 | 226.5466 |  |  | 9.089187e-05 | 268.8876 |  |  | 0.0001092221 | 219.227
312988.2 | 20.00002 | 0.0001117603 | 221.9748 |  |  | 5.565146e-05 | 227.0004 |  |  | 9.606607e-05 | 235.4204 |  |  | 0.0001080592 | 250.5448 |  |  | 0.0001353099 | 270.4021 |  |  | 4.588539e-05 | 226.5492 |  |  | 9.089014e-05 | 268.8929 |  |  | 0.0001092868 | 219.2333
313045.9 | 19.9999 | 0.0001117803 | 221.9813 |  |  | 5.563467e-05 | 227.0036 |  |  | 9.607312e-05 | 235.4259 |  |  | 0.000108059 | 250.551 |  |  | 0.0001352869 | 270.4099 |  |  | 4.587241e-05 | 226.5518 |  |  | 9.082575e-05 | 268.8981 |  |  | 0.0001092226 | 219.2396
313103.5 | 19.99978 | 0.0001118004 | 221.9877 |  |  | 5.56176e-05 | 227.0068 |  |  | 9.607915e-05 | 235.4314 |  |  | 0.0001080598 | 250.5572 |  |  | 0.0001352634 | 270.4177 |  |  | 4.58614e-05 | 226.5545 |  |  | 9.075621e-05 | 268.9033 |  |  | 0.0001091467 | 219.2459
313161.2 | 19.99988 | 0.000111847 | 221.9942 |  |  | 5.561959e-05 | 227.01 |  |  | 9.603577e-05 | 235.437 |  |  | 0.0001080175 | 250.5635 |  |  | 0.0001351924 | 270.4255 |  |  | 4.582393e-05 | 226.5571 |  |  | 9.072368e-05 | 268.9086 |  |  | 0.0001091262 | 219.2522
313218.8 | 19.99999 | 0.0001118937 | 222.0006 |  |  | 5.56218e-05 | 227.0132 |  |  | 9.599097e-05 | 235.4425 |  |  | 0.0001079731 | 250.5697 |  |  | 0.0001351184 | 270.4333 |  |  | 4.578453e-05 | 226.5598 |  |  | 9.06942e-05 | 268.9138 |  |  | 0.0001091109 | 219.2585
313276.5 | 19.99995 | 0.000111792 | 222.0071 |  |  | 5.556298e-05 | 227.0164 |  |  | 9.591511e-05 | 235.448 |  |  | 0.000107914 | 250.5759 |  |  | 0.0001350778 | 270.4411 |  |  | 4.569422e-05 | 226.5624 |  |  | 9.062125e-05 | 268.919 |  |  | 0.0001090215 | 219.2648
313334.1 | 19.99989 | 0.0001116903 | 222.0135 |  |  | 5.550343e-05 | 227.0196 |  |  | 9.583835e-05 | 235.4536 |  |  | 0.0001078542 | 250.5821 |  |  | 0.0001350394 | 270.4489 |  |  | 4.560019e-05 | 226.565 |  |  | 9.054474e-05 | 268.9243 |  |  | 0.0001089255 | 219.271
313391.8 | 19.99989 | 0.0001115915 | 222.0199 |  |  | 5.54117e-05 | 227.0228 |  |  | 9.579615e-05 | 235.4591 |  |  | 0.0001078519 | 250.5883 |  |  | 0.0001349798 | 270.4567 |  |  | 4.550536e-05 | 226.5677 |  |  | 9.045842e-05 | 268.9295 |  |  | 0.0001088676 | 219.2773
313449.4 | 19.99989 | 0.0001114927 | 222.0264 |  |  | 5.531958e-05 | 227.026 |  |  | 9.575494e-05 | 235.4646 |  |  | 0.0001078523 | 250.5946 |  |  | 0.0001349188 | 270.4644 |  |  | 4.541046e-05 | 226.5703 |  |  | 9.037129e-05 | 268.9347 |  |  | 0.0001088132 | 219.2836
313507.1 | 19.99968 | 0.0001115347 | 222.0328 |  |  | 5.533855e-05 | 227.0292 |  |  | 9.577454e-05 | 235.4701 |  |  | 0.0001078155 | 250.6008 |  |  | 0.0001348741 | 270.4722 |  |  | 4.541492e-05 | 226.5729 |  |  | 9.036719e-05 | 268.9399 |  |  | 0.0001087372 | 219.2899
313564.7 | 19.99946 | 0.0001115766 | 222.0392 |  |  | 5.535885e-05 | 227.0324 |  |  | 9.579588e-05 | 235.4757 |  |  | 0.000107777 | 250.607 |  |  | 0.0001348305 | 270.48 |  |  | 4.542662e-05 | 226.5755 |  |  | 9.036992e-05 | 268.9451 |  |  | 0.0001086592 | 219.2961
313622.4 | 19.9997 | 0.0001115178 | 222.0457 |  |  | 5.530706e-05 | 227.0356 |  |  | 9.576257e-05 | 235.4812 |  |  | 0.0001077087 | 250.6132 |  |  | 0.0001348551 | 270.4878 |  |  | 4.5421e-05 | 226.5781 |  |  | 9.030509e-05 | 268.9503 |  |  | 0.0001086285 | 219.3024
313680 | 19.99998 | 0.0001114589 | 222.0521 |  |  | 5.525439e-05 | 227.0388 |  |  | 9.57277e-05 | 235.4867 |  |  | 0.0001076391 | 250.6194 |  |  | 0.0001348841 | 270.4955 |  |  | 4.541413e-05 | 226.5808 |  |  | 9.023472e-05 | 268.9555 |  |  | 0.0001086022 | 219.3087
313737.7 | 19.9999 | 0.0001114559 | 222.0585 |  |  | 5.517115e-05 | 227.042 |  |  | 9.557135e-05 | 235.4922 |  |  | 0.0001075181 | 250.6256 |  |  | 0.0001348227 | 270.5033 |  |  | 4.540402e-05 | 226.5834 |  |  | 9.020804e-05 | 268.9607 |  |  | 0.0001084892 | 219.3149
313795.3 | 19.99978 | 0.0001114528 | 222.0649 |  |  | 5.508754e-05 | 227.0451 |  |  | 9.541151e-05 | 235.4977 |  |  | 0.0001073947 | 250.6318 |  |  | 0.0001347556 | 270.5111 |  |  | 4.539368e-05 | 226.586 |  |  | 9.018497e-05 | 268.9659 |  |  | 0.0001083683 | 219.3212
313853 | 19.99972 | 0.0001114115 | 222.0714 |  |  | 5.49808e-05 | 227.0483 |  |  | 9.539969e-05 | 235.5032 |  |  | 0.0001073027 | 250.638 |  |  | 0.0001346672 | 270.5188 |  |  | 4.526243e-05 | 226.5886 |  |  | 9.013963e-05 | 268.9711 |  |  | 0.0001082747 | 219.3274
313910.6 | 19.99967 | 0.0001113702 | 222.0778 |  |  | 5.487378e-05 | 227.0515 |  |  | 9.539212e-05 | 235.5087 |  |  | 0.0001072122 | 250.6442 |  |  | 0.0001345774 | 270.5266 |  |  | 4.512236e-05 | 226.5912 |  |  | 9.009247e-05 | 268.9763 |  |  | 0.0001081837 | 219.3337
313968.3 | 20.00018 | 0.000111238 | 222.0842 |  |  | 5.474927e-05 | 227.0546 |  |  | 9.528905e-05 | 235.5142 |  |  | 0.0001070383 | 250.6504 |  |  | 0.0001344914 | 270.5344 |  |  | 4.504727e-05 | 226.5938 |  |  | 9.003097e-05 | 268.9815 |  |  | 0.0001081062 | 219.3399
314025.9 | 20.00074 | 0.0001111058 | 222.0906 |  |  | 5.462455e-05 | 227.0578 |  |  | 9.518323e-05 | 235.5197 |  |  | 0.0001068605 | 250.6565 |  |  | 0.0001344057 | 270.5421 |  |  | 4.497693e-05 | 226.5964 |  |  | 8.996829e-05 | 268.9867 |  |  | 0.0001080299 | 219.3461
314083.6 | 20.00042 | 0.0001111368 | 222.097 |  |  | 5.451786e-05 | 227.0609 |  |  | 9.506541e-05 | 235.5252 |  |  | 0.0001068288 | 250.6627 |  |  | 0.0001344351 | 270.5499 |  |  | 4.491813e-05 | 226.599 |  |  | 8.991636e-05 | 268.9919 |  |  | 0.0001079193 | 219.3523
314141.2 | 20.00003 | 0.0001111677 | 222.1034 |  |  | 5.441138e-05 | 227.0641 |  |  | 9.494723e-05 | 235.5307 |  |  | 0.0001068037 | 250.6688 |  |  | 0.0001344718 | 270.5576 |  |  | 4.486018e-05 | 226.6016 |  |  | 8.986532e-05 | 268.9971 |  |  | 0.0001078055 | 219.3586
314198.9 | 20 | 0.0001110931 | 222.1098 |  |  | 5.433581e-05 | 227.0672 |  |  | 9.487111e-05 | 235.5361 |  |  | 0.0001066782 | 250.675 |  |  | 0.0001344379 | 270.5654 |  |  | 4.482908e-05 | 226.6042 |  |  | 8.975457e-05 | 269.0022 |  |  | 0.0001077736 | 219.3648
314256.5 | 20 | 0.0001110185 | 222.1162 |  |  | 5.426062e-05 | 227.0704 |  |  | 9.47962e-05 | 235.5416 |  |  | 0.0001065481 | 250.6811 |  |  | 0.0001343995 | 270.5731 |  |  | 4.479994e-05 | 226.6068 |  |  | 8.96389e-05 | 269.0074 |  |  | 0.0001077492 | 219.371
314314.2 | 20.00015 | 0.0001109177 | 222.1226 |  |  | 5.417388e-05 | 227.0735 |  |  | 9.475448e-05 | 235.5471 |  |  | 0.0001064819 | 250.6873 |  |  | 0.0001343636 | 270.5809 |  |  | 4.477212e-05 | 226.6093 |  |  | 8.960305e-05 | 269.0126 |  |  | 0.0001076707 | 219.3772
314371.8 | 20.00032 | 0.0001108169 | 222.129 |  |  | 5.408701e-05 | 227.0766 |  |  | 9.471371e-05 | 235.5525 |  |  | 0.0001064186 | 250.6934 |  |  | 0.0001343278 | 270.5886 |  |  | 4.474439e-05 | 226.6119 |  |  | 8.957376e-05 | 269.0177 |  |  | 0.0001075871 | 219.3834
314429.5 | 19.99985 | 0.0001108697 | 222.1354 |  |  | 5.402083e-05 | 227.0797 |  |  | 9.465819e-05 | 235.558 |  |  | 0.0001062499 | 250.6995 |  |  | 0.0001342741 | 270.5964 |  |  | 4.45549e-05 | 226.6145 |  |  | 8.945321e-05 | 269.0229 |  |  | 0.0001075065 | 219.3896
314487.1 | 19.99933 | 0.0001109225 | 222.1418 |  |  | 5.395489e-05 | 227.0828 |  |  | 9.460225e-05 | 235.5634 |  |  | 0.0001060763 | 250.7057 |  |  | 0.0001342192 | 270.6041 |  |  | 4.435362e-05 | 226.6171 |  |  | 8.932515e-05 | 269.0281 |  |  | 0.0001074262 | 219.3958
314544.8 | 19.99919 | 0.0001108065 | 222.1482 |  |  | 5.392017e-05 | 227.0859 |  |  | 9.443814e-05 | 235.5689 |  |  | 0.0001060373 | 250.7118 |  |  | 0.0001341972 | 270.6118 |  |  | 4.433757e-05 | 226.6196 |  |  | 8.923301e-05 | 269.0332 |  |  | 0.0001073165 | 219.402
314602.4 | 19.99908 | 0.0001106904 | 222.1546 |  |  | 5.388582e-05 | 227.089 |  |  | 9.427093e-05 | 235.5743 |  |  | 0.0001060046 | 250.7179 |  |  | 0.0001341773 | 270.6196 |  |  | 4.433502e-05 | 226.6222 |  |  | 8.914381e-05 | 269.0383 |  |  | 0.0001072041 | 219.4082
314660.1 | 19.99981 | 0.0001106143 | 222.161 |  |  | 5.380716e-05 | 227.0921 |  |  | 9.418784e-05 | 235.5798 |  |  | 0.0001059356 | 250.724 |  |  | 0.0001341366 | 270.6273 |  |  | 4.434133e-05 | 226.6247 |  |  | 8.909275e-05 | 269.0435 |  |  | 0.0001071013 | 219.4143
314717.8 | 20.00061 | 0.0001105382 | 222.1673 |  |  | 5.372796e-05 | 227.0952 |  |  | 9.410716e-05 | 235.5852 |  |  | 0.000105865 | 250.7301 |  |  | 0.0001340947 | 270.635 |  |  | 4.434828e-05 | 226.6273 |  |  | 8.904482e-05 | 269.0486 |  |  | 0.0001069994 | 219.4205
314775.4 | 20.00045 | 0.000110472 | 222.1737 |  |  | 5.363208e-05 | 227.0983 |  |  | 9.395477e-05 | 235.5906 |  |  | 0.0001058697 | 250.7362 |  |  | 0.0001341052 | 270.6428 |  |  | 4.421993e-05 | 226.6298 |  |  | 8.894003e-05 | 269.0537 |  |  | 0.0001069219 | 219.4267
314833.1 | 20.00021 | 0.0001104058 | 222.1801 |  |  | 5.353599e-05 | 227.1014 |  |  | 9.380032e-05 | 235.596 |  |  | 0.0001058779 | 250.7423 |  |  | 0.0001341191 | 270.6505 |  |  | 4.408172e-05 | 226.6324 |  |  | 8.883056e-05 | 269.0589 |  |  | 0.0001068468 | 219.4328
314890.7 | 19.99975 | 0.0001103369 | 222.1864 |  |  | 5.345821e-05 | 227.1045 |  |  | 9.376092e-05 | 235.6014 |  |  | 0.0001059157 | 250.7484 |  |  | 0.0001341663 | 270.6582 |  |  | 4.404721e-05 | 226.6349 |  |  | 8.879839e-05 | 269.064 |  |  | 0.0001067998 | 219.439
314948.4 | 19.99926 | 0.000110268 | 222.1928 |  |  | 5.338065e-05 | 227.1076 |  |  | 9.372483e-05 | 235.6068 |  |  | 0.0001059549 | 250.7545 |  |  | 0.0001342156 | 270.666 |  |  | 4.402026e-05 | 226.6375 |  |  | 8.877258e-05 | 269.0691 |  |  | 0.0001067554 | 219.4452
315006 | 19.99983 | 0.0001101937 | 222.1992 |  |  | 5.335977e-05 | 227.1107 |  |  | 9.36109e-05 | 235.6122 |  |  | 0.0001058935 | 250.7606 |  |  | 0.0001341491 | 270.6737 |  |  | 4.399689e-05 | 226.64 |  |  | 8.869551e-05 | 269.0742 |  |  | 0.0001067386 | 219.4513
315063.7 | 20.00048 | 0.0001101194 | 222.2055 |  |  | 5.333958e-05 | 227.1137 |  |  | 9.349474e-05 | 235.6176 |  |  | 0.0001058275 | 250.7667 |  |  | 0.0001340752 | 270.6814 |  |  | 4.397378e-05 | 226.6425 |  |  | 8.861423e-05 | 269.0793 |  |  | 0.0001067243 | 219.4575
315121.3 | 19.99994 | 0.0001101105 | 222.2119 |  |  | 5.329907e-05 | 227.1168 |  |  | 9.347838e-05 | 235.623 |  |  | 0.0001056877 | 250.7728 |  |  | 0.0001340194 | 270.6892 |  |  | 4.39385e-05 | 226.6451 |  |  | 8.853778e-05 | 269.0844 |  |  | 0.0001066576 | 219.4636
315179 | 19.99931 | 0.0001101017 | 222.2182 |  |  | 5.325831e-05 | 227.1199 |  |  | 9.346489e-05 | 235.6284 |  |  | 0.0001055445 | 250.7789 |  |  | 0.0001339648 | 270.6969 |  |  | 4.390234e-05 | 226.6476 |  |  | 8.846172e-05 | 269.0895 |  |  | 0.0001065861 | 219.4698
315236.6 | 19.99963 | 0.0001100298 | 222.2245 |  |  | 5.321955e-05 | 227.123 |  |  | 9.331609e-05 | 235.6338 |  |  | 0.0001054599 | 250.785 |  |  | 0.0001339957 | 270.7046 |  |  | 4.384781e-05 | 226.6501 |  |  | 8.841905e-05 | 269.0946 |  |  | 0.0001065254 | 219.4759
315294.3 | 20.00003 | 0.000109958 | 222.2309 |  |  | 5.318082e-05 | 227.126 |  |  | 9.316341e-05 | 235.6392 |  |  | 0.000105378 | 250.7911 |  |  | 0.0001340321 | 270.7123 |  |  | 4.379195e-05 | 226.6527 |  |  | 8.837911e-05 | 269.0997 |  |  | 0.0001064658 | 219.482
315351.9 | 19.99998 | 0.0001099408 | 222.2372 |  |  | 5.310438e-05 | 227.1291 |  |  | 9.312924e-05 | 235.6445 |  |  | 0.0001053709 | 250.7972 |  |  | 0.0001340085 | 270.7201 |  |  | 4.379037e-05 | 226.6552 |  |  | 8.840682e-05 | 269.1048 |  |  | 0.0001064422 | 219.4882
315409.6 | 19.99989 | 0.0001099236 | 222.2436 |  |  | 5.302748e-05 | 227.1322 |  |  | 9.309849e-05 | 235.6499 |  |  | 0.0001053672 | 250.8032 |  |  | 0.000133981 | 270.7278 |  |  | 4.379276e-05 | 226.6577 |  |  | 8.84401e-05 | 269.1099 |  |  | 0.0001064219 | 219.4943
315467.2 | 20.00004 | 0.0001098856 | 222.2499 |  |  | 5.296235e-05 | 227.1352 |  |  | 9.306652e-05 | 235.6553 |  |  | 0.0001053126 | 250.8093 |  |  | 0.0001339693 | 270.7355 |  |  | 4.377104e-05 | 226.6602 |  |  | 8.848469e-05 | 269.115 |  |  | 0.0001063148 | 219.5005
315524.9 | 20.00021 | 0.0001098476 | 222.2562 |  |  | 5.289736e-05 | 227.1383 |  |  | 9.303451e-05 | 235.6606 |  |  | 0.0001052557 | 250.8154 |  |  | 0.0001339586 | 270.7432 |  |  | 4.374756e-05 | 226.6628 |  |  | 8.853022e-05 | 269.1201 |  |  | 0.0001061997 | 219.5066
315582.5 | 20.00022 | 0.0001098735 | 222.2626 |  |  | 5.280529e-05 | 227.1413 |  |  | 9.292521e-05 | 235.666 |  |  | 0.0001051137 | 250.8214 |  |  | 0.0001339322 | 270.751 |  |  | 4.364348e-05 | 226.6653 |  |  | 8.842766e-05 | 269.1252 |  |  | 0.0001061674 | 219.5127
315640.2 | 20.00022 | 0.0001098994 | 222.2689 |  |  | 5.27129e-05 | 227.1443 |  |  | 9.281368e-05 | 235.6714 |  |  | 0.0001049677 | 250.8275 |  |  | 0.0001339047 | 270.7587 |  |  | 4.353352e-05 | 226.6678 |  |  | 8.831293e-05 | 269.1303 |  |  | 0.0001061426 | 219.5188
315697.8 | 20.00043 | 0.0001098065 | 222.2752 |  |  | 5.266732e-05 | 227.1474 |  |  | 9.27556e-05 | 235.6767 |  |  | 0.0001049037 | 250.8335 |  |  | 0.0001339141 | 270.7664 |  |  | 4.343845e-05 | 226.6703 |  |  | 8.830441e-05 | 269.1354 |  |  | 0.0001060418 | 219.5249
315755.5 | 20.00066 | 0.0001097135 | 222.2816 |  |  | 5.262231e-05 | 227.1504 |  |  | 9.269906e-05 | 235.6821 |  |  | 0.0001048434 | 250.8396 |  |  | 0.0001339258 | 270.7741 |  |  | 4.334447e-05 | 226.6728 |  |  | 8.830463e-05 | 269.1405 |  |  | 0.0001059339 | 219.531
315813.1 | 20.00036 | 0.0001096517 | 222.2879 |  |  | 5.254891e-05 | 227.1535 |  |  | 9.262953e-05 | 235.6874 |  |  | 0.0001048354 | 250.8456 |  |  | 0.0001339639 | 270.7818 |  |  | 4.328369e-05 | 226.6753 |  |  | 8.830733e-05 | 269.1456 |  |  | 0.000105919 | 219.5372
315870.8 | 20.00002 | 0.0001095899 | 222.2942 |  |  | 5.247517e-05 | 227.1565 |  |  | 9.255964e-05 | 235.6927 |  |  | 0.0001048299 | 250.8517 |  |  | 0.0001340037 | 270.7896 |  |  | 4.322532e-05 | 226.6778 |  |  | 8.831024e-05 | 269.1507 |  |  | 0.0001059126 | 219.5433
315928.4 | 20.00005 | 0.0001095819 | 222.3005 |  |  | 5.244354e-05 | 227.1595 |  |  | 9.249862e-05 | 235.6981 |  |  | 0.0001047457 | 250.8577 |  |  | 0.0001339729 | 270.7973 |  |  | 4.322893e-05 | 226.6803 |  |  | 8.820899e-05 | 269.1558 |  |  | 0.0001058325 | 219.5494
315986.1 | 20.00011 | 0.0001095738 | 222.3068 |  |  | 5.241241e-05 | 227.1625 |  |  | 9.243786e-05 | 235.7034 |  |  | 0.0001046579 | 250.8638 |  |  | 0.0001339377 | 270.805 |  |  | 4.323705e-05 | 226.6828 |  |  | 8.809918e-05 | 269.1609 |  |  | 0.0001057456 | 219.5555
316043.7 | 20.00063 | 0.0001095779 | 222.3132 |  |  | 5.237907e-05 | 227.1655 |  |  | 9.23759e-05 | 235.7087 |  |  | 0.0001046073 | 250.8698 |  |  | 0.0001338997 | 270.8127 |  |  | 4.321129e-05 | 226.6853 |  |  | 8.81517e-05 | 269.166 |  |  | 0.0001056894 | 219.5616
316101.4 | 20.00119 | 0.0001095821 | 222.3195 |  |  | 5.234569e-05 | 227.1686 |  |  | 9.231391e-05 | 235.714 |  |  | 0.0001045584 | 250.8758 |  |  | 0.0001338616 | 270.8205 |  |  | 4.318306e-05 | 226.6877 |  |  | 8.821757e-05 | 269.171 |  |  | 0.0001056361 | 219.5677
316159 | 20.00071 | 0.0001094919 | 222.3258 |  |  | 5.234675e-05 | 227.1716 |  |  | 9.225081e-05 | 235.7194 |  |  | 0.0001045171 | 250.8818 |  |  | 0.0001338432 | 270.8282 |  |  | 4.315699e-05 | 226.6902 |  |  | 8.818077e-05 | 269.1761 |  |  | 0.0001056188 | 219.5737
316216.7 | 20.00015 | 0.0001094017 | 222.3321 |  |  | 5.234823e-05 | 227.1746 |  |  | 9.218768e-05 | 235.7247 |  |  | 0.0001044763 | 250.8879 |  |  | 0.0001338261 | 270.8359 |  |  | 4.313108e-05 | 226.6927 |  |  | 8.813552e-05 | 269.1812 |  |  | 0.0001056047 | 219.5798
316274.3 | 20.00011 | 0.0001093986 | 222.3384 |  |  | 5.232839e-05 | 227.1776 |  |  | 9.216382e-05 | 235.73 |  |  | 0.0001045056 | 250.8939 |  |  | 0.0001337565 | 270.8436 |  |  | 4.313286e-05 | 226.6952 |  |  | 8.806935e-05 | 269.1863 |  |  | 0.0001055285 | 219.5859
316332 | 20.00011 | 0.0001093955 | 222.3447 |  |  | 5.230829e-05 | 227.1806 |  |  | 9.214109e-05 | 235.7353 |  |  | 0.0001045381 | 250.8999 |  |  | 0.0001336836 | 270.8513 |  |  | 4.313666e-05 | 226.6977 |  |  | 8.800145e-05 | 269.1914 |  |  | 0.0001054465 | 219.592
316389.6 | 20.00006 | 0.0001093584 | 222.351 |  |  | 5.225093e-05 | 227.1836 |  |  | 9.216799e-05 | 235.7406 |  |  | 0.0001046149 | 250.906 |  |  | 0.0001337125 | 270.859 |  |  | 4.302979e-05 | 226.7002 |  |  | 8.799694e-05 | 269.1964 |  |  | 0.0001054655 | 219.5981
316447.3 | 20 | 0.0001093212 | 222.3573 |  |  | 5.219313e-05 | 227.1867 |  |  | 9.219632e-05 | 235.7459 |  |  | 0.0001046938 | 250.912 |  |  | 0.0001337479 | 270.8667 |  |  | 4.291486e-05 | 226.7027 |  |  | 8.799764e-05 | 269.2015 |  |  | 0.0001054937 | 219.6042
316504.9 | 20 | 0.0001093255 | 222.3636 |  |  | 5.220379e-05 | 227.1897 |  |  | 9.210096e-05 | 235.7512 |  |  | 0.000104654 | 250.918 |  |  | 0.0001336963 | 270.8744 |  |  | 4.287078e-05 | 226.7051 |  |  | 8.795015e-05 | 269.2066 |  |  | 0.0001054898 | 219.6102
316562.6 | 20 | 0.0001093297 | 222.3699 |  |  | 5.221527e-05 | 227.1927 |  |  | 9.200205e-05 | 235.7566 |  |  | 0.0001046088 | 250.9241 |  |  | 0.0001336391 | 270.8821 |  |  | 4.283187e-05 | 226.7076 |  |  | 8.78987e-05 | 269.2116 |  |  | 0.0001054829 | 219.6163
316620.2 | 20 | 0.0001092834 | 222.3762 |  |  | 5.20938e-05 | 227.1957 |  |  | 9.193302e-05 | 235.7619 |  |  | 0.0001045332 | 250.9301 |  |  | 0.0001335788 | 270.8898 |  |  | 4.286868e-05 | 226.7101 |  |  | 8.786188e-05 | 269.2167 |  |  | 0.0001053897 | 219.6224
316677.9 | 20 | 0.0001092371 | 222.3825 |  |  | 5.197073e-05 | 227.1987 |  |  | 9.186486e-05 | 235.7672 |  |  | 0.0001044563 | 250.9361 |  |  | 0.0001335184 | 270.8975 |  |  | 4.291101e-05 | 226.7125 |  |  | 8.782626e-05 | 269.2218 |  |  | 0.0001052887 | 219.6285
316735.6 | 19.99979 | 0.0001092224 | 222.3888 |  |  | 5.200118e-05 | 227.2017 |  |  | 9.185111e-05 | 235.7725 |  |  | 0.0001044339 | 250.9421 |  |  | 0.0001335076 | 270.9052 |  |  | 4.284337e-05 | 226.715 |  |  | 8.781738e-05 | 269.2268 |  |  | 0.0001052221 | 219.6345
316793.2 | 19.99957 | 0.0001092078 | 222.3951 |  |  | 5.203348e-05 | 227.2047 |  |  | 9.183891e-05 | 235.7778 |  |  | 0.0001044141 | 250.9481 |  |  | 0.0001335 | 270.9129 |  |  | 4.276772e-05 | 226.7175 |  |  | 8.78107e-05 | 269.2319 |  |  | 0.0001051586 | 219.6406
316850.9 | 20.00018 | 0.0001091356 | 222.4014 |  |  | 5.195743e-05 | 227.2077 |  |  | 9.178926e-05 | 235.783 |  |  | 0.0001042271 | 250.9542 |  |  | 0.0001334973 | 270.9206 |  |  | 4.271526e-05 | 226.7199 |  |  | 8.776985e-05 | 269.237 |  |  | 0.0001050663 | 219.6467
316908.5 | 20.00085 | 0.0001090633 | 222.4077 |  |  | 5.188006e-05 | 227.2107 |  |  | 9.173852e-05 | 235.7883 |  |  | 0.0001040323 | 250.9602 |  |  | 0.000133495 | 270.9283 |  |  | 4.266449e-05 | 226.7224 |  |  | 8.772618e-05 | 269.242 |  |  | 0.0001049715 | 219.6527
316966.2 | 20.00038 | 0.0001090439 | 222.414 |  |  | 5.185268e-05 | 227.2137 |  |  | 9.16478e-05 | 235.7936 |  |  | 0.0001040082 | 250.9662 |  |  | 0.0001334604 | 270.936 |  |  | 4.257589e-05 | 226.7249 |  |  | 8.768792e-05 | 269.2471 |  |  | 0.0001049798 | 219.6588
317023.8 | 19.99982 | 0.0001090244 | 222.4203 |  |  | 5.18259e-05 | 227.2167 |  |  | 9.155592e-05 | 235.7989 |  |  | 0.0001039918 | 250.9722 |  |  | 0.0001334237 | 270.9437 |  |  | 4.248452e-05 | 226.7273 |  |  | 8.76501e-05 | 269.2521 |  |  | 0.0001049975 | 219.6648
317081.5 | 19.99988 | 0.0001090148 | 222.4266 |  |  | 5.17809e-05 | 227.2196 |  |  | 9.148005e-05 | 235.8042 |  |  | 0.0001040138 | 250.9782 |  |  | 0.0001333976 | 270.9514 |  |  | 4.244054e-05 | 226.7298 |  |  | 8.762146e-05 | 269.2572 |  |  | 0.0001050007 | 219.6709
317139.1 | 19.99999 | 0.0001090052 | 222.4329 |  |  | 5.173567e-05 | 227.2226 |  |  | 9.140464e-05 | 235.8094 |  |  | 0.0001040375 | 250.9841 |  |  | 0.0001333722 | 270.9591 |  |  | 4.240002e-05 | 226.7322 |  |  | 8.759358e-05 | 269.2622 |  |  | 0.0001050026 | 219.6769
317196.8 | 19.99974 | 0.0001088927 | 222.4391 |  |  | 5.164893e-05 | 227.2256 |  |  | 9.137292e-05 | 235.8147 |  |  | 0.0001039581 | 250.9901 |  |  | 0.0001333648 | 270.9668 |  |  | 4.238303e-05 | 226.7347 |  |  | 8.747467e-05 | 269.2673 |  |  | 0.0001049482 | 219.683
317254.4 | 19.99946 | 0.0001087801 | 222.4454 |  |  | 5.156169e-05 | 227.2286 |  |  | 9.134246e-05 | 235.82 |  |  | 0.0001038739 | 250.9961 |  |  | 0.0001333586 | 270.9745 |  |  | 4.236775e-05 | 226.7371 |  |  | 8.734827e-05 | 269.2723 |  |  | 0.0001048886 | 219.689
317312.1 | 19.99996 | 0.0001087513 | 222.4517 |  |  | 5.15318e-05 | 227.2315 |  |  | 9.133264e-05 | 235.8252 |  |  | 0.0001038335 | 251.0021 |  |  | 0.0001333495 | 270.9822 |  |  | 4.23424e-05 | 226.7395 |  |  | 8.73324e-05 | 269.2774 |  |  | 0.0001048522 | 219.6951
317369.7 | 20.00052 | 0.0001087224 | 222.4579 |  |  | 5.15026e-05 | 227.2345 |  |  | 9.132341e-05 | 235.8305 |  |  | 0.0001037951 | 251.0081 |  |  | 0.0001333403 | 270.9899 |  |  | 4.231632e-05 | 226.742 |  |  | 8.732562e-05 | 269.2824 |  |  | 0.000104818 | 219.7011
317427.4 | 20.00022 | 0.0001086058 | 222.4642 |  |  | 5.146986e-05 | 227.2375 |  |  | 9.116454e-05 | 235.8358 |  |  | 0.0001037732 | 251.0141 |  |  | 0.0001333218 | 270.9975 |  |  | 4.222215e-05 | 226.7444 |  |  | 8.726289e-05 | 269.2874 |  |  | 0.0001047893 | 219.7072
317485 | 19.99985 | 0.0001084892 | 222.4705 |  |  | 5.143708e-05 | 227.2405 |  |  | 9.100137e-05 | 235.841 |  |  | 0.0001037521 | 251.0201 |  |  | 0.0001333028 | 271.0052 |  |  | 4.212303e-05 | 226.7469 |  |  | 8.719556e-05 | 269.2925 |  |  | 0.000104761 | 219.7132
317542.7 | 19.99975 | 0.0001085067 | 222.4767 |  |  | 5.13667e-05 | 227.2434 |  |  | 9.095994e-05 | 235.8463 |  |  | 0.0001037517 | 251.0261 |  |  | 0.0001332545 | 271.0129 |  |  | 4.214656e-05 | 226.7493 |  |  | 8.713809e-05 | 269.2975 |  |  | 0.0001047333 | 219.7192
317600.3 | 19.99967 | 0.0001085243 | 222.483 |  |  | 5.129586e-05 | 227.2464 |  |  | 9.0922e-05 | 235.8515 |  |  | 0.0001037522 | 251.032 |  |  | 0.0001332043 | 271.0206 |  |  | 4.217905e-05 | 226.7517 |  |  | 8.708143e-05 | 269.3025 |  |  | 0.0001047056 | 219.7253
317658 | 19.99961 | 0.0001084996 | 222.4892 |  |  | 5.124873e-05 | 227.2493 |  |  | 9.085056e-05 | 235.8568 |  |  | 0.0001037029 | 251.038 |  |  | 0.0001332382 | 271.0283 |  |  | 4.217107e-05 | 226.7541 |  |  | 8.699648e-05 | 269.3075 |  |  | 0.0001046439 | 219.7313
317715.6 | 19.99956 | 0.0001084749 | 222.4955 |  |  | 5.120188e-05 | 227.2523 |  |  | 9.077815e-05 | 235.862 |  |  | 0.0001036512 | 251.044 |  |  | 0.0001332773 | 271.036 |  |  | 4.216014e-05 | 226.7566 |  |  | 8.69092e-05 | 269.3125 |  |  | 0.0001045791 | 219.7373
317773.3 | 19.99929 | 0.0001084488 | 222.5017 |  |  | 5.116238e-05 | 227.2552 |  |  | 9.072587e-05 | 235.8672 |  |  | 0.0001036555 | 251.05 |  |  | 0.0001332197 | 271.0436 |  |  | 4.21395e-05 | 226.759 |  |  | 8.683741e-05 | 269.3175 |  |  | 0.0001045411 | 219.7434
317830.9 | 19.99901 | 0.0001084227 | 222.508 |  |  | 5.112297e-05 | 227.2582 |  |  | 9.067417e-05 | 235.8725 |  |  | 0.0001036624 | 251.0559 |  |  | 0.0001331559 | 271.0513 |  |  | 4.211816e-05 | 226.7614 |  |  | 8.67669e-05 | 269.3225 |  |  | 0.0001045055 | 219.7494
317888.6 | 19.99925 | 0.0001083592 | 222.5142 |  |  | 5.115356e-05 | 227.2611 |  |  | 9.065576e-05 | 235.8777 |  |  | 0.0001036199 | 251.0619 |  |  | 0.0001331262 | 271.059 |  |  | 4.200424e-05 | 226.7639 |  |  | 8.673635e-05 | 269.3275 |  |  | 0.0001044916 | 219.7554
317946.2 | 19.99953 | 0.0001082957 | 222.5205 |  |  | 5.1185e-05 | 227.2641 |  |  | 9.063831e-05 | 235.8829 |  |  | 0.0001035751 | 251.0679 |  |  | 0.0001330986 | 271.0667 |  |  | 4.188356e-05 | 226.7663 |  |  | 8.67091e-05 | 269.3325 |  |  | 0.0001044797 | 219.7614
318003.9 | 19.99976 | 0.0001082524 | 222.5267 |  |  | 5.114176e-05 | 227.267 |  |  | 9.064828e-05 | 235.8881 |  |  | 0.0001035994 | 251.0739 |  |  | 0.000133083 | 271.0743 |  |  | 4.192301e-05 | 226.7687 |  |  | 8.667145e-05 | 269.3375 |  |  | 0.0001044434 | 219.7675
318061.5 | 19.99998 | 0.0001082091 | 222.533 |  |  | 5.109762e-05 | 227.27 |  |  | 9.065903e-05 | 235.8934 |  |  | 0.0001036268 | 251.0798 |  |  | 0.0001330681 | 271.082 |  |  | 4.197415e-05 | 226.7711 |  |  | 8.663295e-05 | 269.3425 |  |  | 0.0001044047 | 219.7735
318119.2 | 19.99979 | 0.0001082132 | 222.5392 |  |  | 5.107827e-05 | 227.2729 |  |  | 9.063848e-05 | 235.8986 |  |  | 0.0001036676 | 251.0858 |  |  | 0.0001330041 | 271.0897 |  |  | 4.200351e-05 | 226.7735 |  |  | 8.661493e-05 | 269.3475 |  |  | 0.0001044107 | 219.7795
318176.8 | 19.99957 | 0.0001082172 | 222.5454 |  |  | 5.105922e-05 | 227.2759 |  |  | 9.061703e-05 | 235.9038 |  |  | 0.000103709 | 251.0918 |  |  | 0.0001329369 | 271.0973 |  |  | 4.203129e-05 | 226.776 |  |  | 8.65986e-05 | 269.3525 |  |  | 0.0001044209 | 219.7855
318234.5 | 19.99986 | 0.0001081924 | 222.5517 |  |  | 5.113829e-05 | 227.2788 |  |  | 9.062367e-05 | 235.909 |  |  | 0.0001037392 | 251.0978 |  |  | 0.0001329595 | 271.105 |  |  | 4.196132e-05 | 226.7784 |  |  | 8.661816e-05 | 269.3575 |  |  | 0.0001045012 | 219.7916
318292.1 | 20.0002 | 0.0001081677 | 222.5579 |  |  | 5.121854e-05 | 227.2818 |  |  | 9.063111e-05 | 235.9143 |  |  | 0.0001037688 | 251.1038 |  |  | 0.000132988 | 271.1127 |  |  | 4.188422e-05 | 226.7808 |  |  | 8.664067e-05 | 269.3625 |  |  | 0.000104588 | 219.7976
318349.8 | 19.99996 | 0.0001082025 | 222.5642 |  |  | 5.130859e-05 | 227.2847 |  |  | 9.064503e-05 | 235.9195 |  |  | 0.0001038294 | 251.1097 |  |  | 0.0001329949 | 271.1203 |  |  | 4.189846e-05 | 226.7832 |  |  | 8.671136e-05 | 269.3675 |  |  | 0.0001045889 | 219.8036
318407.4 | 19.99967 | 0.0001082373 | 222.5704 |  |  | 5.139875e-05 | 227.2877 |  |  | 9.065913e-05 | 235.9247 |  |  | 0.0001038915 | 251.1157 |  |  | 0.0001330004 | 271.128 |  |  | 4.191937e-05 | 226.7856 |  |  | 8.678602e-05 | 269.3725 |  |  | 0.0001045819 | 219.8096
318465.1 | 20.00018 | 0.0001082135 | 222.5766 |  |  | 5.148277e-05 | 227.2907 |  |  | 9.073965e-05 | 235.9299 |  |  | 0.000103953 | 251.1217 |  |  | 0.0001330163 | 271.1357 |  |  | 4.195032e-05 | 226.788 |  |  | 8.671947e-05 | 269.3775 |  |  | 0.0001046661 | 219.8157
318522.7 | 20.00075 | 0.0001081898 | 222.5829 |  |  | 5.156671e-05 | 227.2936 |  |  | 9.082208e-05 | 235.9352 |  |  | 0.0001040144 | 251.1277 |  |  | 0.0001330328 | 271.1433 |  |  | 4.1982e-05 | 226.7905 |  |  | 8.664131e-05 | 269.3825 |  |  | 0.0001047587 | 219.8217
318580.4 | 20.00043 | 0.0001082394 | 222.5891 |  |  | 5.159337e-05 | 227.2966 |  |  | 9.09219e-05 | 235.9404 |  |  | 0.0001040979 | 251.1337 |  |  | 0.0001329524 | 271.151 |  |  | 4.181134e-05 | 226.7929 |  |  | 8.669949e-05 | 269.3875 |  |  | 0.0001048364 | 219.8278
318638 | 20.00003 | 0.0001082889 | 222.5954 |  |  | 5.161933e-05 | 227.2996 |  |  | 9.102223e-05 | 235.9457 |  |  | 0.0001041825 | 251.1397 |  |  | 0.0001328659 | 271.1587 |  |  | 4.162593e-05 | 226.7953 |  |  | 8.676888e-05 | 269.3925 |  |  | 0.0001049127 | 219.8338
318695.7 | 20.00005 | 0.0001082472 | 222.6016 |  |  | 5.170142e-05 | 227.3025 |  |  | 9.10342e-05 | 235.9509 |  |  | 0.0001043258 | 251.1457 |  |  | 0.0001328767 | 271.1663 |  |  | 4.166104e-05 | 226.7977 |  |  | 8.683352e-05 | 269.3975 |  |  | 0.0001049612 | 219.8398
318753.4 | 20.00011 | 0.0001082055 | 222.6078 |  |  | 5.178419e-05 | 227.3055 |  |  | 9.104363e-05 | 235.9562 |  |  | 0.0001044718 | 251.1517 |  |  | 0.0001328937 | 271.174 |  |  | 4.171225e-05 | 226.8001 |  |  | 8.689777e-05 | 269.4025 |  |  | 0.0001050071 | 219.8459
318811 | 20.00011 | 0.0001082521 | 222.6141 |  |  | 5.176424e-05 | 227.3085 |  |  | 9.107852e-05 | 235.9614 |  |  | 0.0001045533 | 251.1578 |  |  | 0.000132864 | 271.1817 |  |  | 4.174978e-05 | 226.8025 |  |  | 8.686728e-05 | 269.4075 |  |  | 0.0001050817 | 219.852
318868.7 | 20.00011 | 0.0001082987 | 222.6203 |  |  | 5.174305e-05 | 227.3115 |  |  | 9.111416e-05 | 235.9667 |  |  | 0.0001046318 | 251.1638 |  |  | 0.0001328313 | 271.1893 |  |  | 4.178631e-05 | 226.8049 |  |  | 8.6829e-05 | 269.4125 |  |  | 0.0001051589 | 219.858
318926.3 | 20.00058 | 0.0001082468 | 222.6266 |  |  | 5.17677e-05 | 227.3145 |  |  | 9.119192e-05 | 235.9719 |  |  | 0.000104701 | 251.1698 |  |  | 0.0001327729 | 271.197 |  |  | 4.182757e-05 | 226.8073 |  |  | 8.681871e-05 | 269.4175 |  |  | 0.0001052029 | 219.8641
318984 | 20.00108 | 0.0001081949 | 222.6328 |  |  | 5.179291e-05 | 227.3175 |  |  | 9.12709e-05 | 235.9772 |  |  | 0.0001047698 | 251.1759 |  |  | 0.000132713 | 271.2046 |  |  | 4.186918e-05 | 226.8097 |  |  | 8.681073e-05 | 269.4225 |  |  | 0.0001052439 | 219.8701
319041.6 | 20.0006 | 0.000108253 | 222.639 |  |  | 5.182914e-05 | 227.3205 |  |  | 9.127257e-05 | 235.9824 |  |  | 0.0001047902 | 251.1819 |  |  | 0.0001326792 | 271.2123 |  |  | 4.177293e-05 | 226.8121 |  |  | 8.682667e-05 | 269.4275 |  |  | 0.0001052253 | 219.8762
319099.3 | 20.00004 | 0.000108311 | 222.6453 |  |  | 5.186552e-05 | 227.3234 |  |  | 9.127201e-05 | 235.9877 |  |  | 0.0001048084 | 251.188 |  |  | 0.0001326471 | 271.2199 |  |  | 4.166663e-05 | 226.8145 |  |  | 8.684458e-05 | 269.4326 |  |  | 0.0001052012 | 219.8823
319156.9 | 19.99983 | 0.0001082588 | 222.6515 |  |  | 5.189877e-05 | 227.3264 |  |  | 9.130596e-05 | 235.993 |  |  | 0.0001047948 | 251.194 |  |  | 0.0001325773 | 271.2276 |  |  | 4.174263e-05 | 226.8169 |  |  | 8.681214e-05 | 269.4376 |  |  | 0.0001052261 | 219.8883
319214.6 | 19.99965 | 0.0001082065 | 222.6578 |  |  | 5.193199e-05 | 227.3294 |  |  | 9.13409e-05 | 235.9982 |  |  | 0.0001047798 | 251.2 |  |  | 0.0001325052 | 271.2352 |  |  | 4.183193e-05 | 226.8193 |  |  | 8.677555e-05 | 269.4426 |  |  | 0.0001052555 | 219.8944
319272.2 | 19.99975 | 0.000108216 | 222.664 |  |  | 5.194309e-05 | 227.3324 |  |  | 9.141142e-05 | 236.0035 |  |  | 0.0001048263 | 251.2061 |  |  | 0.0001324521 | 271.2428 |  |  | 4.180943e-05 | 226.8218 |  |  | 8.670308e-05 | 269.4476 |  |  | 0.0001052776 | 219.9005
319329.9 | 19.99987 | 0.0001082255 | 222.6702 |  |  | 5.195393e-05 | 227.3354 |  |  | 9.148297e-05 | 236.0088 |  |  | 0.0001048758 | 251.2121 |  |  | 0.0001324002 | 271.2505 |  |  | 4.177877e-05 | 226.8242 |  |  | 8.662765e-05 | 269.4526 |  |  | 0.0001052991 | 219.9065
319387.5 | 20.00045 | 0.0001082489 | 222.6765 |  |  | 5.195083e-05 | 227.3384 |  |  | 9.149014e-05 | 236.014 |  |  | 0.0001047944 | 251.2182 |  |  | 0.0001323342 | 271.2581 |  |  | 4.178167e-05 | 226.8266 |  |  | 8.659741e-05 | 269.4576 |  |  | 0.0001052618 | 219.9126
319445.2 | 20.00107 | 0.0001082724 | 222.6827 |  |  | 5.194755e-05 | 227.3414 |  |  | 9.149546e-05 | 236.0193 |  |  | 0.0001047071 | 251.2242 |  |  | 0.0001322673 | 271.2657 |  |  | 4.178701e-05 | 226.829 |  |  | 8.65709e-05 | 269.4625 |  |  | 0.0001052191 | 219.9187
319502.8 | 20.0006 | 0.0001082666 | 222.689 |  |  | 5.19791e-05 | 227.3444 |  |  | 9.155334e-05 | 236.0246 |  |  | 0.0001047224 | 251.2302 |  |  | 0.0001322078 | 271.2734 |  |  | 4.172735e-05 | 226.8314 |  |  | 8.647278e-05 | 269.4675 |  |  | 0.0001052013 | 219.9247
319560.5 | 20.00004 | 0.0001082609 | 222.6952 |  |  | 5.201108e-05 | 227.3474 |  |  | 9.161274e-05 | 236.0299 |  |  | 0.0001047424 | 251.2363 |  |  | 0.0001321488 | 271.281 |  |  | 4.166295e-05 | 226.8338 |  |  | 8.636877e-05 | 269.4725 |  |  | 0.0001051858 | 219.9308
319618.1 | 19.99968 | 0.0001082566 | 222.7014 |  |  | 5.202541e-05 | 227.3504 |  |  | 9.175602e-05 | 236.0352 |  |  | 0.0001047637 | 251.2423 |  |  | 0.000132064 | 271.2886 |  |  | 4.167606e-05 | 226.8362 |  |  | 8.643665e-05 | 269.4775 |  |  | 0.0001052559 | 219.9369
319675.8 | 19.99933 | 0.0001082523 | 222.7077 |  |  | 5.203954e-05 | 227.3534 |  |  | 9.190172e-05 | 236.0404 |  |  | 0.0001047851 | 251.2484 |  |  | 0.0001319775 | 271.2962 |  |  | 4.169483e-05 | 226.8386 |  |  | 8.651867e-05 | 269.4825 |  |  | 0.0001053339 | 219.943
319733.4 | 19.99988 | 0.0001082673 | 222.7139 |  |  | 5.209406e-05 | 227.3564 |  |  | 9.190799e-05 | 236.0457 |  |  | 0.0001048645 | 251.2544 |  |  | 0.0001319175 | 271.3038 |  |  | 4.176061e-05 | 226.841 |  |  | 8.653829e-05 | 269.4875 |  |  | 0.0001053757 | 219.949
319791.1 | 20.00049 | 0.0001082823 | 222.7202 |  |  | 5.214908e-05 | 227.3594 |  |  | 9.191025e-05 | 236.051 |  |  | 0.0001049466 | 251.2605 |  |  | 0.0001318591 | 271.3114 |  |  | 4.182982e-05 | 226.8434 |  |  | 8.655277e-05 | 269.4925 |  |  | 0.0001054141 | 219.9551
319848.7 | 20.00028 | 0.0001083264 | 222.7264 |  |  | 5.215802e-05 | 227.3624 |  |  | 9.193249e-05 | 236.0563 |  |  | 0.0001049298 | 251.2665 |  |  | 0.000131768 | 271.319 |  |  | 4.185547e-05 | 226.8458 |  |  | 8.651143e-05 | 269.4974 |  |  | 0.0001054041 | 219.9612
319906.4 | 20.00002 | 0.0001083706 | 222.7327 |  |  | 5.216641e-05 | 227.3654 |  |  | 9.195531e-05 | 236.0616 |  |  | 0.0001049086 | 251.2725 |  |  | 0.0001316749 | 271.3266 |  |  | 4.187794e-05 | 226.8482 |  |  | 8.646549e-05 | 269.5024 |  |  | 0.0001053897 | 219.9673
319964 | 20.00016 | 0.0001083554 | 222.7389 |  |  | 5.218367e-05 | 227.3684 |  |  | 9.201634e-05 | 236.0669 |  |  | 0.0001049849 | 251.2786 |  |  | 0.0001316626 | 271.3342 |  |  | 4.173838e-05 | 226.8507 |  |  | 8.647375e-05 | 269.5074 |  |  | 0.0001053612 | 219.9733
320021.7 | 20.00033 | 0.0001083402 | 222.7452 |  |  | 5.220104e-05 | 227.3714 |  |  | 9.207846e-05 | 236.0723 |  |  | 0.0001050657 | 251.2847 |  |  | 0.0001316555 | 271.3418 |  |  | 4.1587e-05 | 226.8531 |  |  | 8.648648e-05 | 269.5124 |  |  | 0.0001053315 | 219.9794
320079.3 | 20.00034 | 0.0001082924 | 222.7514 |  |  | 5.219788e-05 | 227.3744 |  |  | 9.202944e-05 | 236.0776 |  |  | 0.0001050465 | 251.2907 |  |  | 0.0001315546 | 271.3494 |  |  | 4.164851e-05 | 226.8555 |  |  | 8.642286e-05 | 269.5174 |  |  | 0.0001053231 | 219.9855
320137 | 20.00034 | 0.0001082445 | 222.7576 |  |  | 5.219447e-05 | 227.3775 |  |  | 9.197722e-05 | 236.0829 |  |  | 0.0001050227 | 251.2968 |  |  | 0.0001314476 | 271.357 |  |  | 4.172556e-05 | 226.8579 |  |  | 8.635295e-05 | 269.5224 |  |  | 0.0001053167 | 219.9915
320194.6 | 20.00065 | 0.0001082183 | 222.7639 |  |  | 5.217589e-05 | 227.3805 |  |  | 9.194556e-05 | 236.0882 |  |  | 0.0001049073 | 251.3028 |  |  | 0.0001314014 | 271.3645 |  |  | 4.17359e-05 | 226.8603 |  |  | 8.636854e-05 | 269.5274 |  |  | 0.0001053192 | 219.9976
320252.3 | 20.00098 | 0.0001081921 | 222.7701 |  |  | 5.215713e-05 | 227.3835 |  |  | 9.19145e-05 | 236.0935 |  |  | 0.0001047877 | 251.3089 |  |  | 0.000131359 | 271.3721 |  |  | 4.174137e-05 | 226.8627 |  |  | 8.639115e-05 | 269.5323 |  |  | 0.0001053225 | 220.0037
320309.9 | 20.00016 | 0.0001082312 | 222.7764 |  |  | 5.208719e-05 | 227.3865 |  |  | 9.203013e-05 | 236.0988 |  |  | 0.0001047761 | 251.3149 |  |  | 0.0001312675 | 271.3797 |  |  | 4.170418e-05 | 226.8651 |  |  | 8.638512e-05 | 269.5373 |  |  | 0.0001053192 | 220.0098
320367.6 | 19.99924 | 0.0001082704 | 222.7826 |  |  | 5.201664e-05 | 227.3895 |  |  | 9.214999e-05 | 236.1041 |  |  | 0.0001047695 | 251.3209 |  |  | 0.0001311728 | 271.3873 |  |  | 4.166387e-05 | 226.8675 |  |  | 8.637674e-05 | 269.5423 |  |  | 0.0001053153 | 220.0158
320425.2 | 19.99956 | 0.00010824 | 222.7888 |  |  | 5.20064e-05 | 227.3925 |  |  | 9.216512e-05 | 236.1094 |  |  | 0.0001047926 | 251.327 |  |  | 0.0001311081 | 271.3948 |  |  | 4.160099e-05 | 226.8699 |  |  | 8.635555e-05 | 269.5473 |  |  | 0.000105291 | 220.0219
320482.9 | 19.99997 | 0.0001082097 | 222.7951 |  |  | 5.199689e-05 | 227.3955 |  |  | 9.217723e-05 | 236.1147 |  |  | 0.0001048171 | 251.333 |  |  | 0.0001310454 | 271.4024 |  |  | 4.153646e-05 | 226.8723 |  |  | 8.63333e-05 | 269.5522 |  |  | 0.0001052649 | 220.028
320540.5 | 19.9999 | 0.0001081755 | 222.8013 |  |  | 5.19406e-05 | 227.3985 |  |  | 9.213775e-05 | 236.12 |  |  | 0.0001047618 | 251.3391 |  |  | 0.0001309163 | 271.4099 |  |  | 4.15575e-05 | 226.8747 |  |  | 8.630803e-05 | 269.5572 |  |  | 0.0001052134 | 220.034
320598.2 | 19.99978 | 0.0001081414 | 222.8076 |  |  | 5.188374e-05 | 227.4015 |  |  | 9.209679e-05 | 236.1253 |  |  | 0.0001047029 | 251.3451 |  |  | 0.0001307829 | 271.4175 |  |  | 4.158478e-05 | 226.8771 |  |  | 8.628252e-05 | 269.5622 |  |  | 0.0001051594 | 220.0401
320655.9 | 19.99988 | 0.0001081162 | 222.8138 |  |  | 5.187545e-05 | 227.4045 |  |  | 9.209032e-05 | 236.1306 |  |  | 0.0001046779 | 251.3511 |  |  | 0.0001307661 | 271.425 |  |  | 4.152673e-05 | 226.8795 |  |  | 8.629181e-05 | 269.5672 |  |  | 0.0001051453 | 220.0462
320713.5 | 19.99999 | 0.000108091 | 222.82 |  |  | 5.186774e-05 | 227.4074 |  |  | 9.208485e-05 | 236.1359 |  |  | 0.0001046545 | 251.3572 |  |  | 0.0001307566 | 271.4325 |  |  | 4.146245e-05 | 226.8819 |  |  | 8.630396e-05 | 269.5721 |  |  | 0.0001051347 | 220.0522
320771.2 | 20.00005 | 0.0001081368 | 222.8263 |  |  | 5.188626e-05 | 227.4104 |  |  | 9.213014e-05 | 236.1413 |  |  | 0.0001047089 | 251.3632 |  |  | 0.0001306566 | 271.4401 |  |  | 4.139863e-05 | 226.8842 |  |  | 8.632725e-05 | 269.5771 |  |  | 0.0001051513 | 220.0583
320828.8 | 20.00011 | 0.0001081826 | 222.8325 |  |  | 5.19051e-05 | 227.4134 |  |  | 9.217689e-05 | 236.1466 |  |  | 0.0001047668 | 251.3692 |  |  | 0.0001305509 | 271.4476 |  |  | 4.133485e-05 | 226.8866 |  |  | 8.635146e-05 | 269.5821 |  |  | 0.0001051703 | 220.0644
320886.5 | 20.00016 | 0.0001081269 | 222.8387 |  |  | 5.184369e-05 | 227.4164 |  |  | 9.21769e-05 | 236.1519 |  |  | 0.0001047043 | 251.3753 |  |  | 0.0001305206 | 271.4551 |  |  | 4.138333e-05 | 226.889 |  |  | 8.639693e-05 | 269.5871 |  |  | 0.0001051989 | 220.0704
320944.1 | 20.00021 | 0.0001080712 | 222.845 |  |  | 5.178131e-05 | 227.4194 |  |  | 9.217556e-05 | 236.1572 |  |  | 0.0001046363 | 251.3813 |  |  | 0.0001304952 | 271.4627 |  |  | 4.143999e-05 | 226.8914 |  |  | 8.644416e-05 | 269.5921 |  |  | 0.0001052283 | 220.0765
321001.8 | 19.9998 | 0.0001079898 | 222.8512 |  |  | 5.177002e-05 | 227.4224 |  |  | 9.219489e-05 | 236.1625 |  |  | 0.0001045983 | 251.3874 |  |  | 0.000130433 | 271.4702 |  |  | 4.132401e-05 | 226.8938 |  |  | 8.639066e-05 | 269.597 |  |  | 0.0001052006 | 220.0825
321059.4 | 19.99936 | 0.0001079084 | 222.8574 |  |  | 5.175935e-05 | 227.4254 |  |  | 9.221482e-05 | 236.1678 |  |  | 0.0001045618 | 251.3934 |  |  | 0.0001303685 | 271.4777 |  |  | 4.119543e-05 | 226.8962 |  |  | 8.632887e-05 | 269.602 |  |  | 0.0001051677 | 220.0886
321117.1 | 19.9999 | 0.0001079555 | 222.8636 |  |  | 5.179872e-05 | 227.4284 |  |  | 9.215871e-05 | 236.1731 |  |  | 0.0001045331 | 251.3994 |  |  | 0.0001303361 | 271.4852 |  |  | 4.114996e-05 | 226.8985 |  |  | 8.628362e-05 | 269.607 |  |  | 0.0001050774 | 220.0947
321174.7 | 20.00052 | 0.0001080027 | 222.8699 |  |  | 5.18387e-05 | 227.4313 |  |  | 9.210041e-05 | 236.1785 |  |  | 0.0001045048 | 251.4054 |  |  | 0.0001303057 | 271.4927 |  |  | 4.111055e-05 | 226.9009 |  |  | 8.623973e-05 | 269.612 |  |  | 0.0001049818 | 220.1007
321232.4 | 20.00034 | 0.0001079584 | 222.8761 |  |  | 5.180321e-05 | 227.4343 |  |  | 9.212074e-05 | 236.1838 |  |  | 0.0001044415 | 251.4115 |  |  | 0.0001302135 | 271.5002 |  |  | 4.115135e-05 | 226.9033 |  |  | 8.618013e-05 | 269.6169 |  |  | 0.0001050226 | 220.1068
321290 | 20.0001 | 0.0001079141 | 222.8823 |  |  | 5.17668e-05 | 227.4373 |  |  | 9.214333e-05 | 236.1891 |  |  | 0.0001043766 | 251.4175 |  |  | 0.0001301174 | 271.5077 |  |  | 4.119801e-05 | 226.9057 |  |  | 8.611924e-05 | 269.6219 |  |  | 0.000105076 | 220.1128
321347.7 | 19.99974 | 0.0001078729 | 222.8885 |  |  | 5.173289e-05 | 227.4403 |  |  | 9.215317e-05 | 236.1944 |  |  | 0.0001043697 | 251.4235 |  |  | 0.0001300511 | 271.5152 |  |  | 4.111682e-05 | 226.908 |  |  | 8.611333e-05 | 269.6269 |  |  | 0.0001050074 | 220.1189
321405.3 | 19.99937 | 0.0001078316 | 222.8947 |  |  | 5.169901e-05 | 227.4433 |  |  | 9.216263e-05 | 236.1997 |  |  | 0.0001043655 | 251.4295 |  |  | 0.0001299866 | 271.5227 |  |  | 4.10263e-05 | 226.9104 |  |  | 8.611195e-05 | 269.6318 |  |  | 0.0001049277 | 220.1249
321463 | 19.9997 | 0.0001077919 | 222.901 |  |  | 5.175363e-05 | 227.4463 |  |  | 9.218464e-05 | 236.205 |  |  | 0.0001042962 | 251.4355 |  |  | 0.0001299447 | 271.5302 |  |  | 4.098948e-05 | 226.9128 |  |  | 8.609524e-05 | 269.6368 |  |  | 0.0001049388 | 220.131
321520.6 | 20.00008 | 0.0001077522 | 222.9072 |  |  | 5.180933e-05 | 227.4492 |  |  | 9.2207e-05 | 236.2103 |  |  | 0.0001042238 | 251.4415 |  |  | 0.0001299042 | 271.5377 |  |  | 4.095657e-05 | 226.9151 |  |  | 8.607726e-05 | 269.6418 |  |  | 0.0001049583 | 220.137
321578.3 | 20.00006 | 0.0001077465 | 222.9134 |  |  | 5.181257e-05 | 227.4522 |  |  | 9.228447e-05 | 236.2156 |  |  | 0.0001042726 | 251.4475 |  |  | 0.000129844 | 271.5452 |  |  | 4.095832e-05 | 226.9175 |  |  | 8.6072e-05 | 269.6467 |  |  | 0.0001049748 | 220.1431
321635.9 | 20 | 0.0001077407 | 222.9196 |  |  | 5.181518e-05 | 227.4552 |  |  | 9.236352e-05 | 236.221 |  |  | 0.000104327 | 251.4536 |  |  | 0.0001297826 | 271.5527 |  |  | 4.096259e-05 | 226.9198 |  |  | 8.606779e-05 | 269.6517 |  |  | 0.0001049911 | 220.1492
321693.6 | 19.99979 | 0.0001077371 | 222.9258 |  |  | 5.175104e-05 | 227.4582 |  |  | 9.23596e-05 | 236.2263 |  |  | 0.0001043156 | 251.4596 |  |  | 0.0001296885 | 271.5602 |  |  | 4.086672e-05 | 226.9222 |  |  | 8.603214e-05 | 269.6567 |  |  | 0.0001049026 | 220.1552
321751.2 | 19.99957 | 0.0001077335 | 222.932 |  |  | 5.168609e-05 | 227.4612 |  |  | 9.235329e-05 | 236.2316 |  |  | 0.0001043012 | 251.4656 |  |  | 0.0001295924 | 271.5676 |  |  | 4.076354e-05 | 226.9246 |  |  | 8.599391e-05 | 269.6616 |  |  | 0.0001048044 | 220.1612
321808.9 | 19.99986 | 0.0001077286 | 222.9382 |  |  | 5.163091e-05 | 227.4642 |  |  | 9.231854e-05 | 236.2369 |  |  | 0.0001042773 | 251.4716 |  |  | 0.0001295266 | 271.5751 |  |  | 4.074986e-05 | 226.9269 |  |  | 8.590975e-05 | 269.6666 |  |  | 0.0001047638 | 220.1673
321866.5 | 20.0002 | 0.0001077237 | 222.9444 |  |  | 5.157585e-05 | 227.4671 |  |  | 9.228297e-05 | 236.2423 |  |  | 0.000104253 | 251.4776 |  |  | 0.0001294627 | 271.5826 |  |  | 4.074273e-05 | 226.9293 |  |  | 8.582181e-05 | 269.6715 |  |  | 0.0001047285 | 220.1733
321924.2 | 20.00012 | 0.0001076281 | 222.9506 |  |  | 5.154133e-05 | 227.4701 |  |  | 9.223916e-05 | 236.2476 |  |  | 0.0001041443 | 251.4836 |  |  | 0.0001294282 | 271.59 |  |  | 4.06514e-05 | 226.9316 |  |  | 8.581859e-05 | 269.6765 |  |  | 0.0001046901 | 220.1794
321981.8 | 20.00001 | 0.0001075326 | 222.9568 |  |  | 5.150706e-05 | 227.4731 |  |  | 9.219511e-05 | 236.2529 |  |  | 0.0001040317 | 251.4896 |  |  | 0.0001293956 | 271.5975 |  |  | 4.055393e-05 | 226.9339 |  |  | 8.582234e-05 | 269.6814 |  |  | 0.0001046514 | 220.1854
322039.5 | 20 | 0.0001074851 | 222.963 |  |  | 5.147622e-05 | 227.4761 |  |  | 9.215297e-05 | 236.2582 |  |  | 0.0001039287 | 251.4956 |  |  | 0.0001292542 | 271.6049 |  |  | 4.057863e-05 | 226.9363 |  |  | 8.572734e-05 | 269.6864 |  |  | 0.0001045348 | 220.1914
322097.1 | 20 | 0.0001074376 | 222.9692 |  |  | 5.144542e-05 | 227.479 |  |  | 9.211087e-05 | 236.2635 |  |  | 0.000103826 | 251.5016 |  |  | 0.0001291058 | 271.6124 |  |  | 4.061225e-05 | 226.9386 |  |  | 8.562422e-05 | 269.6913 |  |  | 0.000104411 | 220.1974
322154.8 | 19.99983 | 0.0001074524 | 222.9754 |  |  | 5.1437e-05 | 227.482 |  |  | 9.213963e-05 | 236.2688 |  |  | 0.0001037355 | 251.5076 |  |  | 0.0001290685 | 271.6198 |  |  | 4.050547e-05 | 226.941 |  |  | 8.560436e-05 | 269.6962 |  |  | 0.0001043479 | 220.2035
322212.4 | 19.99965 | 0.0001074672 | 222.9816 |  |  | 5.142886e-05 | 227.485 |  |  | 9.217043e-05 | 236.2741 |  |  | 0.0001036455 | 251.5136 |  |  | 0.0001290384 | 271.6273 |  |  | 4.038845e-05 | 226.9433 |  |  | 8.559136e-05 | 269.7012 |  |  | 0.0001042904 | 220.2095
322270.1 | 20.00011 | 0.0001073824 | 222.9878 |  |  | 5.135224e-05 | 227.4879 |  |  | 9.21086e-05 | 236.2795 |  |  | 0.0001036863 | 251.5195 |  |  | 0.0001289418 | 271.6347 |  |  | 4.034679e-05 | 226.9456 |  |  | 8.557095e-05 | 269.7061 |  |  | 0.0001042913 | 220.2155
322327.7 | 20.00062 | 0.0001072975 | 222.994 |  |  | 5.127478e-05 | 227.4909 |  |  | 9.204409e-05 | 236.2848 |  |  | 0.0001037332 | 251.5255 |  |  | 0.0001288409 | 271.6422 |  |  | 4.031063e-05 | 226.9479 |  |  | 8.554992e-05 | 269.711 |  |  | 0.0001042975 | 220.2215
322385.4 | 20.00035 | 0.0001073477 | 223.0002 |  |  | 5.12478e-05 | 227.4938 |  |  | 9.205234e-05 | 236.2901 |  |  | 0.0001037463 | 251.5315 |  |  | 0.000128798 | 271.6496 |  |  | 4.025422e-05 | 226.9503 |  |  | 8.550449e-05 | 269.716 |  |  | 0.0001042505 | 220.2275
322443 | 20.00002 | 0.0001073978 | 223.0064 |  |  | 5.122143e-05 | 227.4968 |  |  | 9.206268e-05 | 236.2954 |  |  | 0.0001037578 | 251.5375 |  |  | 0.0001287588 | 271.657 |  |  | 4.019634e-05 | 226.9526 |  |  | 8.545704e-05 | 269.7209 |  |  | 0.0001041985 | 220.2335
322500.7 | 20.0001 | 0.0001072879 | 223.0126 |  |  | 5.11692e-05 | 227.4997 |  |  | 9.204734e-05 | 236.3007 |  |  | 0.0001037125 | 251.5435 |  |  | 0.000128637 | 271.6644 |  |  | 4.013499e-05 | 226.9549 |  |  | 8.538204e-05 | 269.7258 |  |  | 0.0001042014 | 220.2395
322558.3 | 20.00022 | 0.0001071779 | 223.0188 |  |  | 5.111665e-05 | 227.5027 |  |  | 9.203125e-05 | 236.306 |  |  | 0.0001036645 | 251.5494 |  |  | 0.00012851 | 271.6718 |  |  | 4.007339e-05 | 226.9572 |  |  | 8.530478e-05 | 269.7307 |  |  | 0.0001042092 | 220.2455
322616 | 20.00017 | 0.0001071865 | 223.0249 |  |  | 5.107599e-05 | 227.5056 |  |  | 9.195239e-05 | 236.3113 |  |  | 0.0001036984 | 251.5554 |  |  | 0.0001284713 | 271.6792 |  |  | 4.004118e-05 | 226.9595 |  |  | 8.531942e-05 | 269.7357 |  |  | 0.0001041774 | 220.2515
322673.7 | 20.00012 | 0.000107195 | 223.0311 |  |  | 5.103547e-05 | 227.5086 |  |  | 9.187173e-05 | 236.3166 |  |  | 0.000103736 | 251.5614 |  |  | 0.0001284383 | 271.6866 |  |  | 4.001113e-05 | 226.9618 |  |  | 8.534162e-05 | 269.7406 |  |  | 0.000104142 | 220.2576
322731.3 | 20.00006 | 0.0001071479 | 223.0373 |  |  | 5.103607e-05 | 227.5115 |  |  | 9.190172e-05 | 236.3219 |  |  | 0.0001037269 | 251.5674 |  |  | 0.0001283555 | 271.694 |  |  | 4.005857e-05 | 226.9641 |  |  | 8.529309e-05 | 269.7455 |  |  | 0.0001041114 | 220.2636
322789 | 20 | 0.0001071007 | 223.0435 |  |  | 5.103717e-05 | 227.5145 |  |  | 9.193491e-05 | 236.3272 |  |  | 0.0001037156 | 251.5734 |  |  | 0.0001282697 | 271.7014 |  |  | 4.011167e-05 | 226.9665 |  |  | 8.523873e-05 | 269.7504 |  |  | 0.0001040813 | 220.2696
322846.6 | 20 | 0.0001070651 | 223.0496 |  |  | 5.098124e-05 | 227.5174 |  |  | 9.198056e-05 | 236.3325 |  |  | 0.0001037367 | 251.5793 |  |  | 0.0001281802 | 271.7088 |  |  | 4.000647e-05 | 226.9688 |  |  | 8.516013e-05 | 269.7553 |  |  | 0.0001039764 | 220.2756
322904.3 | 20 | 0.0001070295 | 223.0558 |  |  | 5.092462e-05 | 227.5203 |  |  | 9.202657e-05 | 236.3378 |  |  | 0.0001037594 | 251.5853 |  |  | 0.0001280904 | 271.7162 |  |  | 3.988971e-05 | 226.9711 |  |  | 8.507955e-05 | 269.7602 |  |  | 0.0001038648 | 220.2815
322961.9 | 20.00068 | 0.0001070156 | 223.062 |  |  | 5.088776e-05 | 227.5233 |  |  | 9.205591e-05 | 236.3431 |  |  | 0.0001036712 | 251.5913 |  |  | 0.0001280774 | 271.7236 |  |  | 3.990853e-05 | 226.9734 |  |  | 8.513396e-05 | 269.7651 |  |  | 0.0001038706 | 220.2875
323019.6 | 20.0014 | 0.0001070017 | 223.0682 |  |  | 5.085115e-05 | 227.5262 |  |  | 9.208478e-05 | 236.3484 |  |  | 0.0001035778 | 251.5973 |  |  | 0.0001280692 | 271.731 |  |  | 3.993725e-05 | 226.9757 |  |  | 8.519949e-05 | 269.77 |  |  | 0.0001038873 | 220.2935
323077.2 | 20.00105 | 0.0001069143 | 223.0743 |  |  | 5.087933e-05 | 227.5291 |  |  | 9.199892e-05 | 236.3537 |  |  | 0.0001035531 | 251.6032 |  |  | 0.0001280509 | 271.7384 |  |  | 3.993001e-05 | 226.978 |  |  | 8.513131e-05 | 269.775 |  |  | 0.0001039437 | 220.2995
323134.9 | 20.0006 | 0.0001068269 | 223.0805 |  |  | 5.09083e-05 | 227.5321 |  |  | 9.190975e-05 | 236.359 |  |  | 0.0001035316 | 251.6092 |  |  | 0.0001280321 | 271.7458 |  |  | 3.992015e-05 | 226.9803 |  |  | 8.505212e-05 | 269.7799 |  |  | 0.0001040038 | 220.3055
323192.5 | 20.00037 | 0.0001067701 | 223.0866 |  |  | 5.092473e-05 | 227.535 |  |  | 9.187696e-05 | 236.3643 |  |  | 0.0001034796 | 251.6152 |  |  | 0.0001279409 | 271.7531 |  |  | 3.989284e-05 | 226.9826 |  |  | 8.495632e-05 | 269.7848 |  |  | 0.0001039694 | 220.3115
323250.2 | 20.00014 | 0.0001067133 | 223.0928 |  |  | 5.094101e-05 | 227.5379 |  |  | 9.184578e-05 | 236.3696 |  |  | 0.0001034262 | 251.6211 |  |  | 0.0001278452 | 271.7605 |  |  | 3.986425e-05 | 226.9849 |  |  | 8.485915e-05 | 269.7897 |  |  | 0.0001039264 | 220.3175
323307.8 | 19.99997 | 0.0001068009 | 223.099 |  |  | 5.085208e-05 | 227.5409 |  |  | 9.189864e-05 | 236.3749 |  |  | 0.0001033982 | 251.6271 |  |  | 0.0001278213 | 271.7679 |  |  | 3.982465e-05 | 226.9872 |  |  | 8.468337e-05 | 269.7945 |  |  | 0.0001038993 | 220.3235
323365.5 | 19.99979 | 0.0001068886 | 223.1051 |  |  | 5.076187e-05 | 227.5438 |  |  | 9.195393e-05 | 236.3802 |  |  | 0.0001033714 | 251.6331 |  |  | 0.0001278021 | 271.7752 |  |  | 3.978425e-05 | 226.9895 |  |  | 8.450112e-05 | 269.7994 |  |  | 0.0001038737 | 220.3295
323423.1 | 19.99998 | 0.0001068256 | 223.1113 |  |  | 5.072939e-05 | 227.5467 |  |  | 9.192274e-05 | 236.3855 |  |  | 0.0001033252 | 251.639 |  |  | 0.0001277337 | 271.7826 |  |  | 3.970726e-05 | 226.9918 |  |  | 8.431142e-05 | 269.8043 |  |  | 0.0001038175 | 220.3355
323480.8 | 20.00021 | 0.0001067627 | 223.1174 |  |  | 5.06976e-05 | 227.5497 |  |  | 9.188906e-05 | 236.3908 |  |  | 0.0001032781 | 251.645 |  |  | 0.0001276621 | 271.79 |  |  | 3.962759e-05 | 226.994 |  |  | 8.41211e-05 | 269.8091 |  |  | 0.0001037583 | 220.3414
323538.4 | 20.00028 | 0.0001066822 | 223.1236 |  |  | 5.065664e-05 | 227.5526 |  |  | 9.183692e-05 | 236.3961 |  |  | 0.0001032669 | 251.6509 |  |  | 0.0001275866 | 271.7973 |  |  | 3.956081e-05 | 226.9963 |  |  | 8.401972e-05 | 269.814 |  |  | 0.0001036945 | 220.3474
323596.1 | 20.00033 | 0.0001066018 | 223.1297 |  |  | 5.061557e-05 | 227.5555 |  |  | 9.178424e-05 | 236.4014 |  |  | 0.0001032574 | 251.6569 |  |  | 0.0001275109 | 271.8047 |  |  | 3.949497e-05 | 226.9986 |  |  | 8.392565e-05 | 269.8188 |  |  | 0.0001036302 | 220.3534
323653.7 | 20.00013 | 0.0001066301 | 223.1359 |  |  | 5.053334e-05 | 227.5584 |  |  | 9.175e-05 | 236.4067 |  |  | 0.0001031765 | 251.6628 |  |  | 0.0001274519 | 271.812 |  |  | 3.94371e-05 | 227.0009 |  |  | 8.387258e-05 | 269.8237 |  |  | 0.0001035437 | 220.3594
323711.4 | 19.9999 | 0.0001066585 | 223.142 |  |  | 5.045062e-05 | 227.5613 |  |  | 9.171629e-05 | 236.412 |  |  | 0.0001030924 | 251.6688 |  |  | 0.000127394 | 271.8194 |  |  | 3.937982e-05 | 227.0031 |  |  | 8.382287e-05 | 269.8285 |  |  | 0.0001034551 | 220.3653
323769 | 20.0002 | 0.0001065537 | 223.1482 |  |  | 5.043445e-05 | 227.5642 |  |  | 9.167792e-05 | 236.4173 |  |  | 0.0001030623 | 251.6747 |  |  | 0.0001273499 | 271.8267 |  |  | 3.931813e-05 | 227.0054 |  |  | 8.379956e-05 | 269.8333 |  |  | 0.0001035036 | 220.3713
323826.7 | 20.00053 | 0.0001064489 | 223.1543 |  |  | 5.041909e-05 | 227.5671 |  |  | 9.163942e-05 | 236.4225 |  |  | 0.0001030346 | 251.6807 |  |  | 0.0001273067 | 271.8341 |  |  | 3.925612e-05 | 227.0077 |  |  | 8.377842e-05 | 269.8382 |  |  | 0.0001035647 | 220.3773
323884.3 | 19.99983 | 0.0001064253 | 223.1604 |  |  | 5.04347e-05 | 227.57 |  |  | 9.170891e-05 | 236.4278 |  |  | 0.0001030285 | 251.6866 |  |  | 0.0001272462 | 271.8414 |  |  | 3.92908e-05 | 227.0099 |  |  | 8.377205e-05 | 269.843 |  |  | 0.0001035422 | 220.3832
323942 | 19.99905 | 0.0001064016 | 223.1666 |  |  | 5.045069e-05 | 227.573 |  |  | 9.178152e-05 | 236.4331 |  |  | 0.0001030234 | 251.6925 |  |  | 0.0001271846 | 271.8487 |  |  | 3.933253e-05 | 227.0122 |  |  | 8.37669e-05 | 269.8478 |  |  | 0.0001035121 | 220.3892
323999.6 | 19.99956 | 0.0001064182 | 223.1727 |  |  | 5.042221e-05 | 227.5759 |  |  | 9.171971e-05 | 236.4384 |  |  | 0.0001030221 | 251.6985 |  |  | 0.0001271294 | 271.8561 |  |  | 3.927957e-05 | 227.0145 |  |  | 8.372656e-05 | 269.8527 |  |  | 0.0001035041 | 220.3952
324057.3 | 20.00018 | 0.0001064347 | 223.1789 |  |  | 5.03932e-05 | 227.5788 |  |  | 9.165402e-05 | 236.4437 |  |  | 0.0001030209 | 251.7044 |  |  | 0.0001270745 | 271.8634 |  |  | 3.921969e-05 | 227.0167 |  |  | 8.368332e-05 | 269.8575 |  |  | 0.0001034982 | 220.4011
324114.9 | 20.00012 | 0.000106331 | 223.185 |  |  | 5.035039e-05 | 227.5817 |  |  | 9.163501e-05 | 236.449 |  |  | 0.000102951 | 251.7104 |  |  | 0.0001270513 | 271.8707 |  |  | 3.925701e-05 | 227.019 |  |  | 8.363518e-05 | 269.8623 |  |  | 0.0001033957 | 220.4071
324172.6 | 20.00001 | 0.0001062273 | 223.1911 |  |  | 5.030742e-05 | 227.5846 |  |  | 9.161735e-05 | 236.4543 |  |  | 0.0001028779 | 251.7163 |  |  | 0.0001270301 | 271.878 |  |  | 3.930144e-05 | 227.0213 |  |  | 8.358665e-05 | 269.8671 |  |  | 0.0001032842 | 220.4131
324230.2 | 20.00005 | 0.0001061871 | 223.1972 |  |  | 5.026006e-05 | 227.5875 |  |  | 9.162448e-05 | 236.4595 |  |  | 0.0001028349 | 251.7222 |  |  | 0.0001270155 | 271.8854 |  |  | 3.922338e-05 | 227.0235 |  |  | 8.362501e-05 | 269.8719 |  |  | 0.000103328 | 220.419
324287.9 | 20.00011 | 0.0001061469 | 223.2034 |  |  | 5.021264e-05 | 227.5904 |  |  | 9.163233e-05 | 236.4648 |  |  | 0.0001027932 | 251.7282 |  |  | 0.0001270013 | 271.8927 |  |  | 3.913637e-05 | 227.0258 |  |  | 8.367052e-05 | 269.8768 |  |  | 0.000103386 | 220.425
324345.5 | 20.00006 | 0.0001060664 | 223.2095 |  |  | 5.014111e-05 | 227.5933 |  |  | 9.156107e-05 | 236.4701 |  |  | 0.0001027427 | 251.7341 |  |  | 0.0001268844 | 271.9 |  |  | 3.914298e-05 | 227.028 |  |  | 8.35716e-05 | 269.8816 |  |  | 0.0001032657 | 220.4309
324403.2 | 20 | 0.0001059858 | 223.2156 |  |  | 5.006929e-05 | 227.5961 |  |  | 9.148753e-05 | 236.4754 |  |  | 0.0001026917 | 251.74 |  |  | 0.000126761 | 271.9073 |  |  | 3.915643e-05 | 227.0303 |  |  | 8.346078e-05 | 269.8864 |  |  | 0.0001031291 | 220.4369
324460.8 | 20 | 0.0001059371 | 223.2217 |  |  | 5.003978e-05 | 227.599 |  |  | 9.145126e-05 | 236.4807 |  |  | 0.0001026086 | 251.7459 |  |  | 0.0001266829 | 271.9146 |  |  | 3.900857e-05 | 227.0326 |  |  | 8.344293e-05 | 269.8912 |  |  | 0.0001030788 | 220.4428
324518.5 | 20 | 0.0001058884 | 223.2278 |  |  | 5.001079e-05 | 227.6019 |  |  | 9.141607e-05 | 236.4859 |  |  | 0.000102524 | 251.7518 |  |  | 0.0001266077 | 271.9219 |  |  | 3.884894e-05 | 227.0348 |  |  | 8.343274e-05 | 269.896 |  |  | 0.0001030364 | 220.4488
324576.2 | 20.00026 | 0.0001058985 | 223.2339 |  |  | 5.003543e-05 | 227.6048 |  |  | 9.143363e-05 | 236.4912 |  |  | 0.0001025139 | 251.7577 |  |  | 0.0001265307 | 271.9292 |  |  | 3.885479e-05 | 227.037 |  |  | 8.344361e-05 | 269.9008 |  |  | 0.0001030263 | 220.4547
324633.8 | 20.00054 | 0.0001059086 | 223.24 |  |  | 5.006073e-05 | 227.6077 |  |  | 9.145272e-05 | 236.4965 |  |  | 0.0001025072 | 251.7636 |  |  | 0.0001264537 | 271.9365 |  |  | 3.887273e-05 | 227.0393 |  |  | 8.345622e-05 | 269.9056 |  |  | 0.0001030192 | 220.4607
324691.5 | 20.0003 | 0.0001059461 | 223.2461 |  |  | 5.001708e-05 | 227.6106 |  |  | 9.1411e-05 | 236.5017 |  |  | 0.0001024823 | 251.7696 |  |  | 0.0001264038 | 271.9438 |  |  | 3.89107e-05 | 227.0415 |  |  | 8.342833e-05 | 269.9105 |  |  | 0.0001029842 | 220.4666
324749.1 | 20.00002 | 0.0001059835 | 223.2522 |  |  | 4.99726e-05 | 227.6135 |  |  | 9.136753e-05 | 236.507 |  |  | 0.0001024565 | 251.7755 |  |  | 0.0001263557 | 271.9511 |  |  | 3.895014e-05 | 227.0438 |  |  | 8.339711e-05 | 269.9153 |  |  | 0.0001029468 | 220.4725
324806.8 | 20 | 0.0001058894 | 223.2583 |  |  | 4.989916e-05 | 227.6163 |  |  | 9.126535e-05 | 236.5123 |  |  | 0.0001024149 | 251.7814 |  |  | 0.0001263387 | 271.9584 |  |  | 3.884683e-05 | 227.046 |  |  | 8.339335e-05 | 269.9201 |  |  | 0.0001029468 | 220.4785
324864.4 | 20 | 0.0001057954 | 223.2644 |  |  | 4.982536e-05 | 227.6192 |  |  | 9.116149e-05 | 236.5175 |  |  | 0.0001023725 | 251.7873 |  |  | 0.0001263237 | 271.9657 |  |  | 3.873309e-05 | 227.0482 |  |  | 8.339185e-05 | 269.9249 |  |  | 0.0001029502 | 220.4844
324922.1 | 19.99984 | 0.000105758 | 223.2705 |  |  | 4.979996e-05 | 227.6221 |  |  | 9.115198e-05 | 236.5228 |  |  | 0.0001023949 | 251.7932 |  |  | 0.0001263055 | 271.9729 |  |  | 3.865984e-05 | 227.0505 |  |  | 8.33812e-05 | 269.9297 |  |  | 0.0001028772 | 220.4903
324979.7 | 19.99968 | 0.0001057205 | 223.2766 |  |  | 4.977515e-05 | 227.6249 |  |  | 9.11452e-05 | 236.528 |  |  | 0.0001024203 | 251.7991 |  |  | 0.0001262871 | 271.9802 |  |  | 3.858955e-05 | 227.0527 |  |  | 8.336979e-05 | 269.9345 |  |  | 0.0001027972 | 220.4963
325037.4 | 19.99982 | 0.0001057085 | 223.2827 |  |  | 4.975759e-05 | 227.6278 |  |  | 9.112479e-05 | 236.5333 |  |  | 0.0001023964 | 251.805 |  |  | 0.0001262825 | 271.9875 |  |  | 3.867707e-05 | 227.0549 |  |  | 8.337876e-05 | 269.9393 |  |  | 0.0001027818 | 220.5022
325095 | 19.99999 | 0.0001056965 | 223.2888 |  |  | 4.974011e-05 | 227.6307 |  |  | 9.1104e-05 | 236.5386 |  |  | 0.0001023703 | 251.8109 |  |  | 0.0001262789 | 271.9948 |  |  | 3.877611e-05 | 227.0572 |  |  | 8.33894e-05 | 269.9441 |  |  | 0.0001027723 | 220.5081
325152.7 | 20 | 0.0001056646 | 223.2949 |  |  | 4.965709e-05 | 227.6335 |  |  | 9.114155e-05 | 236.5438 |  |  | 0.0001022823 | 251.8168 |  |  | 0.0001262174 | 272.0021 |  |  | 3.87083e-05 | 227.0594 |  |  | 8.336151e-05 | 269.9489 |  |  | 0.0001027968 | 220.514
325210.3 | 20 | 0.0001056327 | 223.301 |  |  | 4.957328e-05 | 227.6364 |  |  | 9.118078e-05 | 236.5491 |  |  | 0.0001021914 | 251.8227 |  |  | 0.0001261523 | 272.0093 |  |  | 3.862831e-05 | 227.0616 |  |  | 8.333045e-05 | 269.9537 |  |  | 0.0001028245 | 220.52
325268 | 20.00036 | 0.0001055675 | 223.3071 |  |  | 4.95772e-05 | 227.6393 |  |  | 9.118719e-05 | 236.5543 |  |  | 0.0001022566 | 251.8286 |  |  | 0.0001261319 | 272.0166 |  |  | 3.857372e-05 | 227.0639 |  |  | 8.33361e-05 | 269.9585 |  |  | 0.0001027942 | 220.5259
325325.6 | 20.00075 | 0.0001055023 | 223.3132 |  |  | 4.958218e-05 | 227.6421 |  |  | 9.119265e-05 | 236.5596 |  |  | 0.0001023289 | 251.8345 |  |  | 0.0001261144 | 272.0239 |  |  | 3.852098e-05 | 227.0661 |  |  | 8.334479e-05 | 269.9633 |  |  | 0.0001027586 | 220.5318
325383.3 | 20.00078 | 0.0001055494 | 223.3193 |  |  | 4.949758e-05 | 227.645 |  |  | 9.116337e-05 | 236.5648 |  |  | 0.0001022527 | 251.8404 |  |  | 0.000126028 | 272.0311 |  |  | 3.846738e-05 | 227.0683 |  |  | 8.33653e-05 | 269.9681 |  |  | 0.0001027315 | 220.5377
325440.9 | 20.00078 | 0.0001055965 | 223.3253 |  |  | 4.941189e-05 | 227.6478 |  |  | 9.113308e-05 | 236.5701 |  |  | 0.0001021696 | 251.8463 |  |  | 0.0001259372 | 272.0384 |  |  | 3.841372e-05 | 227.0705 |  |  | 8.338678e-05 | 269.9729 |  |  | 0.0001027051 | 220.5437
325498.6 | 20.00052 | 0.0001055074 | 223.3314 |  |  | 4.936984e-05 | 227.6507 |  |  | 9.112394e-05 | 236.5753 |  |  | 0.0001020655 | 251.8521 |  |  | 0.0001258912 | 272.0457 |  |  | 3.839765e-05 | 227.0727 |  |  | 8.334602e-05 | 269.9777 |  |  | 0.0001026356 | 220.5496
325556.2 | 20.00025 | 0.0001054184 | 223.3375 |  |  | 4.932834e-05 | 227.6535 |  |  | 9.11154e-05 | 236.5806 |  |  | 0.0001019604 | 251.858 |  |  | 0.0001258481 | 272.0529 |  |  | 3.838432e-05 | 227.0749 |  |  | 8.330013e-05 | 269.9825 |  |  | 0.0001025622 | 220.5555
325613.9 | 20.00012 | 0.0001054297 | 223.3436 |  |  | 4.93317e-05 | 227.6564 |  |  | 9.100264e-05 | 236.5858 |  |  | 0.0001019158 | 251.8639 |  |  | 0.0001258431 | 272.0602 |  |  | 3.835011e-05 | 227.0771 |  |  | 8.332483e-05 | 269.9874 |  |  | 0.0001025046 | 220.5614
325671.5 | 20.00001 | 0.0001054411 | 223.3497 |  |  | 4.933562e-05 | 227.6592 |  |  | 9.088688e-05 | 236.5911 |  |  | 0.000101874 | 251.8698 |  |  | 0.0001258406 | 272.0674 |  |  | 3.831438e-05 | 227.0794 |  |  | 8.335535e-05 | 269.9922 |  |  | 0.0001024485 | 220.5673
325729.2 | 19.9999 | 0.0001054653 | 223.3557 |  |  | 4.927064e-05 | 227.6621 |  |  | 9.096194e-05 | 236.5963 |  |  | 0.0001018771 | 251.8757 |  |  | 0.0001258333 | 272.0747 |  |  | 3.834488e-05 | 227.0816 |  |  | 8.334037e-05 | 269.997 |  |  | 0.0001024546 | 220.5732
325786.8 | 19.99978 | 0.0001054895 | 223.3618 |  |  | 4.920482e-05 | 227.6649 |  |  | 9.104251e-05 | 236.6016 |  |  | 0.0001018823 | 251.8815 |  |  | 0.0001258256 | 272.0819 |  |  | 3.838022e-05 | 227.0838 |  |  | 8.332165e-05 | 270.0018 |  |  | 0.0001024664 | 220.5791
325844.5 | 19.99993 | 0.0001054674 | 223.3679 |  |  | 4.921544e-05 | 227.6677 |  |  | 9.099652e-05 | 236.6068 |  |  | 0.0001018631 | 251.8874 |  |  | 0.000125846 | 272.0892 |  |  | 3.83801e-05 | 227.086 |  |  | 8.3353e-05 | 270.0066 |  |  | 0.0001024531 | 220.585
325902.1 | 20.0001 | 0.0001054453 | 223.374 |  |  | 4.922698e-05 | 227.6706 |  |  | 9.094687e-05 | 236.6121 |  |  | 0.0001018429 | 251.8933 |  |  | 0.0001258681 | 272.0965 |  |  | 3.83774e-05 | 227.0882 |  |  | 8.338848e-05 | 270.0114 |  |  | 0.0001024375 | 220.5909
325959.8 | 19.99959 | 0.0001053606 | 223.3801 |  |  | 4.916692e-05 | 227.6734 |  |  | 9.091012e-05 | 236.6173 |  |  | 0.000101857 | 251.8991 |  |  | 0.0001258001 | 272.1037 |  |  | 3.831976e-05 | 227.0904 |  |  | 8.334938e-05 | 270.0162 |  |  | 0.0001024465 | 220.5968
326017.4 | 19.99903 | 0.0001052758 | 223.3861 |  |  | 4.910598e-05 | 227.6762 |  |  | 9.087375e-05 | 236.6226 |  |  | 0.0001018727 | 251.905 |  |  | 0.0001257263 | 272.111 |  |  | 3.825811e-05 | 227.0926 |  |  | 8.330413e-05 | 270.021 |  |  | 0.0001024578 | 220.6028
326075.1 | 19.99936 | 0.0001052555 | 223.3922 |  |  | 4.914796e-05 | 227.6791 |  |  | 9.085232e-05 | 236.6278 |  |  | 0.0001017936 | 251.9109 |  |  | 0.000125726 | 272.1182 |  |  | 3.826194e-05 | 227.0948 |  |  | 8.333788e-05 | 270.0258 |  |  | 0.0001024333 | 220.6087
326132.7 | 19.99975 | 0.0001052353 | 223.3983 |  |  | 4.919119e-05 | 227.6819 |  |  | 9.083133e-05 | 236.633 |  |  | 0.0001017102 | 251.9168 |  |  | 0.0001257303 | 272.1255 |  |  | 3.827056e-05 | 227.097 |  |  | 8.337813e-05 | 270.0306 |  |  | 0.0001024056 | 220.6146
326190.4 | 19.99941 | 0.0001052779 | 223.4043 |  |  | 4.912119e-05 | 227.6847 |  |  | 9.083558e-05 | 236.6383 |  |  | 0.0001017152 | 251.9226 |  |  | 0.0001256629 | 272.1327 |  |  | 3.822212e-05 | 227.0992 |  |  | 8.332914e-05 | 270.0354 |  |  | 0.0001023139 | 220.6205
326248 | 19.99902 | 0.0001053205 | 223.4104 |  |  | 4.904982e-05 | 227.6876 |  |  | 9.084056e-05 | 236.6435 |  |  | 0.0001017242 | 251.9285 |  |  | 0.0001255908 | 272.1399 |  |  | 3.816952e-05 | 227.1014 |  |  | 8.327279e-05 | 270.0402 |  |  | 0.0001022164 | 220.6264
326305.7 | 19.99941 | 0.0001052926 | 223.4165 |  |  | 4.901021e-05 | 227.6904 |  |  | 9.071586e-05 | 236.6487 |  |  | 0.0001016455 | 251.9343 |  |  | 0.0001255609 | 272.1472 |  |  | 3.804776e-05 | 227.1036 |  |  | 8.325945e-05 | 270.045 |  |  | 0.0001021549 | 220.6323
326363.3 | 19.99986 | 0.0001052646 | 223.4226 |  |  | 4.897098e-05 | 227.6932 |  |  | 9.058743e-05 | 236.654 |  |  | 0.0001015627 | 251.9402 |  |  | 0.0001255337 | 272.1544 |  |  | 3.792095e-05 | 227.1058 |  |  | 8.324964e-05 | 270.0498 |  |  | 0.0001020968 | 220.6381
326421 | 19.99922 | 0.000105213 | 223.4286 |  |  | 4.898808e-05 | 227.696 |  |  | 9.053883e-05 | 236.6592 |  |  | 0.0001015473 | 251.9461 |  |  | 0.000125525 | 272.1617 |  |  | 3.7932e-05 | 227.108 |  |  | 8.323309e-05 | 270.0546 |  |  | 0.0001020523 | 220.644
326478.6 | 19.99849 | 0.0001051613 | 223.4347 |  |  | 4.900586e-05 | 227.6989 |  |  | 9.049253e-05 | 236.6644 |  |  | 0.0001015349 | 251.9519 |  |  | 0.0001255174 | 272.1689 |  |  | 3.795312e-05 | 227.1102 |  |  | 8.321599e-05 | 270.0594 |  |  | 0.0001020091 | 220.6499
326536.3 | 19.99947 | 0.0001051537 | 223.4407 |  |  | 4.89346e-05 | 227.7017 |  |  | 9.055996e-05 | 236.6696 |  |  | 0.0001014913 | 251.9578 |  |  | 0.0001255107 | 272.1761 |  |  | 3.791687e-05 | 227.1124 |  |  | 8.317927e-05 | 270.0642 |  |  | 0.0001020027 | 220.6558
326594 | 20.00059 | 0.000105146 | 223.4468 |  |  | 4.886226e-05 | 227.7045 |  |  | 9.063068e-05 | 236.6748 |  |  | 0.0001014462 | 251.9636 |  |  | 0.0001255041 | 272.1834 |  |  | 3.787643e-05 | 227.1146 |  |  | 8.314093e-05 | 270.069 |  |  | 0.0001019998 | 220.6617
326651.6 | 20.00046 | 0.0001051584 | 223.4529 |  |  | 4.881444e-05 | 227.7073 |  |  | 9.04912e-05 | 236.6801 |  |  | 0.0001012641 | 251.9695 |  |  | 0.0001254458 | 272.1906 |  |  | 3.780362e-05 | 227.1168 |  |  | 8.308824e-05 | 270.0738 |  |  | 0.0001019352 | 220.6675
326709.3 | 20.00024 | 0.0001051708 | 223.4589 |  |  | 4.876692e-05 | 227.7101 |  |  | 9.034566e-05 | 236.6853 |  |  | 0.0001010757 | 251.9753 |  |  | 0.0001253843 | 272.1978 |  |  | 3.772845e-05 | 227.1189 |  |  | 8.303438e-05 | 270.0786 |  |  | 0.000101865 | 220.6734
326766.9 | 19.99976 | 0.0001050604 | 223.465 |  |  | 4.870463e-05 | 227.713 |  |  | 9.034568e-05 | 236.6905 |  |  | 0.0001010802 | 251.9811 |  |  | 0.0001252953 | 272.2051 |  |  | 3.768211e-05 | 227.1211 |  |  | 8.305109e-05 | 270.0834 |  |  | 0.0001017637 | 220.6793
326824.6 | 19.99925 | 0.0001049499 | 223.471 |  |  | 4.864216e-05 | 227.7158 |  |  | 9.034989e-05 | 236.6957 |  |  | 0.0001010936 | 251.9869 |  |  | 0.0001252046 | 272.2123 |  |  | 3.763788e-05 | 227.1233 |  |  | 8.307362e-05 | 270.0881 |  |  | 0.0001016596 | 220.6852
326882.2 | 19.99994 | 0.0001049214 | 223.4771 |  |  | 4.851304e-05 | 227.7186 |  |  | 9.025891e-05 | 236.7009 |  |  | 0.0001010137 | 251.9928 |  |  | 0.0001251835 | 272.2195 |  |  | 3.760522e-05 | 227.1254 |  |  | 8.2975e-05 | 270.0929 |  |  | 0.0001015442 | 220.691
326939.9 | 20.00072 | 0.0001048929 | 223.4831 |  |  | 4.83831e-05 | 227.7214 |  |  | 9.016519e-05 | 236.7061 |  |  | 0.0001009295 | 251.9986 |  |  | 0.0001251669 | 272.2267 |  |  | 3.757341e-05 | 227.1276 |  |  | 8.28664e-05 | 270.0977 |  |  | 0.0001014278 | 220.6969
326997.5 | 20.00032 | 0.0001048211 | 223.4892 |  |  | 4.83181e-05 | 227.7241 |  |  | 9.003238e-05 | 236.7113 |  |  | 0.000100893 | 252.0044 |  |  | 0.0001250727 | 272.2339 |  |  | 3.759993e-05 | 227.1298 |  |  | 8.283529e-05 | 270.1025 |  |  | 0.0001013822 | 220.7027
327055.2 | 19.99981 | 0.0001047493 | 223.4952 |  |  | 4.825389e-05 | 227.7269 |  |  | 8.989845e-05 | 236.7165 |  |  | 0.0001008588 | 252.0102 |  |  | 0.0001249735 | 272.2411 |  |  | 3.763071e-05 | 227.132 |  |  | 8.281057e-05 | 270.1073 |  |  | 0.0001013432 | 220.7086
327112.8 | 19.99993 | 0.0001047413 | 223.5013 |  |  | 4.824495e-05 | 227.7297 |  |  | 8.982788e-05 | 236.7217 |  |  | 0.0001008225 | 252.016 |  |  | 0.0001249473 | 272.2483 |  |  | 3.761215e-05 | 227.1341 |  |  | 8.279365e-05 | 270.112 |  |  | 0.0001012934 | 220.7144
327170.5 | 20.0001 | 0.0001047334 | 223.5073 |  |  | 4.823668e-05 | 227.7325 |  |  | 8.975914e-05 | 236.7268 |  |  | 0.0001007862 | 252.0218 |  |  | 0.0001249259 | 272.2555 |  |  | 3.758999e-05 | 227.1363 |  |  | 8.277738e-05 | 270.1168 |  |  | 0.0001012426 | 220.7202
327228.1 | 19.99985 | 0.000104719 | 223.5133 |  |  | 4.810625e-05 | 227.7353 |  |  | 8.967853e-05 | 236.732 |  |  | 0.0001006424 | 252.0277 |  |  | 0.0001248964 | 272.2627 |  |  | 3.748988e-05 | 227.1384 |  |  | 8.269556e-05 | 270.1216 |  |  | 0.0001011298 | 220.7261
327285.8 | 19.99957 | 0.0001047046 | 223.5194 |  |  | 4.797433e-05 | 227.738 |  |  | 8.959758e-05 | 236.7372 |  |  | 0.0001004937 | 252.0335 |  |  | 0.0001248664 | 272.2699 |  |  | 3.738407e-05 | 227.1406 |  |  | 8.260834e-05 | 270.1263 |  |  | 0.0001010114 | 220.7319
327343.4 | 19.99971 | 0.0001046159 | 223.5254 |  |  | 4.798084e-05 | 227.7408 |  |  | 8.950654e-05 | 236.7423 |  |  | 0.0001004803 | 252.0392 |  |  | 0.0001248875 | 272.2771 |  |  | 3.731591e-05 | 227.1428 |  |  | 8.260501e-05 | 270.1311 |  |  | 0.0001010111 | 220.7377
327401.1 | 19.99987 | 0.0001045272 | 223.5314 |  |  | 4.798903e-05 | 227.7436 |  |  | 8.94152e-05 | 236.7475 |  |  | 0.0001004731 | 252.045 |  |  | 0.000124912 | 272.2843 |  |  | 3.72505e-05 | 227.1449 |  |  | 8.26086e-05 | 270.1359 |  |  | 0.0001010217 | 220.7435
327458.7 | 19.99999 | 0.0001044566 | 223.5375 |  |  | 4.797214e-05 | 227.7463 |  |  | 8.941245e-05 | 236.7527 |  |  | 0.0001004186 | 252.0508 |  |  | 0.0001249168 | 272.2915 |  |  | 3.72727e-05 | 227.1471 |  |  | 8.258318e-05 | 270.1406 |  |  | 0.0001009931 | 220.7494
327516.4 | 20.0001 | 0.000104386 | 223.5435 |  |  | 4.795494e-05 | 227.7491 |  |  | 8.941226e-05 | 236.7578 |  |  | 0.0001003619 | 252.0566 |  |  | 0.0001249203 | 272.2987 |  |  | 3.73013e-05 | 227.1492 |  |  | 8.255537e-05 | 270.1454 |  |  | 0.0001009609 | 220.7552
327574 | 20.00011 | 0.0001043368 | 223.5495 |  |  | 4.791913e-05 | 227.7519 |  |  | 8.942827e-05 | 236.763 |  |  | 0.000100344 | 252.0624 |  |  | 0.0001249837 | 272.306 |  |  | 3.730845e-05 | 227.1514 |  |  | 8.256911e-05 | 270.1502 |  |  | 0.0001009497 | 220.761
327631.7 | 20.00011 | 0.0001042875 | 223.5555 |  |  | 4.788309e-05 | 227.7546 |  |  | 8.944476e-05 | 236.7681 |  |  | 0.0001003279 | 252.0682 |  |  | 0.0001250509 | 272.3132 |  |  | 3.731404e-05 | 227.1535 |  |  | 8.258629e-05 | 270.1549 |  |  | 0.0001009405 | 220.7668
327689.3 | 19.9999 | 0.0001042786 | 223.5615 |  |  | 4.779454e-05 | 227.7574 |  |  | 8.933182e-05 | 236.7733 |  |  | 0.0001002068 | 252.074 |  |  | 0.0001249395 | 272.3204 |  |  | 3.721144e-05 | 227.1557 |  |  | 8.245447e-05 | 270.1597 |  |  | 0.000100829 | 220.7726
327747 | 19.99968 | 0.0001042696 | 223.5675 |  |  | 4.770534e-05 | 227.7601 |  |  | 8.921515e-05 | 236.7784 |  |  | 0.0001000807 | 252.0797 |  |  | 0.0001248167 | 272.3276 |  |  | 3.710095e-05 | 227.1578 |  |  | 8.231039e-05 | 270.1644 |  |  | 0.0001007082 | 220.7785
327804.6 | 20.00008 | 0.0001041786 | 223.5735 |  |  | 4.769985e-05 | 227.7629 |  |  | 8.921593e-05 | 236.7836 |  |  | 0.0001000122 | 252.0855 |  |  | 0.000124819 | 272.3348 |  |  | 3.713775e-05 | 227.1599 |  |  | 8.232916e-05 | 270.1692 |  |  | 0.000100661 | 220.7843
327862.3 | 20.00053 | 0.0001040876 | 223.5796 |  |  | 4.769539e-05 | 227.7656 |  |  | 8.92201e-05 | 236.7887 |  |  | 9.994634e-05 | 252.0913 |  |  | 0.0001248292 | 272.342 |  |  | 3.718532e-05 | 227.1621 |  |  | 8.236135e-05 | 270.1739 |  |  | 0.0001006206 | 220.7901
327919.9 | 20.0003 | 0.0001041001 | 223.5856 |  |  | 4.771749e-05 | 227.7684 |  |  | 8.923637e-05 | 236.7939 |  |  | 0.0001000198 | 252.097 |  |  | 0.0001248369 | 272.3492 |  |  | 3.723387e-05 | 227.1642 |  |  | 8.237304e-05 | 270.1787 |  |  | 0.0001006813 | 220.7959
327977.6 | 20.00002 | 0.0001041126 | 223.5916 |  |  | 4.773992e-05 | 227.7711 |  |  | 8.925299e-05 | 236.799 |  |  | 0.0001000996 | 252.1028 |  |  | 0.0001248445 | 272.3564 |  |  | 3.728249e-05 | 227.1664 |  |  | 8.238305e-05 | 270.1834 |  |  | 0.0001007511 | 220.8017
328035.2 | 20.00002 | 0.0001040946 | 223.5976 |  |  | 4.780223e-05 | 227.7739 |  |  | 8.926212e-05 | 236.8041 |  |  | 0.000100121 | 252.1086 |  |  | 0.0001248522 | 272.3635 |  |  | 3.725965e-05 | 227.1685 |  |  | 8.24017e-05 | 270.1882 |  |  | 0.0001007309 | 220.8075
328092.9 | 20.00004 | 0.0001040765 | 223.6036 |  |  | 4.786502e-05 | 227.7766 |  |  | 8.927104e-05 | 236.8093 |  |  | 0.0001001396 | 252.1144 |  |  | 0.0001248599 | 272.3707 |  |  | 3.723159e-05 | 227.1707 |  |  | 8.242107e-05 | 270.1929 |  |  | 0.0001007024 | 220.8133
328150.5 | 20.00002 | 0.0001040568 | 223.6096 |  |  | 4.771535e-05 | 227.7794 |  |  | 8.919218e-05 | 236.8144 |  |  | 0.0001001436 | 252.1201 |  |  | 0.0001248731 | 272.3779 |  |  | 3.711105e-05 | 227.1728 |  |  | 8.239081e-05 | 270.1977 |  |  | 0.0001006511 | 220.8191
328208.2 | 20 | 0.000104037 | 223.6156 |  |  | 4.756309e-05 | 227.7821 |  |  | 8.911078e-05 | 236.8196 |  |  | 0.0001001468 | 252.1259 |  |  | 0.0001248866 | 272.3851 |  |  | 3.698376e-05 | 227.175 |  |  | 8.235646e-05 | 270.2024 |  |  | 0.0001005976 | 220.8249
328265.8 | 19.99959 | 0.0001039824 | 223.6216 |  |  | 4.755475e-05 | 227.7849 |  |  | 8.901888e-05 | 236.8247 |  |  | 0.0001000966 | 252.1317 |  |  | 0.0001248882 | 272.3923 |  |  | 3.703743e-05 | 227.1771 |  |  | 8.234148e-05 | 270.2072 |  |  | 0.0001005817 | 220.8307
328323.5 | 19.99914 | 0.0001039277 | 223.6275 |  |  | 4.754817e-05 | 227.7876 |  |  | 8.892668e-05 | 236.8298 |  |  | 0.0001000438 | 252.1374 |  |  | 0.0001248891 | 272.3995 |  |  | 3.710432e-05 | 227.1792 |  |  | 8.23281e-05 | 270.2119 |  |  | 0.0001005692 | 220.8365
328381.1 | 19.99944 | 0.0001039933 | 223.6335 |  |  | 4.750865e-05 | 227.7904 |  |  | 8.896632e-05 | 236.835 |  |  | 0.0001000392 | 252.1432 |  |  | 0.0001248898 | 272.4067 |  |  | 3.70456e-05 | 227.1814 |  |  | 8.231861e-05 | 270.2167 |  |  | 0.0001006061 | 220.8423
328438.8 | 19.99981 | 0.0001040589 | 223.6395 |  |  | 4.746873e-05 | 227.7931 |  |  | 8.900977e-05 | 236.8401 |  |  | 0.0001000369 | 252.149 |  |  | 0.0001248904 | 272.4139 |  |  | 3.697769e-05 | 227.1835 |  |  | 8.230944e-05 | 270.2214 |  |  | 0.0001006477 | 220.8481
328496.4 | 19.99981 | 0.0001040546 | 223.6455 |  |  | 4.744568e-05 | 227.7958 |  |  | 8.894799e-05 | 236.8452 |  |  | 0.0001000099 | 252.1547 |  |  | 0.0001248141 | 272.4211 |  |  | 3.691587e-05 | 227.1856 |  |  | 8.225568e-05 | 270.2261 |  |  | 0.0001006086 | 220.8539
328554.1 | 19.99978 | 0.0001040504 | 223.6515 |  |  | 4.742283e-05 | 227.7986 |  |  | 8.888317e-05 | 236.8503 |  |  | 9.99818e-05 | 252.1605 |  |  | 0.0001247328 | 272.4283 |  |  | 3.685449e-05 | 227.1878 |  |  | 8.219825e-05 | 270.2309 |  |  | 0.0001005621 | 220.8597
328611.8 | 19.99916 | 0.000103949 | 223.6575 |  |  | 4.740185e-05 | 227.8013 |  |  | 8.879801e-05 | 236.8555 |  |  | 9.998396e-05 | 252.1663 |  |  | 0.0001246447 | 272.4355 |  |  | 3.683431e-05 | 227.1899 |  |  | 8.213834e-05 | 270.2356 |  |  | 0.0001005249 | 220.8655
328669.4 | 19.9985 | 0.0001038475 | 223.6635 |  |  | 4.738089e-05 | 227.804 |  |  | 8.871227e-05 | 236.8606 |  |  | 9.998751e-05 | 252.172 |  |  | 0.0001245562 | 272.4427 |  |  | 3.681715e-05 | 227.192 |  |  | 8.207822e-05 | 270.2404 |  |  | 0.0001004886 | 220.8713
328727.1 | 19.99917 | 0.0001038206 | 223.6695 |  |  | 4.73782e-05 | 227.8068 |  |  | 8.86107e-05 | 236.8657 |  |  | 9.986874e-05 | 252.1778 |  |  | 0.0001245128 | 272.4499 |  |  | 3.679425e-05 | 227.1941 |  |  | 8.204751e-05 | 270.2451 |  |  | 0.0001004382 | 220.8771
328784.7 | 19.99995 | 0.0001037936 | 223.6755 |  |  | 4.737573e-05 | 227.8095 |  |  | 8.850868e-05 | 236.8708 |  |  | 9.974431e-05 | 252.1835 |  |  | 0.0001244723 | 272.4571 |  |  | 3.677093e-05 | 227.1962 |  |  | 8.201922e-05 | 270.2498 |  |  | 0.0001003865 | 220.8829
328842.4 | 19.9998 | 0.0001037916 | 223.6815 |  |  | 4.733654e-05 | 227.8122 |  |  | 8.848118e-05 | 236.8759 |  |  | 9.967359e-05 | 252.1893 |  |  | 0.0001244694 | 272.4642 |  |  | 3.677446e-05 | 227.1984 |  |  | 8.198414e-05 | 270.2545 |  |  | 0.0001003552 | 220.8886
328900 | 19.99957 | 0.0001037897 | 223.6875 |  |  | 4.72969e-05 | 227.815 |  |  | 8.845583e-05 | 236.881 |  |  | 9.960534e-05 | 252.195 |  |  | 0.0001244689 | 272.4714 |  |  | 3.677996e-05 | 227.2005 |  |  | 8.194851e-05 | 270.2593 |  |  | 0.0001003258 | 220.8944
328957.7 | 19.99966 | 0.0001036519 | 223.6934 |  |  | 4.736108e-05 | 227.8177 |  |  | 8.855286e-05 | 236.8861 |  |  | 9.964841e-05 | 252.2008 |  |  | 0.0001245423 | 272.4786 |  |  | 3.672895e-05 | 227.2026 |  |  | 8.196418e-05 | 270.264 |  |  | 0.0001003794 | 220.9002
329015.3 | 19.99977 | 0.0001035142 | 223.6994 |  |  | 4.742653e-05 | 227.8204 |  |  | 8.865343e-05 | 236.8912 |  |  | 9.96966e-05 | 252.2065 |  |  | 0.0001246204 | 272.4858 |  |  | 3.667381e-05 | 227.2047 |  |  | 8.198408e-05 | 270.2687 |  |  | 0.0001004407 | 220.906
329073 | 19.99988 | 0.0001035696 | 223.7054 |  |  | 4.738055e-05 | 227.8232 |  |  | 8.868426e-05 | 236.8963 |  |  | 9.970997e-05 | 252.2123 |  |  | 0.0001246071 | 272.493 |  |  | 3.665699e-05 | 227.2068 |  |  | 8.202704e-05 | 270.2734 |  |  | 0.0001004818 | 220.9118
329130.6 | 19.99999 | 0.000103625 | 223.7114 |  |  | 4.733321e-05 | 227.8259 |  |  | 8.871307e-05 | 236.9014 |  |  | 9.972173e-05 | 252.218 |  |  | 0.000124588 | 272.5001 |  |  | 3.664298e-05 | 227.2089 |  |  | 8.20719e-05 | 270.2782 |  |  | 0.000100521 | 220.9176
329188.3 | 20 | 0.0001036244 | 223.7173 |  |  | 4.732139e-05 | 227.8286 |  |  | 8.871878e-05 | 236.9066 |  |  | 9.97648e-05 | 252.2238 |  |  | 0.000124541 | 272.5073 |  |  | 3.664674e-05 | 227.2111 |  |  | 8.208878e-05 | 270.2829 |  |  | 0.0001004655 | 220.9234
329245.9 | 20 | 0.0001036238 | 223.7233 |  |  | 4.731001e-05 | 227.8313 |  |  | 8.872382e-05 | 236.9117 |  |  | 9.980932e-05 | 252.2295 |  |  | 0.0001244923 | 272.5145 |  |  | 3.66518e-05 | 227.2132 |  |  | 8.210335e-05 | 270.2876 |  |  | 0.0001004013 | 220.9292
329303.6 | 20.00036 | 0.0001036046 | 223.7293 |  |  | 4.73039e-05 | 227.8341 |  |  | 8.871002e-05 | 236.9168 |  |  | 9.972468e-05 | 252.2353 |  |  | 0.0001244581 | 272.5217 |  |  | 3.659014e-05 | 227.2153 |  |  | 8.203695e-05 | 270.2924 |  |  | 0.0001003774 | 220.935
329361.2 | 20.00075 | 0.0001035855 | 223.7352 |  |  | 4.729786e-05 | 227.8368 |  |  | 8.869568e-05 | 236.9219 |  |  | 9.963408e-05 | 252.241 |  |  | 0.0001244247 | 272.5289 |  |  | 3.652359e-05 | 227.2174 |  |  | 8.196388e-05 | 270.2971 |  |  | 0.0001003571 | 220.9407
329418.9 | 20.00032 | 0.0001035575 | 223.7412 |  |  | 4.722438e-05 | 227.8395 |  |  | 8.862322e-05 | 236.927 |  |  | 9.958901e-05 | 252.2468 |  |  | 0.0001243219 | 272.536 |  |  | 3.64816e-05 | 227.2195 |  |  | 8.191969e-05 | 270.3018 |  |  | 0.0001003132 | 220.9465
329476.5 | 19.99981 | 0.0001035295 | 223.7472 |  |  | 4.715008e-05 | 227.8422 |  |  | 8.854907e-05 | 236.9321 |  |  | 9.954603e-05 | 252.2525 |  |  | 0.0001242147 | 272.5432 |  |  | 3.64414e-05 | 227.2216 |  |  | 8.187788e-05 | 270.3065 |  |  | 0.000100267 | 220.9523
329534.2 | 19.99988 | 0.0001035918 | 223.7532 |  |  | 4.708507e-05 | 227.845 |  |  | 8.848401e-05 | 236.9372 |  |  | 9.952698e-05 | 252.2583 |  |  | 0.0001241887 | 272.5503 |  |  | 3.637828e-05 | 227.2237 |  |  | 8.182859e-05 | 270.3113 |  |  | 0.0001002347 | 220.9581
329591.8 | 19.99999 | 0.0001036541 | 223.7591 |  |  | 4.702018e-05 | 227.8477 |  |  | 8.841921e-05 | 236.9423 |  |  | 9.950903e-05 | 252.264 |  |  | 0.000124168 | 272.5575 |  |  | 3.631349e-05 | 227.2258 |  |  | 8.177868e-05 | 270.316 |  |  | 0.0001002037 | 220.9639
329649.5 | 20.00007 | 0.0001035879 | 223.7651 |  |  | 4.710632e-05 | 227.8504 |  |  | 8.838298e-05 | 236.9474 |  |  | 9.951134e-05 | 252.2697 |  |  | 0.0001241316 | 272.5647 |  |  | 3.632313e-05 | 227.2279 |  |  | 8.16793e-05 | 270.3207 |  |  | 0.0001001542 | 220.9696
329707.1 | 20.00015 | 0.0001035218 | 223.7711 |  |  | 4.719431e-05 | 227.8531 |  |  | 8.834757e-05 | 236.9525 |  |  | 9.951459e-05 | 252.2755 |  |  | 0.0001240941 | 272.5718 |  |  | 3.633821e-05 | 227.23 |  |  | 8.157585e-05 | 270.3254 |  |  | 0.0001001029 | 220.9754
329764.8 | 20.00013 | 0.0001034888 | 223.777 |  |  | 4.715289e-05 | 227.8558 |  |  | 8.835736e-05 | 236.9576 |  |  | 9.949312e-05 | 252.2812 |  |  | 0.0001241438 | 272.579 |  |  | 3.640646e-05 | 227.2321 |  |  | 8.163561e-05 | 270.3301 |  |  | 0.0001000996 | 220.9812
329822.4 | 20.00011 | 0.0001034558 | 223.783 |  |  | 4.710989e-05 | 227.8585 |  |  | 8.836846e-05 | 236.9627 |  |  | 9.947052e-05 | 252.2869 |  |  | 0.0001241991 | 272.5861 |  |  | 3.647859e-05 | 227.2342 |  |  | 8.170882e-05 | 270.3348 |  |  | 0.0001001007 | 220.987
329880.1 | 20.00001 | 0.0001034124 | 223.789 |  |  | 4.711843e-05 | 227.8613 |  |  | 8.841793e-05 | 236.9678 |  |  | 9.946621e-05 | 252.2927 |  |  | 0.0001241812 | 272.5933 |  |  | 3.653499e-05 | 227.2363 |  |  | 8.177423e-05 | 270.3395 |  |  | 0.000100165 | 220.9927
329937.7 | 19.9999 | 0.000103369 | 223.7949 |  |  | 4.71276e-05 | 227.864 |  |  | 8.84685e-05 | 236.9729 |  |  | 9.946274e-05 | 252.2984 |  |  | 0.0001241586 | 272.6005 |  |  | 3.659024e-05 | 227.2384 |  |  | 8.183899e-05 | 270.3442 |  |  | 0.0001002351 | 220.9985
329995.4 | 19.99994 | 0.0001034006 | 223.8009 |  |  | 4.709102e-05 | 227.8667 |  |  | 8.847358e-05 | 236.978 |  |  | 9.948486e-05 | 252.3041 |  |  | 0.0001241757 | 272.6076 |  |  | 3.66096e-05 | 227.2405 |  |  | 8.183312e-05 | 270.349 |  |  | 0.0001002285 | 221.0043
330053 | 20 | 0.0001034322 | 223.8069 |  |  | 4.705388e-05 | 227.8694 |  |  | 8.847734e-05 | 236.9831 |  |  | 9.950816e-05 | 252.3099 |  |  | 0.0001241954 | 272.6148 |  |  | 3.662633e-05 | 227.2426 |  |  | 8.182142e-05 | 270.3537 |  |  | 0.0001002149 | 221.0101
330110.7 | 20 | 0.0001033902 | 223.8128 |  |  | 4.706356e-05 | 227.8721 |  |  | 8.844641e-05 | 236.9882 |  |  | 9.94657e-05 | 252.3156 |  |  | 0.0001242196 | 272.6219 |  |  | 3.65825e-05 | 227.2447 |  |  | 8.17724e-05 | 270.3584 |  |  | 0.0001001916 | 221.0158
330168.3 | 20 | 0.0001033482 | 223.8188 |  |  | 4.707382e-05 | 227.8748 |  |  | 8.841448e-05 | 236.9933 |  |  | 9.942021e-05 | 252.3213 |  |  | 0.0001242442 | 272.6291 |  |  | 3.653425e-05 | 227.2468 |  |  | 8.17203e-05 | 270.3631 |  |  | 0.0001001674 | 221.0216
330226 | 20.0001 | 0.0001033301 | 223.8247 |  |  | 4.706459e-05 | 227.8775 |  |  | 8.851598e-05 | 236.9984 |  |  | 9.93649e-05 | 252.3271 |  |  | 0.0001241686 | 272.6363 |  |  | 3.653519e-05 | 227.2489 |  |  | 8.171958e-05 | 270.3678 |  |  | 0.0001001403 | 221.0274
330283.6 | 20.00022 | 0.000103312 | 223.8307 |  |  | 4.705513e-05 | 227.8803 |  |  | 8.862134e-05 | 237.0035 |  |  | 9.930913e-05 | 252.3328 |  |  | 0.0001240867 | 272.6434 |  |  | 3.653973e-05 | 227.251 |  |  | 8.172309e-05 | 270.3725 |  |  | 0.0001001129 | 221.0332
330341.3 | 20.00052 | 0.0001033519 | 223.8366 |  |  | 4.707746e-05 | 227.883 |  |  | 8.854598e-05 | 237.0086 |  |  | 9.935117e-05 | 252.3385 |  |  | 0.0001240264 | 272.6506 |  |  | 3.643468e-05 | 227.2531 |  |  | 8.168458e-05 | 270.3772 |  |  | 0.0001001003 | 221.0389
330398.9 | 20.00084 | 0.0001033918 | 223.8426 |  |  | 4.710019e-05 | 227.8857 |  |  | 8.846539e-05 | 237.0137 |  |  | 9.939773e-05 | 252.3443 |  |  | 0.0001239674 | 272.6577 |  |  | 3.632161e-05 | 227.2552 |  |  | 8.16426e-05 | 270.3819 |  |  | 0.000100089 | 221.0447
330456.6 | 20.00078 | 0.0001033508 | 223.8486 |  |  | 4.704884e-05 | 227.8884 |  |  | 8.841862e-05 | 237.0188 |  |  | 9.937759e-05 | 252.35 |  |  | 0.0001239167 | 272.6649 |  |  | 3.625091e-05 | 227.2573 |  |  | 8.161505e-05 | 270.3867 |  |  | 0.0001000127 | 221.0505
330514.3 | 20.00068 | 0.0001033099 | 223.8545 |  |  | 4.699658e-05 | 227.8911 |  |  | 8.837284e-05 | 237.0239 |  |  | 9.935438e-05 | 252.3557 |  |  | 0.0001238664 | 272.672 |  |  | 3.618331e-05 | 227.2594 |  |  | 8.158868e-05 | 270.3914 |  |  | 9.993043e-05 | 221.0562
330571.9 | 20.00031 | 0.0001032722 | 223.8605 |  |  | 4.698383e-05 | 227.8938 |  |  | 8.828717e-05 | 237.029 |  |  | 9.933797e-05 | 252.3614 |  |  | 0.0001238265 | 272.6791 |  |  | 3.619121e-05 | 227.2615 |  |  | 8.152202e-05 | 270.3961 |  |  | 9.989971e-05 | 221.062
330629.6 | 19.99992 | 0.0001032345 | 223.8664 |  |  | 4.697156e-05 | 227.8965 |  |  | 8.820035e-05 | 237.0341 |  |  | 9.932188e-05 | 252.3672 |  |  | 0.0001237872 | 272.6863 |  |  | 3.620464e-05 | 227.2636 |  |  | 8.145203e-05 | 270.4008 |  |  | 9.987373e-05 | 221.0678
330687.2 | 19.99999 | 0.0001032195 | 223.8724 |  |  | 4.693099e-05 | 227.8992 |  |  | 8.816239e-05 | 237.0392 |  |  | 9.92127e-05 | 252.3729 |  |  | 0.0001237409 | 272.6934 |  |  | 3.624053e-05 | 227.2657 |  |  | 8.144705e-05 | 270.4055 |  |  | 9.986407e-05 | 221.0735
330744.9 | 20.0001 | 0.0001032046 | 223.8783 |  |  | 4.689007e-05 | 227.9019 |  |  | 8.812585e-05 | 237.0443 |  |  | 9.909922e-05 | 252.3786 |  |  | 0.0001236942 | 272.7005 |  |  | 3.627806e-05 | 227.2678 |  |  | 8.144744e-05 | 270.4101 |  |  | 9.985592e-05 | 221.0793
330802.5 | 20.00013 | 0.0001031989 | 223.8843 |  |  | 4.673756e-05 | 227.9046 |  |  | 8.807519e-05 | 237.0493 |  |  | 9.899442e-05 | 252.3843 |  |  | 0.000123686 | 272.7077 |  |  | 3.613272e-05 | 227.2699 |  |  | 8.137138e-05 | 270.4148 |  |  | 9.968868e-05 | 221.085
330860.2 | 20.00015 | 0.0001031933 | 223.8902 |  |  | 4.658368e-05 | 227.9073 |  |  | 8.802411e-05 | 237.0544 |  |  | 9.889002e-05 | 252.39 |  |  | 0.0001236802 | 272.7148 |  |  | 3.597402e-05 | 227.2719 |  |  | 8.128902e-05 | 270.4195 |  |  | 9.950683e-05 | 221.0908
330917.8 | 20.00016 | 0.0001031269 | 223.8962 |  |  | 4.646371e-05 | 227.91 |  |  | 8.794008e-05 | 237.0595 |  |  | 9.872808e-05 | 252.3957 |  |  | 0.0001235935 | 272.7219 |  |  | 3.595351e-05 | 227.274 |  |  | 8.121224e-05 | 270.4242 |  |  | 9.946052e-05 | 221.0965
330975.5 | 20.00016 | 0.0001030605 | 223.9021 |  |  | 4.634415e-05 | 227.9127 |  |  | 8.78551e-05 | 237.0645 |  |  | 9.856348e-05 | 252.4014 |  |  | 0.0001235017 | 272.7291 |  |  | 3.59431e-05 | 227.2761 |  |  | 8.113592e-05 | 270.4289 |  |  | 9.942667e-05 | 221.1022
331033.1 | 20.00019 | 0.0001030201 | 223.9081 |  |  | 4.625736e-05 | 227.9154 |  |  | 8.778055e-05 | 237.0696 |  |  | 9.848349e-05 | 252.4071 |  |  | 0.0001233704 | 272.7362 |  |  | 3.593171e-05 | 227.2782 |  |  | 8.102559e-05 | 270.4336 |  |  | 9.930874e-05 | 221.108
331090.8 | 20.00022 | 0.0001029797 | 223.914 |  |  | 4.617097e-05 | 227.918 |  |  | 8.77063e-05 | 237.0747 |  |  | 9.84074e-05 | 252.4128 |  |  | 0.0001232366 | 272.7433 |  |  | 3.592025e-05 | 227.2802 |  |  | 8.091245e-05 | 270.4382 |  |  | 9.918309e-05 | 221.1137
331148.4 | 19.99981 | 0.0001028869 | 223.9199 |  |  | 4.604559e-05 | 227.9207 |  |  | 8.751991e-05 | 237.0797 |  |  | 9.82637e-05 | 252.4184 |  |  | 0.0001231672 | 272.7504 |  |  | 3.574126e-05 | 227.2823 |  |  | 8.077954e-05 | 270.4429 |  |  | 9.903049e-05 | 221.1194
331206.1 | 19.99936 | 0.0001027941 | 223.9259 |  |  | 4.591974e-05 | 227.9233 |  |  | 8.733028e-05 | 237.0848 |  |  | 9.811687e-05 | 252.4241 |  |  | 0.0001231018 | 272.7575 |  |  | 3.555003e-05 | 227.2843 |  |  | 8.0645e-05 | 270.4475 |  |  | 9.887541e-05 | 221.1251
331263.7 | 19.99964 | 0.0001027579 | 223.9318 |  |  | 4.579848e-05 | 227.926 |  |  | 8.731315e-05 | 237.0898 |  |  | 9.795149e-05 | 252.4297 |  |  | 0.000123096 | 272.7646 |  |  | 3.552125e-05 | 227.2864 |  |  | 8.055615e-05 | 270.4522 |  |  | 9.874504e-05 | 221.1308
331321.4 | 19.99998 | 0.0001027218 | 223.9377 |  |  | 4.567728e-05 | 227.9286 |  |  | 8.7301e-05 | 237.0948 |  |  | 9.778525e-05 | 252.4354 |  |  | 0.000123094 | 272.7717 |  |  | 3.550436e-05 | 227.2884 |  |  | 8.047107e-05 | 270.4568 |  |  | 9.861694e-05 | 221.1365
331379 | 19.99929 | 0.0001026905 | 223.9436 |  |  | 4.548436e-05 | 227.9312 |  |  | 8.71044e-05 | 237.0998 |  |  | 9.758347e-05 | 252.441 |  |  | 0.0001230493 | 272.7788 |  |  | 3.541817e-05 | 227.2905 |  |  | 8.045506e-05 | 270.4615 |  |  | 9.848644e-05 | 221.1422
331436.7 | 19.99853 | 0.0001026592 | 223.9496 |  |  | 4.529057e-05 | 227.9339 |  |  | 8.690247e-05 | 237.1049 |  |  | 9.738005e-05 | 252.4466 |  |  | 0.0001230018 | 272.7859 |  |  | 3.532691e-05 | 227.2925 |  |  | 8.044475e-05 | 270.4661 |  |  | 9.835571e-05 | 221.1478
331494.3 | 20.00001 | 0.0001025 | 223.9555 |  |  | 4.528907e-05 | 227.9365 |  |  | 8.685074e-05 | 237.1099 |  |  | 9.729977e-05 | 252.4522 |  |  | 0.0001229682 | 272.793 |  |  | 3.527145e-05 | 227.2946 |  |  | 8.036315e-05 | 270.4707 |  |  | 9.822377e-05 | 221.1535
331552 | 20.00168 | 0.0001023408 | 223.9614 |  |  | 4.528992e-05 | 227.9391 |  |  | 8.680336e-05 | 237.1149 |  |  | 9.722517e-05 | 252.4579 |  |  | 0.0001229355 | 272.8 |  |  | 3.521862e-05 | 227.2966 |  |  | 8.027567e-05 | 270.4754 |  |  | 9.809172e-05 | 221.1592
331609.6 | 20.00087 | 0.0001022665 | 223.9673 |  |  | 4.515033e-05 | 227.9417 |  |  | 8.667285e-05 | 237.1199 |  |  | 9.706824e-05 | 252.4635 |  |  | 0.0001228506 | 272.8071 |  |  | 3.508706e-05 | 227.2986 |  |  | 8.015404e-05 | 270.48 |  |  | 9.798325e-05 | 221.1648
331667.3 | 19.99985 | 0.0001021922 | 223.9732 |  |  | 4.500901e-05 | 227.9443 |  |  | 8.653994e-05 | 237.1249 |  |  | 9.69075e-05 | 252.469 |  |  | 0.0001227624 | 272.8142 |  |  | 3.494975e-05 | 227.3006 |  |  | 8.00296e-05 | 270.4846 |  |  | 9.787695e-05 | 221.1705
331724.9 | 19.99983 | 0.0001021505 | 223.9791 |  |  | 4.486974e-05 | 227.9469 |  |  | 8.64139e-05 | 237.1299 |  |  | 9.679676e-05 | 252.4746 |  |  | 0.0001227414 | 272.8213 |  |  | 3.487722e-05 | 227.3027 |  |  | 7.994323e-05 | 270.4892 |  |  | 9.773834e-05 | 221.1761
331782.6 | 19.99988 | 0.0001021087 | 223.9849 |  |  | 4.473049e-05 | 227.9495 |  |  | 8.628806e-05 | 237.1348 |  |  | 9.668833e-05 | 252.4802 |  |  | 0.0001227247 | 272.8284 |  |  | 3.480942e-05 | 227.3047 |  |  | 7.986e-05 | 270.4938 |  |  | 9.759676e-05 | 221.1817
331840.2 | 19.99999 | 0.0001020621 | 223.9908 |  |  | 4.465282e-05 | 227.952 |  |  | 8.61372e-05 | 237.1398 |  |  | 9.660448e-05 | 252.4858 |  |  | 0.0001227175 | 272.8354 |  |  | 3.475496e-05 | 227.3067 |  |  | 7.982125e-05 | 270.4984 |  |  | 9.758098e-05 | 221.1874
331897.9 | 20.0001 | 0.0001020155 | 223.9967 |  |  | 4.45759e-05 | 227.9546 |  |  | 8.598562e-05 | 237.1448 |  |  | 9.652175e-05 | 252.4913 |  |  | 0.0001227109 | 272.8425 |  |  | 3.470148e-05 | 227.3087 |  |  | 7.978616e-05 | 270.503 |  |  | 9.757676e-05 | 221.193
331955.5 | 19.99996 | 0.0001019034 | 224.0026 |  |  | 4.444169e-05 | 227.9572 |  |  | 8.590989e-05 | 237.1497 |  |  | 9.64841e-05 | 252.4969 |  |  | 0.0001228111 | 272.8496 |  |  | 3.475103e-05 | 227.3107 |  |  | 7.978402e-05 | 270.5076 |  |  | 9.757942e-05 | 221.1986
332013.2 | 19.99979 | 0.0001017914 | 224.0085 |  |  | 4.430677e-05 | 227.9597 |  |  | 8.583635e-05 | 237.1547 |  |  | 9.644853e-05 | 252.5025 |  |  | 0.0001229181 | 272.8567 |  |  | 3.480812e-05 | 227.3127 |  |  | 7.97846e-05 | 270.5122 |  |  | 9.758271e-05 | 221.2042
332070.8 | 19.99957 | 0.000101733 | 224.0143 |  |  | 4.426737e-05 | 227.9623 |  |  | 8.573357e-05 | 237.1596 |  |  | 9.633157e-05 | 252.508 |  |  | 0.0001228756 | 272.8638 |  |  | 3.472832e-05 | 227.3147 |  |  | 7.967567e-05 | 270.5168 |  |  | 9.743672e-05 | 221.2099
332128.5 | 19.99935 | 0.0001016745 | 224.0202 |  |  | 4.422914e-05 | 227.9648 |  |  | 8.562994e-05 | 237.1646 |  |  | 9.621085e-05 | 252.5136 |  |  | 0.0001228236 | 272.8708 |  |  | 3.463852e-05 | 227.3167 |  |  | 7.955772e-05 | 270.5214 |  |  | 9.727702e-05 | 221.2155
332186.1 | 19.99943 | 0.0001016651 | 224.026 |  |  | 4.412198e-05 | 227.9674 |  |  | 8.541511e-05 | 237.1695 |  |  | 9.613396e-05 | 252.5191 |  |  | 0.000122723 | 272.8779 |  |  | 3.450713e-05 | 227.3187 |  |  | 7.945597e-05 | 270.526 |  |  | 9.725462e-05 | 221.2211
332243.8 | 19.99955 | 0.0001016556 | 224.0319 |  |  | 4.401397e-05 | 227.9699 |  |  | 8.519706e-05 | 237.1744 |  |  | 9.605909e-05 | 252.5247 |  |  | 0.0001226193 | 272.885 |  |  | 3.43727e-05 | 227.3207 |  |  | 7.935554e-05 | 270.5306 |  |  | 9.724484e-05 | 221.2267
332301.4 | 19.99955 | 0.0001015183 | 224.0378 |  |  | 4.398125e-05 | 227.9725 |  |  | 8.516299e-05 | 237.1793 |  |  | 9.604461e-05 | 252.5302 |  |  | 0.0001226635 | 272.8921 |  |  | 3.438711e-05 | 227.3226 |  |  | 7.924399e-05 | 270.5352 |  |  | 9.713137e-05 | 221.2323
332359.1 | 19.99955 | 0.0001013811 | 224.0436 |  |  | 4.394945e-05 | 227.975 |  |  | 8.513425e-05 | 237.1842 |  |  | 9.603292e-05 | 252.5357 |  |  | 0.000122717 | 272.8991 |  |  | 3.441241e-05 | 227.3246 |  |  | 7.913153e-05 | 270.5397 |  |  | 9.700838e-05 | 221.2379
332416.7 | 19.99992 | 0.0001013886 | 224.0495 |  |  | 4.396972e-05 | 227.9775 |  |  | 8.508183e-05 | 237.1891 |  |  | 9.598681e-05 | 252.5413 |  |  | 0.0001228199 | 272.9062 |  |  | 3.432047e-05 | 227.3266 |  |  | 7.893928e-05 | 270.5443 |  |  | 9.700261e-05 | 221.2435
332474.4 | 20.00031 | 0.0001013961 | 224.0553 |  |  | 4.399063e-05 | 227.9801 |  |  | 8.502872e-05 | 237.194 |  |  | 9.593912e-05 | 252.5468 |  |  | 0.000122926 | 272.9133 |  |  | 3.421994e-05 | 227.3286 |  |  | 7.874046e-05 | 270.5488 |  |  | 9.700761e-05 | 221.2491
332532.1 | 20.00023 | 0.0001013387 | 224.0611 |  |  | 4.392399e-05 | 227.9826 |  |  | 8.493064e-05 | 237.1989 |  |  | 9.593314e-05 | 252.5523 |  |  | 0.0001228741 | 272.9204 |  |  | 3.418026e-05 | 227.3306 |  |  | 7.863014e-05 | 270.5534 |  |  | 9.688215e-05 | 221.2547
332589.7 | 20.00012 | 0.0001012813 | 224.067 |  |  | 4.385628e-05 | 227.9851 |  |  | 8.483126e-05 | 237.2038 |  |  | 9.592909e-05 | 252.5579 |  |  | 0.0001228122 | 272.9275 |  |  | 3.414503e-05 | 227.3325 |  |  | 7.85271e-05 | 270.5579 |  |  | 9.674469e-05 | 221.2602
332647.4 | 20.00053 | 0.0001012587 | 224.0728 |  |  | 4.377045e-05 | 227.9876 |  |  | 8.475983e-05 | 237.2087 |  |  | 9.585259e-05 | 252.5634 |  |  | 0.0001228473 | 272.9345 |  |  | 3.410263e-05 | 227.3345 |  |  | 7.837765e-05 | 270.5624 |  |  | 9.670918e-05 | 221.2658
332705 | 20.00097 | 0.0001012361 | 224.0787 |  |  | 4.368439e-05 | 227.9902 |  |  | 8.468921e-05 | 237.2136 |  |  | 9.577275e-05 | 252.5689 |  |  | 0.0001228886 | 272.9416 |  |  | 3.40597e-05 | 227.3365 |  |  | 7.822436e-05 | 270.5669 |  |  | 9.668303e-05 | 221.2714
332762.7 | 19.99966 | 0.000101133 | 224.0845 |  |  | 4.368129e-05 | 227.9927 |  |  | 8.465661e-05 | 237.2185 |  |  | 9.576017e-05 | 252.5744 |  |  | 0.0001228905 | 272.9487 |  |  | 3.40601e-05 | 227.3384 |  |  | 7.823566e-05 | 270.5714 |  |  | 9.672023e-05 | 221.277
332820.3 | 19.99821 | 0.0001010299 | 224.0903 |  |  | 4.36792e-05 | 227.9952 |  |  | 8.462512e-05 | 237.2234 |  |  | 9.57507e-05 | 252.58 |  |  | 0.0001228898 | 272.9558 |  |  | 3.406367e-05 | 227.3404 |  |  | 7.826053e-05 | 270.576 |  |  | 9.676325e-05 | 221.2825
332878 | 19.99924 | 0.0001010233 | 224.0962 |  |  | 4.363495e-05 | 227.9977 |  |  | 8.450537e-05 | 237.2282 |  |  | 9.576662e-05 | 252.5855 |  |  | 0.0001229584 | 272.9629 |  |  | 3.404121e-05 | 227.3423 |  |  | 7.821738e-05 | 270.5805 |  |  | 9.671256e-05 | 221.2881
332935.6 | 20.00047 | 0.0001010166 | 224.102 |  |  | 4.359018e-05 | 228.0002 |  |  | 8.438308e-05 | 237.2331 |  |  | 9.578371e-05 | 252.591 |  |  | 0.0001230315 | 272.97 |  |  | 3.401683e-05 | 227.3443 |  |  | 7.816861e-05 | 270.585 |  |  | 9.665325e-05 | 221.2937
332993.3 | 20.0003 | 0.0001010005 | 224.1078 |  |  | 4.350696e-05 | 228.0027 |  |  | 8.432757e-05 | 237.238 |  |  | 9.562212e-05 | 252.5965 |  |  | 0.0001229472 | 272.9771 |  |  | 3.38998e-05 | 227.3463 |  |  | 7.812942e-05 | 270.5895 |  |  | 9.65433e-05 | 221.2993
333050.9 | 20.00002 | 0.0001009844 | 224.1136 |  |  | 4.342328e-05 | 228.0053 |  |  | 8.4274e-05 | 237.2428 |  |  | 9.545227e-05 | 252.602 |  |  | 0.0001228529 | 272.9842 |  |  | 3.377598e-05 | 227.3482 |  |  | 7.809101e-05 | 270.594 |  |  | 9.64287e-05 | 221.3048
333108.6 | 19.99992 | 0.0001008727 | 224.1194 |  |  | 4.33912e-05 | 228.0078 |  |  | 8.420148e-05 | 237.2477 |  |  | 9.547936e-05 | 252.6075 |  |  | 0.0001228868 | 272.9912 |  |  | 3.379355e-05 | 227.3502 |  |  | 7.80836e-05 | 270.5985 |  |  | 9.639291e-05 | 221.3104
333166.2 | 19.99983 | 0.0001007611 | 224.1253 |  |  | 4.335976e-05 | 228.0103 |  |  | 8.412841e-05 | 237.2525 |  |  | 9.551555e-05 | 252.613 |  |  | 0.000122929 | 272.9983 |  |  | 3.382146e-05 | 227.3521 |  |  | 7.807875e-05 | 270.603 |  |  | 9.636436e-05 | 221.3159
333223.9 | 19.99942 | 0.0001007785 | 224.1311 |  |  | 4.33197e-05 | 228.0128 |  |  | 8.40857e-05 | 237.2574 |  |  | 9.552821e-05 | 252.6185 |  |  | 0.000122912 | 273.0054 |  |  | 3.380041e-05 | 227.3541 |  |  | 7.812544e-05 | 270.6075 |  |  | 9.639127e-05 | 221.3215
333281.5 | 19.99898 | 0.000100796 | 224.1369 |  |  | 4.327953e-05 | 228.0153 |  |  | 8.404387e-05 | 237.2622 |  |  | 9.553979e-05 | 252.6241 |  |  | 0.0001228913 | 273.0125 |  |  | 3.377577e-05 | 227.356 |  |  | 7.817639e-05 | 270.612 |  |  | 9.642328e-05 | 221.3271
333339.2 | 19.99876 | 0.0001007322 | 224.1427 |  |  | 4.33125e-05 | 228.0178 |  |  | 8.395834e-05 | 237.2671 |  |  | 9.553638e-05 | 252.6296 |  |  | 0.0001228943 | 273.0196 |  |  | 3.375353e-05 | 227.358 |  |  | 7.817594e-05 | 270.6165 |  |  | 9.633312e-05 | 221.3326
333396.8 | 19.99856 | 0.0001006683 | 224.1485 |  |  | 4.334637e-05 | 228.0202 |  |  | 8.387155e-05 | 237.2719 |  |  | 9.553227e-05 | 252.6351 |  |  | 0.0001228988 | 273.0267 |  |  | 3.373146e-05 | 227.3599 |  |  | 7.817124e-05 | 270.621 |  |  | 9.623172e-05 | 221.3382
333454.5 | 19.99917 | 0.0001006718 | 224.1543 |  |  | 4.330498e-05 | 228.0227 |  |  | 8.382524e-05 | 237.2768 |  |  | 9.546365e-05 | 252.6406 |  |  | 0.000122893 | 273.0337 |  |  | 3.362867e-05 | 227.3618 |  |  | 7.820043e-05 | 270.6255 |  |  | 9.618283e-05 | 221.3437
333512.1 | 19.99984 | 0.0001006752 | 224.1601 |  |  | 4.326267e-05 | 228.0252 |  |  | 8.378011e-05 | 237.2816 |  |  | 9.539204e-05 | 252.6461 |  |  | 0.0001228866 | 273.0408 |  |  | 3.351996e-05 | 227.3638 |  |  | 7.823242e-05 | 270.63 |  |  | 9.613876e-05 | 221.3493
333569.8 | 20.00009 | 0.0001005904 | 224.1659 |  |  | 4.329033e-05 | 228.0277 |  |  | 8.374636e-05 | 237.2864 |  |  | 9.543282e-05 | 252.6516 |  |  | 0.0001228413 | 273.0479 |  |  | 3.354067e-05 | 227.3657 |  |  | 7.819951e-05 | 270.6345 |  |  | 9.617039e-05 | 221.3548
333627.4 | 20.00032 | 0.0001005056 | 224.1717 |  |  | 4.331883e-05 | 228.0302 |  |  | 8.371294e-05 | 237.2912 |  |  | 9.547878e-05 | 252.6571 |  |  | 0.0001227934 | 273.055 |  |  | 3.357085e-05 | 227.3676 |  |  | 7.816126e-05 | 270.639 |  |  | 9.620896e-05 | 221.3603
333685.1 | 20.00019 | 0.0001004818 | 224.1775 |  |  | 4.332894e-05 | 228.0327 |  |  | 8.373926e-05 | 237.2961 |  |  | 9.550869e-05 | 252.6626 |  |  | 0.0001228779 | 273.0621 |  |  | 3.357472e-05 | 227.3696 |  |  | 7.824954e-05 | 270.6436 |  |  | 9.622209e-05 | 221.3659
333742.7 | 20.00004 | 0.000100458 | 224.1833 |  |  | 4.333883e-05 | 228.0352 |  |  | 8.376731e-05 | 237.3009 |  |  | 9.553785e-05 | 252.6681 |  |  | 0.0001229709 | 273.0692 |  |  | 3.357666e-05 | 227.3715 |  |  | 7.834825e-05 | 270.6481 |  |  | 9.623287e-05 | 221.3714
333800.4 | 19.99997 | 0.0001004912 | 224.1891 |  |  | 4.324721e-05 | 228.0377 |  |  | 8.374427e-05 | 237.3057 |  |  | 9.552442e-05 | 252.6736 |  |  | 0.0001229939 | 273.0763 |  |  | 3.354221e-05 | 227.3735 |  |  | 7.826018e-05 | 270.6526 |  |  | 9.623605e-05 | 221.377
333858 | 19.99992 | 0.0001005244 | 224.1949 |  |  | 4.315435e-05 | 228.0402 |  |  | 8.371975e-05 | 237.3106 |  |  | 9.550902e-05 | 252.6791 |  |  | 0.0001230125 | 273.0833 |  |  | 3.35051e-05 | 227.3754 |  |  | 7.815669e-05 | 270.6571 |  |  | 9.623853e-05 | 221.3825
333915.7 | 19.99969 | 0.0001005253 | 224.2007 |  |  | 4.31059e-05 | 228.0427 |  |  | 8.368387e-05 | 237.3154 |  |  | 9.540655e-05 | 252.6846 |  |  | 0.0001228881 | 273.0904 |  |  | 3.345028e-05 | 227.3773 |  |  | 7.810533e-05 | 270.6616 |  |  | 9.607363e-05 | 221.3881
333973.3 | 19.99945 | 0.0001005262 | 224.2065 |  |  | 4.305798e-05 | 228.0452 |  |  | 8.364767e-05 | 237.3202 |  |  | 9.530006e-05 | 252.6901 |  |  | 0.0001227547 | 273.0975 |  |  | 3.339417e-05 | 227.3792 |  |  | 7.805826e-05 | 270.6661 |  |  | 9.589334e-05 | 221.3936
334031 | 19.99959 | 0.000100495 | 224.2123 |  |  | 4.292436e-05 | 228.0477 |  |  | 8.354515e-05 | 237.325 |  |  | 9.524591e-05 | 252.6956 |  |  | 0.0001227037 | 273.1046 |  |  | 3.326339e-05 | 227.3812 |  |  | 7.793614e-05 | 270.6706 |  |  | 9.58258e-05 | 221.3991
334088.6 | 19.99976 | 0.0001004637 | 224.218 |  |  | 4.278968e-05 | 228.0501 |  |  | 8.34407e-05 | 237.3298 |  |  | 9.519418e-05 | 252.7011 |  |  | 0.000122658 | 273.1117 |  |  | 3.312715e-05 | 227.3831 |  |  | 7.780783e-05 | 270.6751 |  |  | 9.576863e-05 | 221.4047
334146.3 | 20.00003 | 0.0001003707 | 224.2238 |  |  | 4.282012e-05 | 228.0526 |  |  | 8.343797e-05 | 237.3346 |  |  | 9.515608e-05 | 252.7066 |  |  | 0.0001226718 | 273.1187 |  |  | 3.316384e-05 | 227.385 |  |  | 7.78179e-05 | 270.6796 |  |  | 9.580183e-05 | 221.4102
334203.9 | 20.00031 | 0.0001002776 | 224.2296 |  |  | 4.285259e-05 | 228.0551 |  |  | 8.343819e-05 | 237.3395 |  |  | 9.511862e-05 | 252.7121 |  |  | 0.0001226895 | 273.1258 |  |  | 3.321319e-05 | 227.3869 |  |  | 7.783939e-05 | 270.6841 |  |  | 9.584333e-05 | 221.4157
334261.6 | 20.00023 | 0.0001002079 | 224.2354 |  |  | 4.28289e-05 | 228.0575 |  |  | 8.335671e-05 | 237.3443 |  |  | 9.511688e-05 | 252.7175 |  |  | 0.0001226703 | 273.1329 |  |  | 3.319139e-05 | 227.3888 |  |  | 7.787606e-05 | 270.6885 |  |  | 9.585426e-05 | 221.4212
334319.2 | 20.00012 | 0.0001001382 | 224.2412 |  |  | 4.280451e-05 | 228.06 |  |  | 8.327287e-05 | 237.3491 |  |  | 9.511678e-05 | 252.723 |  |  | 0.0001226487 | 273.14 |  |  | 3.31644e-05 | 227.3907 |  |  | 7.791398e-05 | 270.693 |  |  | 9.586239e-05 | 221.4268
334376.9 | 20.00005 | 0.0001001407 | 224.2469 |  |  | 4.28677e-05 | 228.0625 |  |  | 8.334005e-05 | 237.3539 |  |  | 9.516456e-05 | 252.7285 |  |  | 0.0001227045 | 273.147 |  |  | 3.323406e-05 | 227.3926 |  |  | 7.795379e-05 | 270.6975 |  |  | 9.591437e-05 | 221.4323
334434.6 | 19.99999 | 0.0001001433 | 224.2527 |  |  | 4.293195e-05 | 228.065 |  |  | 8.34116e-05 | 237.3587 |  |  | 9.521455e-05 | 252.734 |  |  | 0.0001227652 | 273.1541 |  |  | 3.33108e-05 | 227.3946 |  |  | 7.799375e-05 | 270.702 |  |  | 9.597039e-05 | 221.4378
334492.2 | 19.99962 | 0.0001002072 | 224.2585 |  |  | 4.298844e-05 | 228.0674 |  |  | 8.339474e-05 | 237.3635 |  |  | 9.524098e-05 | 252.7395 |  |  | 0.0001227748 | 273.1612 |  |  | 3.322933e-05 | 227.3965 |  |  | 7.797018e-05 | 270.7065 |  |  | 9.592195e-05 | 221.4434
334549.9 | 19.99922 | 0.000100271 | 224.2643 |  |  | 4.304483e-05 | 228.0699 |  |  | 8.337532e-05 | 237.3683 |  |  | 9.526632e-05 | 252.745 |  |  | 0.0001227812 | 273.1683 |  |  | 3.313629e-05 | 227.3984 |  |  | 7.794138e-05 | 270.711 |  |  | 9.58639e-05 | 221.4489
334607.5 | 19.99946 | 0.0001002242 | 224.27 |  |  | 4.308625e-05 | 228.0724 |  |  | 8.336325e-05 | 237.3731 |  |  | 9.528842e-05 | 252.7505 |  |  | 0.0001227843 | 273.1753 |  |  | 3.319216e-05 | 227.4003 |  |  | 7.796464e-05 | 270.7155 |  |  | 9.594816e-05 | 221.4544
334665.2 | 19.99975 | 0.0001001775 | 224.2758 |  |  | 4.312748e-05 | 228.0749 |  |  | 8.33514e-05 | 237.3779 |  |  | 9.531038e-05 | 252.756 |  |  | 0.0001227872 | 273.1824 |  |  | 3.325893e-05 | 227.4022 |  |  | 7.799219e-05 | 270.72 |  |  | 9.604549e-05 | 221.4599
334722.8 | 19.9991 | 0.0001001956 | 224.2816 |  |  | 4.303593e-05 | 228.0774 |  |  | 8.33294e-05 | 237.3827 |  |  | 9.536676e-05 | 252.7615 |  |  | 0.0001227652 | 273.1895 |  |  | 3.319183e-05 | 227.4041 |  |  | 7.792724e-05 | 270.7245 |  |  | 9.598888e-05 | 221.4655
334780.5 | 19.99838 | 0.0001002137 | 224.2874 |  |  | 4.294276e-05 | 228.0798 |  |  | 8.330711e-05 | 237.3875 |  |  | 9.542474e-05 | 252.767 |  |  | 0.0001227416 | 273.1966 |  |  | 3.311492e-05 | 227.406 |  |  | 7.785467e-05 | 270.729 |  |  | 9.591812e-05 | 221.471
334838.1 | 19.99925 | 0.000100158 | 224.2932 |  |  | 4.296518e-05 | 228.0823 |  |  | 8.329098e-05 | 237.3923 |  |  | 9.548654e-05 | 252.7725 |  |  | 0.0001227328 | 273.2036 |  |  | 3.311308e-05 | 227.408 |  |  | 7.793843e-05 | 270.7335 |  |  | 9.592563e-05 | 221.4765
334895.8 | 20.00026 | 0.0001001023 | 224.2989 |  |  | 4.298903e-05 | 228.0848 |  |  | 8.327503e-05 | 237.3971 |  |  | 9.554851e-05 | 252.778 |  |  | 0.000122725 | 273.2107 |  |  | 3.311672e-05 | 227.4099 |  |  | 7.803508e-05 | 270.738 |  |  | 9.594034e-05 | 221.4821
334953.4 | 19.99987 | 0.0001001987 | 224.3047 |  |  | 4.302857e-05 | 228.0873 |  |  | 8.335547e-05 | 237.4019 |  |  | 9.553796e-05 | 252.7835 |  |  | 0.0001227146 | 273.2178 |  |  | 3.318948e-05 | 227.4118 |  |  | 7.812403e-05 | 270.7425 |  |  | 9.596416e-05 | 221.4876
335011.1 | 19.99937 | 0.0001002951 | 224.3105 |  |  | 4.306831e-05 | 228.0898 |  |  | 8.34387e-05 | 237.4067 |  |  | 9.552406e-05 | 252.789 |  |  | 0.0001227041 | 273.2249 |  |  | 3.326729e-05 | 227.4137 |  |  | 7.821234e-05 | 270.747 |  |  | 9.598881e-05 | 221.4931
335068.7 | 19.99979 | 0.0001002698 | 224.3163 |  |  | 4.305417e-05 | 228.0922 |  |  | 8.34591e-05 | 237.4115 |  |  | 9.547205e-05 | 252.7945 |  |  | 0.0001227387 | 273.2319 |  |  | 3.331162e-05 | 227.4156 |  |  | 7.815757e-05 | 270.7515 |  |  | 9.593405e-05 | 221.4987
335126.4 | 20.0003 | 0.0001002446 | 224.322 |  |  | 4.303936e-05 | 228.0947 |  |  | 8.347768e-05 | 237.4164 |  |  | 9.541828e-05 | 252.8 |  |  | 0.0001227762 | 273.239 |  |  | 3.33535e-05 | 227.4175 |  |  | 7.8091e-05 | 270.756 |  |  | 9.587198e-05 | 221.5042
335184 | 19.99971 | 0.0001001634 | 224.3278 |  |  | 4.291538e-05 | 228.0972 |  |  | 8.339068e-05 | 237.4212 |  |  | 9.533588e-05 | 252.8055 |  |  | 0.0001226867 | 273.2461 |  |  | 3.330085e-05 | 227.4195 |  |  | 7.799824e-05 | 270.7605 |  |  | 9.588584e-05 | 221.5097
335241.7 | 19.99904 | 0.0001000821 | 224.3336 |  |  | 4.279007e-05 | 228.0997 |  |  | 8.330061e-05 | 237.426 |  |  | 9.525216e-05 | 252.811 |  |  | 0.0001225891 | 273.2532 |  |  | 3.324129e-05 | 227.4214 |  |  | 7.790331e-05 | 270.765 |  |  | 9.59067e-05 | 221.5153
335299.3 | 19.99938 | 0.0001000751 | 224.3394 |  |  | 4.282113e-05 | 228.1021 |  |  | 8.330923e-05 | 237.4308 |  |  | 9.523647e-05 | 252.8165 |  |  | 0.0001225236 | 273.2602 |  |  | 3.320972e-05 | 227.4233 |  |  | 7.792113e-05 | 270.7695 |  |  | 9.585641e-05 | 221.5208
335357 | 19.99979 | 0.000100068 | 224.3451 |  |  | 4.28541e-05 | 228.1046 |  |  | 8.332071e-05 | 237.4356 |  |  | 9.522393e-05 | 252.822 |  |  | 0.0001224602 | 273.2673 |  |  | 3.318019e-05 | 227.4252 |  |  | 7.794825e-05 | 270.774 |  |  | 9.579958e-05 | 221.5263
335414.6 | 20.00008 | 0.000100104 | 224.3509 |  |  | 4.288033e-05 | 228.1071 |  |  | 8.330171e-05 | 237.4404 |  |  | 9.520854e-05 | 252.8275 |  |  | 0.0001224395 | 273.2744 |  |  | 3.313952e-05 | 227.4271 |  |  | 7.792156e-05 | 270.7785 |  |  | 9.586975e-05 | 221.5318
335472.3 | 20.00036 | 0.00010014 | 224.3567 |  |  | 4.290648e-05 | 228.1096 |  |  | 8.328182e-05 | 237.4452 |  |  | 9.519302e-05 | 252.833 |  |  | 0.0001224215 | 273.2814 |  |  | 3.309804e-05 | 227.429 |  |  | 7.789042e-05 | 270.783 |  |  | 9.59516e-05 | 221.5374
335529.9 | 20 | 0.0001001244 | 224.3624 |  |  | 4.290917e-05 | 228.112 |  |  | 8.333548e-05 | 237.45 |  |  | 9.521742e-05 | 252.8384 |  |  | 0.000122453 | 273.2885 |  |  | 3.312746e-05 | 227.4309 |  |  | 7.793395e-05 | 270.7874 |  |  | 9.59842e-05 | 221.5429
335587.6 | 19.99958 | 0.0001001087 | 224.3682 |  |  | 4.291157e-05 | 228.1145 |  |  | 8.339128e-05 | 237.4548 |  |  | 9.524365e-05 | 252.8439 |  |  | 0.0001224877 | 273.2955 |  |  | 3.316208e-05 | 227.4328 |  |  | 7.798364e-05 | 270.7919 |  |  | 9.601228e-05 | 221.5484
335645.2 | 19.99995 | 0.000100105 | 224.374 |  |  | 4.285734e-05 | 228.117 |  |  | 8.332707e-05 | 237.4596 |  |  | 9.521343e-05 | 252.8494 |  |  | 0.0001224576 | 273.3026 |  |  | 3.311829e-05 | 227.4347 |  |  | 7.797552e-05 | 270.7964 |  |  | 9.604984e-05 | 221.554
335702.9 | 20.00038 | 0.0001001013 | 224.3798 |  |  | 4.280241e-05 | 228.1194 |  |  | 8.325939e-05 | 237.4644 |  |  | 9.51806e-05 | 252.8549 |  |  | 0.0001224234 | 273.3097 |  |  | 3.306875e-05 | 227.4367 |  |  | 7.796263e-05 | 270.8009 |  |  | 9.608827e-05 | 221.5595
335760.5 | 20.00017 | 0.0001001118 | 224.3855 |  |  | 4.277813e-05 | 228.1219 |  |  | 8.329042e-05 | 237.4692 |  |  | 9.510117e-05 | 252.8604 |  |  | 0.0001223671 | 273.3167 |  |  | 3.311107e-05 | 227.4386 |  |  | 7.791833e-05 | 270.8054 |  |  | 9.603754e-05 | 221.565
335818.2 | 19.99991 | 0.0001001224 | 224.3913 |  |  | 4.275423e-05 | 228.1244 |  |  | 8.332431e-05 | 237.474 |  |  | 9.501959e-05 | 252.8659 |  |  | 0.0001223095 | 273.3238 |  |  | 3.316011e-05 | 227.4405 |  |  | 7.787143e-05 | 270.8099 |  |  | 9.597861e-05 | 221.5706
335875.8 | 19.99989 | 0.0001001077 | 224.3971 |  |  | 4.277242e-05 | 228.1268 |  |  | 8.328189e-05 | 237.4788 |  |  | 9.506164e-05 | 252.8714 |  |  | 0.0001222986 | 273.3308 |  |  | 3.311141e-05 | 227.4424 |  |  | 7.779011e-05 | 270.8144 |  |  | 9.586683e-05 | 221.5761
335933.5 | 19.99989 | 0.0001000931 | 224.4028 |  |  | 4.279113e-05 | 228.1293 |  |  | 8.323725e-05 | 237.4836 |  |  | 9.510941e-05 | 252.8768 |  |  | 0.0001222907 | 273.3379 |  |  | 3.305556e-05 | 227.4443 |  |  | 7.770595e-05 | 270.8189 |  |  | 9.575018e-05 | 221.5816
335991.1 | 20.00049 | 0.0001000931 | 224.4086 |  |  | 4.268011e-05 | 228.1318 |  |  | 8.309935e-05 | 237.4884 |  |  | 9.505572e-05 | 252.8823 |  |  | 0.0001222427 | 273.3449 |  |  | 3.297047e-05 | 227.4462 |  |  | 7.767844e-05 | 270.8234 |  |  | 9.556196e-05 | 221.5871
336048.8 | 20.00114 | 0.0001000931 | 224.4144 |  |  | 4.25675e-05 | 228.1342 |  |  | 8.295875e-05 | 237.4932 |  |  | 9.499735e-05 | 252.8878 |  |  | 0.0001221921 | 273.352 |  |  | 3.288324e-05 | 227.4481 |  |  | 7.765561e-05 | 270.8278 |  |  | 9.536716e-05 | 221.5926
336106.4 | 20.00102 | 0.0001000381 | 224.4202 |  |  | 4.257862e-05 | 228.1367 |  |  | 8.298114e-05 | 237.498 |  |  | 9.487161e-05 | 252.8933 |  |  | 0.0001221749 | 273.359 |  |  | 3.28727e-05 | 227.45 |  |  | 7.766131e-05 | 270.8323 |  |  | 9.535745e-05 | 221.5981
336164.1 | 20.00084 | 9.998303e-05 | 224.4259 |  |  | 4.259126e-05 | 228.1391 |  |  | 8.300825e-05 | 237.5027 |  |  | 9.474275e-05 | 252.8987 |  |  | 0.0001221599 | 273.366 |  |  | 3.286776e-05 | 227.4519 |  |  | 7.766936e-05 | 270.8368 |  |  | 9.536477e-05 | 221.6036
336221.7 | 20.00076 | 9.983775e-05 | 224.4317 |  |  | 4.259794e-05 | 228.1416 |  |  | 8.299975e-05 | 237.5075 |  |  | 9.4799e-05 | 252.9042 |  |  | 0.0001221695 | 273.3731 |  |  | 3.285465e-05 | 227.4538 |  |  | 7.766961e-05 | 270.8413 |  |  | 9.549076e-05 | 221.6091
336279.4 | 20.00068 | 9.969246e-05 | 224.4374 |  |  | 4.260455e-05 | 228.144 |  |  | 8.299022e-05 | 237.5123 |  |  | 9.486381e-05 | 252.9097 |  |  | 0.0001221808 | 273.3801 |  |  | 3.284093e-05 | 227.4557 |  |  | 7.766921e-05 | 270.8457 |  |  | 9.562767e-05 | 221.6147
336337 | 20.00031 | 9.978113e-05 | 224.4432 |  |  | 4.257597e-05 | 228.1465 |  |  | 8.294414e-05 | 237.5171 |  |  | 9.480004e-05 | 252.9151 |  |  | 0.0001221063 | 273.3872 |  |  | 3.288669e-05 | 227.4576 |  |  | 7.763095e-05 | 270.8502 |  |  | 9.560237e-05 | 221.6202
336394.7 | 19.99992 | 9.986981e-05 | 224.4489 |  |  | 4.254696e-05 | 228.149 |  |  | 8.289699e-05 | 237.5219 |  |  | 9.473032e-05 | 252.9206 |  |  | 0.0001220264 | 273.3942 |  |  | 3.29368e-05 | 227.4595 |  |  | 7.758957e-05 | 270.8547 |  |  | 9.556215e-05 | 221.6257
336452.4 | 19.99948 | 9.989055e-05 | 224.4547 |  |  | 4.237184e-05 | 228.1514 |  |  | 8.280181e-05 | 237.5267 |  |  | 9.458566e-05 | 252.926 |  |  | 0.0001218881 | 273.4012 |  |  | 3.287056e-05 | 227.4614 |  |  | 7.752754e-05 | 270.8592 |  |  | 9.546923e-05 | 221.6312
336510 | 19.99903 | 9.991129e-05 | 224.4605 |  |  | 4.219492e-05 | 228.1538 |  |  | 8.270523e-05 | 237.5314 |  |  | 9.443754e-05 | 252.9315 |  |  | 0.000121746 | 273.4083 |  |  | 3.27958e-05 | 227.4633 |  |  | 7.746382e-05 | 270.8636 |  |  | 9.537146e-05 | 221.6367
336567.7 | 19.99956 | 9.981997e-05 | 224.4662 |  |  | 4.19922e-05 | 228.1563 |  |  | 8.252199e-05 | 237.5362 |  |  | 9.419984e-05 | 252.9369 |  |  | 0.0001216281 | 273.4153 |  |  | 3.265824e-05 | 227.4651 |  |  | 7.735311e-05 | 270.8681 |  |  | 9.508809e-05 | 221.6422
336625.3 | 20.00018 | 9.972864e-05 | 224.472 |  |  | 4.178917e-05 | 228.1587 |  |  | 8.233623e-05 | 237.5409 |  |  | 9.3958e-05 | 252.9424 |  |  | 0.0001215117 | 273.4223 |  |  | 3.251609e-05 | 227.467 |  |  | 7.723853e-05 | 270.8726 |  |  | 9.478766e-05 | 221.6476
336683 | 20.00022 | 9.962913e-05 | 224.4777 |  |  | 4.178759e-05 | 228.1611 |  |  | 8.229824e-05 | 237.5457 |  |  | 9.384861e-05 | 252.9478 |  |  | 0.0001215201 | 273.4293 |  |  | 3.247294e-05 | 227.4689 |  |  | 7.714876e-05 | 270.877 |  |  | 9.479306e-05 | 221.6531
336740.6 | 20.00022 | 9.952963e-05 | 224.4835 |  |  | 4.178849e-05 | 228.1635 |  |  | 8.226452e-05 | 237.5504 |  |  | 9.374533e-05 | 252.9532 |  |  | 0.0001215366 | 273.4363 |  |  | 3.243703e-05 | 227.4708 |  |  | 7.706104e-05 | 270.8815 |  |  | 9.482657e-05 | 221.6586
336798.3 | 20.00012 | 9.944801e-05 | 224.4892 |  |  | 4.17318e-05 | 228.1659 |  |  | 8.223944e-05 | 237.5552 |  |  | 9.37988e-05 | 252.9586 |  |  | 0.0001216207 | 273.4433 |  |  | 3.248966e-05 | 227.4726 |  |  | 7.707245e-05 | 270.8859 |  |  | 9.481973e-05 | 221.664
336855.9 | 20.00001 | 9.936638e-05 | 224.4949 |  |  | 4.16744e-05 | 228.1683 |  |  | 8.221461e-05 | 237.5599 |  |  | 9.385953e-05 | 252.964 |  |  | 0.0001217092 | 273.4503 |  |  | 3.254878e-05 | 227.4745 |  |  | 7.709203e-05 | 270.8903 |  |  | 9.480918e-05 | 221.6695
336913.6 | 20 | 9.931681e-05 | 224.5006 |  |  | 4.150614e-05 | 228.1707 |  |  | 8.214281e-05 | 237.5647 |  |  | 9.372702e-05 | 252.9694 |  |  | 0.000121656 | 273.4573 |  |  | 3.244873e-05 | 227.4764 |  |  | 7.706198e-05 | 270.8948 |  |  | 9.462469e-05 | 221.675
336971.2 | 20 | 9.926723e-05 | 224.5064 |  |  | 4.133651e-05 | 228.1731 |  |  | 8.206965e-05 | 237.5694 |  |  | 9.358558e-05 | 252.9748 |  |  | 0.0001215938 | 273.4644 |  |  | 3.233703e-05 | 227.4783 |  |  | 7.702783e-05 | 270.8992 |  |  | 9.44242e-05 | 221.6804
337028.9 | 19.99886 | 9.916077e-05 | 224.5121 |  |  | 4.12195e-05 | 228.1755 |  |  | 8.195274e-05 | 237.5741 |  |  | 9.336227e-05 | 252.9802 |  |  | 0.0001214987 | 273.4714 |  |  | 3.223423e-05 | 227.4801 |  |  | 7.69217e-05 | 270.9037 |  |  | 9.4363e-05 | 221.6859
337086.5 | 19.99763 | 9.90543e-05 | 224.5178 |  |  | 4.110312e-05 | 228.1779 |  |  | 8.183456e-05 | 237.5788 |  |  | 9.313519e-05 | 252.9856 |  |  | 0.0001214015 | 273.4784 |  |  | 3.213208e-05 | 227.482 |  |  | 7.680964e-05 | 270.9081 |  |  | 9.431461e-05 | 221.6913
337144.2 | 19.99769 | 9.900464e-05 | 224.5235 |  |  | 4.092435e-05 | 228.1802 |  |  | 8.155196e-05 | 237.5835 |  |  | 9.289356e-05 | 252.9909 |  |  | 0.0001212698 | 273.4854 |  |  | 3.194939e-05 | 227.4838 |  |  | 7.668196e-05 | 270.9125 |  |  | 9.411817e-05 | 221.6967
337201.8 | 19.99786 | 9.895498e-05 | 224.5292 |  |  | 4.07448e-05 | 228.1826 |  |  | 8.12646e-05 | 237.5882 |  |  | 9.265126e-05 | 252.9963 |  |  | 0.000121136 | 273.4923 |  |  | 3.176081e-05 | 227.4857 |  |  | 7.655299e-05 | 270.9169 |  |  | 9.390811e-05 | 221.7022
337259.5 | 19.99886 | 9.887946e-05 | 224.5349 |  |  | 4.06841e-05 | 228.1849 |  |  | 8.115581e-05 | 237.5929 |  |  | 9.257587e-05 | 253.0016 |  |  | 0.0001211379 | 273.4993 |  |  | 3.174539e-05 | 227.4875 |  |  | 7.652578e-05 | 270.9213 |  |  | 9.376168e-05 | 221.7076
337317.1 | 19.99992 | 9.880394e-05 | 224.5406 |  |  | 4.062486e-05 | 228.1873 |  |  | 8.105219e-05 | 237.5976 |  |  | 9.250819e-05 | 253.007 |  |  | 0.0001211485 | 273.5063 |  |  | 3.174265e-05 | 227.4893 |  |  | 7.650696e-05 | 270.9258 |  |  | 9.36211e-05 | 221.713
337374.8 | 19.9999 | 9.873896e-05 | 224.5463 |  |  | 4.064318e-05 | 228.1896 |  |  | 8.099197e-05 | 237.6023 |  |  | 9.242658e-05 | 253.0123 |  |  | 0.0001211517 | 273.5133 |  |  | 3.173667e-05 | 227.4911 |  |  | 7.652909e-05 | 270.9302 |  |  | 9.359112e-05 | 221.7184
337432.4 | 19.99978 | 9.867397e-05 | 224.552 |  |  | 4.066246e-05 | 228.1919 |  |  | 8.093301e-05 | 237.6069 |  |  | 9.234431e-05 | 253.0176 |  |  | 0.0001211544 | 273.5203 |  |  | 3.173044e-05 | 227.493 |  |  | 7.655458e-05 | 270.9346 |  |  | 9.357131e-05 | 221.7238
337490.1 | 19.99958 | 9.863838e-05 | 224.5577 |  |  | 4.050307e-05 | 228.1943 |  |  | 8.080822e-05 | 237.6116 |  |  | 9.227177e-05 | 253.0229 |  |  | 0.0001211843 | 273.5273 |  |  | 3.165167e-05 | 227.4948 |  |  | 7.648559e-05 | 270.939 |  |  | 9.348231e-05 | 221.7291
337547.7 | 19.99936 | 9.860278e-05 | 224.5634 |  |  | 4.034148e-05 | 228.1966 |  |  | 8.068151e-05 | 237.6163 |  |  | 9.219968e-05 | 253.0283 |  |  | 0.0001212159 | 273.5343 |  |  | 3.156759e-05 | 227.4966 |  |  | 7.640879e-05 | 270.9434 |  |  | 9.338696e-05 | 221.7345
337605.4 | 19.99979 | 9.856919e-05 | 224.5691 |  |  | 4.029819e-05 | 228.1989 |  |  | 8.061975e-05 | 237.6209 |  |  | 9.214594e-05 | 253.0336 |  |  | 0.0001212054 | 273.5412 |  |  | 3.150961e-05 | 227.4984 |  |  | 7.631939e-05 | 270.9478 |  |  | 9.332678e-05 | 221.7399
337663 | 20.00028 | 9.85356e-05 | 224.5747 |  |  | 4.025635e-05 | 228.2013 |  |  | 8.055988e-05 | 237.6256 |  |  | 9.209305e-05 | 253.0389 |  |  | 0.0001211921 | 273.5482 |  |  | 3.145353e-05 | 227.5003 |  |  | 7.622896e-05 | 270.9522 |  |  | 9.326984e-05 | 221.7453
337720.7 | 20.00017 | 9.843359e-05 | 224.5804 |  |  | 4.030908e-05 | 228.2036 |  |  | 8.053174e-05 | 237.6302 |  |  | 9.21619e-05 | 253.0442 |  |  | 0.0001212818 | 273.5552 |  |  | 3.144372e-05 | 227.5021 |  |  | 7.625895e-05 | 270.9566 |  |  | 9.328688e-05 | 221.7507
337778.3 | 20.00001 | 9.833157e-05 | 224.5861 |  |  | 4.036297e-05 | 228.2059 |  |  | 8.050453e-05 | 237.6348 |  |  | 9.223638e-05 | 253.0495 |  |  | 0.0001213782 | 273.5622 |  |  | 3.14373e-05 | 227.5039 |  |  | 7.629889e-05 | 270.961 |  |  | 9.331072e-05 | 221.7561
337836 | 19.99984 | 9.834265e-05 | 224.5918 |  |  | 4.040993e-05 | 228.2082 |  |  | 8.047764e-05 | 237.6395 |  |  | 9.228455e-05 | 253.0548 |  |  | 0.000121436 | 273.5692 |  |  | 3.146932e-05 | 227.5057 |  |  | 7.622401e-05 | 270.9654 |  |  | 9.333294e-05 | 221.7614
337893.6 | 19.99968 | 9.835373e-05 | 224.5974 |  |  | 4.045681e-05 | 228.2106 |  |  | 8.045076e-05 | 237.6441 |  |  | 9.233149e-05 | 253.0601 |  |  | 0.0001214914 | 273.5762 |  |  | 3.150416e-05 | 227.5075 |  |  | 7.613966e-05 | 270.9698 |  |  | 9.335501e-05 | 221.7668
337951.3 | 19.99996 | 9.83702e-05 | 224.6031 |  |  | 4.048338e-05 | 228.2129 |  |  | 8.042126e-05 | 237.6488 |  |  | 9.240838e-05 | 253.0655 |  |  | 0.0001215485 | 273.5832 |  |  | 3.153433e-05 | 227.5093 |  |  | 7.612931e-05 | 270.9742 |  |  | 9.344268e-05 | 221.7722
338008.9 | 20.00028 | 9.838668e-05 | 224.6088 |  |  | 4.05097e-05 | 228.2152 |  |  | 8.039168e-05 | 237.6534 |  |  | 9.248665e-05 | 253.0708 |  |  | 0.0001216056 | 273.5902 |  |  | 3.156417e-05 | 227.5111 |  |  | 7.612506e-05 | 270.9786 |  |  | 9.353638e-05 | 221.7776
338066.6 | 19.99957 | 9.840637e-05 | 224.6145 |  |  | 4.051347e-05 | 228.2176 |  |  | 8.041237e-05 | 237.658 |  |  | 9.253019e-05 | 253.0761 |  |  | 0.0001216491 | 273.5972 |  |  | 3.156396e-05 | 227.513 |  |  | 7.616117e-05 | 270.983 |  |  | 9.352875e-05 | 221.783
338124.2 | 19.99878 | 9.842606e-05 | 224.6201 |  |  | 4.051697e-05 | 228.2199 |  |  | 8.043452e-05 | 237.6627 |  |  | 9.257214e-05 | 253.0815 |  |  | 0.0001216917 | 273.6043 |  |  | 3.156155e-05 | 227.5148 |  |  | 7.620062e-05 | 270.9873 |  |  | 9.351181e-05 | 221.7884
338181.9 | 19.9995 | 9.84223e-05 | 224.6258 |  |  | 4.054225e-05 | 228.2222 |  |  | 8.045991e-05 | 237.6673 |  |  | 9.255108e-05 | 253.0868 |  |  | 0.0001217701 | 273.6113 |  |  | 3.154014e-05 | 227.5166 |  |  | 7.626962e-05 | 270.9917 |  |  | 9.35401e-05 | 221.7938
338239.5 | 20.00033 | 9.841855e-05 | 224.6315 |  |  | 4.05678e-05 | 228.2246 |  |  | 8.04854e-05 | 237.6719 |  |  | 9.252711e-05 | 253.0921 |  |  | 0.0001218509 | 273.6183 |  |  | 3.151734e-05 | 227.5184 |  |  | 7.634106e-05 | 270.9961 |  |  | 9.357256e-05 | 221.7992
338297.2 | 20.00019 | 9.831767e-05 | 224.6371 |  |  | 4.050212e-05 | 228.2269 |  |  | 8.037035e-05 | 237.6766 |  |  | 9.257948e-05 | 253.0975 |  |  | 0.0001218088 | 273.6253 |  |  | 3.144796e-05 | 227.5202 |  |  | 7.627143e-05 | 271.0005 |  |  | 9.358594e-05 | 221.8046
338354.8 | 19.99997 | 9.821679e-05 | 224.6428 |  |  | 4.043531e-05 | 228.2293 |  |  | 8.025122e-05 | 237.6812 |  |  | 9.263538e-05 | 253.1028 |  |  | 0.0001217588 | 273.6323 |  |  | 3.137517e-05 | 227.522 |  |  | 7.619016e-05 | 271.0049 |  |  | 9.359757e-05 | 221.8099
338412.5 | 20.00008 | 9.824631e-05 | 224.6485 |  |  | 4.047799e-05 | 228.2316 |  |  | 8.02058e-05 | 237.6858 |  |  | 9.268667e-05 | 253.1082 |  |  | 0.0001217598 | 273.6394 |  |  | 3.132602e-05 | 227.5239 |  |  | 7.617409e-05 | 271.0093 |  |  | 9.3536e-05 | 221.8153
338470.2 | 20.00021 | 9.827582e-05 | 224.6541 |  |  | 4.052203e-05 | 228.2339 |  |  | 8.016252e-05 | 237.6905 |  |  | 9.273774e-05 | 253.1135 |  |  | 0.000121764 | 273.6464 |  |  | 3.12786e-05 | 227.5257 |  |  | 7.616341e-05 | 271.0137 |  |  | 9.346769e-05 | 221.8207
338527.8 | 20.00017 | 9.827409e-05 | 224.6598 |  |  | 4.061749e-05 | 228.2363 |  |  | 8.020232e-05 | 237.6951 |  |  | 9.276872e-05 | 253.1188 |  |  | 0.0001217563 | 273.6534 |  |  | 3.128709e-05 | 227.5275 |  |  | 7.616223e-05 | 271.0181 |  |  | 9.350098e-05 | 221.8261
338585.5 | 20.00012 | 9.827235e-05 | 224.6655 |  |  | 4.071358e-05 | 228.2386 |  |  | 8.024453e-05 | 237.6997 |  |  | 9.279877e-05 | 253.1242 |  |  | 0.0001217478 | 273.6604 |  |  | 3.129967e-05 | 227.5293 |  |  | 7.616184e-05 | 271.0225 |  |  | 9.354361e-05 | 221.8315
338643.1 | 20.00006 | 9.81865e-05 | 224.6711 |  |  | 4.069606e-05 | 228.241 |  |  | 8.033494e-05 | 237.7043 |  |  | 9.288182e-05 | 253.1296 |  |  | 0.00012174 | 273.6674 |  |  | 3.138552e-05 | 227.5311 |  |  | 7.623832e-05 | 271.0269 |  |  | 9.368933e-05 | 221.8369
338700.8 | 20 | 9.810064e-05 | 224.6768 |  |  | 4.067714e-05 | 228.2433 |  |  | 8.042675e-05 | 237.709 |  |  | 9.296732e-05 | 253.1349 |  |  | 0.0001217322 | 273.6745 |  |  | 3.147673e-05 | 227.5329 |  |  | 7.632114e-05 | 271.0313 |  |  | 9.384454e-05 | 221.8423
338758.4 | 19.9999 | 9.816208e-05 | 224.6824 |  |  | 4.06481e-05 | 228.2456 |  |  | 8.04554e-05 | 237.7136 |  |  | 9.304701e-05 | 253.1403 |  |  | 0.0001217655 | 273.6815 |  |  | 3.150899e-05 | 227.5347 |  |  | 7.628001e-05 | 271.0357 |  |  | 9.386336e-05 | 221.8477
338816.1 | 19.99978 | 9.822353e-05 | 224.6881 |  |  | 4.061894e-05 | 228.248 |  |  | 8.048222e-05 | 237.7182 |  |  | 9.312643e-05 | 253.1456 |  |  | 0.0001218014 | 273.6885 |  |  | 3.153694e-05 | 227.5365 |  |  | 7.622866e-05 | 271.0401 |  |  | 9.386963e-05 | 221.8531
338873.7 | 20.00014 | 9.824892e-05 | 224.6938 |  |  | 4.064693e-05 | 228.2503 |  |  | 8.048298e-05 | 237.7229 |  |  | 9.313287e-05 | 253.151 |  |  | 0.0001218085 | 273.6955 |  |  | 3.15102e-05 | 227.5383 |  |  | 7.618207e-05 | 271.0445 |  |  | 9.385172e-05 | 221.8586
338931.4 | 20.00053 | 9.827431e-05 | 224.6994 |  |  | 4.067563e-05 | 228.2527 |  |  | 8.048299e-05 | 237.7275 |  |  | 9.313592e-05 | 253.1564 |  |  | 0.0001218138 | 273.7025 |  |  | 3.147944e-05 | 227.5402 |  |  | 7.613588e-05 | 271.0489 |  |  | 9.383157e-05 | 221.864
338989 | 20.00015 | 9.82418e-05 | 224.7051 |  |  | 4.062051e-05 | 228.255 |  |  | 8.046305e-05 | 237.7322 |  |  | 9.306829e-05 | 253.1617 |  |  | 0.000121732 | 273.7096 |  |  | 3.141965e-05 | 227.542 |  |  | 7.60746e-05 | 271.0533 |  |  | 9.376273e-05 | 221.8694
339046.7 | 19.9997 | 9.820928e-05 | 224.7108 |  |  | 4.056436e-05 | 228.2574 |  |  | 8.044254e-05 | 237.7368 |  |  | 9.299738e-05 | 253.1671 |  |  | 0.0001216446 | 273.7166 |  |  | 3.135772e-05 | 227.5438 |  |  | 7.601209e-05 | 271.0576 |  |  | 9.368941e-05 | 221.8748
339104.3 | 19.99982 | 9.822684e-05 | 224.7164 |  |  | 4.063826e-05 | 228.2597 |  |  | 8.051182e-05 | 237.7414 |  |  | 9.302442e-05 | 253.1725 |  |  | 0.0001215492 | 273.7236 |  |  | 3.134678e-05 | 227.5456 |  |  | 7.604029e-05 | 271.062 |  |  | 9.372406e-05 | 221.8802
339162 | 19.99999 | 9.82444e-05 | 224.7221 |  |  | 4.071376e-05 | 228.262 |  |  | 8.058371e-05 | 237.7461 |  |  | 9.305598e-05 | 253.1778 |  |  | 0.0001214532 | 273.7306 |  |  | 3.133957e-05 | 227.5474 |  |  | 7.607599e-05 | 271.0664 |  |  | 9.376865e-05 | 221.8856
339219.6 | 20 | 9.824527e-05 | 224.7278 |  |  | 4.067931e-05 | 228.2644 |  |  | 8.064476e-05 | 237.7507 |  |  | 9.309162e-05 | 253.1832 |  |  | 0.0001214737 | 273.7376 |  |  | 3.135632e-05 | 227.5492 |  |  | 7.59881e-05 | 271.0708 |  |  | 9.372627e-05 | 221.891
339277.3 | 20 | 9.824613e-05 | 224.7334 |  |  | 4.06435e-05 | 228.2667 |  |  | 8.070551e-05 | 237.7554 |  |  | 9.312744e-05 | 253.1886 |  |  | 0.0001215015 | 273.7446 |  |  | 3.137481e-05 | 227.551 |  |  | 7.589001e-05 | 271.0752 |  |  | 9.367588e-05 | 221.8964
339334.9 | 20 | 9.828374e-05 | 224.7391 |  |  | 4.067107e-05 | 228.2691 |  |  | 8.068433e-05 | 237.76 |  |  | 9.309397e-05 | 253.1939 |  |  | 0.0001214976 | 273.7516 |  |  | 3.139513e-05 | 227.5528 |  |  | 7.589383e-05 | 271.0795 |  |  | 9.374657e-05 | 221.9018
339392.6 | 20 | 9.832134e-05 | 224.7447 |  |  | 4.069942e-05 | 228.2714 |  |  | 8.066078e-05 | 237.7647 |  |  | 9.305729e-05 | 253.1993 |  |  | 0.0001214916 | 273.7586 |  |  | 3.141558e-05 | 227.5546 |  |  | 7.590607e-05 | 271.0839 |  |  | 9.38284e-05 | 221.9072
339450.2 | 19.99969 | 9.82784e-05 | 224.7504 |  |  | 4.061759e-05 | 228.2738 |  |  | 8.05987e-05 | 237.7693 |  |  | 9.300277e-05 | 253.2047 |  |  | 0.0001214028 | 273.7656 |  |  | 3.133332e-05 | 227.5564 |  |  | 7.582402e-05 | 271.0883 |  |  | 9.378957e-05 | 221.9126
339507.9 | 19.99936 | 9.823546e-05 | 224.7561 |  |  | 4.05344e-05 | 228.2761 |  |  | 8.053551e-05 | 237.774 |  |  | 9.294742e-05 | 253.21 |  |  | 0.0001213088 | 273.7726 |  |  | 3.124353e-05 | 227.5582 |  |  | 7.573418e-05 | 271.0927 |  |  | 9.373964e-05 | 221.918
339565.5 | 19.99959 | 9.821695e-05 | 224.7617 |  |  | 4.060747e-05 | 228.2784 |  |  | 8.05715e-05 | 237.7786 |  |  | 9.296858e-05 | 253.2154 |  |  | 0.0001213318 | 273.7796 |  |  | 3.128915e-05 | 227.56 |  |  | 7.574587e-05 | 271.097 |  |  | 9.370941e-05 | 221.9234
339623.2 | 19.99987 | 9.819843e-05 | 224.7674 |  |  | 4.068247e-05 | 228.2808 |  |  | 8.061037e-05 | 237.7833 |  |  | 9.299329e-05 | 253.2207 |  |  | 0.0001213622 | 273.7866 |  |  | 3.134469e-05 | 227.5618 |  |  | 7.576593e-05 | 271.1014 |  |  | 9.3681e-05 | 221.9288
339680.8 | 19.99992 | 9.819488e-05 | 224.7731 |  |  | 4.070392e-05 | 228.2831 |  |  | 8.067296e-05 | 237.7879 |  |  | 9.302479e-05 | 253.2261 |  |  | 0.0001213242 | 273.7936 |  |  | 3.138066e-05 | 227.5637 |  |  | 7.588352e-05 | 271.1058 |  |  | 9.376082e-05 | 221.9342
339738.5 | 19.99995 | 9.819133e-05 | 224.7787 |  |  | 4.072471e-05 | 228.2855 |  |  | 8.073624e-05 | 237.7926 |  |  | 9.305662e-05 | 253.2315 |  |  | 0.0001212818 | 273.8006 |  |  | 3.141519e-05 | 227.5655 |  |  | 7.600916e-05 | 271.1101 |  |  | 9.385059e-05 | 221.9396
339796.1 | 20 | 9.815887e-05 | 224.7844 |  |  | 4.069342e-05 | 228.2878 |  |  | 8.063734e-05 | 237.7972 |  |  | 9.303211e-05 | 253.2368 |  |  | 0.0001212376 | 273.8076 |  |  | 3.130533e-05 | 227.5673 |  |  | 7.592484e-05 | 271.1145 |  |  | 9.376911e-05 | 221.945
339853.8 | 20.00004 | 9.812642e-05 | 224.79 |  |  | 4.066148e-05 | 228.2902 |  |  | 8.053374e-05 | 237.8019 |  |  | 9.300499e-05 | 253.2422 |  |  | 0.0001211934 | 273.8146 |  |  | 3.118491e-05 | 227.5691 |  |  | 7.58232e-05 | 271.1189 |  |  | 9.367186e-05 | 221.9504
339911.4 | 19.99982 | 9.818719e-05 | 224.7957 |  |  | 4.060177e-05 | 228.2925 |  |  | 8.054976e-05 | 237.8065 |  |  | 9.291776e-05 | 253.2476 |  |  | 0.0001211222 | 273.8215 |  |  | 3.120963e-05 | 227.5709 |  |  | 7.571037e-05 | 271.1233 |  |  | 9.362507e-05 | 221.9558
339969.1 | 19.99957 | 9.824797e-05 | 224.8014 |  |  | 4.054173e-05 | 228.2949 |  |  | 8.056925e-05 | 237.8112 |  |  | 9.282776e-05 | 253.2529 |  |  | 0.0001210493 | 273.8285 |  |  | 3.124497e-05 | 227.5727 |  |  | 7.559663e-05 | 271.1276 |  |  | 9.358292e-05 | 221.9612
340026.7 | 19.99991 | 9.822859e-05 | 224.807 |  |  | 4.0507e-05 | 228.2972 |  |  | 8.051591e-05 | 237.8158 |  |  | 9.272377e-05 | 253.2583 |  |  | 0.0001209619 | 273.8355 |  |  | 3.117682e-05 | 227.5745 |  |  | 7.559127e-05 | 271.132 |  |  | 9.355284e-05 | 221.9666
340084.4 | 20.00031 | 9.820922e-05 | 224.8127 |  |  | 4.047259e-05 | 228.2995 |  |  | 8.046045e-05 | 237.8204 |  |  | 9.261913e-05 | 253.2636 |  |  | 0.0001208735 | 273.8425 |  |  | 3.110108e-05 | 227.5763 |  |  | 7.559487e-05 | 271.1363 |  |  | 9.352387e-05 | 221.972
340142 | 20.00018 | 9.814359e-05 | 224.8184 |  |  | 4.036027e-05 | 228.3019 |  |  | 8.040384e-05 | 237.8251 |  |  | 9.250882e-05 | 253.2689 |  |  | 0.0001208346 | 273.8494 |  |  | 3.10199e-05 | 227.5781 |  |  | 7.55341e-05 | 271.1407 |  |  | 9.342218e-05 | 221.9774
340199.7 | 20.00001 | 9.807797e-05 | 224.824 |  |  | 4.0247e-05 | 228.3042 |  |  | 8.034718e-05 | 237.8297 |  |  | 9.239824e-05 | 253.2743 |  |  | 0.000120799 | 273.8564 |  |  | 3.093832e-05 | 227.5798 |  |  | 7.546803e-05 | 271.1451 |  |  | 9.331379e-05 | 221.9828
340257.3 | 20 | 9.810387e-05 | 224.8297 |  |  | 4.020812e-05 | 228.3065 |  |  | 8.026225e-05 | 237.8343 |  |  | 9.226518e-05 | 253.2796 |  |  | 0.0001207763 | 273.8634 |  |  | 3.095639e-05 | 227.5816 |  |  | 7.537256e-05 | 271.1494 |  |  | 9.3261e-05 | 221.9882
340315 | 20 | 9.812977e-05 | 224.8353 |  |  | 4.017015e-05 | 228.3088 |  |  | 8.017649e-05 | 237.839 |  |  | 9.213107e-05 | 253.2849 |  |  | 0.0001207544 | 273.8703 |  |  | 3.098176e-05 | 227.5834 |  |  | 7.527466e-05 | 271.1537 |  |  | 9.321333e-05 | 221.9935
340372.7 | 19.99964 | 9.801023e-05 | 224.841 |  |  | 4.015062e-05 | 228.3111 |  |  | 8.01658e-05 | 237.8436 |  |  | 9.211358e-05 | 253.2902 |  |  | 0.0001206764 | 273.8773 |  |  | 3.099037e-05 | 227.5852 |  |  | 7.526072e-05 | 271.1581 |  |  | 9.320442e-05 | 221.9989
340430.3 | 19.99925 | 9.789069e-05 | 224.8466 |  |  | 4.01313e-05 | 228.3134 |  |  | 8.015729e-05 | 237.8482 |  |  | 9.21015e-05 | 253.2955 |  |  | 0.0001205947 | 273.8842 |  |  | 3.099775e-05 | 227.587 |  |  | 7.525371e-05 | 271.1624 |  |  | 9.319907e-05 | 222.0043
340488 | 19.99963 | 9.791211e-05 | 224.8523 |  |  | 4.011294e-05 | 228.3158 |  |  | 8.014032e-05 | 237.8528 |  |  | 9.213353e-05 | 253.3008 |  |  | 0.0001206618 | 273.8912 |  |  | 3.103005e-05 | 227.5888 |  |  | 7.53103e-05 | 271.1668 |  |  | 9.324561e-05 | 222.0097
340545.6 | 20.00008 | 9.793352e-05 | 224.8579 |  |  | 4.009459e-05 | 228.3181 |  |  | 8.01231e-05 | 237.8574 |  |  | 9.21676e-05 | 253.3061 |  |  | 0.0001207384 | 273.8982 |  |  | 3.106419e-05 | 227.5906 |  |  | 7.537214e-05 | 271.1711 |  |  | 9.329692e-05 | 222.015
340603.3 | 20.00022 | 9.796363e-05 | 224.8636 |  |  | 4.01591e-05 | 228.3204 |  |  | 8.007906e-05 | 237.8621 |  |  | 9.216131e-05 | 253.3115 |  |  | 0.0001206981 | 273.9051 |  |  | 3.09845e-05 | 227.5924 |  |  | 7.530063e-05 | 271.1754 |  |  | 9.323662e-05 | 222.0204
340660.9 | 20.00033 | 9.799374e-05 | 224.8692 |  |  | 4.022464e-05 | 228.3227 |  |  | 8.003424e-05 | 237.8667 |  |  | 9.215315e-05 | 253.3168 |  |  | 0.0001206502 | 273.9121 |  |  | 3.089647e-05 | 227.5941 |  |  | 7.521811e-05 | 271.1798 |  |  | 9.316604e-05 | 222.0258
340718.6 | 20.00008 | 9.793662e-05 | 224.8749 |  |  | 4.006148e-05 | 228.325 |  |  | 8.001566e-05 | 237.8713 |  |  | 9.204711e-05 | 253.3221 |  |  | 0.0001205531 | 273.919 |  |  | 3.079086e-05 | 227.5959 |  |  | 7.514101e-05 | 271.1841 |  |  | 9.312685e-05 | 222.0312
340776.2 | 19.9998 | 9.78795e-05 | 224.8805 |  |  | 3.989549e-05 | 228.3273 |  |  | 7.999783e-05 | 237.8759 |  |  | 9.193654e-05 | 253.3274 |  |  | 0.0001204527 | 273.926 |  |  | 3.068397e-05 | 227.5977 |  |  | 7.506436e-05 | 271.1885 |  |  | 9.309055e-05 | 222.0365
340833.9 | 19.99993 | 9.783525e-05 | 224.8861 |  |  | 3.991194e-05 | 228.3296 |  |  | 7.998529e-05 | 237.8805 |  |  | 9.191108e-05 | 253.3327 |  |  | 0.0001204665 | 273.9329 |  |  | 3.072288e-05 | 227.5995 |  |  | 7.508723e-05 | 271.1928 |  |  | 9.305764e-05 | 222.0419
340891.5 | 20.0001 | 9.7791e-05 | 224.8918 |  |  | 3.993065e-05 | 228.3319 |  |  | 7.997291e-05 | 237.8851 |  |  | 9.188957e-05 | 253.338 |  |  | 0.0001204876 | 273.9399 |  |  | 3.077247e-05 | 227.6012 |  |  | 7.511831e-05 | 271.1971 |  |  | 9.302504e-05 | 222.0473
340949.2 | 19.99985 | 9.774623e-05 | 224.8974 |  |  | 3.992252e-05 | 228.3342 |  |  | 7.999147e-05 | 237.8897 |  |  | 9.192171e-05 | 253.3433 |  |  | 0.0001205524 | 273.9468 |  |  | 3.076677e-05 | 227.603 |  |  | 7.511618e-05 | 271.2014 |  |  | 9.297907e-05 | 222.0526
341006.8 | 19.99957 | 9.770146e-05 | 224.9031 |  |  | 3.991405e-05 | 228.3365 |  |  | 8.001093e-05 | 237.8944 |  |  | 9.195634e-05 | 253.3486 |  |  | 0.0001206201 | 273.9538 |  |  | 3.075702e-05 | 227.6048 |  |  | 7.51113e-05 | 271.2058 |  |  | 9.293188e-05 | 222.058
341064.5 | 19.99986 | 9.764133e-05 | 224.9087 |  |  | 3.989797e-05 | 228.3388 |  |  | 7.996855e-05 | 237.899 |  |  | 9.19601e-05 | 253.3539 |  |  | 0.0001205988 | 273.9607 |  |  | 3.077369e-05 | 227.6066 |  |  | 7.511745e-05 | 271.2101 |  |  | 9.293083e-05 | 222.0633
341122.1 | 20.0002 | 9.75812e-05 | 224.9143 |  |  | 3.988178e-05 | 228.3411 |  |  | 7.992438e-05 | 237.9036 |  |  | 9.196243e-05 | 253.3592 |  |  | 0.0001205718 | 273.9677 |  |  | 3.079229e-05 | 227.6083 |  |  | 7.512451e-05 | 271.2144 |  |  | 9.293404e-05 | 222.0687
341179.8 | 20.00007 | 9.75791e-05 | 224.9199 |  |  | 3.978992e-05 | 228.3434 |  |  | 7.982875e-05 | 237.9082 |  |  | 9.188578e-05 | 253.3645 |  |  | 0.0001205085 | 273.9746 |  |  | 3.07639e-05 | 227.6101 |  |  | 7.506665e-05 | 271.2188 |  |  | 9.293373e-05 | 222.0741
341237.4 | 19.9999 | 9.7577e-05 | 224.9256 |  |  | 3.969713e-05 | 228.3457 |  |  | 7.973162e-05 | 237.9128 |  |  | 9.180548e-05 | 253.3698 |  |  | 0.000120443 | 273.9816 |  |  | 3.073206e-05 | 227.6119 |  |  | 7.500344e-05 | 271.2231 |  |  | 9.29331e-05 | 222.0794
341295.1 | 19.99978 | 9.756254e-05 | 224.9312 |  |  | 3.963041e-05 | 228.348 |  |  | 7.965565e-05 | 237.9174 |  |  | 9.170073e-05 | 253.3751 |  |  | 0.0001204202 | 273.9885 |  |  | 3.065789e-05 | 227.6136 |  |  | 7.497305e-05 | 271.2274 |  |  | 9.285777e-05 | 222.0848
341352.7 | 19.99967 | 9.754807e-05 | 224.9368 |  |  | 3.956401e-05 | 228.3503 |  |  | 7.95803e-05 | 237.922 |  |  | 9.159485e-05 | 253.3804 |  |  | 0.0001204002 | 273.9955 |  |  | 3.058062e-05 | 227.6154 |  |  | 7.494538e-05 | 271.2317 |  |  | 9.277555e-05 | 222.0901
341410.4 | 20.00013 | 9.751154e-05 | 224.9424 |  |  | 3.953148e-05 | 228.3526 |  |  | 7.951543e-05 | 237.9265 |  |  | 9.157864e-05 | 253.3856 |  |  | 0.0001203528 | 274.0024 |  |  | 3.052947e-05 | 227.6172 |  |  | 7.487408e-05 | 271.2361 |  |  | 9.269411e-05 | 222.0955
341468 | 20.00063 | 9.747501e-05 | 224.9481 |  |  | 3.949936e-05 | 228.3548 |  |  | 7.945087e-05 | 237.9311 |  |  | 9.156658e-05 | 253.3909 |  |  | 0.0001203037 | 274.0093 |  |  | 3.048023e-05 | 227.6189 |  |  | 7.479918e-05 | 271.2404 |  |  | 9.261275e-05 | 222.1008
341525.7 | 20.00031 | 9.742278e-05 | 224.9537 |  |  | 3.938528e-05 | 228.3571 |  |  | 7.93213e-05 | 237.9357 |  |  | 9.146227e-05 | 253.3962 |  |  | 0.0001202765 | 274.0163 |  |  | 3.034399e-05 | 227.6207 |  |  | 7.471605e-05 | 271.2447 |  |  | 9.247621e-05 | 222.1061
341583.3 | 19.99992 | 9.737056e-05 | 224.9593 |  |  | 3.927019e-05 | 228.3594 |  |  | 7.918984e-05 | 237.9403 |  |  | 9.13537e-05 | 253.4015 |  |  | 0.0001202508 | 274.0232 |  |  | 3.020138e-05 | 227.6224 |  |  | 7.463223e-05 | 271.249 |  |  | 9.233459e-05 | 222.1115
341641 | 19.99973 | 9.733713e-05 | 224.9649 |  |  | 3.912561e-05 | 228.3616 |  |  | 7.903963e-05 | 237.9448 |  |  | 9.119119e-05 | 253.4067 |  |  | 0.0001201628 | 274.0301 |  |  | 3.011977e-05 | 227.6242 |  |  | 7.450513e-05 | 271.2533 |  |  | 9.221518e-05 | 222.1168
341698.6 | 19.99957 | 9.730369e-05 | 224.9705 |  |  | 3.898066e-05 | 228.3639 |  |  | 7.888889e-05 | 237.9494 |  |  | 9.102618e-05 | 253.412 |  |  | 0.0001200707 | 274.0371 |  |  | 3.004264e-05 | 227.6259 |  |  | 7.437446e-05 | 271.2576 |  |  | 9.209782e-05 | 222.1221
341756.3 | 19.99934 | 9.713287e-05 | 224.9761 |  |  | 3.892191e-05 | 228.3661 |  |  | 7.880806e-05 | 237.9539 |  |  | 9.090528e-05 | 253.4172 |  |  | 0.0001200901 | 274.044 |  |  | 3.008173e-05 | 227.6276 |  |  | 7.434685e-05 | 271.2619 |  |  | 9.205882e-05 | 222.1274
341813.9 | 19.9991 | 9.696204e-05 | 224.9817 |  |  | 3.886421e-05 | 228.3684 |  |  | 7.872927e-05 | 237.9585 |  |  | 9.078642e-05 | 253.4225 |  |  | 0.0001201166 | 274.0509 |  |  | 3.012933e-05 | 227.6294 |  |  | 7.432776e-05 | 271.2661 |  |  | 9.202703e-05 | 222.1327
341871.6 | 19.9993 | 9.692489e-05 | 224.9873 |  |  | 3.891748e-05 | 228.3706 |  |  | 7.870843e-05 | 237.963 |  |  | 9.083767e-05 | 253.4277 |  |  | 0.000120193 | 274.0578 |  |  | 3.01056e-05 | 227.6311 |  |  | 7.43782e-05 | 271.2704 |  |  | 9.203555e-05 | 222.138
341929.2 | 19.99954 | 9.688775e-05 | 224.9929 |  |  | 3.897211e-05 | 228.3729 |  |  | 7.868926e-05 | 237.9675 |  |  | 9.08968e-05 | 253.4329 |  |  | 0.0001202726 | 274.0648 |  |  | 3.007663e-05 | 227.6328 |  |  | 7.443437e-05 | 271.2747 |  |  | 9.204779e-05 | 222.1433
341986.9 | 19.99976 | 9.690031e-05 | 224.9985 |  |  | 3.884236e-05 | 228.3751 |  |  | 7.852721e-05 | 237.9721 |  |  | 9.074413e-05 | 253.4382 |  |  | 0.0001202091 | 274.0717 |  |  | 2.997616e-05 | 227.6346 |  |  | 7.432319e-05 | 271.279 |  |  | 9.190675e-05 | 222.1486
342044.5 | 19.99998 | 9.691288e-05 | 225.0041 |  |  | 3.871033e-05 | 228.3773 |  |  | 7.836101e-05 | 237.9766 |  |  | 9.058165e-05 | 253.4434 |  |  | 0.0001201364 | 274.0786 |  |  | 2.987045e-05 | 227.6363 |  |  | 7.41982e-05 | 271.2833 |  |  | 9.175161e-05 | 222.1539
342102.2 | 20.00026 | 9.69522e-05 | 225.0096 |  |  | 3.855762e-05 | 228.3796 |  |  | 7.827923e-05 | 237.9811 |  |  | 9.052875e-05 | 253.4486 |  |  | 0.0001201401 | 274.0855 |  |  | 2.985058e-05 | 227.638 |  |  | 7.408407e-05 | 271.2876 |  |  | 9.16621e-05 | 222.1592
342159.8 | 20.00054 | 9.699152e-05 | 225.0152 |  |  | 3.840465e-05 | 228.3818 |  |  | 7.81999e-05 | 237.9856 |  |  | 9.048092e-05 | 253.4538 |  |  | 0.0001201486 | 274.0925 |  |  | 2.983699e-05 | 227.6397 |  |  | 7.397085e-05 | 271.2918 |  |  | 9.157862e-05 | 222.1645
342217.5 | 20.0003 | 9.690809e-05 | 225.0208 |  |  | 3.849316e-05 | 228.384 |  |  | 7.819593e-05 | 237.9901 |  |  | 9.041274e-05 | 253.459 |  |  | 0.0001201237 | 274.0994 |  |  | 2.977574e-05 | 227.6415 |  |  | 7.396861e-05 | 271.2961 |  |  | 9.16112e-05 | 222.1698
342275.1 | 20.00002 | 9.682466e-05 | 225.0264 |  |  | 3.858465e-05 | 228.3862 |  |  | 7.819415e-05 | 237.9946 |  |  | 9.034361e-05 | 253.4643 |  |  | 0.0001200966 | 274.1063 |  |  | 2.9711e-05 | 227.6432 |  |  | 7.397553e-05 | 271.3004 |  |  | 9.165445e-05 | 222.1751
342332.8 | 20.00005 | 9.680143e-05 | 225.032 |  |  | 3.853752e-05 | 228.3885 |  |  | 7.821524e-05 | 237.9992 |  |  | 9.046029e-05 | 253.4695 |  |  | 0.0001201191 | 274.1132 |  |  | 2.966879e-05 | 227.6449 |  |  | 7.392991e-05 | 271.3046 |  |  | 9.164185e-05 | 222.1803
342390.5 | 20.00011 | 9.67782e-05 | 225.0376 |  |  | 3.848867e-05 | 228.3907 |  |  | 7.823699e-05 | 238.0037 |  |  | 9.058557e-05 | 253.4747 |  |  | 0.0001201448 | 274.1202 |  |  | 2.962824e-05 | 227.6466 |  |  | 7.387995e-05 | 271.3089 |  |  | 9.162411e-05 | 222.1856
342448.1 | 19.99975 | 9.673464e-05 | 225.0431 |  |  | 3.838069e-05 | 228.3929 |  |  | 7.82105e-05 | 238.0082 |  |  | 9.058472e-05 | 253.4799 |  |  | 0.0001201549 | 274.1271 |  |  | 2.962111e-05 | 227.6483 |  |  | 7.387535e-05 | 271.3131 |  |  | 9.160163e-05 | 222.1909
342505.8 | 19.99936 | 9.669108e-05 | 225.0487 |  |  | 3.827197e-05 | 228.3951 |  |  | 7.818261e-05 | 238.0127 |  |  | 9.057802e-05 | 253.4851 |  |  | 0.0001201639 | 274.134 |  |  | 2.961643e-05 | 227.65 |  |  | 7.387449e-05 | 271.3174 |  |  | 9.157872e-05 | 222.1962
342563.4 | 19.99964 | 9.6686e-05 | 225.0543 |  |  | 3.840945e-05 | 228.3973 |  |  | 7.821023e-05 | 238.0172 |  |  | 9.071951e-05 | 253.4904 |  |  | 0.0001202623 | 274.141 |  |  | 2.961495e-05 | 227.6517 |  |  | 7.389389e-05 | 271.3217 |  |  | 9.158103e-05 | 222.2015
342621.1 | 19.99997 | 9.668091e-05 | 225.0599 |  |  | 3.854997e-05 | 228.3995 |  |  | 7.823946e-05 | 238.0217 |  |  | 9.086786e-05 | 253.4956 |  |  | 0.0001203664 | 274.1479 |  |  | 2.96137e-05 | 227.6534 |  |  | 7.391497e-05 | 271.3259 |  |  | 9.158567e-05 | 222.2067
342678.7 | 19.99989 | 9.663597e-05 | 225.0654 |  |  | 3.863407e-05 | 228.4018 |  |  | 7.823822e-05 | 238.0262 |  |  | 9.089995e-05 | 253.5008 |  |  | 0.0001204161 | 274.1548 |  |  | 2.961576e-05 | 227.6551 |  |  | 7.396295e-05 | 271.3302 |  |  | 9.170217e-05 | 222.212
342736.4 | 19.99978 | 9.659103e-05 | 225.071 |  |  | 3.871747e-05 | 228.404 |  |  | 7.823609e-05 | 238.0307 |  |  | 9.092665e-05 | 253.5061 |  |  | 0.0001204623 | 274.1618 |  |  | 2.961807e-05 | 227.6568 |  |  | 7.401316e-05 | 271.3345 |  |  | 9.182898e-05 | 222.2173
342794 | 19.99972 | 9.669552e-05 | 225.0766 |  |  | 3.87547e-05 | 228.4062 |  |  | 7.827547e-05 | 238.0352 |  |  | 9.094767e-05 | 253.5113 |  |  | 0.000120421 | 274.1687 |  |  | 2.964364e-05 | 227.6585 |  |  | 7.404546e-05 | 271.3387 |  |  | 9.196346e-05 | 222.2226
342851.7 | 19.99967 | 9.680001e-05 | 225.0822 |  |  | 3.879137e-05 | 228.4085 |  |  | 7.831605e-05 | 238.0397 |  |  | 9.096842e-05 | 253.5166 |  |  | 0.0001203741 | 274.1757 |  |  | 2.967091e-05 | 227.6603 |  |  | 7.407627e-05 | 271.343 |  |  | 9.209864e-05 | 222.2279
342909.3 | 19.99972 | 9.679266e-05 | 225.0877 |  |  | 3.879328e-05 | 228.4107 |  |  | 7.829039e-05 | 238.0443 |  |  | 9.095399e-05 | 253.5218 |  |  | 0.0001203451 | 274.1826 |  |  | 2.957506e-05 | 227.662 |  |  | 7.397636e-05 | 271.3473 |  |  | 9.199366e-05 | 222.2332
342967 | 19.99977 | 9.678531e-05 | 225.0933 |  |  | 3.879476e-05 | 228.4129 |  |  | 7.82628e-05 | 238.0488 |  |  | 9.093793e-05 | 253.527 |  |  | 0.0001203172 | 274.1895 |  |  | 2.947019e-05 | 227.6637 |  |  | 7.386566e-05 | 271.3515 |  |  | 9.186658e-05 | 222.2385
343024.6 | 19.99988 | 9.680972e-05 | 225.0989 |  |  | 3.888136e-05 | 228.4152 |  |  | 7.829222e-05 | 238.0533 |  |  | 9.109194e-05 | 253.5323 |  |  | 0.0001203455 | 274.1965 |  |  | 2.949539e-05 | 227.6654 |  |  | 7.394934e-05 | 271.3558 |  |  | 9.193126e-05 | 222.2438
343082.3 | 19.99999 | 9.683413e-05 | 225.1045 |  |  | 3.896902e-05 | 228.4174 |  |  | 7.832329e-05 | 238.0578 |  |  | 9.125382e-05 | 253.5376 |  |  | 0.0001203775 | 274.2034 |  |  | 2.953012e-05 | 227.6671 |  |  | 7.404907e-05 | 271.36 |  |  | 9.20136e-05 | 222.2491
343139.9 | 20.00005 | 9.683217e-05 | 225.1101 |  |  | 3.900803e-05 | 228.4197 |  |  | 7.84025e-05 | 238.0623 |  |  | 9.120518e-05 | 253.5428 |  |  | 0.0001203798 | 274.2104 |  |  | 2.945264e-05 | 227.6688 |  |  | 7.401732e-05 | 271.3643 |  |  | 9.20074e-05 | 222.2544
343197.6 | 20.00011 | 9.683021e-05 | 225.1157 |  |  | 3.904644e-05 | 228.4219 |  |  | 7.84831e-05 | 238.0668 |  |  | 9.114678e-05 | 253.5481 |  |  | 0.0001203802 | 274.2173 |  |  | 2.936693e-05 | 227.6705 |  |  | 7.397471e-05 | 271.3686 |  |  | 9.199305e-05 | 222.2597
343255.2 | 19.99996 | 9.684901e-05 | 225.1212 |  |  | 3.896837e-05 | 228.4242 |  |  | 7.846838e-05 | 238.0714 |  |  | 9.120651e-05 | 253.5533 |  |  | 0.0001203471 | 274.2242 |  |  | 2.941749e-05 | 227.6722 |  |  | 7.392677e-05 | 271.3728 |  |  | 9.197714e-05 | 222.265
343312.9 | 19.99979 | 9.686781e-05 | 225.1268 |  |  | 3.888886e-05 | 228.4264 |  |  | 7.845089e-05 | 238.0759 |  |  | 9.127172e-05 | 253.5586 |  |  | 0.0001203119 | 274.2312 |  |  | 2.947803e-05 | 227.6739 |  |  | 7.387839e-05 | 271.3771 |  |  | 9.196109e-05 | 222.2703
343370.5 | 19.99929 | 9.682019e-05 | 225.1324 |  |  | 3.886045e-05 | 228.4286 |  |  | 7.84244e-05 | 238.0804 |  |  | 9.120973e-05 | 253.5638 |  |  | 0.0001202009 | 274.2381 |  |  | 2.936142e-05 | 227.6755 |  |  | 7.386578e-05 | 271.3814 |  |  | 9.199971e-05 | 222.2756
343428.2 | 19.99877 | 9.677256e-05 | 225.138 |  |  | 3.883268e-05 | 228.4309 |  |  | 7.839764e-05 | 238.0849 |  |  | 9.114186e-05 | 253.5691 |  |  | 0.000120085 | 274.245 |  |  | 2.923182e-05 | 227.6772 |  |  | 7.385613e-05 | 271.3856 |  |  | 9.204335e-05 | 222.281
343485.8 | 19.99906 | 9.674964e-05 | 225.1436 |  |  | 3.884761e-05 | 228.4331 |  |  | 7.847609e-05 | 238.0895 |  |  | 9.115114e-05 | 253.5744 |  |  | 0.0001201358 | 274.252 |  |  | 2.929161e-05 | 227.6789 |  |  | 7.388303e-05 | 271.3899 |  |  | 9.197631e-05 | 222.2863
343543.5 | 19.99941 | 9.672673e-05 | 225.1491 |  |  | 3.886307e-05 | 228.4354 |  |  | 7.855761e-05 | 238.094 |  |  | 9.1164e-05 | 253.5796 |  |  | 0.0001201974 | 274.2589 |  |  | 2.936526e-05 | 227.6806 |  |  | 7.391294e-05 | 271.3941 |  |  | 9.189908e-05 | 222.2916
343601.1 | 19.99975 | 9.67349e-05 | 225.1547 |  |  | 3.880529e-05 | 228.4376 |  |  | 7.847226e-05 | 238.0985 |  |  | 9.116904e-05 | 253.5849 |  |  | 0.0001200924 | 274.2658 |  |  | 2.937081e-05 | 227.6823 |  |  | 7.384083e-05 | 271.3984 |  |  | 9.192215e-05 | 222.2969
343658.8 | 20.00009 | 9.674307e-05 | 225.1603 |  |  | 3.87466e-05 | 228.4398 |  |  | 7.838207e-05 | 238.103 |  |  | 9.117372e-05 | 253.5901 |  |  | 0.0001199768 | 274.2727 |  |  | 2.937135e-05 | 227.684 |  |  | 7.37603e-05 | 271.4027 |  |  | 9.195447e-05 | 222.3022
343716.4 | 20.00006 | 9.668189e-05 | 225.1659 |  |  | 3.88175e-05 | 228.4421 |  |  | 7.83966e-05 | 238.1075 |  |  | 9.121675e-05 | 253.5954 |  |  | 0.0001198963 | 274.2796 |  |  | 2.935493e-05 | 227.6857 |  |  | 7.373912e-05 | 271.4069 |  |  | 9.189286e-05 | 222.3075
343774.1 | 20 | 9.662071e-05 | 225.1714 |  |  | 3.889001e-05 | 228.4443 |  |  | 7.841417e-05 | 238.1121 |  |  | 9.126155e-05 | 253.6006 |  |  | 0.000119818 | 274.2866 |  |  | 2.933726e-05 | 227.6874 |  |  | 7.372284e-05 | 271.4112 |  |  | 9.182261e-05 | 222.3128
343831.7 | 20.00015 | 9.657403e-05 | 225.177 |  |  | 3.892988e-05 | 228.4466 |  |  | 7.848936e-05 | 238.1166 |  |  | 9.122236e-05 | 253.6059 |  |  | 0.0001198691 | 274.2935 |  |  | 2.950286e-05 | 227.6891 |  |  | 7.377598e-05 | 271.4154 |  |  | 9.193339e-05 | 222.3181
343889.4 | 20.00032 | 9.652735e-05 | 225.1826 |  |  | 3.896934e-05 | 228.4488 |  |  | 7.856622e-05 | 238.1211 |  |  | 9.117928e-05 | 253.6112 |  |  | 0.0001199285 | 274.3004 |  |  | 2.968188e-05 | 227.6908 |  |  | 7.383485e-05 | 271.4197 |  |  | 9.206083e-05 | 222.3234
343947 | 20.00024 | 9.656882e-05 | 225.1881 |  |  | 3.899518e-05 | 228.451 |  |  | 7.859515e-05 | 238.1256 |  |  | 9.122268e-05 | 253.6164 |  |  | 0.0001200061 | 274.3073 |  |  | 2.972505e-05 | 227.6925 |  |  | 7.390498e-05 | 271.4239 |  |  | 9.21363e-05 | 222.3287
344004.7 | 20.00014 | 9.661028e-05 | 225.1937 |  |  | 3.902085e-05 | 228.4533 |  |  | 7.862269e-05 | 238.1302 |  |  | 9.127009e-05 | 253.6217 |  |  | 0.0001200849 | 274.3142 |  |  | 2.975825e-05 | 227.6942 |  |  | 7.397603e-05 | 271.4282 |  |  | 9.220698e-05 | 222.334
344062.3 | 20.00028 | 9.661343e-05 | 225.1993 |  |  | 3.890965e-05 | 228.4555 |  |  | 7.861966e-05 | 238.1347 |  |  | 9.123677e-05 | 253.6269 |  |  | 0.0001199263 | 274.3211 |  |  | 2.969469e-05 | 227.6959 |  |  | 7.385998e-05 | 271.4324 |  |  | 9.211371e-05 | 222.3393
344120 | 20.00044 | 9.661658e-05 | 225.2049 |  |  | 3.879675e-05 | 228.4578 |  |  | 7.861573e-05 | 238.1392 |  |  | 9.119971e-05 | 253.6322 |  |  | 0.0001197525 | 274.328 |  |  | 2.962405e-05 | 227.6976 |  |  | 7.372847e-05 | 271.4367 |  |  | 9.200535e-05 | 222.3446
344177.6 | 20.00034 | 9.661887e-05 | 225.2104 |  |  | 3.873235e-05 | 228.46 |  |  | 7.851436e-05 | 238.1438 |  |  | 9.109707e-05 | 253.6374 |  |  | 0.0001196535 | 274.3349 |  |  | 2.956398e-05 | 227.6993 |  |  | 7.368075e-05 | 271.4409 |  |  | 9.195358e-05 | 222.3499
344235.3 | 20.00023 | 9.662115e-05 | 225.216 |  |  | 3.866855e-05 | 228.4622 |  |  | 7.841015e-05 | 238.1483 |  |  | 9.099139e-05 | 253.6427 |  |  | 0.0001195594 | 274.3418 |  |  | 2.950469e-05 | 227.7011 |  |  | 7.363994e-05 | 271.4452 |  |  | 9.190701e-05 | 222.3552
344293 | 20.00017 | 9.663601e-05 | 225.2216 |  |  | 3.8687e-05 | 228.4645 |  |  | 7.84225e-05 | 238.1528 |  |  | 9.1014e-05 | 253.6479 |  |  | 0.0001195078 | 274.3487 |  |  | 2.94356e-05 | 227.7027 |  |  | 7.365438e-05 | 271.4494 |  |  | 9.184063e-05 | 222.3605
344350.6 | 20.00012 | 9.665087e-05 | 225.2271 |  |  | 3.870647e-05 | 228.4667 |  |  | 7.843825e-05 | 238.1573 |  |  | 9.104256e-05 | 253.6532 |  |  | 0.0001194589 | 274.3556 |  |  | 2.936579e-05 | 227.7044 |  |  | 7.367339e-05 | 271.4537 |  |  | 9.177243e-05 | 222.3658
344408.3 | 20.00001 | 9.662549e-05 | 225.2327 |  |  | 3.874434e-05 | 228.4689 |  |  | 7.854583e-05 | 238.1619 |  |  | 9.105513e-05 | 253.6584 |  |  | 0.0001194945 | 274.3625 |  |  | 2.942254e-05 | 227.7061 |  |  | 7.371265e-05 | 271.4579 |  |  | 9.182529e-05 | 222.3711
344465.9 | 19.9999 | 9.660011e-05 | 225.2383 |  |  | 3.878244e-05 | 228.4712 |  |  | 7.865608e-05 | 238.1664 |  |  | 9.106697e-05 | 253.6637 |  |  | 0.0001195354 | 274.3694 |  |  | 2.948855e-05 | 227.7078 |  |  | 7.375358e-05 | 271.4622 |  |  | 9.18893e-05 | 222.3764
344523.6 | 20.00004 | 9.652735e-05 | 225.2438 |  |  | 3.880383e-05 | 228.4734 |  |  | 7.860953e-05 | 238.1709 |  |  | 9.108709e-05 | 253.6689 |  |  | 0.0001195104 | 274.3763 |  |  | 2.953459e-05 | 227.7095 |  |  | 7.372659e-05 | 271.4664 |  |  | 9.190097e-05 | 222.3817
344581.2 | 20.00021 | 9.645459e-05 | 225.2494 |  |  | 3.882501e-05 | 228.4756 |  |  | 7.855842e-05 | 238.1755 |  |  | 9.110759e-05 | 253.6742 |  |  | 0.0001194811 | 274.3832 |  |  | 2.957916e-05 | 227.7112 |  |  | 7.3694e-05 | 271.4707 |  |  | 9.190783e-05 | 222.387
344638.9 | 20.00012 | 9.650913e-05 | 225.255 |  |  | 3.885782e-05 | 228.4779 |  |  | 7.85861e-05 | 238.18 |  |  | 9.115274e-05 | 253.6795 |  |  | 0.0001195066 | 274.3901 |  |  | 2.949193e-05 | 227.7129 |  |  | 7.372358e-05 | 271.4749 |  |  | 9.1962e-05 | 222.3923
344696.5 | 20.00001 | 9.656366e-05 | 225.2605 |  |  | 3.889078e-05 | 228.4801 |  |  | 7.861607e-05 | 238.1845 |  |  | 9.119903e-05 | 253.6847 |  |  | 0.0001195356 | 274.397 |  |  | 2.939504e-05 | 227.7146 |  |  | 7.375829e-05 | 271.4792 |  |  | 9.202054e-05 | 222.3976
344754.2 | 20 | 9.658911e-05 | 225.2661 |  |  | 3.883701e-05 | 228.4824 |  |  | 7.852236e-05 | 238.189 |  |  | 9.110659e-05 | 253.69 |  |  | 0.0001194571 | 274.4038 |  |  | 2.938979e-05 | 227.7163 |  |  | 7.369148e-05 | 271.4834 |  |  | 9.199354e-05 | 222.4029
344811.8 | 20 | 9.661455e-05 | 225.2717 |  |  | 3.878216e-05 | 228.4846 |  |  | 7.842505e-05 | 238.1936 |  |  | 9.100774e-05 | 253.6952 |  |  | 0.0001193717 | 274.4107 |  |  | 2.939125e-05 | 227.718 |  |  | 7.361629e-05 | 271.4877 |  |  | 9.195868e-05 | 222.4082
344869.5 | 20 | 9.66203e-05 | 225.2772 |  |  | 3.873548e-05 | 228.4868 |  |  | 7.840373e-05 | 238.1981 |  |  | 9.092668e-05 | 253.7005 |  |  | 0.0001193145 | 274.4176 |  |  | 2.940499e-05 | 227.7197 |  |  | 7.354922e-05 | 271.4919 |  |  | 9.194478e-05 | 222.4135
344927.1 | 20 | 9.662604e-05 | 225.2828 |  |  | 3.868891e-05 | 228.4891 |  |  | 7.838462e-05 | 238.2026 |  |  | 9.084644e-05 | 253.7057 |  |  | 0.000119259 | 274.4245 |  |  | 2.941964e-05 | 227.7214 |  |  | 7.348283e-05 | 271.4962 |  |  | 9.193281e-05 | 222.4188
344984.8 | 20.0001 | 9.654429e-05 | 225.2884 |  |  | 3.8688e-05 | 228.4913 |  |  | 7.844937e-05 | 238.2071 |  |  | 9.083355e-05 | 253.7109 |  |  | 0.0001192201 | 274.4314 |  |  | 2.940393e-05 | 227.7231 |  |  | 7.353856e-05 | 271.5004 |  |  | 9.19612e-05 | 222.4241
345042.4 | 20.00021 | 9.646254e-05 | 225.2939 |  |  | 3.868766e-05 | 228.4935 |  |  | 7.851656e-05 | 238.2117 |  |  | 9.082378e-05 | 253.7162 |  |  | 0.0001191823 | 274.4382 |  |  | 2.9386e-05 | 227.7248 |  |  | 7.360438e-05 | 271.5046 |  |  | 9.199331e-05 | 222.4294
345100.1 | 20.00022 | 9.648232e-05 | 225.2995 |  |  | 3.864273e-05 | 228.4958 |  |  | 7.850491e-05 | 238.2162 |  |  | 9.086809e-05 | 253.7214 |  |  | 0.0001191382 | 274.4451 |  |  | 2.93823e-05 | 227.7265 |  |  | 7.354313e-05 | 271.5089 |  |  | 9.18842e-05 | 222.4347
345157.7 | 20.00022 | 9.650211e-05 | 225.3051 |  |  | 3.859724e-05 | 228.498 |  |  | 7.849098e-05 | 238.2207 |  |  | 9.091491e-05 | 253.7266 |  |  | 0.0001190936 | 274.452 |  |  | 2.937963e-05 | 227.7282 |  |  | 7.347138e-05 | 271.5131 |  |  | 9.176209e-05 | 222.44
345215.4 | 19.99996 | 9.64946e-05 | 225.3106 |  |  | 3.849918e-05 | 228.5002 |  |  | 7.840652e-05 | 238.2252 |  |  | 9.076172e-05 | 253.7319 |  |  | 0.0001190078 | 274.4588 |  |  | 2.92944e-05 | 227.7299 |  |  | 7.338974e-05 | 271.5174 |  |  | 9.169283e-05 | 222.4453
345273 | 19.99969 | 9.648709e-05 | 225.3162 |  |  | 3.840047e-05 | 228.5024 |  |  | 7.832002e-05 | 238.2298 |  |  | 9.059925e-05 | 253.7371 |  |  | 0.0001189194 | 274.4657 |  |  | 2.92031e-05 | 227.7316 |  |  | 7.330728e-05 | 271.5216 |  |  | 9.162843e-05 | 222.4506
345330.7 | 19.99982 | 9.646178e-05 | 225.3218 |  |  | 3.838402e-05 | 228.5046 |  |  | 7.827121e-05 | 238.2343 |  |  | 9.056953e-05 | 253.7423 |  |  | 0.0001188862 | 274.4725 |  |  | 2.921729e-05 | 227.7333 |  |  | 7.329084e-05 | 271.5258 |  |  | 9.158929e-05 | 222.4558
345388.3 | 19.99999 | 9.643647e-05 | 225.3273 |  |  | 3.836859e-05 | 228.5069 |  |  | 7.82235e-05 | 238.2388 |  |  | 9.054596e-05 | 253.7476 |  |  | 0.0001188566 | 274.4794 |  |  | 2.923921e-05 | 227.7349 |  |  | 7.327987e-05 | 271.53 |  |  | 9.155246e-05 | 222.4611
345446 | 19.99979 | 9.63575e-05 | 225.3329 |  |  | 3.840507e-05 | 228.5091 |  |  | 7.823606e-05 | 238.2433 |  |  | 9.05376e-05 | 253.7528 |  |  | 0.0001189032 | 274.4863 |  |  | 2.919859e-05 | 227.7366 |  |  | 7.32754e-05 | 271.5343 |  |  | 9.156523e-05 | 222.4664
345503.6 | 19.99957 | 9.627854e-05 | 225.3384 |  |  | 3.84422e-05 | 228.5113 |  |  | 7.825038e-05 | 238.2478 |  |  | 9.052993e-05 | 253.758 |  |  | 0.0001189547 | 274.4931 |  |  | 2.915337e-05 | 227.7383 |  |  | 7.327147e-05 | 271.5385 |  |  | 9.158257e-05 | 222.4717
345561.3 | 19.99986 | 9.625394e-05 | 225.344 |  |  | 3.844099e-05 | 228.5135 |  |  | 7.824456e-05 | 238.2523 |  |  | 9.058624e-05 | 253.7632 |  |  | 0.0001189409 | 274.5 |  |  | 2.91333e-05 | 227.74 |  |  | 7.331515e-05 | 271.5427 |  |  | 9.159064e-05 | 222.477
345618.9 | 20.0002 | 9.622934e-05 | 225.3495 |  |  | 3.84393e-05 | 228.5157 |  |  | 7.823815e-05 | 238.2568 |  |  | 9.064551e-05 | 253.7684 |  |  | 0.000118923 | 274.5068 |  |  | 2.911506e-05 | 227.7417 |  |  | 7.336275e-05 | 271.5469 |  |  | 9.159787e-05 | 222.4822
345676.6 | 20.00057 | 9.623605e-05 | 225.3551 |  |  | 3.833104e-05 | 228.5179 |  |  | 7.8216e-05 | 238.2613 |  |  | 9.055744e-05 | 253.7737 |  |  | 0.0001188972 | 274.5137 |  |  | 2.901858e-05 | 227.7433 |  |  | 7.331781e-05 | 271.5512 |  |  | 9.156892e-05 | 222.4875
345734.2 | 20.00094 | 9.624276e-05 | 225.3606 |  |  | 3.822146e-05 | 228.5201 |  |  | 7.81934e-05 | 238.2658 |  |  | 9.046255e-05 | 253.7789 |  |  | 0.0001188709 | 274.5205 |  |  | 2.891637e-05 | 227.745 |  |  | 7.326523e-05 | 271.5554 |  |  | 9.153664e-05 | 222.4928
345791.9 | 20.00009 | 9.622734e-05 | 225.3662 |  |  | 3.820706e-05 | 228.5223 |  |  | 7.813174e-05 | 238.2703 |  |  | 9.039841e-05 | 253.7841 |  |  | 0.000118802 | 274.5274 |  |  | 2.889653e-05 | 227.7467 |  |  | 7.321493e-05 | 271.5596 |  |  | 9.147066e-05 | 222.4981
345849.5 | 19.99914 | 9.621192e-05 | 225.3717 |  |  | 3.819384e-05 | 228.5245 |  |  | 7.806894e-05 | 238.2748 |  |  | 9.03357e-05 | 253.7893 |  |  | 0.0001187304 | 274.5342 |  |  | 2.888272e-05 | 227.7484 |  |  | 7.316482e-05 | 271.5638 |  |  | 9.140157e-05 | 222.5033
345907.2 | 19.99919 | 9.615256e-05 | 225.3773 |  |  | 3.815906e-05 | 228.5267 |  |  | 7.816122e-05 | 238.2794 |  |  | 9.029755e-05 | 253.7945 |  |  | 0.0001187554 | 274.5411 |  |  | 2.888752e-05 | 227.75 |  |  | 7.311716e-05 | 271.5681 |  |  | 9.140259e-05 | 222.5086
345964.8 | 19.99932 | 9.60932e-05 | 225.3828 |  |  | 3.812402e-05 | 228.5289 |  |  | 7.825801e-05 | 238.2839 |  |  | 9.026054e-05 | 253.7997 |  |  | 0.0001187867 | 274.5479 |  |  | 2.889368e-05 | 227.7517 |  |  | 7.306971e-05 | 271.5723 |  |  | 9.141005e-05 | 222.5139
346022.5 | 19.9994 | 9.609288e-05 | 225.3883 |  |  | 3.815748e-05 | 228.5311 |  |  | 7.818419e-05 | 238.2884 |  |  | 9.032589e-05 | 253.8049 |  |  | 0.0001188147 | 274.5548 |  |  | 2.894638e-05 | 227.7534 |  |  | 7.291452e-05 | 271.5765 |  |  | 9.140915e-05 | 222.5191
346080.1 | 19.99948 | 9.609257e-05 | 225.3939 |  |  | 3.819178e-05 | 228.5333 |  |  | 7.810541e-05 | 238.2929 |  |  | 9.039599e-05 | 253.8101 |  |  | 0.0001188426 | 274.5616 |  |  | 2.900249e-05 | 227.755 |  |  | 7.275043e-05 | 271.5807 |  |  | 9.140747e-05 | 222.5244
346137.8 | 19.99963 | 9.612012e-05 | 225.3994 |  |  | 3.811503e-05 | 228.5355 |  |  | 7.805949e-05 | 238.2974 |  |  | 9.034581e-05 | 253.8153 |  |  | 0.0001187678 | 274.5685 |  |  | 2.897793e-05 | 227.7567 |  |  | 7.252634e-05 | 271.5849 |  |  | 9.135783e-05 | 222.5297
346195.4 | 19.99978 | 9.614767e-05 | 225.405 |  |  | 3.803691e-05 | 228.5377 |  |  | 7.801453e-05 | 238.3019 |  |  | 9.029006e-05 | 253.8205 |  |  | 0.0001186865 | 274.5753 |  |  | 2.894745e-05 | 227.7584 |  |  | 7.22973e-05 | 271.589 |  |  | 9.130376e-05 | 222.535
346253.1 | 19.99989 | 9.607124e-05 | 225.4105 |  |  | 3.797118e-05 | 228.5399 |  |  | 7.790972e-05 | 238.3064 |  |  | 9.014435e-05 | 253.8257 |  |  | 0.0001186645 | 274.5822 |  |  | 2.892274e-05 | 227.76 |  |  | 7.216196e-05 | 271.5932 |  |  | 9.125768e-05 | 222.5402
346310.8 | 19.99999 | 9.599482e-05 | 225.416 |  |  | 3.79056e-05 | 228.5421 |  |  | 7.780317e-05 | 238.3109 |  |  | 8.999447e-05 | 253.8309 |  |  | 0.0001186464 | 274.589 |  |  | 2.889845e-05 | 227.7617 |  |  | 7.203437e-05 | 271.5974 |  |  | 9.121232e-05 | 222.5455
346368.4 | 19.9999 | 9.601463e-05 | 225.4216 |  |  | 3.785566e-05 | 228.5443 |  |  | 7.777047e-05 | 238.3153 |  |  | 8.994747e-05 | 253.8361 |  |  | 0.0001186055 | 274.5958 |  |  | 2.882443e-05 | 227.7634 |  |  | 7.201226e-05 | 271.6015 |  |  | 9.117462e-05 | 222.5507
346426.1 | 19.99978 | 9.603443e-05 | 225.4271 |  |  | 3.780591e-05 | 228.5465 |  |  | 7.773992e-05 | 238.3198 |  |  | 8.990525e-05 | 253.8413 |  |  | 0.0001185631 | 274.6027 |  |  | 2.874676e-05 | 227.765 |  |  | 7.199888e-05 | 271.6057 |  |  | 9.113761e-05 | 222.556
346483.7 | 19.99983 | 9.599079e-05 | 225.4326 |  |  | 3.782006e-05 | 228.5487 |  |  | 7.772998e-05 | 238.3243 |  |  | 8.988584e-05 | 253.8465 |  |  | 0.0001185527 | 274.6095 |  |  | 2.863211e-05 | 227.7667 |  |  | 7.197663e-05 | 271.6098 |  |  | 9.111392e-05 | 222.5612
346541.4 | 19.99988 | 9.594715e-05 | 225.4382 |  |  | 3.783499e-05 | 228.5508 |  |  | 7.772065e-05 | 238.3288 |  |  | 8.98675e-05 | 253.8517 |  |  | 0.0001185444 | 274.6163 |  |  | 2.851476e-05 | 227.7683 |  |  | 7.195365e-05 | 271.614 |  |  | 9.109145e-05 | 222.5665
346599 | 20.00004 | 9.591492e-05 | 225.4437 |  |  | 3.780229e-05 | 228.553 |  |  | 7.774012e-05 | 238.3333 |  |  | 8.994504e-05 | 253.8569 |  |  | 0.0001185514 | 274.6232 |  |  | 2.850474e-05 | 227.77 |  |  | 7.194603e-05 | 271.6181 |  |  | 9.110127e-05 | 222.5717
346656.7 | 20.00021 | 9.58827e-05 | 225.4492 |  |  | 3.7769e-05 | 228.5552 |  |  | 7.776044e-05 | 238.3378 |  |  | 9.002703e-05 | 253.862 |  |  | 0.0001185594 | 274.63 |  |  | 2.85026e-05 | 227.7716 |  |  | 7.193967e-05 | 271.6223 |  |  | 9.111407e-05 | 222.577
346714.3 | 20.00007 | 9.582597e-05 | 225.4548 |  |  | 3.774949e-05 | 228.5574 |  |  | 7.765674e-05 | 238.3422 |  |  | 8.99358e-05 | 253.8672 |  |  | 0.0001185504 | 274.6368 |  |  | 2.851933e-05 | 227.7733 |  |  | 7.196791e-05 | 271.6264 |  |  | 9.106809e-05 | 222.5822
346772 | 19.9999 | 9.576923e-05 | 225.4603 |  |  | 3.773016e-05 | 228.5595 |  |  | 7.754943e-05 | 238.3467 |  |  | 8.983653e-05 | 253.8724 |  |  | 0.0001185403 | 274.6437 |  |  | 2.853745e-05 | 227.7749 |  |  | 7.1999e-05 | 271.6306 |  |  | 9.101668e-05 | 222.5875
346829.6 | 19.99978 | 9.578593e-05 | 225.4658 |  |  | 3.777819e-05 | 228.5617 |  |  | 7.759325e-05 | 238.3512 |  |  | 8.994295e-05 | 253.8776 |  |  | 0.0001185966 | 274.6505 |  |  | 2.865552e-05 | 227.7765 |  |  | 7.206993e-05 | 271.6347 |  |  | 9.099103e-05 | 222.5927
346887.3 | 19.99967 | 9.580263e-05 | 225.4713 |  |  | 3.782705e-05 | 228.5639 |  |  | 7.764148e-05 | 238.3557 |  |  | 9.00589e-05 | 253.8828 |  |  | 0.0001186572 | 274.6574 |  |  | 2.878093e-05 | 227.7782 |  |  | 7.214415e-05 | 271.6389 |  |  | 9.096776e-05 | 222.598
346944.9 | 19.99982 | 9.572213e-05 | 225.4769 |  |  | 3.781382e-05 | 228.5661 |  |  | 7.770739e-05 | 238.3601 |  |  | 9.006256e-05 | 253.888 |  |  | 0.0001186571 | 274.6642 |  |  | 2.875321e-05 | 227.7799 |  |  | 7.220476e-05 | 271.643 |  |  | 9.10773e-05 | 222.6032
347002.6 | 19.99999 | 9.564162e-05 | 225.4824 |  |  | 3.779981e-05 | 228.5683 |  |  | 7.777381e-05 | 238.3646 |  |  | 9.006101e-05 | 253.8932 |  |  | 0.0001186531 | 274.671 |  |  | 2.871426e-05 | 227.7815 |  |  | 7.226425e-05 | 271.6472 |  |  | 9.119908e-05 | 222.6085
347060.2 | 19.99964 | 9.56867e-05 | 225.4879 |  |  | 3.785534e-05 | 228.5704 |  |  | 7.77526e-05 | 238.3691 |  |  | 9.013459e-05 | 253.8984 |  |  | 0.0001186889 | 274.6779 |  |  | 2.873839e-05 | 227.7832 |  |  | 7.237512e-05 | 271.6514 |  |  | 9.129512e-05 | 222.6138
347117.9 | 19.99925 | 9.573177e-05 | 225.4934 |  |  | 3.791174e-05 | 228.5726 |  |  | 7.772884e-05 | 238.3736 |  |  | 9.021166e-05 | 253.9036 |  |  | 0.0001187272 | 274.6847 |  |  | 2.876715e-05 | 227.7848 |  |  | 7.249024e-05 | 271.6555 |  |  | 9.138879e-05 | 222.619
347175.5 | 19.99958 | 9.580464e-05 | 225.4989 |  |  | 3.771322e-05 | 228.5748 |  |  | 7.768733e-05 | 238.3781 |  |  | 9.000311e-05 | 253.9088 |  |  | 0.000118565 | 274.6916 |  |  | 2.854666e-05 | 227.7865 |  |  | 7.235155e-05 | 271.6597 |  |  | 9.116465e-05 | 222.6243
347233.2 | 19.99997 | 9.587751e-05 | 225.5045 |  |  | 3.751154e-05 | 228.577 |  |  | 7.764531e-05 | 238.3825 |  |  | 8.978132e-05 | 253.9139 |  |  | 0.0001183899 | 274.6984 |  |  | 2.83079e-05 | 227.7881 |  |  | 7.219189e-05 | 271.6639 |  |  | 9.091124e-05 | 222.6295
347290.8 | 19.99964 | 9.579779e-05 | 225.51 |  |  | 3.750677e-05 | 228.5791 |  |  | 7.756836e-05 | 238.387 |  |  | 8.983825e-05 | 253.9191 |  |  | 0.0001183636 | 274.7052 |  |  | 2.834545e-05 | 227.7898 |  |  | 7.220764e-05 | 271.668 |  |  | 9.094651e-05 | 222.6348
347348.5 | 19.99925 | 9.571806e-05 | 225.5155 |  |  | 3.750445e-05 | 228.5813 |  |  | 7.74904e-05 | 238.3915 |  |  | 8.990811e-05 | 253.9243 |  |  | 0.0001183469 | 274.712 |  |  | 2.840326e-05 | 227.7914 |  |  | 7.223788e-05 | 271.6722 |  |  | 9.100836e-05 | 222.64
347406.1 | 20.0002 | 9.564536e-05 | 225.521 |  |  | 3.756935e-05 | 228.5835 |  |  | 7.747094e-05 | 238.3959 |  |  | 8.990125e-05 | 253.9295 |  |  | 0.0001183237 | 274.7189 |  |  | 2.841244e-05 | 227.793 |  |  | 7.228711e-05 | 271.6764 |  |  | 9.098612e-05 | 222.6453
347463.8 | 20.00126 | 9.557266e-05 | 225.5265 |  |  | 3.763508e-05 | 228.5856 |  |  | 7.745319e-05 | 238.4004 |  |  | 8.989084e-05 | 253.9347 |  |  | 0.0001183001 | 274.7257 |  |  | 2.841805e-05 | 227.7947 |  |  | 7.23379e-05 | 271.6805 |  |  | 9.095613e-05 | 222.6505
347521.4 | 20.00072 | 9.555358e-05 | 225.532 |  |  | 3.758852e-05 | 228.5878 |  |  | 7.748868e-05 | 238.4049 |  |  | 8.986522e-05 | 253.9398 |  |  | 0.0001182736 | 274.7325 |  |  | 2.839753e-05 | 227.7963 |  |  | 7.228046e-05 | 271.6847 |  |  | 9.087513e-05 | 222.6557
347579.1 | 20.00005 | 9.55345e-05 | 225.5375 |  |  | 3.754055e-05 | 228.59 |  |  | 7.752572e-05 | 238.4093 |  |  | 8.983891e-05 | 253.945 |  |  | 0.0001182469 | 274.7393 |  |  | 2.83751e-05 | 227.7979 |  |  | 7.221407e-05 | 271.6889 |  |  | 9.078943e-05 | 222.661
347636.7 | 20.00005 | 9.55027e-05 | 225.543 |  |  | 3.75512e-05 | 228.5921 |  |  | 7.745917e-05 | 238.4138 |  |  | 8.976602e-05 | 253.9502 |  |  | 0.0001182563 | 274.7461 |  |  | 2.828521e-05 | 227.7996 |  |  | 7.223722e-05 | 271.693 |  |  | 9.081194e-05 | 222.6662
347694.4 | 20.00011 | 9.54709e-05 | 225.5486 |  |  | 3.756258e-05 | 228.5943 |  |  | 7.738959e-05 | 238.4183 |  |  | 8.969098e-05 | 253.9554 |  |  | 0.0001182682 | 274.753 |  |  | 2.819038e-05 | 227.8012 |  |  | 7.226778e-05 | 271.6972 |  |  | 9.084441e-05 | 222.6715
347752 | 20.00009 | 9.545302e-05 | 225.5541 |  |  | 3.74297e-05 | 228.5965 |  |  | 7.733904e-05 | 238.4227 |  |  | 8.962927e-05 | 253.9605 |  |  | 0.0001182233 | 274.7598 |  |  | 2.812833e-05 | 227.8028 |  |  | 7.222282e-05 | 271.7014 |  |  | 9.077623e-05 | 222.6767
347809.7 | 20.00007 | 9.543513e-05 | 225.5596 |  |  | 3.729502e-05 | 228.5986 |  |  | 7.728904e-05 | 238.4272 |  |  | 8.956818e-05 | 253.9657 |  |  | 0.0001181748 | 274.7666 |  |  | 2.806868e-05 | 227.8044 |  |  | 7.217162e-05 | 271.7055 |  |  | 9.069878e-05 | 222.6819
347867.3 | 19.99994 | 9.53812e-05 | 225.5651 |  |  | 3.727427e-05 | 228.6008 |  |  | 7.727093e-05 | 238.4317 |  |  | 8.949922e-05 | 253.9709 |  |  | 0.0001181801 | 274.7734 |  |  | 2.808716e-05 | 227.8061 |  |  | 7.217264e-05 | 271.7097 |  |  | 9.070472e-05 | 222.6872
347925 | 19.99979 | 9.532726e-05 | 225.5706 |  |  | 3.725492e-05 | 228.6029 |  |  | 7.725374e-05 | 238.4361 |  |  | 8.942989e-05 | 253.976 |  |  | 0.0001181888 | 274.7802 |  |  | 2.811136e-05 | 227.8077 |  |  | 7.217797e-05 | 271.7139 |  |  | 9.071834e-05 | 222.6924
347982.6 | 19.99988 | 9.532412e-05 | 225.5761 |  |  | 3.727165e-05 | 228.6051 |  |  | 7.721575e-05 | 238.4406 |  |  | 8.936646e-05 | 253.9812 |  |  | 0.0001181685 | 274.787 |  |  | 2.810908e-05 | 227.8093 |  |  | 7.222827e-05 | 271.718 |  |  | 9.063975e-05 | 222.6976
348040.3 | 19.99999 | 9.532097e-05 | 225.5815 |  |  | 3.728882e-05 | 228.6072 |  |  | 7.717715e-05 | 238.445 |  |  | 8.93033e-05 | 253.9863 |  |  | 0.0001181463 | 274.7938 |  |  | 2.810486e-05 | 227.8109 |  |  | 7.228227e-05 | 271.7222 |  |  | 9.055268e-05 | 222.7028
348097.9 | 20.00041 | 9.526408e-05 | 225.587 |  |  | 3.736737e-05 | 228.6094 |  |  | 7.722078e-05 | 238.4495 |  |  | 8.941203e-05 | 253.9915 |  |  | 0.0001182201 | 274.8007 |  |  | 2.81689e-05 | 227.8125 |  |  | 7.231255e-05 | 271.7263 |  |  | 9.063017e-05 | 222.7081
348155.6 | 20.00086 | 9.52072e-05 | 225.5925 |  |  | 3.744668e-05 | 228.6115 |  |  | 7.726679e-05 | 238.4539 |  |  | 8.952873e-05 | 253.9966 |  |  | 0.0001183 | 274.8075 |  |  | 2.823794e-05 | 227.8142 |  |  | 7.234087e-05 | 271.7305 |  |  | 9.072282e-05 | 222.7133
348213.3 | 20.00023 | 9.528737e-05 | 225.598 |  |  | 3.729144e-05 | 228.6137 |  |  | 7.715307e-05 | 238.4584 |  |  | 8.952783e-05 | 254.0018 |  |  | 0.0001181363 | 274.8143 |  |  | 2.80832e-05 | 227.8158 |  |  | 7.224468e-05 | 271.7347 |  |  | 9.059083e-05 | 222.7185
348270.9 | 19.9995 | 9.536754e-05 | 225.6035 |  |  | 3.713329e-05 | 228.6158 |  |  | 7.703469e-05 | 238.4628 |  |  | 8.952148e-05 | 254.007 |  |  | 0.0001179571 | 274.8211 |  |  | 2.791205e-05 | 227.8174 |  |  | 7.213819e-05 | 271.7388 |  |  | 9.043814e-05 | 222.7237
348328.6 | 19.99954 | 9.529629e-05 | 225.609 |  |  | 3.719111e-05 | 228.618 |  |  | 7.705419e-05 | 238.4673 |  |  | 8.943842e-05 | 254.0121 |  |  | 0.0001179311 | 274.8279 |  |  | 2.78769e-05 | 227.819 |  |  | 7.214582e-05 | 271.743 |  |  | 9.044847e-05 | 222.7289
348386.2 | 19.99965 | 9.522505e-05 | 225.6145 |  |  | 3.725161e-05 | 228.6201 |  |  | 7.707769e-05 | 238.4717 |  |  | 8.935181e-05 | 254.0173 |  |  | 0.0001179149 | 274.8347 |  |  | 2.785173e-05 | 227.8206 |  |  | 7.216289e-05 | 271.7472 |  |  | 9.047381e-05 | 222.7342
348443.9 | 19.99977 | 9.527358e-05 | 225.62 |  |  | 3.72054e-05 | 228.6223 |  |  | 7.704383e-05 | 238.4761 |  |  | 8.933026e-05 | 254.0224 |  |  | 0.0001179145 | 274.8415 |  |  | 2.782923e-05 | 227.8222 |  |  | 7.214974e-05 | 271.7513 |  |  | 9.041803e-05 | 222.7394
348501.5 | 19.99988 | 9.532212e-05 | 225.6255 |  |  | 3.715785e-05 | 228.6244 |  |  | 7.70083e-05 | 238.4806 |  |  | 8.931172e-05 | 254.0276 |  |  | 0.000117915 | 274.8483 |  |  | 2.780692e-05 | 227.8238 |  |  | 7.21341e-05 | 271.7555 |  |  | 9.035477e-05 | 222.7446
348559.2 | 19.99968 | 9.532062e-05 | 225.631 |  |  | 3.700308e-05 | 228.6265 |  |  | 7.698797e-05 | 238.485 |  |  | 8.924681e-05 | 254.0327 |  |  | 0.0001179251 | 274.8551 |  |  | 2.778109e-05 | 227.8254 |  |  | 7.205487e-05 | 271.7596 |  |  | 9.03733e-05 | 222.7498
348616.8 | 19.99946 | 9.531912e-05 | 225.6365 |  |  | 3.684698e-05 | 228.6287 |  |  | 7.696808e-05 | 238.4895 |  |  | 8.917974e-05 | 254.0379 |  |  | 0.0001179358 | 274.8619 |  |  | 2.775499e-05 | 227.827 |  |  | 7.197038e-05 | 271.7638 |  |  | 9.039938e-05 | 222.755
348674.5 | 19.99965 | 9.522234e-05 | 225.642 |  |  | 3.695527e-05 | 228.6308 |  |  | 7.700872e-05 | 238.4939 |  |  | 8.923144e-05 | 254.043 |  |  | 0.0001179841 | 274.8687 |  |  | 2.776467e-05 | 227.8286 |  |  | 7.201878e-05 | 271.7679 |  |  | 9.049797e-05 | 222.7602
348732.1 | 19.99987 | 9.512556e-05 | 225.6475 |  |  | 3.706685e-05 | 228.6329 |  |  | 7.705113e-05 | 238.4983 |  |  | 8.928864e-05 | 254.0482 |  |  | 0.0001180349 | 274.8755 |  |  | 2.777697e-05 | 227.8302 |  |  | 7.207817e-05 | 271.7721 |  |  | 9.060324e-05 | 222.7654
348789.8 | 20.00015 | 9.514545e-05 | 225.6529 |  |  | 3.706354e-05 | 228.6351 |  |  | 7.702731e-05 | 238.5028 |  |  | 8.930813e-05 | 254.0533 |  |  | 0.0001180112 | 274.8823 |  |  | 2.776607e-05 | 227.8318 |  |  | 7.210026e-05 | 271.7763 |  |  | 9.054527e-05 | 222.7707
348847.4 | 20.00042 | 9.516535e-05 | 225.6584 |  |  | 3.70588e-05 | 228.6372 |  |  | 7.700157e-05 | 238.5072 |  |  | 8.932588e-05 | 254.0585 |  |  | 0.0001179827 | 274.8891 |  |  | 2.775348e-05 | 227.8334 |  |  | 7.211926e-05 | 271.7804 |  |  | 9.047226e-05 | 222.7759
348905.1 | 20.00024 | 9.522192e-05 | 225.6639 |  |  | 3.70333e-05 | 228.6393 |  |  | 7.703961e-05 | 238.5117 |  |  | 8.930126e-05 | 254.0636 |  |  | 0.0001179631 | 274.8959 |  |  | 2.779038e-05 | 227.835 |  |  | 7.21229e-05 | 271.7846 |  |  | 9.040606e-05 | 222.7811
348962.7 | 20.00002 | 9.52785e-05 | 225.6694 |  |  | 3.700755e-05 | 228.6415 |  |  | 7.707951e-05 | 238.5161 |  |  | 8.927468e-05 | 254.0688 |  |  | 0.0001179441 | 274.9027 |  |  | 2.783092e-05 | 227.8366 |  |  | 7.212527e-05 | 271.7887 |  |  | 9.03405e-05 | 222.7863
349020.4 | 19.99998 | 9.519263e-05 | 225.6749 |  |  | 3.699812e-05 | 228.6436 |  |  | 7.703562e-05 | 238.5205 |  |  | 8.923386e-05 | 254.0739 |  |  | 0.0001178667 | 274.9095 |  |  | 2.782588e-05 | 227.8382 |  |  | 7.214065e-05 | 271.7929 |  |  | 9.034564e-05 | 222.7915
349078 | 19.99997 | 9.510675e-05 | 225.6804 |  |  | 3.698889e-05 | 228.6457 |  |  | 7.698929e-05 | 238.525 |  |  | 8.919239e-05 | 254.079 |  |  | 0.0001177855 | 274.9163 |  |  | 2.781749e-05 | 227.8399 |  |  | 7.215712e-05 | 271.797 |  |  | 9.03573e-05 | 222.7967
349135.7 | 20.00028 | 9.517081e-05 | 225.6859 |  |  | 3.701024e-05 | 228.6479 |  |  | 7.699876e-05 | 238.5294 |  |  | 8.921677e-05 | 254.0842 |  |  | 0.0001177881 | 274.9231 |  |  | 2.777955e-05 | 227.8415 |  |  | 7.210851e-05 | 271.8012 |  |  | 9.038934e-05 | 222.8019
349193.3 | 20.00062 | 9.523488e-05 | 225.6914 |  |  | 3.703197e-05 | 228.65 |  |  | 7.700985e-05 | 238.5339 |  |  | 8.92442e-05 | 254.0893 |  |  | 0.0001177961 | 274.9299 |  |  | 2.773945e-05 | 227.8431 |  |  | 7.205451e-05 | 271.8054 |  |  | 9.042327e-05 | 222.8071
349251 | 19.99963 | 9.51087e-05 | 225.6968 |  |  | 3.699056e-05 | 228.6521 |  |  | 7.694916e-05 | 238.5383 |  |  | 8.922906e-05 | 254.0945 |  |  | 0.0001177728 | 274.9367 |  |  | 2.76458e-05 | 227.8446 |  |  | 7.203094e-05 | 271.8095 |  |  | 9.038115e-05 | 222.8124
349308.6 | 19.99852 | 9.498251e-05 | 225.7023 |  |  | 3.694837e-05 | 228.6543 |  |  | 7.688638e-05 | 238.5427 |  |  | 8.921194e-05 | 254.0996 |  |  | 0.0001177475 | 274.9434 |  |  | 2.754823e-05 | 227.8462 |  |  | 7.200988e-05 | 271.8137 |  |  | 9.033203e-05 | 222.8176
349366.3 | 19.9988 | 9.502326e-05 | 225.7078 |  |  | 3.690706e-05 | 228.6564 |  |  | 7.684106e-05 | 238.5472 |  |  | 8.918845e-05 | 254.1048 |  |  | 0.0001176836 | 274.9502 |  |  | 2.749664e-05 | 227.8478 |  |  | 7.198979e-05 | 271.8178 |  |  | 9.023832e-05 | 222.8228
349423.9 | 19.99919 | 9.5064e-05 | 225.7133 |  |  | 3.686576e-05 | 228.6585 |  |  | 7.679624e-05 | 238.5516 |  |  | 8.916466e-05 | 254.1099 |  |  | 0.0001176172 | 274.957 |  |  | 2.744843e-05 | 227.8494 |  |  | 7.196978e-05 | 271.822 |  |  | 9.01405e-05 | 222.828
349481.6 | 19.99958 | 9.506705e-05 | 225.7188 |  |  | 3.696296e-05 | 228.6607 |  |  | 7.68445e-05 | 238.556 |  |  | 8.922599e-05 | 254.115 |  |  | 0.000117683 | 274.9638 |  |  | 2.749193e-05 | 227.851 |  |  | 7.203441e-05 | 271.8261 |  |  | 9.028336e-05 | 222.8332
349539.2 | 19.99997 | 9.507009e-05 | 225.7242 |  |  | 3.706188e-05 | 228.6628 |  |  | 7.689547e-05 | 238.5605 |  |  | 8.929127e-05 | 254.1202 |  |  | 0.0001177572 | 274.9706 |  |  | 2.754216e-05 | 227.8526 |  |  | 7.210604e-05 | 271.8303 |  |  | 9.04484e-05 | 222.8384
349596.9 | 19.9999 | 9.505537e-05 | 225.7297 |  |  | 3.694344e-05 | 228.6649 |  |  | 7.685968e-05 | 238.5649 |  |  | 8.924101e-05 | 254.1253 |  |  | 0.0001176775 | 274.9774 |  |  | 2.747268e-05 | 227.8542 |  |  | 7.20253e-05 | 271.8344 |  |  | 9.041259e-05 | 222.8436
349654.5 | 19.99978 | 9.504066e-05 | 225.7352 |  |  | 3.682229e-05 | 228.667 |  |  | 7.682137e-05 | 238.5693 |  |  | 8.91854e-05 | 254.1305 |  |  | 0.0001175878 | 274.9842 |  |  | 2.739443e-05 | 227.8557 |  |  | 7.193196e-05 | 271.8386 |  |  | 9.035828e-05 | 222.8488
349712.2 | 19.99988 | 9.504727e-05 | 225.7407 |  |  | 3.678976e-05 | 228.6692 |  |  | 7.679525e-05 | 238.5737 |  |  | 8.91029e-05 | 254.1356 |  |  | 0.0001175085 | 274.9909 |  |  | 2.734199e-05 | 227.8573 |  |  | 7.187372e-05 | 271.8427 |  |  | 9.017887e-05 | 222.854
349769.8 | 19.99999 | 9.505388e-05 | 225.7462 |  |  | 3.675833e-05 | 228.6713 |  |  | 7.676949e-05 | 238.5782 |  |  | 8.901916e-05 | 254.1408 |  |  | 0.0001174298 | 274.9977 |  |  | 2.729144e-05 | 227.8589 |  |  | 7.181837e-05 | 271.8469 |  |  | 8.998794e-05 | 222.8592
349827.5 | 20 | 9.496386e-05 | 225.7516 |  |  | 3.67327e-05 | 228.6734 |  |  | 7.679584e-05 | 238.5826 |  |  | 8.901012e-05 | 254.1459 |  |  | 0.0001174393 | 275.0045 |  |  | 2.737363e-05 | 227.8605 |  |  | 7.191041e-05 | 271.851 |  |  | 9.003118e-05 | 222.8644
349885.1 | 20 | 9.487383e-05 | 225.7571 |  |  | 3.670715e-05 | 228.6755 |  |  | 7.682369e-05 | 238.587 |  |  | 8.900455e-05 | 254.151 |  |  | 0.0001174545 | 275.0112 |  |  | 2.746554e-05 | 227.8621 |  |  | 7.201463e-05 | 271.8552 |  |  | 9.009599e-05 | 222.8696
349942.8 | 20 | 9.488496e-05 | 225.7626 |  |  | 3.677198e-05 | 228.6776 |  |  | 7.685791e-05 | 238.5915 |  |  | 8.901167e-05 | 254.1561 |  |  | 0.0001174566 | 275.018 |  |  | 2.739951e-05 | 227.8636 |  |  | 7.192535e-05 | 271.8593 |  |  | 9.010859e-05 | 222.8748
350000.4 | 20 | 9.489609e-05 | 225.7681 |  |  | 3.683793e-05 | 228.6798 |  |  | 7.68923e-05 | 238.5959 |  |  | 8.901937e-05 | 254.1613 |  |  | 0.0001174579 | 275.0248 |  |  | 2.732189e-05 | 227.8652 |  |  | 7.182007e-05 | 271.8634 |  |  | 9.011638e-05 | 222.88
350058.1 | 19.99994 | 9.48854e-05 | 225.7735 |  |  | 3.670675e-05 | 228.6819 |  |  | 7.678093e-05 | 238.6003 |  |  | 8.89792e-05 | 254.1664 |  |  | 0.0001174087 | 275.0316 |  |  | 2.725835e-05 | 227.8668 |  |  | 7.176584e-05 | 271.8676 |  |  | 9.001786e-05 | 222.8852
350115.7 | 19.99987 | 9.487472e-05 | 225.779 |  |  | 3.657312e-05 | 228.684 |  |  | 7.666532e-05 | 238.6047 |  |  | 8.89368e-05 | 254.1715 |  |  | 0.0001173564 | 275.0383 |  |  | 2.719585e-05 | 227.8684 |  |  | 7.171584e-05 | 271.8717 |  |  | 8.990954e-05 | 222.8903
350173.4 | 19.99987 | 9.483381e-05 | 225.7845 |  |  | 3.662433e-05 | 228.6861 |  |  | 7.668976e-05 | 238.6092 |  |  | 8.891778e-05 | 254.1767 |  |  | 0.0001174321 | 275.0451 |  |  | 2.726506e-05 | 227.8699 |  |  | 7.177254e-05 | 271.8759 |  |  | 8.988304e-05 | 222.8955
350231.1 | 19.99988 | 9.47929e-05 | 225.7899 |  |  | 3.667783e-05 | 228.6882 |  |  | 7.671829e-05 | 238.6136 |  |  | 8.889985e-05 | 254.1818 |  |  | 0.0001175161 | 275.0519 |  |  | 2.734394e-05 | 227.8715 |  |  | 7.183807e-05 | 271.88 |  |  | 8.986409e-05 | 222.9007
350288.7 | 20.0003 | 9.478313e-05 | 225.7954 |  |  | 3.668918e-05 | 228.6903 |  |  | 7.672268e-05 | 238.618 |  |  | 8.891899e-05 | 254.1869 |  |  | 0.0001174844 | 275.0586 |  |  | 2.735678e-05 | 227.8731 |  |  | 7.186718e-05 | 271.8841 |  |  | 8.995636e-05 | 222.9059
350346.4 | 20.00075 | 9.477336e-05 | 225.8009 |  |  | 3.670001e-05 | 228.6924 |  |  | 7.672636e-05 | 238.6224 |  |  | 8.893986e-05 | 254.192 |  |  | 0.0001174452 | 275.0654 |  |  | 2.736477e-05 | 227.8747 |  |  | 7.189327e-05 | 271.8883 |  |  | 9.005889e-05 | 222.9111
350404 | 20.00046 | 9.469162e-05 | 225.8063 |  |  | 3.670954e-05 | 228.6946 |  |  | 7.675503e-05 | 238.6269 |  |  | 8.894342e-05 | 254.1972 |  |  | 0.0001174403 | 275.0722 |  |  | 2.735065e-05 | 227.8762 |  |  | 7.189138e-05 | 271.8924 |  |  | 9.013649e-05 | 222.9163
350461.7 | 20.00011 | 9.460989e-05 | 225.8118 |  |  | 3.671905e-05 | 228.6967 |  |  | 7.678443e-05 | 238.6313 |  |  | 8.894617e-05 | 254.2023 |  |  | 0.0001174375 | 275.079 |  |  | 2.733491e-05 | 227.8778 |  |  | 7.188717e-05 | 271.8966 |  |  | 9.021179e-05 | 222.9215
350519.3 | 20.00012 | 9.46748e-05 | 225.8172 |  |  | 3.661831e-05 | 228.6988 |  |  | 7.673069e-05 | 238.6357 |  |  | 8.887513e-05 | 254.2074 |  |  | 0.0001173032 | 275.0857 |  |  | 2.728221e-05 | 227.8794 |  |  | 7.180509e-05 | 271.9007 |  |  | 9.008066e-05 | 222.9267
350577 | 20.00016 | 9.473972e-05 | 225.8227 |  |  | 3.651619e-05 | 228.7009 |  |  | 7.667451e-05 | 238.6401 |  |  | 8.880067e-05 | 254.2125 |  |  | 0.0001171605 | 275.0925 |  |  | 2.72268e-05 | 227.881 |  |  | 7.171656e-05 | 271.9049 |  |  | 8.993052e-05 | 222.9319
350634.6 | 20.00004 | 9.470053e-05 | 225.8282 |  |  | 3.659389e-05 | 228.703 |  |  | 7.665558e-05 | 238.6445 |  |  | 8.885458e-05 | 254.2177 |  |  | 0.0001171182 | 275.0992 |  |  | 2.725535e-05 | 227.8825 |  |  | 7.177993e-05 | 271.909 |  |  | 8.987468e-05 | 222.937
350692.3 | 19.9999 | 9.466134e-05 | 225.8336 |  |  | 3.667382e-05 | 228.7051 |  |  | 7.663773e-05 | 238.649 |  |  | 8.891445e-05 | 254.2228 |  |  | 0.0001170824 | 275.106 |  |  | 2.729007e-05 | 227.8841 |  |  | 7.185585e-05 | 271.9131 |  |  | 8.982753e-05 | 222.9422
350749.9 | 19.99994 | 9.465968e-05 | 225.8391 |  |  | 3.655054e-05 | 228.7072 |  |  | 7.656754e-05 | 238.6534 |  |  | 8.887871e-05 | 254.2279 |  |  | 0.0001171377 | 275.1127 |  |  | 2.729962e-05 | 227.8857 |  |  | 7.18154e-05 | 271.9173 |  |  | 8.98889e-05 | 222.9474
350807.6 | 20 | 9.465802e-05 | 225.8445 |  |  | 3.642472e-05 | 228.7093 |  |  | 7.649582e-05 | 238.6578 |  |  | 8.883853e-05 | 254.233 |  |  | 0.0001171988 | 275.1195 |  |  | 2.730733e-05 | 227.8872 |  |  | 7.176534e-05 | 271.9214 |  |  | 8.996026e-05 | 222.9526
350865.2 | 19.99995 | 9.464255e-05 | 225.85 |  |  | 3.640923e-05 | 228.7114 |  |  | 7.64817e-05 | 238.6622 |  |  | 8.880261e-05 | 254.2382 |  |  | 0.0001171244 | 275.1262 |  |  | 2.722225e-05 | 227.8888 |  |  | 7.175639e-05 | 271.9255 |  |  | 8.991778e-05 | 222.9578
350922.9 | 19.99989 | 9.462707e-05 | 225.8554 |  |  | 3.639511e-05 | 228.7135 |  |  | 7.646926e-05 | 238.6666 |  |  | 8.87669e-05 | 254.2433 |  |  | 0.0001170414 | 275.133 |  |  | 2.713035e-05 | 227.8904 |  |  | 7.175084e-05 | 271.9297 |  |  | 8.98648e-05 | 222.963
350980.5 | 19.99968 | 9.461219e-05 | 225.8609 |  |  | 3.641374e-05 | 228.7156 |  |  | 7.646214e-05 | 238.671 |  |  | 8.869785e-05 | 254.2484 |  |  | 0.0001170046 | 275.1397 |  |  | 2.704204e-05 | 227.8919 |  |  | 7.170817e-05 | 271.9338 |  |  | 8.982951e-05 | 222.9681
351038.2 | 19.99946 | 9.459731e-05 | 225.8664 |  |  | 3.643278e-05 | 228.7177 |  |  | 7.645518e-05 | 238.6754 |  |  | 8.862725e-05 | 254.2535 |  |  | 0.0001169707 | 275.1465 |  |  | 2.6954e-05 | 227.8935 |  |  | 7.166244e-05 | 271.938 |  |  | 8.979585e-05 | 222.9733
351095.8 | 19.99965 | 9.459959e-05 | 225.8718 |  |  | 3.633792e-05 | 228.7198 |  |  | 7.641191e-05 | 238.6798 |  |  | 8.863402e-05 | 254.2586 |  |  | 0.0001169606 | 275.1532 |  |  | 2.693889e-05 | 227.8951 |  |  | 7.163955e-05 | 271.9421 |  |  | 8.972287e-05 | 222.9785
351153.5 | 19.99987 | 9.460188e-05 | 225.8773 |  |  | 3.624163e-05 | 228.7219 |  |  | 7.636759e-05 | 238.6842 |  |  | 8.864439e-05 | 254.2637 |  |  | 0.0001169521 | 275.16 |  |  | 2.692912e-05 | 227.8966 |  |  | 7.161856e-05 | 271.9462 |  |  | 8.964627e-05 | 222.9837
351211.1 | 19.99994 | 9.461797e-05 | 225.8827 |  |  | 3.61924e-05 | 228.724 |  |  | 7.62667e-05 | 238.6886 |  |  | 8.857614e-05 | 254.2688 |  |  | 0.0001168976 | 275.1667 |  |  | 2.68634e-05 | 227.8982 |  |  | 7.155088e-05 | 271.9503 |  |  | 8.961503e-05 | 222.9888
351268.8 | 20 | 9.463407e-05 | 225.8882 |  |  | 3.614376e-05 | 228.7261 |  |  | 7.616417e-05 | 238.693 |  |  | 8.850424e-05 | 254.2739 |  |  | 0.0001168403 | 275.1735 |  |  | 2.679356e-05 | 227.8997 |  |  | 7.147935e-05 | 271.9545 |  |  | 8.958796e-05 | 222.994
351326.4 | 19.99995 | 9.453781e-05 | 225.8936 |  |  | 3.6064e-05 | 228.7282 |  |  | 7.608158e-05 | 238.6974 |  |  | 8.848844e-05 | 254.279 |  |  | 0.0001168067 | 275.1802 |  |  | 2.675417e-05 | 227.9013 |  |  | 7.139325e-05 | 271.9586 |  |  | 8.954721e-05 | 222.9992
351384.1 | 19.99989 | 9.444156e-05 | 225.8991 |  |  | 3.598386e-05 | 228.7303 |  |  | 7.599957e-05 | 238.7018 |  |  | 8.847523e-05 | 254.2841 |  |  | 0.0001167747 | 275.1869 |  |  | 2.6717e-05 | 227.9028 |  |  | 7.130594e-05 | 271.9627 |  |  | 8.950519e-05 | 223.0043
351441.7 | 20.0002 | 9.438425e-05 | 225.9045 |  |  | 3.589643e-05 | 228.7323 |  |  | 7.600299e-05 | 238.7062 |  |  | 8.840787e-05 | 254.2892 |  |  | 0.0001167432 | 275.1936 |  |  | 2.668532e-05 | 227.9043 |  |  | 7.127939e-05 | 271.9668 |  |  | 8.947742e-05 | 223.0095
351499.4 | 20.00053 | 9.432694e-05 | 225.91 |  |  | 3.580892e-05 | 228.7344 |  |  | 7.600891e-05 | 238.7106 |  |  | 8.833799e-05 | 254.2943 |  |  | 0.0001167118 | 275.2004 |  |  | 2.665404e-05 | 227.9059 |  |  | 7.125787e-05 | 271.9709 |  |  | 8.945096e-05 | 223.0146
351557 | 20.00025 | 9.433938e-05 | 225.9154 |  |  | 3.585474e-05 | 228.7365 |  |  | 7.604169e-05 | 238.7149 |  |  | 8.829631e-05 | 254.2994 |  |  | 0.0001166674 | 275.2071 |  |  | 2.666136e-05 | 227.9074 |  |  | 7.127279e-05 | 271.975 |  |  | 8.942933e-05 | 223.0198
351614.7 | 19.99991 | 9.435183e-05 | 225.9208 |  |  | 3.590222e-05 | 228.7385 |  |  | 7.607526e-05 | 238.7193 |  |  | 8.825594e-05 | 254.3045 |  |  | 0.0001166221 | 275.2138 |  |  | 2.667152e-05 | 227.9089 |  |  | 7.129073e-05 | 271.9791 |  |  | 8.940815e-05 | 223.0249
351672.3 | 19.99978 | 9.434464e-05 | 225.9263 |  |  | 3.591522e-05 | 228.7406 |  |  | 7.602097e-05 | 238.7237 |  |  | 8.823664e-05 | 254.3096 |  |  | 0.0001166138 | 275.2206 |  |  | 2.669774e-05 | 227.9105 |  |  | 7.128979e-05 | 271.9832 |  |  | 8.939497e-05 | 223.0301
351730 | 19.99967 | 9.433744e-05 | 225.9317 |  |  | 3.592778e-05 | 228.7427 |  |  | 7.596412e-05 | 238.7281 |  |  | 8.821831e-05 | 254.3147 |  |  | 0.0001166078 | 275.2273 |  |  | 2.672513e-05 | 227.912 |  |  | 7.128729e-05 | 271.9873 |  |  | 8.938253e-05 | 223.0353
351787.6 | 19.99976 | 9.42369e-05 | 225.9371 |  |  | 3.590274e-05 | 228.7447 |  |  | 7.593553e-05 | 238.7325 |  |  | 8.82901e-05 | 254.3198 |  |  | 0.0001165906 | 275.234 |  |  | 2.67521e-05 | 227.9136 |  |  | 7.126836e-05 | 271.9915 |  |  | 8.935832e-05 | 223.0404
351845.3 | 19.99988 | 9.413636e-05 | 225.9426 |  |  | 3.587723e-05 | 228.7468 |  |  | 7.590777e-05 | 238.7369 |  |  | 8.836607e-05 | 254.3249 |  |  | 0.0001165726 | 275.2407 |  |  | 2.677903e-05 | 227.9151 |  |  | 7.124807e-05 | 271.9956 |  |  | 8.933302e-05 | 223.0456
351902.9 | 19.99999 | 9.416692e-05 | 225.948 |  |  | 3.579338e-05 | 228.7489 |  |  | 7.587462e-05 | 238.7412 |  |  | 8.824903e-05 | 254.33 |  |  | 0.0001164848 | 275.2474 |  |  | 2.669028e-05 | 227.9166 |  |  | 7.120447e-05 | 271.9997 |  |  | 8.930888e-05 | 223.0507
351960.6 | 20.0001 | 9.419749e-05 | 225.9534 |  |  | 3.570881e-05 | 228.7509 |  |  | 7.584131e-05 | 238.7456 |  |  | 8.812303e-05 | 254.335 |  |  | 0.0001163925 | 275.2542 |  |  | 2.659304e-05 | 227.9182 |  |  | 7.115895e-05 | 272.0038 |  |  | 8.928484e-05 | 223.0559
352018.2 | 20.00027 | 9.417547e-05 | 225.9589 |  |  | 3.572913e-05 | 228.753 |  |  | 7.586281e-05 | 238.75 |  |  | 8.810245e-05 | 254.3401 |  |  | 0.0001163611 | 275.2609 |  |  | 2.651394e-05 | 227.9197 |  |  | 7.115944e-05 | 272.0079 |  |  | 8.924833e-05 | 223.061
352075.9 | 20.00043 | 9.415345e-05 | 225.9643 |  |  | 3.575076e-05 | 228.7551 |  |  | 7.58859e-05 | 238.7544 |  |  | 8.808677e-05 | 254.3452 |  |  | 0.0001163337 | 275.2676 |  |  | 2.643617e-05 | 227.9212 |  |  | 7.116374e-05 | 272.012 |  |  | 8.921068e-05 | 223.0661
352133.5 | 20.00029 | 9.410136e-05 | 225.9697 |  |  | 3.571694e-05 | 228.7571 |  |  | 7.595432e-05 | 238.7587 |  |  | 8.816746e-05 | 254.3503 |  |  | 0.0001164315 | 275.2743 |  |  | 2.642479e-05 | 227.9228 |  |  | 7.11446e-05 | 272.0161 |  |  | 8.927405e-05 | 223.0713
352191.2 | 20.00012 | 9.404928e-05 | 225.9751 |  |  | 3.568244e-05 | 228.7592 |  |  | 7.602407e-05 | 238.7631 |  |  | 8.825262e-05 | 254.3554 |  |  | 0.0001165373 | 275.281 |  |  | 2.641828e-05 | 227.9243 |  |  | 7.112353e-05 | 272.0202 |  |  | 8.934673e-05 | 223.0764
352248.9 | 20.00021 | 9.404329e-05 | 225.9806 |  |  | 3.573259e-05 | 228.7612 |  |  | 7.596829e-05 | 238.7675 |  |  | 8.822279e-05 | 254.3605 |  |  | 0.0001165126 | 275.2877 |  |  | 2.651693e-05 | 227.9258 |  |  | 7.110394e-05 | 272.0243 |  |  | 8.938927e-05 | 223.0816
352306.5 | 20.00033 | 9.40373e-05 | 225.986 |  |  | 3.578379e-05 | 228.7633 |  |  | 7.590884e-05 | 238.7719 |  |  | 8.818762e-05 | 254.3655 |  |  | 0.0001164795 | 275.2944 |  |  | 2.662331e-05 | 227.9273 |  |  | 7.108447e-05 | 272.0284 |  |  | 8.942902e-05 | 223.0867
352364.2 | 20.00023 | 9.405031e-05 | 225.9914 |  |  | 3.575248e-05 | 228.7654 |  |  | 7.584676e-05 | 238.7762 |  |  | 8.817671e-05 | 254.3706 |  |  | 0.0001164686 | 275.3011 |  |  | 2.657678e-05 | 227.9289 |  |  | 7.108765e-05 | 272.0325 |  |  | 8.940882e-05 | 223.0919
352421.8 | 20.00012 | 9.406331e-05 | 225.9968 |  |  | 3.572013e-05 | 228.7674 |  |  | 7.578459e-05 | 238.7806 |  |  | 8.816693e-05 | 254.3757 |  |  | 0.0001164592 | 275.3079 |  |  | 2.651903e-05 | 227.9304 |  |  | 7.10927e-05 | 272.0366 |  |  | 8.938308e-05 | 223.0971
352479.5 | 20.00006 | 9.404115e-05 | 226.0022 |  |  | 3.570356e-05 | 228.7695 |  |  | 7.592175e-05 | 238.785 |  |  | 8.815422e-05 | 254.3808 |  |  | 0.00011645 | 275.3146 |  |  | 2.640107e-05 | 227.9319 |  |  | 7.111343e-05 | 272.0407 |  |  | 8.928735e-05 | 223.1022
352537.1 | 20 | 9.401899e-05 | 226.0077 |  |  | 3.56872e-05 | 228.7715 |  |  | 7.606473e-05 | 238.7894 |  |  | 8.814138e-05 | 254.3859 |  |  | 0.0001164408 | 275.3213 |  |  | 2.627868e-05 | 227.9335 |  |  | 7.113544e-05 | 272.0448 |  |  | 8.918516e-05 | 223.1074
352594.8 | 20.0001 | 9.407589e-05 | 226.0131 |  |  | 3.573122e-05 | 228.7736 |  |  | 7.603596e-05 | 238.7938 |  |  | 8.811464e-05 | 254.391 |  |  | 0.0001163632 | 275.328 |  |  | 2.626481e-05 | 227.935 |  |  | 7.111707e-05 | 272.0489 |  |  | 8.914538e-05 | 223.1125
352652.4 | 20.00021 | 9.413278e-05 | 226.0185 |  |  | 3.5776e-05 | 228.7756 |  |  | 7.600217e-05 | 238.7981 |  |  | 8.808725e-05 | 254.396 |  |  | 0.0001162811 | 275.3347 |  |  | 2.625889e-05 | 227.9365 |  |  | 7.109535e-05 | 272.053 |  |  | 8.911136e-05 | 223.1176
352710.1 | 19.99981 | 9.407761e-05 | 226.0239 |  |  | 3.569719e-05 | 228.7777 |  |  | 7.590786e-05 | 238.8025 |  |  | 8.803516e-05 | 254.4011 |  |  | 0.0001162618 | 275.3414 |  |  | 2.620459e-05 | 227.938 |  |  | 7.1037e-05 | 272.0571 |  |  | 8.905615e-05 | 223.1228
352767.7 | 19.99936 | 9.402244e-05 | 226.0294 |  |  | 3.561684e-05 | 228.7798 |  |  | 7.581177e-05 | 238.8069 |  |  | 8.798193e-05 | 254.4062 |  |  | 0.0001162465 | 275.3481 |  |  | 2.614673e-05 | 227.9395 |  |  | 7.097562e-05 | 272.0612 |  |  | 8.899898e-05 | 223.1279
352825.4 | 19.99964 | 9.397899e-05 | 226.0348 |  |  | 3.568553e-05 | 228.7818 |  |  | 7.57778e-05 | 238.8113 |  |  | 8.804729e-05 | 254.4113 |  |  | 0.0001162827 | 275.3548 |  |  | 2.617979e-05 | 227.941 |  |  | 7.095295e-05 | 272.0653 |  |  | 8.904906e-05 | 223.133
352883 | 19.99997 | 9.393553e-05 | 226.0402 |  |  | 3.575608e-05 | 228.7839 |  |  | 7.574565e-05 | 238.8156 |  |  | 8.811815e-05 | 254.4163 |  |  | 0.0001163222 | 275.3615 |  |  | 2.621953e-05 | 227.9425 |  |  | 7.093348e-05 | 272.0694 |  |  | 8.910902e-05 | 223.1382
352940.7 | 20.00005 | 9.397394e-05 | 226.0456 |  |  | 3.570861e-05 | 228.7859 |  |  | 7.578201e-05 | 238.82 |  |  | 8.800787e-05 | 254.4214 |  |  | 0.0001163013 | 275.3682 |  |  | 2.623724e-05 | 227.944 |  |  | 7.092237e-05 | 272.0734 |  |  | 8.910444e-05 | 223.1433
352998.3 | 20.00011 | 9.401235e-05 | 226.051 |  |  | 3.565967e-05 | 228.788 |  |  | 7.582036e-05 | 238.8244 |  |  | 8.788917e-05 | 254.4265 |  |  | 0.0001162766 | 275.3749 |  |  | 2.625333e-05 | 227.9455 |  |  | 7.091194e-05 | 272.0775 |  |  | 8.909392e-05 | 223.1484
353056 | 20.00027 | 9.39774e-05 | 226.0565 |  |  | 3.566678e-05 | 228.7901 |  |  | 7.584303e-05 | 238.8287 |  |  | 8.789139e-05 | 254.4316 |  |  | 0.0001162124 | 275.3816 |  |  | 2.626237e-05 | 227.9471 |  |  | 7.095005e-05 | 272.0816 |  |  | 8.913747e-05 | 223.1536
353113.6 | 20.00043 | 9.394244e-05 | 226.0619 |  |  | 3.567459e-05 | 228.7921 |  |  | 7.586524e-05 | 238.8331 |  |  | 8.789923e-05 | 254.4366 |  |  | 0.0001161456 | 275.3883 |  |  | 2.627088e-05 | 227.9486 |  |  | 7.099217e-05 | 272.0857 |  |  | 8.9186e-05 | 223.1587
353171.3 | 20.00024 | 9.401474e-05 | 226.0673 |  |  | 3.567374e-05 | 228.7942 |  |  | 7.584634e-05 | 238.8375 |  |  | 8.794278e-05 | 254.4417 |  |  | 0.0001160856 | 275.395 |  |  | 2.622506e-05 | 227.9501 |  |  | 7.09359e-05 | 272.0898 |  |  | 8.917732e-05 | 223.1639
353228.9 | 20.00002 | 9.408704e-05 | 226.0727 |  |  | 3.567278e-05 | 228.7962 |  |  | 7.582624e-05 | 238.8419 |  |  | 8.798799e-05 | 254.4468 |  |  | 0.000116026 | 275.4017 |  |  | 2.617526e-05 | 227.9516 |  |  | 7.087149e-05 | 272.0939 |  |  | 8.916337e-05 | 223.169
353286.6 | 19.99984 | 9.398e-05 | 226.0781 |  |  | 3.566928e-05 | 228.7983 |  |  | 7.583723e-05 | 238.8462 |  |  | 8.801992e-05 | 254.4518 |  |  | 0.000116044 | 275.4084 |  |  | 2.613545e-05 | 227.9531 |  |  | 7.094245e-05 | 272.098 |  |  | 8.918807e-05 | 223.1741
353344.2 | 19.99968 | 9.387296e-05 | 226.0835 |  |  | 3.566575e-05 | 228.8003 |  |  | 7.584911e-05 | 238.8506 |  |  | 8.805124e-05 | 254.4569 |  |  | 0.0001160669 | 275.4151 |  |  | 2.609638e-05 | 227.9546 |  |  | 7.102461e-05 | 272.1021 |  |  | 8.921633e-05 | 223.1793
353401.9 | 19.99987 | 9.384757e-05 | 226.089 |  |  | 3.564861e-05 | 228.8024 |  |  | 7.577437e-05 | 238.855 |  |  | 8.794336e-05 | 254.462 |  |  | 0.0001160072 | 275.4218 |  |  | 2.608544e-05 | 227.9561 |  |  | 7.095412e-05 | 272.1062 |  |  | 8.914831e-05 | 223.1844
353459.5 | 20.0001 | 9.382218e-05 | 226.0944 |  |  | 3.56313e-05 | 228.8044 |  |  | 7.56971e-05 | 238.8593 |  |  | 8.782902e-05 | 254.467 |  |  | 0.0001159422 | 275.4285 |  |  | 2.607656e-05 | 227.9576 |  |  | 7.0871e-05 | 272.1102 |  |  | 8.907141e-05 | 223.1896
353517.2 | 19.99996 | 9.38314e-05 | 226.0998 |  |  | 3.553981e-05 | 228.8065 |  |  | 7.565452e-05 | 238.8637 |  |  | 8.777857e-05 | 254.4721 |  |  | 0.0001159099 | 275.4351 |  |  | 2.599728e-05 | 227.9591 |  |  | 7.078147e-05 | 272.1143 |  |  | 8.897383e-05 | 223.1947
353574.8 | 19.99979 | 9.384062e-05 | 226.1052 |  |  | 3.544739e-05 | 228.8085 |  |  | 7.561295e-05 | 238.8681 |  |  | 8.77311e-05 | 254.4772 |  |  | 0.0001158797 | 275.4418 |  |  | 2.591283e-05 | 227.9606 |  |  | 7.06914e-05 | 272.1184 |  |  | 8.887434e-05 | 223.1998
353632.5 | 19.99952 | 9.375156e-05 | 226.1106 |  |  | 3.542151e-05 | 228.8106 |  |  | 7.560915e-05 | 238.8724 |  |  | 8.767663e-05 | 254.4822 |  |  | 0.0001158518 | 275.4485 |  |  | 2.588018e-05 | 227.9621 |  |  | 7.065685e-05 | 272.1225 |  |  | 8.887156e-05 | 223.2049
353690.1 | 19.99924 | 9.36625e-05 | 226.116 |  |  | 3.539647e-05 | 228.8126 |  |  | 7.560645e-05 | 238.8768 |  |  | 8.762184e-05 | 254.4873 |  |  | 0.0001158241 | 275.4552 |  |  | 2.585133e-05 | 227.9636 |  |  | 7.062689e-05 | 272.1266 |  |  | 8.887769e-05 | 223.2101
353747.8 | 19.99958 | 9.372427e-05 | 226.1214 |  |  | 3.539007e-05 | 228.8147 |  |  | 7.557955e-05 | 238.8811 |  |  | 8.75578e-05 | 254.4923 |  |  | 0.0001158074 | 275.4619 |  |  | 2.575049e-05 | 227.9651 |  |  | 7.059399e-05 | 272.1306 |  |  | 8.880812e-05 | 223.2152
353805.4 | 19.99998 | 9.378605e-05 | 226.1268 |  |  | 3.538389e-05 | 228.8167 |  |  | 7.555194e-05 | 238.8855 |  |  | 8.749332e-05 | 254.4974 |  |  | 0.0001157914 | 275.4685 |  |  | 2.564436e-05 | 227.9666 |  |  | 7.056084e-05 | 272.1347 |  |  | 8.873157e-05 | 223.2203
353863.1 | 20.00001 | 9.362827e-05 | 226.1322 |  |  | 3.529972e-05 | 228.8187 |  |  | 7.546596e-05 | 238.8898 |  |  | 8.745808e-05 | 254.5024 |  |  | 0.0001157799 | 275.4752 |  |  | 2.567245e-05 | 227.9681 |  |  | 7.054218e-05 | 272.1388 |  |  | 8.875735e-05 | 223.2254
353920.7 | 20 | 9.34705e-05 | 226.1376 |  |  | 3.521457e-05 | 228.8208 |  |  | 7.537828e-05 | 238.8942 |  |  | 8.742419e-05 | 254.5075 |  |  | 0.0001157686 | 275.4819 |  |  | 2.57104e-05 | 227.9695 |  |  | 7.05247e-05 | 272.1428 |  |  | 8.879256e-05 | 223.2305
353978.4 | 19.9999 | 9.34681e-05 | 226.143 |  |  | 3.515111e-05 | 228.8228 |  |  | 7.534686e-05 | 238.8985 |  |  | 8.743505e-05 | 254.5125 |  |  | 0.0001157766 | 275.4886 |  |  | 2.571367e-05 | 227.971 |  |  | 7.050397e-05 | 272.1469 |  |  | 8.877867e-05 | 223.2357
354036 | 19.99978 | 9.34657e-05 | 226.1484 |  |  | 3.508793e-05 | 228.8248 |  |  | 7.531709e-05 | 238.9029 |  |  | 8.744798e-05 | 254.5175 |  |  | 0.0001157858 | 275.4952 |  |  | 2.571439e-05 | 227.9725 |  |  | 7.048298e-05 | 272.151 |  |  | 8.876025e-05 | 223.2408
354093.7 | 19.99983 | 9.346805e-05 | 226.1538 |  |  | 3.506346e-05 | 228.8269 |  |  | 7.527748e-05 | 238.9072 |  |  | 8.735417e-05 | 254.5226 |  |  | 0.0001157257 | 275.5019 |  |  | 2.567389e-05 | 227.974 |  |  | 7.040892e-05 | 272.155 |  |  | 8.869584e-05 | 223.2459
354151.4 | 19.99988 | 9.34704e-05 | 226.1592 |  |  | 3.503947e-05 | 228.8289 |  |  | 7.523759e-05 | 238.9116 |  |  | 8.725541e-05 | 254.5276 |  |  | 0.0001156611 | 275.5086 |  |  | 2.563037e-05 | 227.9755 |  |  | 7.033047e-05 | 272.1591 |  |  | 8.86272e-05 | 223.251
354209 | 20.00015 | 9.354239e-05 | 226.1645 |  |  | 3.501624e-05 | 228.8309 |  |  | 7.518433e-05 | 238.9159 |  |  | 8.721369e-05 | 254.5326 |  |  | 0.0001155647 | 275.5152 |  |  | 2.552842e-05 | 227.9769 |  |  | 7.028283e-05 | 272.1631 |  |  | 8.860067e-05 | 223.2561
354266.7 | 20.00043 | 9.361437e-05 | 226.1699 |  |  | 3.499302e-05 | 228.8329 |  |  | 7.513068e-05 | 238.9202 |  |  | 8.717461e-05 | 254.5377 |  |  | 0.0001154663 | 275.5219 |  |  | 2.542218e-05 | 227.9784 |  |  | 7.023774e-05 | 272.1672 |  |  | 8.857803e-05 | 223.2612
354324.3 | 20.00024 | 9.353163e-05 | 226.1753 |  |  | 3.500909e-05 | 228.8349 |  |  | 7.509753e-05 | 238.9246 |  |  | 8.719782e-05 | 254.5427 |  |  | 0.0001154936 | 275.5286 |  |  | 2.541732e-05 | 227.9799 |  |  | 7.026725e-05 | 272.1712 |  |  | 8.853367e-05 | 223.2663
354382 | 20.00002 | 9.344888e-05 | 226.1807 |  |  | 3.502564e-05 | 228.8369 |  |  | 7.506498e-05 | 238.9289 |  |  | 8.722393e-05 | 254.5477 |  |  | 0.000115529 | 275.5352 |  |  | 2.541991e-05 | 227.9813 |  |  | 7.030292e-05 | 272.1753 |  |  | 8.84873e-05 | 223.2714
354439.6 | 19.99985 | 9.341656e-05 | 226.1861 |  |  | 3.498761e-05 | 228.839 |  |  | 7.507048e-05 | 238.9332 |  |  | 8.721031e-05 | 254.5528 |  |  | 0.0001155804 | 275.5419 |  |  | 2.544552e-05 | 227.9828 |  |  | 7.027873e-05 | 272.1793 |  |  | 8.841449e-05 | 223.2765
354497.3 | 19.99968 | 9.338425e-05 | 226.1915 |  |  | 3.494888e-05 | 228.841 |  |  | 7.507708e-05 | 238.9375 |  |  | 8.719484e-05 | 254.5578 |  |  | 0.0001156328 | 275.5486 |  |  | 2.547282e-05 | 227.9843 |  |  | 7.024958e-05 | 272.1834 |  |  | 8.833923e-05 | 223.2816
354554.9 | 19.9993 | 9.333506e-05 | 226.1969 |  |  | 3.496113e-05 | 228.843 |  |  | 7.505406e-05 | 238.9419 |  |  | 8.720205e-05 | 254.5628 |  |  | 0.0001156579 | 275.5552 |  |  | 2.54912e-05 | 227.9857 |  |  | 7.025497e-05 | 272.1874 |  |  | 8.833821e-05 | 223.2867
354612.6 | 19.99891 | 9.328587e-05 | 226.2023 |  |  | 3.497401e-05 | 228.845 |  |  | 7.503018e-05 | 238.9462 |  |  | 8.721032e-05 | 254.5678 |  |  | 0.0001156812 | 275.5619 |  |  | 2.550893e-05 | 227.9872 |  |  | 7.026322e-05 | 272.1915 |  |  | 8.834402e-05 | 223.2918
354670.2 | 19.9994 | 9.32699e-05 | 226.2076 |  |  | 3.491276e-05 | 228.847 |  |  | 7.507928e-05 | 238.9505 |  |  | 8.720189e-05 | 254.5729 |  |  | 0.0001156393 | 275.5686 |  |  | 2.538498e-05 | 227.9887 |  |  | 7.028661e-05 | 272.1955 |  |  | 8.832768e-05 | 223.2969
354727.9 | 19.99996 | 9.325392e-05 | 226.213 |  |  | 3.485059e-05 | 228.849 |  |  | 7.51305e-05 | 238.9549 |  |  | 8.719268e-05 | 254.5779 |  |  | 0.0001155932 | 275.5752 |  |  | 2.525063e-05 | 227.9901 |  |  | 7.031126e-05 | 272.1996 |  |  | 8.83093e-05 | 223.302
354785.5 | 19.99995 | 9.322906e-05 | 226.2184 |  |  | 3.478719e-05 | 228.851 |  |  | 7.505497e-05 | 238.9592 |  |  | 8.712346e-05 | 254.5829 |  |  | 0.0001154487 | 275.5819 |  |  | 2.520961e-05 | 227.9916 |  |  | 7.017575e-05 | 272.2036 |  |  | 8.826595e-05 | 223.3071
354843.2 | 19.99989 | 9.320421e-05 | 226.2238 |  |  | 3.472378e-05 | 228.8531 |  |  | 7.497573e-05 | 238.9635 |  |  | 8.705144e-05 | 254.5879 |  |  | 0.000115298 | 275.5885 |  |  | 2.517546e-05 | 227.993 |  |  | 7.002699e-05 | 272.2077 |  |  | 8.82203e-05 | 223.3122
354900.8 | 20.00004 | 9.310734e-05 | 226.2291 |  |  | 3.466327e-05 | 228.855 |  |  | 7.490016e-05 | 238.9678 |  |  | 8.698171e-05 | 254.5929 |  |  | 0.000115217 | 275.5952 |  |  | 2.514628e-05 | 227.9945 |  |  | 6.996912e-05 | 272.2117 |  |  | 8.817148e-05 | 223.3173
354958.5 | 20.0002 | 9.301047e-05 | 226.2345 |  |  | 3.46028e-05 | 228.857 |  |  | 7.482469e-05 | 238.9721 |  |  | 8.691207e-05 | 254.598 |  |  | 0.0001151405 | 275.6018 |  |  | 2.511747e-05 | 227.9959 |  |  | 6.991877e-05 | 272.2158 |  |  | 8.812237e-05 | 223.3223
355016.1 | 20.00023 | 9.302442e-05 | 226.2399 |  |  | 3.460339e-05 | 228.859 |  |  | 7.478275e-05 | 238.9765 |  |  | 8.688777e-05 | 254.603 |  |  | 0.0001151446 | 275.6085 |  |  | 2.503444e-05 | 227.9974 |  |  | 6.989276e-05 | 272.2198 |  |  | 8.804015e-05 | 223.3274
355073.8 | 20.00025 | 9.303838e-05 | 226.2452 |  |  | 3.460475e-05 | 228.861 |  |  | 7.474178e-05 | 238.9808 |  |  | 8.686556e-05 | 254.608 |  |  | 0.000115154 | 275.6151 |  |  | 2.494743e-05 | 227.9988 |  |  | 6.986876e-05 | 272.2238 |  |  | 8.795487e-05 | 223.3325
355131.4 | 19.99972 | 9.295576e-05 | 226.2506 |  |  | 3.468967e-05 | 228.863 |  |  | 7.479558e-05 | 238.9851 |  |  | 8.691868e-05 | 254.613 |  |  | 0.0001152123 | 275.6217 |  |  | 2.497862e-05 | 228.0003 |  |  | 6.995011e-05 | 272.2278 |  |  | 8.800107e-05 | 223.3376
355189.1 | 19.99915 | 9.287314e-05 | 226.2559 |  |  | 3.477564e-05 | 228.865 |  |  | 7.485214e-05 | 238.9894 |  |  | 8.697529e-05 | 254.618 |  |  | 0.0001152739 | 275.6284 |  |  | 2.50185e-05 | 228.0017 |  |  | 7.004016e-05 | 272.2319 |  |  | 8.805938e-05 | 223.3426
355246.7 | 19.99962 | 9.292463e-05 | 226.2613 |  |  | 3.475418e-05 | 228.867 |  |  | 7.483266e-05 | 238.9937 |  |  | 8.699931e-05 | 254.623 |  |  | 0.0001152854 | 275.635 |  |  | 2.508228e-05 | 228.0032 |  |  | 7.001929e-05 | 272.2359 |  |  | 8.812194e-05 | 223.3477
355304.4 | 20.00018 | 9.297611e-05 | 226.2667 |  |  | 3.473138e-05 | 228.869 |  |  | 7.481096e-05 | 238.998 |  |  | 8.702182e-05 | 254.628 |  |  | 0.0001152937 | 275.6417 |  |  | 2.514782e-05 | 228.0046 |  |  | 6.998924e-05 | 272.2399 |  |  | 8.81849e-05 | 223.3528
355362 | 20.00012 | 9.294111e-05 | 226.272 |  |  | 3.46958e-05 | 228.871 |  |  | 7.479684e-05 | 239.0023 |  |  | 8.706459e-05 | 254.6331 |  |  | 0.0001152965 | 275.6483 |  |  | 2.511766e-05 | 228.006 |  |  | 6.99398e-05 | 272.244 |  |  | 8.812036e-05 | 223.3579
355419.7 | 20.00001 | 9.29061e-05 | 226.2774 |  |  | 3.466005e-05 | 228.873 |  |  | 7.478293e-05 | 239.0066 |  |  | 8.71083e-05 | 254.6381 |  |  | 0.000115299 | 275.655 |  |  | 2.508047e-05 | 228.0075 |  |  | 6.988875e-05 | 272.248 |  |  | 8.804408e-05 | 223.363
355477.3 | 19.99995 | 9.288734e-05 | 226.2827 |  |  | 3.46347e-05 | 228.875 |  |  | 7.477537e-05 | 239.011 |  |  | 8.707103e-05 | 254.6431 |  |  | 0.0001152448 | 275.6616 |  |  | 2.507216e-05 | 228.0089 |  |  | 6.986487e-05 | 272.252 |  |  | 8.803303e-05 | 223.368
355535 | 19.99989 | 9.286857e-05 | 226.2881 |  |  | 3.460949e-05 | 228.877 |  |  | 7.4768e-05 | 239.0153 |  |  | 8.703e-05 | 254.6481 |  |  | 0.0001151869 | 275.6683 |  |  | 2.506597e-05 | 228.0104 |  |  | 6.984324e-05 | 272.2561 |  |  | 8.8028e-05 | 223.3731
355592.6 | 19.99958 | 9.285876e-05 | 226.2934 |  |  | 3.441913e-05 | 228.879 |  |  | 7.466562e-05 | 239.0196 |  |  | 8.692366e-05 | 254.6531 |  |  | 0.0001150643 | 275.6749 |  |  | 2.496946e-05 | 228.0118 |  |  | 6.97601e-05 | 272.2601 |  |  | 8.797742e-05 | 223.3782
355650.3 | 19.99925 | 9.284894e-05 | 226.2988 |  |  | 3.42267e-05 | 228.881 |  |  | 7.456047e-05 | 239.0239 |  |  | 8.681429e-05 | 254.6581 |  |  | 0.0001149376 | 275.6815 |  |  | 2.486632e-05 | 228.0133 |  |  | 6.967186e-05 | 272.2641 |  |  | 8.792263e-05 | 223.3833
355707.9 | 19.99958 | 9.280947e-05 | 226.3041 |  |  | 3.428349e-05 | 228.883 |  |  | 7.451734e-05 | 239.0282 |  |  | 8.67183e-05 | 254.6631 |  |  | 0.0001149704 | 275.6881 |  |  | 2.483902e-05 | 228.0147 |  |  | 6.96892e-05 | 272.2681 |  |  | 8.78666e-05 | 223.3883
355765.6 | 19.99997 | 9.277e-05 | 226.3095 |  |  | 3.43434e-05 | 228.885 |  |  | 7.447602e-05 | 239.0325 |  |  | 8.662294e-05 | 254.6681 |  |  | 0.0001150134 | 275.6948 |  |  | 2.481729e-05 | 228.0161 |  |  | 6.971528e-05 | 272.2721 |  |  | 8.781045e-05 | 223.3934
355823.2 | 19.99979 | 9.278397e-05 | 226.3148 |  |  | 3.43098e-05 | 228.8869 |  |  | 7.447315e-05 | 239.0368 |  |  | 8.66623e-05 | 254.6731 |  |  | 0.0001150228 | 275.7014 |  |  | 2.48151e-05 | 228.0176 |  |  | 6.96743e-05 | 272.2762 |  |  | 8.779174e-05 | 223.3984
355880.9 | 19.99957 | 9.279795e-05 | 226.3202 |  |  | 3.427504e-05 | 228.8889 |  |  | 7.447141e-05 | 239.0411 |  |  | 8.670793e-05 | 254.6781 |  |  | 0.0001150301 | 275.708 |  |  | 2.481435e-05 | 228.019 |  |  | 6.962777e-05 | 272.2802 |  |  | 8.777649e-05 | 223.4035
355938.5 | 19.99976 | 9.275645e-05 | 226.3255 |  |  | 3.427491e-05 | 228.8909 |  |  | 7.445463e-05 | 239.0453 |  |  | 8.672094e-05 | 254.6831 |  |  | 0.0001150836995 | 275.7147 |  |  | 2.47648e-05 | 228.0204 |  |  | 6.966958e-05 | 272.2842 |  |  | 8.781166e-05 | 223.4086
355996.2 | 19.99998 | 9.271495e-05 | 226.3309 |  |  | 3.427522e-05 | 228.8929 |  |  | 7.443741e-05 | 239.0496 |  |  | 8.673243e-05 | 254.6881 |  |  | 0.0001151403 | 275.7213 |  |  | 2.471166e-05 | 228.0218 |  |  | 6.97187e-05 | 272.2882 |  |  | 8.785147e-05 | 223.4136
356053.8 | 20 | 9.269398e-05 | 226.3362 |  |  | 3.4301e-05 | 228.8948 |  |  | 7.444572e-05 | 239.0539 |  |  | 8.676821e-05 | 254.6931 |  |  | 0.0001151108 | 275.7279 |  |  | 2.469738e-05 | 228.0233 |  |  | 6.965637e-05 | 272.2922 |  |  | 8.78778e-05 | 223.4187
356111.5 | 20 | 9.267301e-05 | 226.3416 |  |  | 3.432709e-05 | 228.8968 |  |  | 7.445478e-05 | 239.0582 |  |  | 8.680512e-05 | 254.6981 |  |  | 0.0001150757 | 275.7346 |  |  | 2.468594e-05 | 228.0247 |  |  | 6.958481e-05 | 272.2962 |  |  | 8.790288e-05 | 223.4238
356169.2 | 19.99995 | 9.262458e-05 | 226.3469 |  |  | 3.440828e-05 | 228.8988 |  |  | 7.451212e-05 | 239.0625 |  |  | 8.687632e-05 | 254.7031 |  |  | 0.00011509 | 275.7412 |  |  | 2.470502e-05 | 228.0261 |  |  | 6.962242e-05 | 272.3003 |  |  | 8.786973e-05 | 223.4288
356226.8 | 19.9999 | 9.257616e-05 | 226.3523 |  |  | 3.449015e-05 | 228.9008 |  |  | 7.457087e-05 | 239.0668 |  |  | 8.694912e-05 | 254.7081 |  |  | 0.0001151075 | 275.7479 |  |  | 2.472634e-05 | 228.0275 |  |  | 6.966907e-05 | 272.3043 |  |  | 8.783122e-05 | 223.4339
356284.5 | 20.00013 | 9.260514e-05 | 226.3576 |  |  | 3.447602e-05 | 228.9028 |  |  | 7.458309e-05 | 239.0711 |  |  | 8.693535e-05 | 254.7132 |  |  | 0.0001151513 | 275.7545 |  |  | 2.474839e-05 | 228.029 |  |  | 6.969353e-05 | 272.3083 |  |  | 8.784473e-05 | 223.439
356342.1 | 20.00039 | 9.263412e-05 | 226.3629 |  |  | 3.44607e-05 | 228.9048 |  |  | 7.459394e-05 | 239.0754 |  |  | 8.691755e-05 | 254.7182 |  |  | 0.0001151968 | 275.7611 |  |  | 2.477049e-05 | 228.0304 |  |  | 6.971615e-05 | 272.3123 |  |  | 8.786303e-05 | 223.444
356399.8 | 20.00002 | 9.265007e-05 | 226.3683 |  |  | 3.441296e-05 | 228.9068 |  |  | 7.452488e-05 | 239.0797 |  |  | 8.683973e-05 | 254.7232 |  |  | 0.0001151132 | 275.7678 |  |  | 2.46743e-05 | 228.0318 |  |  | 6.963475e-05 | 272.3163 |  |  | 8.780168e-05 | 223.4491
356457.4 | 19.99959 | 9.266602e-05 | 226.3736 |  |  | 3.436483e-05 | 228.9087 |  |  | 7.445347e-05 | 239.084 |  |  | 8.675912e-05 | 254.7282 |  |  | 0.0001150213 | 275.7744 |  |  | 2.456944e-05 | 228.0332 |  |  | 6.954475e-05 | 272.3203 |  |  | 8.773297e-05 | 223.4541
356515.1 | 19.99986 | 9.259962e-05 | 226.379 |  |  | 3.435155e-05 | 228.9107 |  |  | 7.447499e-05 | 239.0883 |  |  | 8.677231e-05 | 254.7332 |  |  | 0.0001149501 | 275.781 |  |  | 2.452359e-05 | 228.0347 |  |  | 6.953178e-05 | 272.3243 |  |  | 8.773077e-05 | 223.4592
356572.7 | 20.0002 | 9.253321e-05 | 226.3843 |  |  | 3.43387e-05 | 228.9127 |  |  | 7.449923e-05 | 239.0926 |  |  | 8.678987e-05 | 254.7382 |  |  | 0.0001148801 | 275.7877 |  |  | 2.448208e-05 | 228.0361 |  |  | 6.952519e-05 | 272.3284 |  |  | 8.77347e-05 | 223.4643
356630.4 | 19.99997 | 9.248851e-05 | 226.3896 |  |  | 3.429464e-05 | 228.9147 |  |  | 7.444003e-05 | 239.0969 |  |  | 8.678998e-05 | 254.7432 |  |  | 0.000114877 | 275.7943 |  |  | 2.452952e-05 | 228.0375 |  |  | 6.946956e-05 | 272.3324 |  |  | 8.776831e-05 | 223.4693
356688 | 19.99969 | 9.244381e-05 | 226.395 |  |  | 3.42502e-05 | 228.9166 |  |  | 7.437839e-05 | 239.1012 |  |  | 8.678927e-05 | 254.7482 |  |  | 0.0001148783 | 275.8009 |  |  | 2.45835e-05 | 228.0389 |  |  | 6.940986e-05 | 272.3364 |  |  | 8.780465e-05 | 223.4744
356745.7 | 19.99977 | 9.241054e-05 | 226.4003 |  |  | 3.427147e-05 | 228.9186 |  |  | 7.442202e-05 | 239.1055 |  |  | 8.677317e-05 | 254.7532 |  |  | 0.0001149073 | 275.8075 |  |  | 2.460813e-05 | 228.0403 |  |  | 6.944428e-05 | 272.3404 |  |  | 8.780701e-05 | 223.4794
356803.3 | 19.99988 | 9.237727e-05 | 226.4056 |  |  | 3.429356e-05 | 228.9206 |  |  | 7.446872e-05 | 239.1098 |  |  | 8.675635e-05 | 254.7582 |  |  | 0.0001149381 | 275.8142 |  |  | 2.463061e-05 | 228.0417 |  |  | 6.94865e-05 | 272.3444 |  |  | 8.780623e-05 | 223.4845
356861 | 19.99994 | 9.250035e-05 | 226.4109 |  |  | 3.426077e-05 | 228.9226 |  |  | 7.442963e-05 | 239.114 |  |  | 8.676042e-05 | 254.7632 |  |  | 0.0001149165 | 275.8208 |  |  | 2.45848e-05 | 228.0431 |  |  | 6.946967e-05 | 272.3484 |  |  | 8.779505e-05 | 223.4896
356918.6 | 20 | 9.262343e-05 | 226.4163 |  |  | 3.422729e-05 | 228.9246 |  |  | 7.438803e-05 | 239.1183 |  |  | 8.676546e-05 | 254.7682 |  |  | 0.0001148916 | 275.8274 |  |  | 2.453398e-05 | 228.0446 |  |  | 6.944796e-05 | 272.3524 |  |  | 8.778291e-05 | 223.4946
356976.3 | 20 | 9.255998e-05 | 226.4216 |  |  | 3.424357e-05 | 228.9265 |  |  | 7.435739e-05 | 239.1226 |  |  | 8.673838e-05 | 254.7732 |  |  | 0.0001148435 | 275.834 |  |  | 2.447733e-05 | 228.046 |  |  | 6.94047e-05 | 272.3564 |  |  | 8.774767e-05 | 223.4997
357033.9 | 20 | 9.249653e-05 | 226.4269 |  |  | 3.426048e-05 | 228.9285 |  |  | 7.432708e-05 | 239.1269 |  |  | 8.670982e-05 | 254.7782 |  |  | 0.0001147938 | 275.8406 |  |  | 2.442025e-05 | 228.0474 |  |  | 6.935966e-05 | 272.3604 |  |  | 8.771029e-05 | 223.5047
357091.6 | 19.99969 | 9.249083e-05 | 226.4323 |  |  | 3.419297e-05 | 228.9305 |  |  | 7.428117e-05 | 239.1312 |  |  | 8.670787e-05 | 254.7832 |  |  | 0.0001147597 | 275.8473 |  |  | 2.444835e-05 | 228.0488 |  |  | 6.931314e-05 | 272.3644 |  |  | 8.765229e-05 | 223.5098
357149.2 | 19.99936 | 9.248514e-05 | 226.4376 |  |  | 3.412441e-05 | 228.9324 |  |  | 7.423481e-05 | 239.1355 |  |  | 8.670716e-05 | 254.7882 |  |  | 0.0001147265 | 275.8539 |  |  | 2.448271e-05 | 228.0502 |  |  | 6.92665e-05 | 272.3684 |  |  | 8.759239e-05 | 223.5149
357206.9 | 19.99995 | 9.249501e-05 | 226.4429 |  |  | 3.421061e-05 | 228.9344 |  |  | 7.434034e-05 | 239.1398 |  |  | 8.672765e-05 | 254.7932 |  |  | 0.0001147687 | 275.8605 |  |  | 2.442239e-05 | 228.0516 |  |  | 6.929272e-05 | 272.3724 |  |  | 8.767929e-05 | 223.5199
357264.5 | 20.00063 | 9.250487e-05 | 226.4483 |  |  | 3.429874e-05 | 228.9364 |  |  | 7.445032e-05 | 239.144 |  |  | 8.674912e-05 | 254.7982 |  |  | 0.0001148158 | 275.8671 |  |  | 2.435511e-05 | 228.053 |  |  | 6.932497e-05 | 272.3764 |  |  | 8.777973e-05 | 223.525
357322.2 | 20.00047 | 9.247992e-05 | 226.4536 |  |  | 3.432318e-05 | 228.9384 |  |  | 7.443012e-05 | 239.1483 |  |  | 8.67871e-05 | 254.8032 |  |  | 0.0001147455 | 275.8737 |  |  | 2.443266e-05 | 228.0544 |  |  | 6.936765e-05 | 272.3804 |  |  | 8.783939e-05 | 223.53
357379.8 | 20.00023 | 9.245496e-05 | 226.4589 |  |  | 3.434683e-05 | 228.9403 |  |  | 7.440611e-05 | 239.1526 |  |  | 8.682584e-05 | 254.8082 |  |  | 0.0001146677 | 275.8803 |  |  | 2.452085e-05 | 228.0558 |  |  | 6.941119e-05 | 272.3844 |  |  | 8.789529e-05 | 223.5351
357437.5 | 20.00006 | 9.245818e-05 | 226.4643 |  |  | 3.432308e-05 | 228.9423 |  |  | 7.43647e-05 | 239.1569 |  |  | 8.689565e-05 | 254.8132 |  |  | 0.0001147167 | 275.887 |  |  | 2.452099e-05 | 228.0573 |  |  | 6.941151e-05 | 272.3884 |  |  | 8.788868e-05 | 223.5402
357495.1 | 19.9999 | 9.246141e-05 | 226.4696 |  |  | 3.429874e-05 | 228.9443 |  |  | 7.432277e-05 | 239.1612 |  |  | 8.69669e-05 | 254.8182 |  |  | 0.0001147738 | 275.8936 |  |  | 2.451467e-05 | 228.0587 |  |  | 6.940826e-05 | 272.3924 |  |  | 8.787631e-05 | 223.5452
357552.8 | 19.99979 | 9.240143e-05 | 226.4749 |  |  | 3.432567e-05 | 228.9463 |  |  | 7.436173e-05 | 239.1655 |  |  | 8.692824e-05 | 254.8232 |  |  | 0.0001146739 | 275.9002 |  |  | 2.450502e-05 | 228.0601 |  |  | 6.938431e-05 | 272.3964 |  |  | 8.791961e-05 | 223.5503
357610.4 | 19.99968 | 9.234146e-05 | 226.4803 |  |  | 3.435323e-05 | 228.9483 |  |  | 7.440306e-05 | 239.1698 |  |  | 8.688446e-05 | 254.8283 |  |  | 0.0001145639 | 275.9068 |  |  | 2.449512e-05 | 228.0615 |  |  | 6.935865e-05 | 272.4004 |  |  | 8.796805e-05 | 223.5554
357668.1 | 20.00013 | 9.23605e-05 | 226.4856 |  |  | 3.428455e-05 | 228.9502 |  |  | 7.43964e-05 | 239.1741 |  |  | 8.688037e-05 | 254.8333 |  |  | 0.0001144204 | 275.9134 |  |  | 2.444959e-05 | 228.0629 |  |  | 6.934303e-05 | 272.4044 |  |  | 8.789561e-05 | 223.5604
357725.7 | 20.00063 | 9.237953e-05 | 226.4909 |  |  | 3.421467e-05 | 228.9522 |  |  | 7.438834e-05 | 239.1784 |  |  | 8.687812e-05 | 254.8383 |  |  | 0.0001142747 | 275.92 |  |  | 2.440144e-05 | 228.0643 |  |  | 6.932825e-05 | 272.4084 |  |  | 8.781202e-05 | 223.5655
357783.4 | 20.00047 | 9.236219e-05 | 226.4962 |  |  | 3.417297e-05 | 228.9542 |  |  | 7.434539e-05 | 239.1826 |  |  | 8.674317e-05 | 254.8433 |  |  | 0.0001142275 | 275.9266 |  |  | 2.43252e-05 | 228.0657 |  |  | 6.925385e-05 | 272.4124 |  |  | 8.773968e-05 | 223.5706
357841 | 20.00024 | 9.234486e-05 | 226.5016 |  |  | 3.413162e-05 | 228.9562 |  |  | 7.430141e-05 | 239.1869 |  |  | 8.660204e-05 | 254.8483 |  |  | 0.0001141867 | 275.9332 |  |  | 2.424688e-05 | 228.0671 |  |  | 6.917452e-05 | 272.4164 |  |  | 8.766837e-05 | 223.5756
357898.7 | 20.00012 | 9.235111e-05 | 226.5069 |  |  | 3.407898e-05 | 228.9581 |  |  | 7.431285e-05 | 239.1912 |  |  | 8.654094e-05 | 254.8533 |  |  | 0.0001141767 | 275.9397 |  |  | 2.420409e-05 | 228.0685 |  |  | 6.91484e-05 | 272.4203 |  |  | 8.767005e-05 | 223.5807
357956.3 | 20.00001 | 9.235735e-05 | 226.5122 |  |  | 3.40262e-05 | 228.9601 |  |  | 7.43259e-05 | 239.1955 |  |  | 8.648357e-05 | 254.8583 |  |  | 0.0001141687 | 275.9463 |  |  | 2.41639e-05 | 228.0699 |  |  | 6.912668e-05 | 272.4243 |  |  | 8.767846e-05 | 223.5857
358014 | 20.00036 | 9.229532e-05 | 226.5175 |  |  | 3.406273e-05 | 228.962 |  |  | 7.433395e-05 | 239.1998 |  |  | 8.653445e-05 | 254.8632 |  |  | 0.0001142033 | 275.9529 |  |  | 2.413605e-05 | 228.0713 |  |  | 6.911253e-05 | 272.4283 |  |  | 8.767128e-05 | 223.5908
358071.7 | 20.00076 | 9.223329e-05 | 226.5228 |  |  | 3.410037e-05 | 228.964 |  |  | 7.434185e-05 | 239.2041 |  |  | 8.659037e-05 | 254.8682 |  |  | 0.0001142407 | 275.9595 |  |  | 2.410911e-05 | 228.0727 |  |  | 6.9099e-05 | 272.4323 |  |  | 8.766266e-05 | 223.5958
358129.3 | 20.00037 | 9.225166e-05 | 226.5282 |  |  | 3.411753e-05 | 228.966 |  |  | 7.435354e-05 | 239.2084 |  |  | 8.655747e-05 | 254.8732 |  |  | 0.0001141661 | 275.9661 |  |  | 2.416592e-05 | 228.0741 |  |  | 6.91067e-05 | 272.4363 |  |  | 8.768184e-05 | 223.6009
358187 | 19.99992 | 9.227002e-05 | 226.5335 |  |  | 3.413443e-05 | 228.9679 |  |  | 7.436535e-05 | 239.2126 |  |  | 8.652043e-05 | 254.8782 |  |  | 0.0001140844 | 275.9726 |  |  | 2.422888e-05 | 228.0755 |  |  | 6.911615e-05 | 272.4403 |  |  | 8.770359e-05 | 223.6059
358244.6 | 19.99994 | 9.223357e-05 | 226.5388 |  |  | 3.407807e-05 | 228.9699 |  |  | 7.432446e-05 | 239.2169 |  |  | 8.650176e-05 | 254.8832 |  |  | 0.0001140408 | 275.9792 |  |  | 2.415346e-05 | 228.0769 |  |  | 6.906318e-05 | 272.4442 |  |  | 8.76277e-05 | 223.611
358302.3 | 20 | 9.219712e-05 | 226.5441 |  |  | 3.402079e-05 | 228.9719 |  |  | 7.428203e-05 | 239.2212 |  |  | 8.648395e-05 | 254.8882 |  |  | 0.0001139996 | 275.9858 |  |  | 2.406786e-05 | 228.0783 |  |  | 6.900503e-05 | 272.4482 |  |  | 8.75428e-05 | 223.616
358359.9 | 19.99971 | 9.225867e-05 | 226.5494 |  |  | 3.404462e-05 | 228.9738 |  |  | 7.4308e-05 | 239.2255 |  |  | 8.638617e-05 | 254.8932 |  |  | 0.0001139553 | 275.9924 |  |  | 2.40949e-05 | 228.0797 |  |  | 6.901027e-05 | 272.4522 |  |  | 8.753373e-05 | 223.6211
358417.6 | 19.99941 | 9.232022e-05 | 226.5548 |  |  | 3.406947e-05 | 228.9758 |  |  | 7.433598e-05 | 239.2298 |  |  | 8.628467e-05 | 254.8981 |  |  | 0.0001139108 | 275.9989 |  |  | 2.413021e-05 | 228.081 |  |  | 6.902077e-05 | 272.4562 |  |  | 8.753166e-05 | 223.6261
358475.2 | 19.99973 | 9.225195e-05 | 226.5601 |  |  | 3.403567e-05 | 228.9778 |  |  | 7.435661e-05 | 239.2341 |  |  | 8.631535e-05 | 254.9031 |  |  | 0.0001139557 | 276.0055 |  |  | 2.410093e-05 | 228.0824 |  |  | 6.900102e-05 | 272.4602 |  |  | 8.754369e-05 | 223.6312
358532.9 | 20.0001 | 9.218367e-05 | 226.5654 |  |  | 3.400113e-05 | 228.9797 |  |  | 7.437703e-05 | 239.2384 |  |  | 8.635218e-05 | 254.9081 |  |  | 0.0001140063 | 276.0121 |  |  | 2.406691e-05 | 228.0838 |  |  | 6.897878e-05 | 272.4641 |  |  | 8.755702e-05 | 223.6362
358590.5 | 20.00007 | 9.218425e-05 | 226.5707 |  |  | 3.394655e-05 | 228.9817 |  |  | 7.43567e-05 | 239.2426 |  |  | 8.624381e-05 | 254.9131 |  |  | 0.0001139922 | 276.0186 |  |  | 2.40159e-05 | 228.0852 |  |  | 6.89409e-05 | 272.4681 |  |  | 8.748761e-05 | 223.6413
358648.2 | 20.00001 | 9.218482e-05 | 226.576 |  |  | 3.389172e-05 | 228.9836 |  |  | 7.433517e-05 | 239.2469 |  |  | 8.612869e-05 | 254.918 |  |  | 0.0001139739 | 276.0252 |  |  | 2.396365e-05 | 228.0866 |  |  | 6.890172e-05 | 272.4721 |  |  | 8.741057e-05 | 223.6463
358705.8 | 19.99985 | 9.213149e-05 | 226.5813 |  |  | 3.379369e-05 | 228.9856 |  |  | 7.428328e-05 | 239.2512 |  |  | 8.603592e-05 | 254.923 |  |  | 0.0001139125 | 276.0318 |  |  | 2.394634e-05 | 228.088 |  |  | 6.883412e-05 | 272.4761 |  |  | 8.733525e-05 | 223.6514
358763.5 | 19.99968 | 9.207816e-05 | 226.5866 |  |  | 3.369511e-05 | 228.9875 |  |  | 7.423051e-05 | 239.2555 |  |  | 8.594418e-05 | 254.928 |  |  | 0.0001138482 | 276.0384 |  |  | 2.39316e-05 | 228.0893 |  |  | 6.876416e-05 | 272.48 |  |  | 8.726008e-05 | 223.6564
358821.1 | 19.99967 | 9.200528e-05 | 226.5919 |  |  | 3.362243e-05 | 228.9895 |  |  | 7.413931e-05 | 239.2598 |  |  | 8.594849e-05 | 254.9329 |  |  | 0.0001138154 | 276.0449 |  |  | 2.388846e-05 | 228.0907 |  |  | 6.870517e-05 | 272.484 |  |  | 8.723337e-05 | 223.6614
358878.8 | 19.99967 | 9.193239e-05 | 226.5973 |  |  | 3.355008e-05 | 228.9914 |  |  | 7.404699e-05 | 239.264 |  |  | 8.595726e-05 | 254.9379 |  |  | 0.0001137845 | 276.0515 |  |  | 2.384323e-05 | 228.0921 |  |  | 6.86471e-05 | 272.4879 |  |  | 8.721113e-05 | 223.6664
358936.4 | 19.99986 | 9.194305e-05 | 226.6026 |  |  | 3.352801e-05 | 228.9933 |  |  | 7.398468e-05 | 239.2683 |  |  | 8.584494e-05 | 254.9428 |  |  | 0.0001137799 | 276.058 |  |  | 2.386811e-05 | 228.0935 |  |  | 6.861697e-05 | 272.4919 |  |  | 8.71778e-05 | 223.6715
358994.1 | 20.00006 | 9.195372e-05 | 226.6079 |  |  | 3.350657e-05 | 228.9953 |  |  | 7.392326e-05 | 239.2726 |  |  | 8.5727e-05 | 254.9478 |  |  | 0.000113777 | 276.0646 |  |  | 2.389814e-05 | 228.0949 |  |  | 6.858915e-05 | 272.4959 |  |  | 8.714345e-05 | 223.6765
359051.7 | 19.99987 | 9.19328e-05 | 226.6132 |  |  | 3.345851e-05 | 228.9972 |  |  | 7.387566e-05 | 239.2768 |  |  | 8.55763e-05 | 254.9527 |  |  | 0.00011365 | 276.0711 |  |  | 2.379584e-05 | 228.0962 |  |  | 6.850151e-05 | 272.4998 |  |  | 8.693725e-05 | 223.6815
359109.4 | 19.99965 | 9.191188e-05 | 226.6185 |  |  | 3.341011e-05 | 228.9991 |  |  | 7.382847e-05 | 239.2811 |  |  | 8.542407e-05 | 254.9576 |  |  | 0.000113515 | 276.0777 |  |  | 2.368381e-05 | 228.0976 |  |  | 6.840891e-05 | 272.5038 |  |  | 8.67152e-05 | 223.6865
359167 | 19.99982 | 9.186885e-05 | 226.6237 |  |  | 3.331301e-05 | 229.0011 |  |  | 7.37316e-05 | 239.2853 |  |  | 8.534332e-05 | 254.9626 |  |  | 0.0001134698 | 276.0842 |  |  | 2.364485e-05 | 228.099 |  |  | 6.836563e-05 | 272.5077 |  |  | 8.659305e-05 | 223.6915
359224.7 | 20.00003 | 9.182582e-05 | 226.629 |  |  | 3.321529e-05 | 229.003 |  |  | 7.363327e-05 | 239.2896 |  |  | 8.526589e-05 | 254.9675 |  |  | 0.0001134303 | 276.0908 |  |  | 2.361127e-05 | 228.1003 |  |  | 6.832642e-05 | 272.5116 |  |  | 8.648011e-05 | 223.6965
359282.3 | 19.99946 | 9.172068e-05 | 226.6343 |  |  | 3.312142e-05 | 229.0049 |  |  | 7.353237e-05 | 239.2938 |  |  | 8.513863e-05 | 254.9724 |  |  | 0.0001133704 | 276.0973 |  |  | 2.361107e-05 | 228.1017 |  |  | 6.825077e-05 | 272.5156 |  |  | 8.639985e-05 | 223.7015
359340 | 19.99882 | 9.161554e-05 | 226.6396 |  |  | 3.30276e-05 | 229.0068 |  |  | 7.343139e-05 | 239.2981 |  |  | 8.500905e-05 | 254.9773 |  |  | 0.0001133091 | 276.1039 |  |  | 2.361333e-05 | 228.103 |  |  | 6.81721e-05 | 272.5195 |  |  | 8.632261e-05 | 223.7065
359397.6 | 19.99974 | 9.161702e-05 | 226.6449 |  |  | 3.290487e-05 | 229.0087 |  |  | 7.332239e-05 | 239.3023 |  |  | 8.487796e-05 | 254.9822 |  |  | 0.0001132961 | 276.1104 |  |  | 2.354164e-05 | 228.1044 |  |  | 6.811239e-05 | 272.5234 |  |  | 8.627166e-05 | 223.7114
359455.3 | 20.00081 | 9.16185e-05 | 226.6502 |  |  | 3.278178e-05 | 229.0106 |  |  | 7.321315e-05 | 239.3065 |  |  | 8.47468e-05 | 254.9871 |  |  | 0.0001132861 | 276.1169 |  |  | 2.346452e-05 | 228.1058 |  |  | 6.805424e-05 | 272.5274 |  |  | 8.622314e-05 | 223.7164
359512.9 | 20.00038 | 9.150113e-05 | 226.6555 |  |  | 3.271684e-05 | 229.0125 |  |  | 7.313915e-05 | 239.3107 |  |  | 8.466786e-05 | 254.992 |  |  | 0.0001132407 | 276.1234 |  |  | 2.338963e-05 | 228.1071 |  |  | 6.795492e-05 | 272.5313 |  |  | 8.619717e-05 | 223.7214
359570.6 | 19.99982 | 9.138376e-05 | 226.6607 |  |  | 3.265263e-05 | 229.0144 |  |  | 7.306618e-05 | 239.315 |  |  | 8.459134e-05 | 254.9968 |  |  | 0.0001131931 | 276.13 |  |  | 2.331491e-05 | 228.1085 |  |  | 6.78522e-05 | 272.5352 |  |  | 8.617329e-05 | 223.7264
359628.2 | 19.99978 | 9.131512e-05 | 226.666 |  |  | 3.256266e-05 | 229.0162 |  |  | 7.298618e-05 | 239.3192 |  |  | 8.465138e-05 | 255.0017 |  |  | 0.0001132504 | 276.1365 |  |  | 2.331953e-05 | 228.1098 |  |  | 6.794687e-05 | 272.5391 |  |  | 8.616241e-05 | 223.7313
359685.9 | 19.99978 | 9.124649e-05 | 226.6713 |  |  | 3.247237e-05 | 229.0181 |  |  | 7.290597e-05 | 239.3234 |  |  | 8.471776e-05 | 255.0066 |  |  | 0.0001133145 | 276.143 |  |  | 2.332998e-05 | 228.1111 |  |  | 6.805789e-05 | 272.543 |  |  | 8.615273e-05 | 223.7363
359743.5 | 20.00014 | 9.12619e-05 | 226.6765 |  |  | 3.24876e-05 | 229.02 |  |  | 7.2888e-05 | 239.3276 |  |  | 8.472777e-05 | 255.0115 |  |  | 0.0001133809 | 276.1496 |  |  | 2.33066e-05 | 228.1125 |  |  | 6.80645e-05 | 272.547 |  |  | 8.609197e-05 | 223.7413
359801.2 | 20.00053 | 9.127731e-05 | 226.6818 |  |  | 3.250415e-05 | 229.0219 |  |  | 7.287185e-05 | 239.3318 |  |  | 8.473516e-05 | 255.0164 |  |  | 0.0001134475 | 276.1561 |  |  | 2.328073e-05 | 228.1138 |  |  | 6.806245e-05 | 272.5509 |  |  | 8.60265e-05 | 223.7462
359858.8 | 20.00041 | 9.125168e-05 | 226.687 |  |  | 3.246949e-05 | 229.0237 |  |  | 7.281704e-05 | 239.336 |  |  | 8.466985e-05 | 255.0213 |  |  | 0.0001134115 | 276.1626 |  |  | 2.320556e-05 | 228.1152 |  |  | 6.798858e-05 | 272.5548 |  |  | 8.607002e-05 | 223.7512
359916.5 | 20.00024 | 9.122605e-05 | 226.6923 |  |  | 3.243418e-05 | 229.0256 |  |  | 7.276111e-05 | 239.3402 |  |  | 8.460115e-05 | 255.0261 |  |  | 0.0001133689 | 276.1692 |  |  | 2.312677e-05 | 228.1165 |  |  | 6.790875e-05 | 272.5587 |  |  | 8.61236e-05 | 223.7561
359974.1 | 19.99981 | 9.118221e-05 | 226.6976 |  |  | 3.232537e-05 | 229.0275 |  |  | 7.258053e-05 | 239.3444 |  |  | 8.451913e-05 | 255.031 |  |  | 0.0001133585 | 276.1757 |  |  | 2.306398e-05 | 228.1178 |  |  | 6.78301e-05 | 272.5626 |  |  | 8.597407e-05 | 223.7611
360031.8 | 19.99936 | 9.113837e-05 | 226.7028 |  |  | 3.221565e-05 | 229.0293 |  |  | 7.23963e-05 | 239.3485 |  |  | 8.443649e-05 | 255.0359 |  |  | 0.0001133501 | 276.1823 |  |  | 2.300237e-05 | 228.1192 |  |  | 6.775154e-05 | 272.5665 |  |  | 8.580579e-05 | 223.7661
360089.5 | 19.99948 | 9.105335e-05 | 226.7081 |  |  | 3.213237e-05 | 229.0312 |  |  | 7.230277e-05 | 239.3527 |  |  | 8.43301e-05 | 255.0407 |  |  | 0.0001133421 | 276.1888 |  |  | 2.289869e-05 | 228.1205 |  |  | 6.76994e-05 | 272.5704 |  |  | 8.579447e-05 | 223.771
360147.1 | 19.99965 | 9.096833e-05 | 226.7133 |  |  | 3.204943e-05 | 229.033 |  |  | 7.221189e-05 | 239.3569 |  |  | 8.42226e-05 | 255.0456 |  |  | 0.000113334 | 276.1953 |  |  | 2.279191e-05 | 228.1218 |  |  | 6.764945e-05 | 272.5743 |  |  | 8.579763e-05 | 223.7759
360204.8 | 19.99987 | 9.096459e-05 | 226.7186 |  |  | 3.200814e-05 | 229.0349 |  |  | 7.21522e-05 | 239.361 |  |  | 8.414938e-05 | 255.0505 |  |  | 0.0001133158 | 276.2019 |  |  | 2.273839e-05 | 228.1231 |  |  | 6.758936e-05 | 272.5782 |  |  | 8.574396e-05 | 223.7809
360262.4 | 20.00009 | 9.096084e-05 | 226.7238 |  |  | 3.196737e-05 | 229.0367 |  |  | 7.209342e-05 | 239.3652 |  |  | 8.407775e-05 | 255.0553 |  |  | 0.000113297 | 276.2084 |  |  | 2.268878e-05 | 228.1244 |  |  | 6.752844e-05 | 272.5821 |  |  | 8.568505e-05 | 223.7858
360320.1 | 20.00016 | 9.0986e-05 | 226.7291 |  |  | 3.189659e-05 | 229.0386 |  |  | 7.19742e-05 | 239.3693 |  |  | 8.398399e-05 | 255.0601 |  |  | 0.0001132691 | 276.2149 |  |  | 2.265846e-05 | 228.1257 |  |  | 6.741128e-05 | 272.586 |  |  | 8.550291e-05 | 223.7908
360377.7 | 20.00022 | 9.101116e-05 | 226.7343 |  |  | 3.182544e-05 | 229.0404 |  |  | 7.185321e-05 | 239.3735 |  |  | 8.38892e-05 | 255.065 |  |  | 0.0001132406 | 276.2214 |  |  | 2.262955e-05 | 228.127 |  |  | 6.728947e-05 | 272.5899 |  |  | 8.53094e-05 | 223.7957
360435.4 | 20.00038 | 9.090978e-05 | 226.7395 |  |  | 3.183753e-05 | 229.0422 |  |  | 7.182214e-05 | 239.3776 |  |  | 8.39334e-05 | 255.0698 |  |  | 0.0001132213 | 276.228 |  |  | 2.258913e-05 | 228.1283 |  |  | 6.726689e-05 | 272.5938 |  |  | 8.532323e-05 | 223.8006
360493 | 20.00054 | 9.080841e-05 | 226.7448 |  |  | 3.185066e-05 | 229.0441 |  |  | 7.17937e-05 | 239.3818 |  |  | 8.398406e-05 | 255.0747 |  |  | 0.0001132026 | 276.2345 |  |  | 2.254787e-05 | 228.1297 |  |  | 6.725253e-05 | 272.5977 |  |  | 8.535619e-05 | 223.8055
360550.7 | 20.0002 | 9.070009e-05 | 226.75 |  |  | 3.186498e-05 | 229.0459 |  |  | 7.180612e-05 | 239.3859 |  |  | 8.398602e-05 | 255.0795 |  |  | 0.0001132806 | 276.241 |  |  | 2.2611e-05 | 228.131 |  |  | 6.734152e-05 | 272.6015 |  |  | 8.534967e-05 | 223.8105
360608.3 | 19.99981 | 9.059178e-05 | 226.7552 |  |  | 3.187931e-05 | 229.0478 |  |  | 7.181975e-05 | 239.3901 |  |  | 8.398571e-05 | 255.0844 |  |  | 0.0001133647 | 276.2476 |  |  | 2.26818e-05 | 228.1323 |  |  | 6.743907e-05 | 272.6054 |  |  | 8.533949e-05 | 223.8154
360666 | 19.99998 | 9.069471e-05 | 226.7605 |  |  | 3.184427e-05 | 229.0496 |  |  | 7.179905e-05 | 239.3942 |  |  | 8.39438e-05 | 255.0892 |  |  | 0.0001133616 | 276.2541 |  |  | 2.261618e-05 | 228.1336 |  |  | 6.735205e-05 | 272.6093 |  |  | 8.530711e-05 | 223.8203
360723.6 | 20.00021 | 9.079764e-05 | 226.7657 |  |  | 3.18086e-05 | 229.0514 |  |  | 7.177735e-05 | 239.3983 |  |  | 8.389995e-05 | 255.094 |  |  | 0.0001133529 | 276.2606 |  |  | 2.254054e-05 | 228.1349 |  |  | 6.724974e-05 | 272.6132 |  |  | 8.527267e-05 | 223.8252
360781.3 | 20.00007 | 9.077334e-05 | 226.7709 |  |  | 3.181985e-05 | 229.0533 |  |  | 7.173048e-05 | 239.4025 |  |  | 8.401697e-05 | 255.0989 |  |  | 0.0001133788 | 276.2672 |  |  | 2.247991e-05 | 228.1362 |  |  | 6.725986e-05 | 272.6171 |  |  | 8.53019e-05 | 223.8301
360838.9 | 19.9999 | 9.074903e-05 | 226.7762 |  |  | 3.18317e-05 | 229.0551 |  |  | 7.168286e-05 | 239.4066 |  |  | 8.414147e-05 | 255.1037 |  |  | 0.0001134069 | 276.2737 |  |  | 2.242038e-05 | 228.1375 |  |  | 6.727929e-05 | 272.621 |  |  | 8.533701e-05 | 223.835
360896.6 | 19.99994 | 9.070815e-05 | 226.7814 |  |  | 3.184732e-05 | 229.0569 |  |  | 7.175172e-05 | 239.4107 |  |  | 8.416267e-05 | 255.1086 |  |  | 0.0001133969 | 276.2802 |  |  | 2.243771e-05 | 228.1388 |  |  | 6.732088e-05 | 272.6248 |  |  | 8.539872e-05 | 223.84
360954.2 | 20 | 9.066727e-05 | 226.7866 |  |  | 3.186299e-05 | 229.0588 |  |  | 7.182398e-05 | 239.4149 |  |  | 8.417906e-05 | 255.1134 |  |  | 0.0001133844 | 276.2868 |  |  | 2.246069e-05 | 228.14 |  |  | 6.73643e-05 | 272.6287 |  |  | 8.546288e-05 | 223.8449
361011.9 | 19.99928 | 9.068844e-05 | 226.7919 |  |  | 3.188523e-05 | 229.0606 |  |  | 7.182807e-05 | 239.419 |  |  | 8.425404e-05 | 255.1183 |  |  | 0.000113417 | 276.2933 |  |  | 2.239356e-05 | 228.1413 |  |  | 6.739544e-05 | 272.6326 |  |  | 8.545717e-05 | 223.8498
361069.5 | 19.9985 | 9.07096e-05 | 226.7971 |  |  | 3.190756e-05 | 229.0624 |  |  | 7.183016e-05 | 239.4232 |  |  | 8.433174e-05 | 255.1231 |  |  | 0.0001134526 | 276.2999 |  |  | 2.23198e-05 | 228.1426 |  |  | 6.742555e-05 | 272.6365 |  |  | 8.544502e-05 | 223.8547
361127.2 | 19.99982 | 9.067325e-05 | 226.8023 |  |  | 3.198151e-05 | 229.0643 |  |  | 7.184379e-05 | 239.4273 |  |  | 8.435781e-05 | 255.128 |  |  | 0.0001134816 | 276.3064 |  |  | 2.235785e-05 | 228.1439 |  |  | 6.73971e-05 | 272.6404 |  |  | 8.546111e-05 | 223.8597
361184.8 | 20.00133 | 9.06369e-05 | 226.8075 |  |  | 3.205611e-05 | 229.0661 |  |  | 7.185776e-05 | 239.4314 |  |  | 8.438148e-05 | 255.1329 |  |  | 0.0001135102 | 276.3129 |  |  | 2.240413e-05 | 228.1452 |  |  | 6.736379e-05 | 272.6443 |  |  | 8.547981e-05 | 223.8646
361242.5 | 20.00078 | 9.061577e-05 | 226.8128 |  |  | 3.202824e-05 | 229.068 |  |  | 7.183144e-05 | 239.4356 |  |  | 8.438247e-05 | 255.1377 |  |  | 0.0001135049 | 276.3195 |  |  | 2.240259e-05 | 228.1465 |  |  | 6.739512e-05 | 272.6481 |  |  | 8.546438e-05 | 223.8695
361300.1 | 20.00006 | 9.059464e-05 | 226.818 |  |  | 3.199909e-05 | 229.0698 |  |  | 7.180395e-05 | 239.4397 |  |  | 8.438241e-05 | 255.1426 |  |  | 0.0001134974 | 276.326 |  |  | 2.239754e-05 | 228.1478 |  |  | 6.743181e-05 | 272.652 |  |  | 8.54458e-05 | 223.8745
361357.8 | 20.00005 | 9.059437e-05 | 226.8232 |  |  | 3.199425e-05 | 229.0717 |  |  | 7.17117e-05 | 239.4439 |  |  | 8.429183e-05 | 255.1475 |  |  | 0.0001134839 | 276.3326 |  |  | 2.233635e-05 | 228.1491 |  |  | 6.735366e-05 | 272.6559 |  |  | 8.543931e-05 | 223.8794
361415.4 | 20.00011 | 9.059411e-05 | 226.8284 |  |  | 3.198971e-05 | 229.0735 |  |  | 7.161756e-05 | 239.448 |  |  | 8.419703e-05 | 255.1523 |  |  | 0.0001134699 | 276.3391 |  |  | 2.227104e-05 | 228.1504 |  |  | 6.726599e-05 | 272.6598 |  |  | 8.543393e-05 | 223.8843
361473.1 | 20.0001 | 9.05395e-05 | 226.8336 |  |  | 3.189697e-05 | 229.0753 |  |  | 7.157157e-05 | 239.4521 |  |  | 8.414875e-05 | 255.1572 |  |  | 0.0001133892 | 276.3457 |  |  | 2.221391e-05 | 228.1516 |  |  | 6.723446e-05 | 272.6637 |  |  | 8.532384e-05 | 223.8892
361530.7 | 20.00009 | 9.048489e-05 | 226.8389 |  |  | 3.180312e-05 | 229.0772 |  |  | 7.152699e-05 | 239.4562 |  |  | 8.410262e-05 | 255.162 |  |  | 0.0001133042 | 276.3522 |  |  | 2.215739e-05 | 228.1529 |  |  | 6.720757e-05 | 272.6675 |  |  | 8.52041e-05 | 223.8941
361588.4 | 19.9995 | 9.048712e-05 | 226.8441 |  |  | 3.178407e-05 | 229.079 |  |  | 7.153558e-05 | 239.4604 |  |  | 8.412038e-05 | 255.1669 |  |  | 0.0001133131 | 276.3587 |  |  | 2.213085e-05 | 228.1542 |  |  | 6.717588e-05 | 272.6714 |  |  | 8.51356e-05 | 223.8991
361646 | 19.99887 | 9.048936e-05 | 226.8493 |  |  | 3.176596e-05 | 229.0809 |  |  | 7.154572e-05 | 239.4645 |  |  | 8.41411e-05 | 255.1717 |  |  | 0.0001133281 | 276.3653 |  |  | 2.210651e-05 | 228.1555 |  |  | 6.714379e-05 | 272.6753 |  |  | 8.507183e-05 | 223.904
361703.7 | 19.99931 | 9.046507e-05 | 226.8545 |  |  | 3.171446e-05 | 229.0827 |  |  | 7.154356e-05 | 239.4686 |  |  | 8.408909e-05 | 255.1766 |  |  | 0.0001132951 | 276.3718 |  |  | 2.211365e-05 | 228.1568 |  |  | 6.709907e-05 | 272.6792 |  |  | 8.509741e-05 | 223.9089
361761.3 | 19.99984 | 9.044079e-05 | 226.8597 |  |  | 3.166253e-05 | 229.0845 |  |  | 7.154105e-05 | 239.4727 |  |  | 8.40337e-05 | 255.1814 |  |  | 0.000113259 | 276.3783 |  |  | 2.212309e-05 | 228.158 |  |  | 6.705329e-05 | 272.683 |  |  | 8.513123e-05 | 223.9138
361819 | 19.99955 | 9.047461e-05 | 226.8649 |  |  | 3.161999e-05 | 229.0863 |  |  | 7.151952e-05 | 239.4769 |  |  | 8.399315e-05 | 255.1863 |  |  | 0.0001132256 | 276.3848 |  |  | 2.210393e-05 | 228.1593 |  |  | 6.701857e-05 | 272.6869 |  |  | 8.512142e-05 | 223.9187
361876.6 | 19.99919 | 9.050844e-05 | 226.8702 |  |  | 3.157757e-05 | 229.0882 |  |  | 7.149744e-05 | 239.481 |  |  | 8.395329e-05 | 255.1911 |  |  | 0.0001131923 | 276.3914 |  |  | 2.208267e-05 | 228.1606 |  |  | 6.698476e-05 | 272.6908 |  |  | 8.510758e-05 | 223.9236
361934.3 | 19.99994 | 9.046587e-05 | 226.8754 |  |  | 3.152244e-05 | 229.09 |  |  | 7.145442e-05 | 239.4851 |  |  | 8.390791e-05 | 255.1959 |  |  | 0.0001131148 | 276.3979 |  |  | 2.204932e-05 | 228.1618 |  |  | 6.698128e-05 | 272.6946 |  |  | 8.498525e-05 | 223.9285
361991.9 | 20.00079 | 9.04233e-05 | 226.8806 |  |  | 3.146715e-05 | 229.0918 |  |  | 7.141078e-05 | 239.4892 |  |  | 8.386229e-05 | 255.2008 |  |  | 0.0001130343 | 276.4044 |  |  | 2.201509e-05 | 228.1631 |  |  | 6.69803e-05 | 272.6985 |  |  | 8.485291e-05 | 223.9334
362049.6 | 20.00047 | 9.036256e-05 | 226.8858 |  |  | 3.144128e-05 | 229.0936 |  |  | 7.141106e-05 | 239.4933 |  |  | 8.388921e-05 | 255.2056 |  |  | 0.0001129589 | 276.4109 |  |  | 2.195628e-05 | 228.1644 |  |  | 6.695962e-05 | 272.7023 |  |  | 8.491835e-05 | 223.9383
362107.3 | 20.00003 | 9.030183e-05 | 226.891 |  |  | 3.141578e-05 | 229.0954 |  |  | 7.141262e-05 | 239.4975 |  |  | 8.391952e-05 | 255.2104 |  |  | 0.0001128838 | 276.4174 |  |  | 2.189566e-05 | 228.1656 |  |  | 6.693731e-05 | 272.7062 |  |  | 8.500206e-05 | 223.9432
362164.9 | 19.99985 | 9.027209e-05 | 226.8962 |  |  | 3.143231e-05 | 229.0972 |  |  | 7.149685e-05 | 239.5016 |  |  | 8.388178e-05 | 255.2153 |  |  | 0.0001129147 | 276.424 |  |  | 2.187575e-05 | 228.1669 |  |  | 6.695831e-05 | 272.7101 |  |  | 8.509121e-05 | 223.9481
362222.6 | 19.99968 | 9.024235e-05 | 226.9014 |  |  | 3.144938e-05 | 229.099 |  |  | 7.15835e-05 | 239.5057 |  |  | 8.384087e-05 | 255.2201 |  |  | 0.0001129524 | 276.4305 |  |  | 2.185885e-05 | 228.1682 |  |  | 6.69829e-05 | 272.7139 |  |  | 8.518087e-05 | 223.953
362280.2 | 19.99997 | 9.02088e-05 | 226.9066 |  |  | 3.147369e-05 | 229.1009 |  |  | 7.15733e-05 | 239.5098 |  |  | 8.389777e-05 | 255.225 |  |  | 0.0001129868 | 276.437 |  |  | 2.19067e-05 | 228.1694 |  |  | 6.699592e-05 | 272.7178 |  |  | 8.516494e-05 | 223.9579
362337.9 | 20.00031 | 9.017525e-05 | 226.9118 |  |  | 3.14981e-05 | 229.1027 |  |  | 7.156027e-05 | 239.514 |  |  | 8.395922e-05 | 255.2298 |  |  | 0.000113021 | 276.4435 |  |  | 2.195931e-05 | 228.1707 |  |  | 6.700797e-05 | 272.7216 |  |  | 8.513927e-05 | 223.9628
362395.5 | 20.0001 | 9.014672e-05 | 226.917 |  |  | 3.151339e-05 | 229.1045 |  |  | 7.150752e-05 | 239.5181 |  |  | 8.393577e-05 | 255.2346 |  |  | 0.0001130416 | 276.45 |  |  | 2.197464e-05 | 228.172 |  |  | 6.703289e-05 | 272.7255 |  |  | 8.519149e-05 | 223.9677
362453.2 | 19.99985 | 9.011819e-05 | 226.9222 |  |  | 3.152857e-05 | 229.1063 |  |  | 7.145362e-05 | 239.5222 |  |  | 8.390837e-05 | 255.2395 |  |  | 0.0001130613 | 276.4565 |  |  | 2.198723e-05 | 228.1732 |  |  | 6.705887e-05 | 272.7294 |  |  | 8.525089e-05 | 223.9726
362510.8 | 19.9999 | 9.017456e-05 | 226.9274 |  |  | 3.155081e-05 | 229.1081 |  |  | 7.150617e-05 | 239.5263 |  |  | 8.402254e-05 | 255.2443 |  |  | 0.0001130302 | 276.463 |  |  | 2.191683e-05 | 228.1745 |  |  | 6.70593e-05 | 272.7332 |  |  | 8.525212e-05 | 223.9775
362568.5 | 19.99998 | 9.023092e-05 | 226.9326 |  |  | 3.157314e-05 | 229.1099 |  |  | 7.156183e-05 | 239.5305 |  |  | 8.414329e-05 | 255.2492 |  |  | 0.0001129958 | 276.4696 |  |  | 2.184033e-05 | 228.1758 |  |  | 6.705763e-05 | 272.7371 |  |  | 8.524798e-05 | 223.9825
362626.1 | 20.00031 | 9.021452e-05 | 226.9378 |  |  | 3.154772e-05 | 229.1118 |  |  | 7.163061e-05 | 239.5346 |  |  | 8.409761e-05 | 255.254 |  |  | 0.0001130164 | 276.4761 |  |  | 2.178938e-05 | 228.177 |  |  | 6.710026e-05 | 272.741 |  |  | 8.524278e-05 | 223.9874
362683.8 | 20.00067 | 9.019812e-05 | 226.943 |  |  | 3.152169e-05 | 229.1136 |  |  | 7.169977e-05 | 239.5387 |  |  | 8.404419e-05 | 255.2589 |  |  | 0.0001130405 | 276.4826 |  |  | 2.174031e-05 | 228.1783 |  |  | 6.714657e-05 | 272.7448 |  |  | 8.523749e-05 | 223.9923
362741.4 | 20.00017 | 9.02508e-05 | 226.9482 |  |  | 3.155415e-05 | 229.1154 |  |  | 7.165557e-05 | 239.5428 |  |  | 8.407487e-05 | 255.2637 |  |  | 0.0001129971 | 276.4891 |  |  | 2.174888e-05 | 228.1795 |  |  | 6.707233e-05 | 272.7487 |  |  | 8.521112e-05 | 223.9972
362799.1 | 19.9996 | 9.030348e-05 | 226.9534 |  |  | 3.158735e-05 | 229.1172 |  |  | 7.160806e-05 | 239.547 |  |  | 8.410947e-05 | 255.2685 |  |  | 0.0001129494 | 276.4956 |  |  | 2.176168e-05 | 228.1808 |  |  | 6.69881e-05 | 272.7526 |  |  | 8.518279e-05 | 224.0021
362856.7 | 19.99971 | 9.026603e-05 | 226.9586 |  |  | 3.155525e-05 | 229.119 |  |  | 7.155619e-05 | 239.5511 |  |  | 8.404824e-05 | 255.2734 |  |  | 0.0001128684 | 276.5021 |  |  | 2.170669e-05 | 228.182 |  |  | 6.687277e-05 | 272.7564 |  |  | 8.516302e-05 | 224.007
362914.4 | 19.99988 | 9.022857e-05 | 226.9638 |  |  | 3.152233e-05 | 229.1209 |  |  | 7.150419e-05 | 239.5552 |  |  | 8.398256e-05 | 255.2782 |  |  | 0.0001127854 | 276.5086 |  |  | 2.164672e-05 | 228.1833 |  |  | 6.675486e-05 | 272.7603 |  |  | 8.514403e-05 | 224.0119
362972 | 20.00004 | 9.017948e-05 | 226.969 |  |  | 3.152096e-05 | 229.1227 |  |  | 7.147623e-05 | 239.5593 |  |  | 8.394174e-05 | 255.2831 |  |  | 0.0001127845 | 276.5151 |  |  | 2.162798e-05 | 228.1845 |  |  | 6.6799e-05 | 272.7641 |  |  | 8.51541e-05 | 224.0168
363029.7 | 20.00021 | 9.013038e-05 | 226.9742 |  |  | 3.151999e-05 | 229.1245 |  |  | 7.144897e-05 | 239.5635 |  |  | 8.390207e-05 | 255.2879 |  |  | 0.0001127889 | 276.5216 |  |  | 2.161226e-05 | 228.1858 |  |  | 6.685657e-05 | 272.768 |  |  | 8.516686e-05 | 224.0218
363087.3 | 20.00022 | 9.014244e-05 | 226.9794 |  |  | 3.159182e-05 | 229.1263 |  |  | 7.140639e-05 | 239.5676 |  |  | 8.394923e-05 | 255.2928 |  |  | 0.000112808 | 276.5281 |  |  | 2.163709e-05 | 228.187 |  |  | 6.68067e-05 | 272.7718 |  |  | 8.515208e-05 | 224.0267
363145 | 20.00022 | 9.015449e-05 | 226.9846 |  |  | 3.166457e-05 | 229.1281 |  |  | 7.136337e-05 | 239.5717 |  |  | 8.400043e-05 | 255.2976 |  |  | 0.0001128281 | 276.5346 |  |  | 2.166491e-05 | 228.1883 |  |  | 6.674793e-05 | 272.7757 |  |  | 8.513477e-05 | 224.0316
363202.6 | 19.99997 | 9.00966e-05 | 226.9898 |  |  | 3.15756e-05 | 229.13 |  |  | 7.128867e-05 | 239.5758 |  |  | 8.395047e-05 | 255.3024 |  |  | 0.0001127655 | 276.5411 |  |  | 2.163219e-05 | 228.1895 |  |  | 6.671619e-05 | 272.7795 |  |  | 8.516032e-05 | 224.0365
363260.3 | 19.99969 | 9.003871e-05 | 226.995 |  |  | 3.148459e-05 | 229.1318 |  |  | 7.121304e-05 | 239.5799 |  |  | 8.38958e-05 | 255.3073 |  |  | 0.0001126976 | 276.5476 |  |  | 2.159502e-05 | 228.1908 |  |  | 6.668669e-05 | 272.7834 |  |  | 8.518983e-05 | 224.0414
363317.9 | 20.00002 | 9.006076e-05 | 227.0002 |  |  | 3.144712e-05 | 229.1336 |  |  | 7.123537e-05 | 239.584 |  |  | 8.391464e-05 | 255.3121 |  |  | 0.0001126779 | 276.5541 |  |  | 2.155218e-05 | 228.192 |  |  | 6.66375e-05 | 272.7872 |  |  | 8.520638e-05 | 224.0463
363375.6 | 20.00042 | 9.00828e-05 | 227.0054 |  |  | 3.141032e-05 | 229.1354 |  |  | 7.126056e-05 | 239.5881 |  |  | 8.39369e-05 | 255.3169 |  |  | 0.0001126613 | 276.5606 |  |  | 2.150892e-05 | 228.1932 |  |  | 6.658667e-05 | 272.7911 |  |  | 8.522173e-05 | 224.0512
363433.2 | 20.00019 | 9.009251e-05 | 227.0106 |  |  | 3.146558e-05 | 229.1372 |  |  | 7.128764e-05 | 239.5922 |  |  | 8.3889e-05 | 255.3218 |  |  | 0.0001126438 | 276.5671 |  |  | 2.151153e-05 | 228.1945 |  |  | 6.658148e-05 | 272.7949 |  |  | 8.527825e-05 | 224.0561
363490.9 | 19.99991 | 9.010222e-05 | 227.0158 |  |  | 3.152201e-05 | 229.139 |  |  | 7.131478e-05 | 239.5964 |  |  | 8.383783e-05 | 255.3266 |  |  | 0.0001126262 | 276.5736 |  |  | 2.151751e-05 | 228.1957 |  |  | 6.658007e-05 | 272.7987 |  |  | 8.533856e-05 | 224.061
363548.5 | 19.99984 | 9.000696e-05 | 227.021 |  |  | 3.158467e-05 | 229.1408 |  |  | 7.138488e-05 | 239.6005 |  |  | 8.384751e-05 | 255.3315 |  |  | 0.0001126041 | 276.5801 |  |  | 2.149211e-05 | 228.197 |  |  | 6.667686e-05 | 272.8026 |  |  | 8.534622e-05 | 224.066
363606.2 | 19.99978 | 8.991171e-05 | 227.0262 |  |  | 3.16474e-05 | 229.1427 |  |  | 7.145625e-05 | 239.6046 |  |  | 8.386002e-05 | 255.3363 |  |  | 0.0001125816 | 276.5866 |  |  | 2.146441e-05 | 228.1982 |  |  | 6.678179e-05 | 272.8064 |  |  | 8.534902e-05 | 224.0709
363663.8 | 19.99988 | 8.993981e-05 | 227.0313 |  |  | 3.165527e-05 | 229.1445 |  |  | 7.150048e-05 | 239.6087 |  |  | 8.399928e-05 | 255.3411 |  |  | 0.000112603 | 276.5931 |  |  | 2.147093e-05 | 228.1994 |  |  | 6.681014e-05 | 272.8103 |  |  | 8.54316e-05 | 224.0758
363721.5 | 19.99999 | 8.996791e-05 | 227.0365 |  |  | 3.166245e-05 | 229.1463 |  |  | 7.154392e-05 | 239.6128 |  |  | 8.414444e-05 | 255.346 |  |  | 0.0001126273 | 276.5996 |  |  | 2.147996e-05 | 228.2007 |  |  | 6.683215e-05 | 272.8141 |  |  | 8.552155e-05 | 224.0807
363779.1 | 19.99995 | 9.008986e-05 | 227.0417 |  |  | 3.172021e-05 | 229.1481 |  |  | 7.161809e-05 | 239.617 |  |  | 8.42685e-05 | 255.3508 |  |  | 0.0001126705 | 276.6061 |  |  | 2.15139e-05 | 228.2019 |  |  | 6.681664e-05 | 272.818 |  |  | 8.555777e-05 | 224.0857
363836.8 | 19.99989 | 9.021181e-05 | 227.0469 |  |  | 3.177861e-05 | 229.15 |  |  | 7.169316e-05 | 239.6211 |  |  | 8.439159e-05 | 255.3557 |  |  | 0.0001127149 | 276.6126 |  |  | 2.154968e-05 | 228.2032 |  |  | 6.679803e-05 | 272.8218 |  |  | 8.558904e-05 | 224.0906
363894.4 | 20.00009 | 9.014398e-05 | 227.0521 |  |  | 3.177373e-05 | 229.1518 |  |  | 7.17549e-05 | 239.6252 |  |  | 8.436421e-05 | 255.3606 |  |  | 0.0001127009 | 276.6191 |  |  | 2.154832e-05 | 228.2044 |  |  | 6.663219e-05 | 272.8257 |  |  | 8.553068e-05 | 224.0955
363952.1 | 20.00032 | 9.007615e-05 | 227.0573 |  |  | 3.176805e-05 | 229.1536 |  |  | 7.181625e-05 | 239.6294 |  |  | 8.432982e-05 | 255.3654 |  |  | 0.0001126832 | 276.6256 |  |  | 2.154423e-05 | 228.2056 |  |  | 6.645414e-05 | 272.8295 |  |  | 8.546405e-05 | 224.1005
364009.8 | 20.00018 | 9.014231e-05 | 227.0625 |  |  | 3.179557e-05 | 229.1555 |  |  | 7.177477e-05 | 239.6335 |  |  | 8.435057e-05 | 255.3703 |  |  | 0.0001126552 | 276.6321 |  |  | 2.146844e-05 | 228.2069 |  |  | 6.634401e-05 | 272.8333 |  |  | 8.542448e-05 | 224.1054
364067.4 | 20.00002 | 9.020846e-05 | 227.0677 |  |  | 3.18235e-05 | 229.1573 |  |  | 7.173028e-05 | 239.6376 |  |  | 8.43739e-05 | 255.3751 |  |  | 0.0001126267 | 276.6386 |  |  | 2.138738e-05 | 228.2081 |  |  | 6.623951e-05 | 272.8372 |  |  | 8.53874e-05 | 224.1103
364125.1 | 20 | 9.021299e-05 | 227.0729 |  |  | 3.182785e-05 | 229.1591 |  |  | 7.170943e-05 | 239.6418 |  |  | 8.436586e-05 | 255.38 |  |  | 0.0001125972 | 276.6451 |  |  | 2.141334e-05 | 228.2094 |  |  | 6.620421e-05 | 272.841 |  |  | 8.544791e-05 | 224.1152
364182.7 | 20 | 9.021752e-05 | 227.0781 |  |  | 3.183191e-05 | 229.161 |  |  | 7.168926e-05 | 239.6459 |  |  | 8.435636e-05 | 255.3849 |  |  | 0.0001125677 | 276.6516 |  |  | 2.144718e-05 | 228.2106 |  |  | 6.617465e-05 | 272.8448 |  |  | 8.551742e-05 | 224.1202
364240.4 | 19.99995 | 9.022824e-05 | 227.0833 |  |  | 3.182297e-05 | 229.1628 |  |  | 7.174109e-05 | 239.65 |  |  | 8.430564e-05 | 255.3897 |  |  | 0.0001125663 | 276.658 |  |  | 2.146323e-05 | 228.2118 |  |  | 6.61339e-05 | 272.8486 |  |  | 8.550448e-05 | 224.1251
364298 | 19.99989 | 9.023897e-05 | 227.0885 |  |  | 3.181386e-05 | 229.1646 |  |  | 7.179502e-05 | 239.6542 |  |  | 8.4253e-05 | 255.3946 |  |  | 0.0001125667 | 276.6645 |  |  | 2.147797e-05 | 228.2131 |  |  | 6.609223e-05 | 272.8524 |  |  | 8.548391e-05 | 224.13
364355.7 | 19.99994 | 9.025461e-05 | 227.0937 |  |  | 3.176891e-05 | 229.1665 |  |  | 7.180646e-05 | 239.6583 |  |  | 8.430263e-05 | 255.3995 |  |  | 0.0001124483 | 276.671 |  |  | 2.143776e-05 | 228.2143 |  |  | 6.605328e-05 | 272.8562 |  |  | 8.548564e-05 | 224.135
364413.3 | 20 | 9.027025e-05 | 227.0989 |  |  | 3.17235e-05 | 229.1683 |  |  | 7.181666e-05 | 239.6625 |  |  | 8.435703e-05 | 255.4043 |  |  | 0.0001123223 | 276.6775 |  |  | 2.13935e-05 | 228.2155 |  |  | 6.601456e-05 | 272.86 |  |  | 8.548942e-05 | 224.1399
364471 | 19.99988 | 9.029522e-05 | 227.1041 |  |  | 3.180078e-05 | 229.1701 |  |  | 7.180716e-05 | 239.6666 |  |  | 8.434368e-05 | 255.4092 |  |  | 0.0001123256 | 276.684 |  |  | 2.145937e-05 | 228.2168 |  |  | 6.605625e-05 | 272.8639 |  |  | 8.538804e-05 | 224.1448
364528.6 | 19.99975 | 9.032019e-05 | 227.1093 |  |  | 3.187961e-05 | 229.172 |  |  | 7.179708e-05 | 239.6707 |  |  | 8.432717e-05 | 255.414 |  |  | 0.0001123373 | 276.6904 |  |  | 2.153335e-05 | 228.218 |  |  | 6.610461e-05 | 272.8677 |  |  | 8.527695e-05 | 224.1497
364586.3 | 19.99998 | 9.030005e-05 | 227.1145 |  |  | 3.188149e-05 | 229.1738 |  |  | 7.187636e-05 | 239.6749 |  |  | 8.437164e-05 | 255.4189 |  |  | 0.0001123135 | 276.6969 |  |  | 2.15884e-05 | 228.2193 |  |  | 6.616688e-05 | 272.8715 |  |  | 8.529474e-05 | 224.1546
364643.9 | 20.00024 | 9.027991e-05 | 227.1197 |  |  | 3.18824e-05 | 229.1756 |  |  | 7.195826e-05 | 239.679 |  |  | 8.441895e-05 | 255.4238 |  |  | 0.0001122874 | 276.7034 |  |  | 2.164207e-05 | 228.2205 |  |  | 6.62303e-05 | 272.8753 |  |  | 8.532444e-05 | 224.1596
364701.6 | 20.00022 | 9.027476e-05 | 227.1249 |  |  | 3.186408e-05 | 229.1775 |  |  | 7.193095e-05 | 239.6832 |  |  | 8.436568e-05 | 255.4286 |  |  | 0.0001122491 | 276.7099 |  |  | 2.16297e-05 | 228.2217 |  |  | 6.625441e-05 | 272.8791 |  |  | 8.536129e-05 | 224.1645
364759.2 | 20.00017 | 9.026962e-05 | 227.1302 |  |  | 3.184551e-05 | 229.1793 |  |  | 7.190043e-05 | 239.6873 |  |  | 8.430772e-05 | 255.4335 |  |  | 0.00011221 | 276.7163 |  |  | 2.161246e-05 | 228.223 |  |  | 6.627525e-05 | 272.8829 |  |  | 8.539879e-05 | 224.1694
364816.9 | 20.00014 | 9.024741e-05 | 227.1354 |  |  | 3.178604e-05 | 229.1812 |  |  | 7.192608e-05 | 239.6915 |  |  | 8.418714e-05 | 255.4383 |  |  | 0.0001121393 | 276.7228 |  |  | 2.160625e-05 | 228.2242 |  |  | 6.621429e-05 | 272.8868 |  |  | 8.53405e-05 | 224.1743
364874.5 | 20.00012 | 9.02252e-05 | 227.1406 |  |  | 3.172606e-05 | 229.183 |  |  | 7.195338e-05 | 239.6956 |  |  | 8.406365e-05 | 255.4432 |  |  | 0.0001120665 | 276.7293 |  |  | 2.160084e-05 | 228.2255 |  |  | 6.614654e-05 | 272.8906 |  |  | 8.527336e-05 | 224.1792
364932.2 | 20.00006 | 9.022813e-05 | 227.1458 |  |  | 3.166078e-05 | 229.1848 |  |  | 7.186716e-05 | 239.6998 |  |  | 8.405777e-05 | 255.448 |  |  | 0.0001120144 | 276.7357 |  |  | 2.154677e-05 | 228.2267 |  |  | 6.605609e-05 | 272.8944 |  |  | 8.523801e-05 | 224.1842
364989.8 | 20 | 9.023106e-05 | 227.151 |  |  | 3.159544e-05 | 229.1866 |  |  | 7.177761e-05 | 239.7039 |  |  | 8.405736e-05 | 255.4529 |  |  | 0.0001119636 | 276.7422 |  |  | 2.148912e-05 | 228.228 |  |  | 6.596375e-05 | 272.8982 |  |  | 8.520561e-05 | 224.1891
365047.5 | 20 | 9.010496e-05 | 227.1562 |  |  | 3.151246e-05 | 229.1885 |  |  | 7.169872e-05 | 239.708 |  |  | 8.39487e-05 | 255.4577 |  |  | 0.0001118436 | 276.7486 |  |  | 2.137701e-05 | 228.2292 |  |  | 6.592464e-05 | 272.902 |  |  | 8.518117e-05 | 224.194
365105.1 | 20 | 8.997887e-05 | 227.1613 |  |  | 3.142926e-05 | 229.1903 |  |  | 7.162015e-05 | 239.7122 |  |  | 8.3835e-05 | 255.4626 |  |  | 0.0001117192 | 276.7551 |  |  | 2.126089e-05 | 228.2304 |  |  | 6.588994e-05 | 272.9058 |  |  | 8.515747e-05 | 224.1989
365162.8 | 19.99974 | 8.999531e-05 | 227.1665 |  |  | 3.142498e-05 | 229.1921 |  |  | 7.15974e-05 | 239.7163 |  |  | 8.37745e-05 | 255.4674 |  |  | 0.0001116589 | 276.7615 |  |  | 2.124368e-05 | 228.2317 |  |  | 6.592065e-05 | 272.9096 |  |  | 8.514128e-05 | 224.2038
365220.4 | 19.99946 | 9.001176e-05 | 227.1717 |  |  | 3.142169e-05 | 229.1939 |  |  | 7.157628e-05 | 239.7204 |  |  | 8.371648e-05 | 255.4722 |  |  | 0.0001116027 | 276.768 |  |  | 2.123374e-05 | 228.2329 |  |  | 6.595678e-05 | 272.9134 |  |  | 8.512578e-05 | 224.2087
365278.1 | 19.9997 | 9.000974e-05 | 227.1769 |  |  | 3.13728e-05 | 229.1957 |  |  | 7.165035e-05 | 239.7245 |  |  | 8.369022e-05 | 255.4771 |  |  | 0.0001116072 | 276.7744 |  |  | 2.121701e-05 | 228.2341 |  |  | 6.596871e-05 | 272.9172 |  |  | 8.507887e-05 | 224.2136
365335.7 | 19.99998 | 9.000773e-05 | 227.1821 |  |  | 3.132334e-05 | 229.1975 |  |  | 7.172722e-05 | 239.7287 |  |  | 8.366544e-05 | 255.4819 |  |  | 0.0001116155 | 276.780825 |  |  | 2.119978e-05 | 228.2353 |  |  | 6.597863e-05 | 272.921 |  |  | 8.502907e-05 | 224.2185
365393.4 | 20 | 9.004179e-05 | 227.1873 |  |  | 3.128009e-05 | 229.1993 |  |  | 7.168625e-05 | 239.7328 |  |  | 8.367365e-05 | 255.4867 |  |  | 0.000111619 | 276.7873 |  |  | 2.114069e-05 | 228.2366 |  |  | 6.596968e-05 | 272.9248 |  |  | 8.493675e-05 | 224.2234
365451 | 20 | 9.007586e-05 | 227.1925 |  |  | 3.123691e-05 | 229.2011 |  |  | 7.164183e-05 | 239.7369 |  |  | 8.368339e-05 | 255.4915 |  |  | 0.0001116221 | 276.7937 |  |  | 2.107853e-05 | 228.2378 |  |  | 6.595916e-05 | 272.9286 |  |  | 8.484051e-05 | 224.2283
365508.7 | 19.99979 | 9.001058e-05 | 227.1977 |  |  | 3.127792e-05 | 229.2029 |  |  | 7.158899e-05 | 239.7411 |  |  | 8.368686e-05 | 255.4964 |  |  | 0.0001116009 | 276.8001 |  |  | 2.111367e-05 | 228.239 |  |  | 6.595755e-05 | 272.9324 |  |  | 8.484402e-05 | 224.2332
365566.3 | 19.99957 | 8.99453e-05 | 227.2029 |  |  | 3.131999e-05 | 229.2047 |  |  | 7.15359e-05 | 239.7452 |  |  | 8.369003e-05 | 255.5012 |  |  | 0.0001115782 | 276.8066 |  |  | 2.115596e-05 | 228.2402 |  |  | 6.595668e-05 | 272.9362 |  |  | 8.485675e-05 | 224.2381
365624 | 19.99986 | 8.99824e-05 | 227.2081 |  |  | 3.126346e-05 | 229.2065 |  |  | 7.154472e-05 | 239.7493 |  |  | 8.36129e-05 | 255.506 |  |  | 0.0001115841 | 276.813 |  |  | 2.112078e-05 | 228.2414 |  |  | 6.600675e-05 | 272.94 |  |  | 8.482517e-05 | 224.243
365681.6 | 20.00019 | 9.001951e-05 | 227.2132 |  |  | 3.120569e-05 | 229.2083 |  |  | 7.155535e-05 | 239.7534 |  |  | 8.353201e-05 | 255.5108 |  |  | 0.0001115919 | 276.8194 |  |  | 2.10799e-05 | 228.2426 |  |  | 6.606105e-05 | 272.9438 |  |  | 8.47895e-05 | 224.2479
365739.3 | 19.99976 | 8.996915e-05 | 227.2184 |  |  | 3.114539e-05 | 229.2101 |  |  | 7.14761e-05 | 239.7576 |  |  | 8.355062e-05 | 255.5156 |  |  | 0.0001115694 | 276.8259 |  |  | 2.104159e-05 | 228.2439 |  |  | 6.607733e-05 | 272.9476 |  |  | 8.480833e-05 | 224.2528
365796.9 | 19.99926 | 8.991879e-05 | 227.2236 |  |  | 3.108506e-05 | 229.2119 |  |  | 7.13942e-05 | 239.7617 |  |  | 8.357387e-05 | 255.5205 |  |  | 0.000111545 | 276.8323 |  |  | 2.100346e-05 | 228.2451 |  |  | 6.609045e-05 | 272.9514 |  |  | 8.48322e-05 | 224.2577
365854.6 | 19.99999 | 8.986949e-05 | 227.2288 |  |  | 3.114769e-05 | 229.2137 |  |  | 7.138175e-05 | 239.7658 |  |  | 8.348608e-05 | 255.5253 |  |  | 0.0001115342 | 276.8387 |  |  | 2.09236e-05 | 228.2463 |  |  | 6.606658e-05 | 272.9552 |  |  | 8.482318e-05 | 224.2625
365912.2 | 20.00083 | 8.982018e-05 | 227.234 |  |  | 3.121188e-05 | 229.2155 |  |  | 7.137133e-05 | 239.7699 |  |  | 8.339312e-05 | 255.5301 |  |  | 0.0001115242 | 276.8452 |  |  | 2.084067e-05 | 228.2475 |  |  | 6.603964e-05 | 272.9591 |  |  | 8.481113e-05 | 224.2674
365969.9 | 20.00074 | 8.982014e-05 | 227.2392 |  |  | 3.113499e-05 | 229.2173 |  |  | 7.135538e-05 | 239.774 |  |  | 8.339612e-05 | 255.5349 |  |  | 0.0001115219 | 276.8516 |  |  | 2.081096e-05 | 228.2487 |  |  | 6.603165e-05 | 272.9629 |  |  | 8.478248e-05 | 224.2723
366027.6 | 20.00057 | 8.98201e-05 | 227.2443 |  |  | 3.105632e-05 | 229.2191 |  |  | 7.133926e-05 | 239.7781 |  |  | 8.340358e-05 | 255.5397 |  |  | 0.00011152 | 276.858 |  |  | 2.078518e-05 | 228.2499 |  |  | 6.602523e-05 | 272.9667 |  |  | 8.47523e-05 | 224.2772
366085.2 | 20.00035 | 8.986473e-05 | 227.2495 |  |  | 3.10878e-05 | 229.2209 |  |  | 7.136871e-05 | 239.7823 |  |  | 8.344714e-05 | 255.5445 |  |  | 0.0001115083 | 276.8644 |  |  | 2.076928e-05 | 228.2511 |  |  | 6.606475e-05 | 272.9705 |  |  | 8.473503e-05 | 224.2821
366142.9 | 20.00013 | 8.990937e-05 | 227.2547 |  |  | 3.112068e-05 | 229.2227 |  |  | 7.139949e-05 | 239.7864 |  |  | 8.349239e-05 | 255.5493 |  |  | 0.0001114959 | 276.8709 |  |  | 2.075411e-05 | 228.2523 |  |  | 6.610807e-05 | 272.9743 |  |  | 8.471895e-05 | 224.287
366200.5 | 19.9997 | 8.979331e-05 | 227.2599 |  |  | 3.11218e-05 | 229.2245 |  |  | 7.135426e-05 | 239.7905 |  |  | 8.348163e-05 | 255.5541 |  |  | 0.0001114415 | 276.8773 |  |  | 2.077933e-05 | 228.2535 |  |  | 6.608587e-05 | 272.9781 |  |  | 8.469115e-05 | 224.2919
366258.2 | 19.99925 | 8.967725e-05 | 227.265 |  |  | 3.112252e-05 | 229.2263 |  |  | 7.130681e-05 | 239.7946 |  |  | 8.346826e-05 | 255.5589 |  |  | 0.0001113844 | 276.8837 |  |  | 2.080752e-05 | 228.2547 |  |  | 6.605823e-05 | 272.9819 |  |  | 8.466227e-05 | 224.2967
366315.8 | 19.99953 | 8.969779e-05 | 227.2702 |  |  | 3.115486e-05 | 229.2281 |  |  | 7.131437e-05 | 239.7987 |  |  | 8.348165e-05 | 255.5638 |  |  | 0.0001114587 | 276.8901 |  |  | 2.080822e-05 | 228.2559 |  |  | 6.608574e-05 | 272.9857 |  |  | 8.468734e-05 | 224.3016
366373.5 | 19.99986 | 8.971832e-05 | 227.2754 |  |  | 3.118761e-05 | 229.2299 |  |  | 7.132354e-05 | 239.8028 |  |  | 8.34963e-05 | 255.5686 |  |  | 0.0001115415 | 276.8966 |  |  | 2.080689e-05 | 228.2571 |  |  | 6.611783e-05 | 272.9895 |  |  | 8.471739e-05 | 224.3065
366431.1 | 19.99978 | 8.972665e-05 | 227.2806 |  |  | 3.113006e-05 | 229.2317 |  |  | 7.131462e-05 | 239.8069 |  |  | 8.349947e-05 | 255.5734 |  |  | 0.0001115487 | 276.903 |  |  | 2.07729e-05 | 228.2583 |  |  | 6.615373e-05 | 272.9933 |  |  | 8.471994e-05 | 224.3114
366488.8 | 19.99967 | 8.973498e-05 | 227.2857 |  |  | 3.107137e-05 | 229.2335 |  |  | 7.130516e-05 | 239.811 |  |  | 8.350211e-05 | 255.5782 |  |  | 0.000111551 | 276.9094 |  |  | 2.073652e-05 | 228.2595 |  |  | 6.618994e-05 | 272.9972 |  |  | 8.471996e-05 | 224.3163
366546.4 | 19.99982 | 8.970745e-05 | 227.2909 |  |  | 3.103551e-05 | 229.2352 |  |  | 7.125018e-05 | 239.8152 |  |  | 8.343951e-05 | 255.583 |  |  | 0.00011152 | 276.9159 |  |  | 2.078312e-05 | 228.2607 |  |  | 6.611483e-05 | 273.001 |  |  | 8.464991e-05 | 224.3212
366604.1 | 19.99999 | 8.967992e-05 | 227.2961 |  |  | 3.099994e-05 | 229.237 |  |  | 7.119387e-05 | 239.8193 |  |  | 8.337386e-05 | 255.5878 |  |  | 0.0001114868 | 276.9223 |  |  | 2.083582e-05 | 228.2619 |  |  | 6.603048e-05 | 273.0048 |  |  | 8.45734e-05 | 224.326
366661.7 | 20.00021 | 8.95509e-05 | 227.3012 |  |  | 3.086262e-05 | 229.2388 |  |  | 7.113617e-05 | 239.8234 |  |  | 8.330825e-05 | 255.5926 |  |  | 0.000111412 | 276.9287 |  |  | 2.077752e-05 | 228.2631 |  |  | 6.591009e-05 | 273.0086 |  |  | 8.456674e-05 | 224.3309
366719.4 | 20.00043 | 8.942188e-05 | 227.3064 |  |  | 3.072401e-05 | 229.2406 |  |  | 7.107842e-05 | 239.8275 |  |  | 8.324263e-05 | 255.5974 |  |  | 0.0001113345 | 276.9351 |  |  | 2.071105e-05 | 228.2643 |  |  | 6.578671e-05 | 273.0124 |  |  | 8.456654e-05 | 224.3358
366777 | 20.00009 | 8.944093e-05 | 227.3116 |  |  | 3.075841e-05 | 229.2424 |  |  | 7.106913e-05 | 239.8316 |  |  | 8.320525e-05 | 255.6022 |  |  | 0.0001113588 | 276.9416 |  |  | 2.074057e-05 | 228.2655 |  |  | 6.583196e-05 | 273.0162 |  |  | 8.456608e-05 | 224.3407
366834.7 | 19.9997 | 8.945999e-05 | 227.3167 |  |  | 3.079498e-05 | 229.2441 |  |  | 7.106125e-05 | 239.8357 |  |  | 8.316919e-05 | 255.607 |  |  | 0.0001113896 | 276.948 |  |  | 2.077715e-05 | 228.2666 |  |  | 6.589118e-05 | 273.02 |  |  | 8.45656e-05 | 224.3455
366892.3 | 20.00028 | 8.944275e-05 | 227.3219 |  |  | 3.07418e-05 | 229.2459 |  |  | 7.108849e-05 | 239.8398 |  |  | 8.307936e-05 | 255.6118 |  |  | 0.0001113445 | 276.9544 |  |  | 2.074092e-05 | 228.2678 |  |  | 6.591409e-05 | 273.0238 |  |  | 8.449831e-05 | 224.3504
366950 | 20.00095 | 8.942552e-05 | 227.327 |  |  | 3.068748e-05 | 229.2477 |  |  | 7.111676e-05 | 239.8439 |  |  | 8.298702e-05 | 255.6166 |  |  | 0.0001112945 | 276.9608 |  |  | 2.069933e-05 | 228.269 |  |  | 6.593398e-05 | 273.0276 |  |  | 8.442484e-05 | 224.3553
367007.6 | 19.99999 | 8.942996e-05 | 227.3322 |  |  | 3.073269e-05 | 229.2495 |  |  | 7.105284e-05 | 239.848 |  |  | 8.298618e-05 | 255.6214 |  |  | 0.0001113187 | 276.9672 |  |  | 2.066271e-05 | 228.2702 |  |  | 6.593243e-05 | 273.0314 |  |  | 8.43922e-05 | 224.3602
367065.3 | 19.9989 | 8.94344e-05 | 227.3373 |  |  | 3.077915e-05 | 229.2512 |  |  | 7.098621e-05 | 239.852 |  |  | 8.29896e-05 | 255.6262 |  |  | 0.0001113478 | 276.9737 |  |  | 2.062645e-05 | 228.2714 |  |  | 6.592911e-05 | 273.0352 |  |  | 8.436333e-05 | 224.365
367122.9 | 19.99941 | 8.939939e-05 | 227.3425 |  |  | 3.071929e-05 | 229.253 |  |  | 7.098625e-05 | 239.8561 |  |  | 8.30287e-05 | 255.631 |  |  | 0.0001113643 | 276.9801 |  |  | 2.062803e-05 | 228.2726 |  |  | 6.596821e-05 | 273.039 |  |  | 8.435615e-05 | 224.3699
367180.6 | 20.00006 | 8.936438e-05 | 227.3477 |  |  | 3.065808e-05 | 229.2548 |  |  | 7.098825e-05 | 239.8602 |  |  | 8.306945e-05 | 255.6357 |  |  | 0.0001113801 | 276.9865 |  |  | 2.063239e-05 | 228.2738 |  |  | 6.601084e-05 | 273.0428 |  |  | 8.435097e-05 | 224.3747
367238.2 | 20.00006 | 8.930554e-05 | 227.3528 |  |  | 3.06591e-05 | 229.2565 |  |  | 7.091554e-05 | 239.8643 |  |  | 8.305242e-05 | 255.6405 |  |  | 0.0001113441 | 276.9929 |  |  | 2.06266e-05 | 228.275 |  |  | 6.60065e-05 | 273.0466 |  |  | 8.435264e-05 | 224.3796
367295.9 | 20 | 8.92467e-05 | 227.3579 |  |  | 3.066091e-05 | 229.2583 |  |  | 7.084063e-05 | 239.8684 |  |  | 8.30327e-05 | 255.6453 |  |  | 0.0001113047 | 276.9993 |  |  | 2.062005e-05 | 228.2762 |  |  | 6.599826e-05 | 273.0504 |  |  | 8.435495e-05 | 224.3845
367353.5 | 20.00005 | 8.925612e-05 | 227.3631 |  |  | 3.055272e-05 | 229.2601 |  |  | 7.085597e-05 | 239.8725 |  |  | 8.2968e-05 | 255.6501 |  |  | 0.0001112588 | 277.0057 |  |  | 2.052969e-05 | 228.2774 |  |  | 6.591326e-05 | 273.0542 |  |  | 8.424135e-05 | 224.3893
367411.2 | 20.00011 | 8.926555e-05 | 227.3682 |  |  | 3.044315e-05 | 229.2618 |  |  | 7.087395e-05 | 239.8766 |  |  | 8.29012e-05 | 255.6549 |  |  | 0.0001112126 | 277.0122 |  |  | 2.043317e-05 | 228.2785 |  |  | 6.582189e-05 | 273.058 |  |  | 8.411704e-05 | 224.3942
367468.8 | 20.00001 | 8.92128e-05 | 227.3734 |  |  | 3.042884e-05 | 229.2636 |  |  | 7.087901e-05 | 239.8807 |  |  | 8.281735e-05 | 255.6597 |  |  | 0.0001112021 | 277.0186 |  |  | 2.040878e-05 | 228.2797 |  |  | 6.581296e-05 | 273.0618 |  |  | 8.409046e-05 | 224.399
367526.5 | 19.9999 | 8.916006e-05 | 227.3785 |  |  | 3.041574e-05 | 229.2653 |  |  | 7.08837e-05 | 239.8848 |  |  | 8.273271e-05 | 255.6644 |  |  | 0.000111194 | 277.025 |  |  | 2.038969e-05 | 228.2809 |  |  | 6.581087e-05 | 273.0656 |  |  | 8.407291e-05 | 224.4039
367584.1 | 20.00009 | 8.916173e-05 | 227.3837 |  |  | 3.043336e-05 | 229.2671 |  |  | 7.079633e-05 | 239.8888 |  |  | 8.275553e-05 | 255.6692 |  |  | 0.0001112207 | 277.0314 |  |  | 2.040956e-05 | 228.2821 |  |  | 6.583731e-05 | 273.0694 |  |  | 8.409594e-05 | 224.4087
367641.8 | 20.00031 | 8.916341e-05 | 227.3888 |  |  | 3.045137e-05 | 229.2688 |  |  | 7.070625e-05 | 239.8929 |  |  | 8.278336e-05 | 255.674 |  |  | 0.0001112497 | 277.0378 |  |  | 2.04323e-05 | 228.2833 |  |  | 6.586612e-05 | 273.0732 |  |  | 8.412273e-05 | 224.4136
367699.4 | 20.00023 | 8.919994e-05 | 227.3939 |  |  | 3.04158e-05 | 229.2706 |  |  | 7.063147e-05 | 239.897 |  |  | 8.274794e-05 | 255.6787 |  |  | 0.0001111739 | 277.0442 |  |  | 2.041826e-05 | 228.2844 |  |  | 6.5855e-05 | 273.077 |  |  | 8.409849e-05 | 224.4184
367757.1 | 20.00012 | 8.923648e-05 | 227.3991 |  |  | 3.037956e-05 | 229.2724 |  |  | 7.055713e-05 | 239.9011 |  |  | 8.270958e-05 | 255.6835 |  |  | 0.0001110913 | 277.0506 |  |  | 2.040152e-05 | 228.2856 |  |  | 6.584057e-05 | 273.0808 |  |  | 8.406954e-05 | 224.4233
367814.7 | 20.00048 | 8.920485e-05 | 227.4042 |  |  | 3.039862e-05 | 229.2741 |  |  | 7.05565e-05 | 239.9051 |  |  | 8.266708e-05 | 255.6883 |  |  | 0.0001110581 | 277.057 |  |  | 2.032906e-05 | 228.2868 |  |  | 6.578735e-05 | 273.0846 |  |  | 8.410571e-05 | 224.4281
367872.4 | 20.00089 | 8.917322e-05 | 227.4094 |  |  | 3.041839e-05 | 229.2759 |  |  | 7.055802e-05 | 239.9092 |  |  | 8.262439e-05 | 255.693 |  |  | 0.000111028 | 277.0634 |  |  | 2.025251e-05 | 228.2879 |  |  | 6.573091e-05 | 273.0883 |  |  | 8.41479e-05 | 224.433
367930.1 | 20.00029 | 8.914912e-05 | 227.4145 |  |  | 3.04831e-05 | 229.2776 |  |  | 7.063923e-05 | 239.9133 |  |  | 8.264545e-05 | 255.6978 |  |  | 0.0001111308 | 277.0698 |  |  | 2.037738e-05 | 228.2891 |  |  | 6.580932e-05 | 273.0921 |  |  | 8.409366e-05 | 224.4378
367987.7 | 19.99961 | 8.912501e-05 | 227.4197 |  |  | 3.054838e-05 | 229.2794 |  |  | 7.072277e-05 | 239.9173 |  |  | 8.266949e-05 | 255.7026 |  |  | 0.0001112422 | 277.0762 |  |  | 2.051708e-05 | 228.2903 |  |  | 6.589891e-05 | 273.0959 |  |  | 8.403052e-05 | 224.4427
368045.4 | 19.99971 | 8.911689e-05 | 227.4248 |  |  | 3.058056e-05 | 229.2811 |  |  | 7.07731e-05 | 239.9214 |  |  | 8.278218e-05 | 255.7073 |  |  | 0.0001112548 | 277.0827 |  |  | 2.04669e-05 | 228.2915 |  |  | 6.598114e-05 | 273.0997 |  |  | 8.405595e-05 | 224.4475
368103 | 19.99987 | 8.910876e-05 | 227.4299 |  |  | 3.061232e-05 | 229.2829 |  |  | 7.082244e-05 | 239.9255 |  |  | 8.289901e-05 | 255.7121 |  |  | 0.000111261 | 277.0891 |  |  | 2.040275e-05 | 228.2927 |  |  | 6.606276e-05 | 273.1035 |  |  | 8.408956e-05 | 224.4524
368160.7 | 20.00013 | 8.9164e-05 | 227.4351 |  |  | 3.063129e-05 | 229.2847 |  |  | 7.079013e-05 | 239.9296 |  |  | 8.295764e-05 | 255.7169 |  |  | 0.0001112401 | 277.0955 |  |  | 2.039127e-05 | 228.2938 |  |  | 6.606734e-05 | 273.1073 |  |  | 8.41992e-05 | 224.4572
368218.3 | 20.00039 | 8.921924e-05 | 227.4402 |  |  | 3.065009e-05 | 229.2864 |  |  | 7.075542e-05 | 239.9337 |  |  | 8.301355e-05 | 255.7217 |  |  | 0.0001112174 | 277.1019 |  |  | 2.038367e-05 | 228.295 |  |  | 6.606554e-05 | 273.1112 |  |  | 8.431585e-05 | 224.4621
368276 | 20.00014 | 8.913059e-05 | 227.4454 |  |  | 3.064078e-05 | 229.2882 |  |  | 7.073646e-05 | 239.9377 |  |  | 8.299139e-05 | 255.7265 |  |  | 0.000111207 | 277.1083 |  |  | 2.042408e-05 | 228.2962 |  |  | 6.600242e-05 | 273.115 |  |  | 8.423788e-05 | 224.4669
368333.6 | 19.99984 | 8.904195e-05 | 227.4505 |  |  | 3.06311e-05 | 229.29 |  |  | 7.071796e-05 | 239.9418 |  |  | 8.296558e-05 | 255.7313 |  |  | 0.0001111973 | 277.1147 |  |  | 2.046802e-05 | 228.2974 |  |  | 6.593422e-05 | 273.1188 |  |  | 8.414194e-05 | 224.4718
368391.3 | 19.9999 | 8.90975e-05 | 227.4556 |  |  | 3.059596e-05 | 229.2917 |  |  | 7.067363e-05 | 239.9459 |  |  | 8.29198e-05 | 255.736 |  |  | 0.0001111494 | 277.1211 |  |  | 2.043756e-05 | 228.2985 |  |  | 6.589823e-05 | 273.1226 |  |  | 8.409353e-05 | 224.4766
368448.9 | 19.99999 | 8.915304e-05 | 227.4608 |  |  | 3.05605e-05 | 229.2935 |  |  | 7.062854e-05 | 239.95 |  |  | 8.287309e-05 | 255.7408 |  |  | 0.0001110991 | 277.1275 |  |  | 2.040164e-05 | 228.2997 |  |  | 6.586491e-05 | 273.1264 |  |  | 8.404952e-05 | 224.4815
368506.6 | 20.00026 | 8.913718e-05 | 227.4659 |  |  | 3.063871e-05 | 229.2953 |  |  | 7.060027e-05 | 239.954 |  |  | 8.285762e-05 | 255.7456 |  |  | 0.0001110204 | 277.1339 |  |  | 2.038709e-05 | 228.3009 |  |  | 6.588836e-05 | 273.1302 |  |  | 8.39958e-05 | 224.4863
368564.2 | 20.00054 | 8.912132e-05 | 227.471 |  |  | 3.071836e-05 | 229.297 |  |  | 7.057249e-05 | 239.9581 |  |  | 8.284361e-05 | 255.7504 |  |  | 0.0001109399 | 277.1403 |  |  | 2.037411e-05 | 228.3021 |  |  | 6.591652e-05 | 273.134 |  |  | 8.394118e-05 | 224.4912
368621.9 | 20 | 8.908425e-05 | 227.4762 |  |  | 3.0673e-05 | 229.2988 |  |  | 7.060006e-05 | 239.9622 |  |  | 8.286899e-05 | 255.7551 |  |  | 0.0001109402 | 277.1467 |  |  | 2.038719e-05 | 228.3032 |  |  | 6.587715e-05 | 273.1378 |  |  | 8.39694e-05 | 224.496
368679.5 | 19.99938 | 8.904717e-05 | 227.4813 |  |  | 3.062606e-05 | 229.3006 |  |  | 7.062926e-05 | 239.9662 |  |  | 8.289621e-05 | 255.7599 |  |  | 0.0001109458 | 277.1531 |  |  | 2.040219e-05 | 228.3044 |  |  | 6.583217e-05 | 273.1416 |  |  | 8.400528e-05 | 224.5008
368737.2 | 19.99959 | 8.904028e-05 | 227.4864 |  |  | 3.057748e-05 | 229.3023 |  |  | 7.058077e-05 | 239.9703 |  |  | 8.285044e-05 | 255.7647 |  |  | 0.0001109304 | 277.1595 |  |  | 2.040768e-05 | 228.3056 |  |  | 6.584826e-05 | 273.1454 |  |  | 8.403082e-05 | 224.5057
368794.8 | 19.99986 | 8.903338e-05 | 227.4916 |  |  | 3.052888e-05 | 229.3041 |  |  | 7.053e-05 | 239.9744 |  |  | 8.280125e-05 | 255.7695 |  |  | 0.0001109136 | 277.1659 |  |  | 2.041247e-05 | 228.3068 |  |  | 6.58694e-05 | 273.1492 |  |  | 8.40554e-05 | 224.5105
368852.5 | 19.99994 | 8.908655e-05 | 227.4967 |  |  | 3.050902e-05 | 229.3058 |  |  | 7.047546e-05 | 239.9785 |  |  | 8.284028e-05 | 255.7743 |  |  | 0.0001109167 | 277.1723 |  |  | 2.035223e-05 | 228.3079 |  |  | 6.590119e-05 | 273.1529 |  |  | 8.399839e-05 | 224.5154
368910.1 | 20 | 8.913972e-05 | 227.5019 |  |  | 3.048953e-05 | 229.3076 |  |  | 7.042081e-05 | 239.9825 |  |  | 8.288342e-05 | 255.779 |  |  | 0.0001109212 | 277.1787 |  |  | 2.02872e-05 | 228.3091 |  |  | 6.593386e-05 | 273.1567 |  |  | 8.393385e-05 | 224.5202
368967.8 | 19.99995 | 8.907756e-05 | 227.507 |  |  | 3.05151e-05 | 229.3094 |  |  | 7.042271e-05 | 239.9866 |  |  | 8.293635e-05 | 255.7838 |  |  | 0.000110969 | 277.1851 |  |  | 2.027745e-05 | 228.3103 |  |  | 6.590571e-05 | 273.1605 |  |  | 8.391859e-05 | 224.5251
369025.4 | 19.99989 | 8.90154e-05 | 227.5121 |  |  | 3.054125e-05 | 229.3111 |  |  | 7.042627e-05 | 239.9906 |  |  | 8.298973e-05 | 255.7886 |  |  | 0.0001110197 | 277.1915 |  |  | 2.027178e-05 | 228.3115 |  |  | 6.587251e-05 | 273.1643 |  |  | 8.390787e-05 | 224.5299
369083.1 | 19.99963 | 8.905653e-05 | 227.5173 |  |  | 3.050348e-05 | 229.3129 |  |  | 7.043396e-05 | 239.9947 |  |  | 8.293016e-05 | 255.7934 |  |  | 0.0001110014 | 277.1979 |  |  | 2.02983e-05 | 228.3126 |  |  | 6.581261e-05 | 273.1681 |  |  | 8.394868e-05 | 224.5347
369140.7 | 19.99935 | 8.909767e-05 | 227.5224 |  |  | 3.04649e-05 | 229.3146 |  |  | 7.044176e-05 | 239.9988 |  |  | 8.286532e-05 | 255.7982 |  |  | 0.0001109786 | 277.2043 |  |  | 2.032719e-05 | 228.3138 |  |  | 6.57505e-05 | 273.1719 |  |  | 8.399426e-05 | 224.5396
369198.4 | 19.99964 | 8.909978e-05 | 227.5275 |  |  | 3.044503e-05 | 229.3164 |  |  | 7.048e-05 | 240.0028 |  |  | 8.276845e-05 | 255.8029 |  |  | 0.0001108436 | 277.2107 |  |  | 2.028532e-05 | 228.315 |  |  | 6.576442e-05 | 273.1757 |  |  | 8.39669e-05 | 224.5444
369256 | 19.99997 | 8.910189e-05 | 227.5327 |  |  | 3.042541e-05 | 229.3182 |  |  | 7.051914e-05 | 240.0069 |  |  | 8.267009e-05 | 255.8077 |  |  | 0.0001107013 | 277.2171 |  |  | 2.023825e-05 | 228.3161 |  |  | 6.578464e-05 | 273.1795 |  |  | 8.39328e-05 | 224.5493
369313.7 | 20 | 8.901058e-05 | 227.5378 |  |  | 3.043369e-05 | 229.3199 |  |  | 7.05431e-05 | 240.0109 |  |  | 8.269051e-05 | 255.8125 |  |  | 0.0001107242 | 277.2235 |  |  | 2.022018e-05 | 228.3173 |  |  | 6.579702e-05 | 273.1833 |  |  | 8.390673e-05 | 224.5541
369371.3 | 20 | 8.891926e-05 | 227.5429 |  |  | 3.044232e-05 | 229.3217 |  |  | 7.056661e-05 | 240.015 |  |  | 8.271648e-05 | 255.8172 |  |  | 0.0001107577 | 277.2298 |  |  | 2.020424e-05 | 228.3185 |  |  | 6.580875e-05 | 273.1871 |  |  | 8.38814e-05 | 224.5589
369429 | 19.99995 | 8.889581e-05 | 227.5481 |  |  | 3.045119e-05 | 229.3234 |  |  | 7.061348e-05 | 240.0191 |  |  | 8.274545e-05 | 255.822 |  |  | 0.0001107381 | 277.2362 |  |  | 2.019684e-05 | 228.3196 |  |  | 6.585213e-05 | 273.1909 |  |  | 8.388455e-05 | 224.5638
369486.6 | 19.99989 | 8.887235e-05 | 227.5532 |  |  | 3.046007e-05 | 229.3252 |  |  | 7.066104e-05 | 240.0232 |  |  | 8.277456e-05 | 255.8268 |  |  | 0.000110715 | 277.2426 |  |  | 2.019006e-05 | 228.3208 |  |  | 6.589813e-05 | 273.1947 |  |  | 8.389032e-05 | 224.5686
369544.3 | 19.99984 | 8.885643e-05 | 227.5583 |  |  | 3.045822e-05 | 229.3269 |  |  | 7.067719e-05 | 240.0272 |  |  | 8.271636e-05 | 255.8315 |  |  | 0.000110651 | 277.249 |  |  | 2.018746e-05 | 228.322 |  |  | 6.585396e-05 | 273.1985 |  |  | 8.385619e-05 | 224.5734
369601.9 | 19.99978 | 8.884051e-05 | 227.5634 |  |  | 3.045624e-05 | 229.3287 |  |  | 7.069243e-05 | 240.0313 |  |  | 8.265408e-05 | 255.8363 |  |  | 0.0001105843 | 277.2554 |  |  | 2.018516e-05 | 228.3231 |  |  | 6.580232e-05 | 273.2023 |  |  | 8.381838e-05 | 224.5783
369659.6 | 19.99972 | 8.884229e-05 | 227.5685 |  |  | 3.044281e-05 | 229.3304 |  |  | 7.071219e-05 | 240.0354 |  |  | 8.266601e-05 | 255.8411 |  |  | 0.0001105928 | 277.2618 |  |  | 2.023254e-05 | 228.3243 |  |  | 6.583155e-05 | 273.2061 |  |  | 8.394661e-05 | 224.5831
369717.2 | 19.99967 | 8.884408e-05 | 227.5737 |  |  | 3.042924e-05 | 229.3322 |  |  | 7.073208e-05 | 240.0395 |  |  | 8.268139e-05 | 255.8458 |  |  | 0.0001106062 | 277.2681 |  |  | 2.028357e-05 | 228.3255 |  |  | 6.586749e-05 | 273.2099 |  |  | 8.409019e-05 | 224.588
369774.9 | 19.99961 | 8.884217e-05 | 227.5788 |  |  | 3.047741e-05 | 229.334 |  |  | 7.077758e-05 | 240.0435 |  |  | 8.265951e-05 | 255.8506 |  |  | 0.0001106016 | 277.2745 |  |  | 2.025289e-05 | 228.3266 |  |  | 6.587289e-05 | 273.2137 |  |  | 8.403111e-05 | 224.5928
369832.5 | 19.99955 | 8.884026e-05 | 227.5839 |  |  | 3.052637e-05 | 229.3357 |  |  | 7.082384e-05 | 240.0476 |  |  | 8.263589e-05 | 255.8554 |  |  | 0.0001105958 | 277.2809 |  |  | 2.021619e-05 | 228.3278 |  |  | 6.587575e-05 | 273.2175 |  |  | 8.39533e-05 | 224.5976
369890.2 | 19.9995 | 8.886992e-05 | 227.589 |  |  | 3.046169e-05 | 229.3375 |  |  | 7.073923e-05 | 240.0517 |  |  | 8.255743e-05 | 255.8601 |  |  | 0.0001105212 | 277.2873 |  |  | 2.016354e-05 | 228.329 |  |  | 6.581987e-05 | 273.2213 |  |  | 8.386667e-05 | 224.6025
369947.9 | 19.99944 | 8.889958e-05 | 227.5942 |  |  | 3.039557e-05 | 229.3392 |  |  | 7.065079e-05 | 240.0558 |  |  | 8.247641e-05 | 255.8649 |  |  | 0.0001104422 | 277.2936 |  |  | 2.010971e-05 | 228.3301 |  |  | 6.575911e-05 | 273.2251 |  |  | 8.377923e-05 | 224.6073
370005.5 | 20.00001 | 8.891611e-05 | 227.5993 |  |  | 3.040462e-05 | 229.341 |  |  | 7.06365e-05 | 240.0598 |  |  | 8.240229e-05 | 255.8696 |  |  | 0.0001104147 | 277.3 |  |  | 2.006704e-05 | 228.3313 |  |  | 6.579283e-05 | 273.2289 |  |  | 8.382046e-05 | 224.6121
370063.2 | 20.00062 | 8.893265e-05 | 227.6044 |  |  | 3.041462e-05 | 229.3427 |  |  | 7.062438e-05 | 240.0639 |  |  | 8.23285e-05 | 255.8744 |  |  | 0.0001103905 | 277.3064 |  |  | 2.00252e-05 | 228.3324 |  |  | 6.583439e-05 | 273.2327 |  |  | 8.387358e-05 | 224.617
370120.8 | 20.00036 | 8.887915e-05 | 227.6095 |  |  | 3.039058e-05 | 229.3445 |  |  | 7.06053e-05 | 240.068 |  |  | 8.221011e-05 | 255.8791 |  |  | 0.0001103557 | 277.3127 |  |  | 1.999801e-05 | 228.3336 |  |  | 6.578616e-05 | 273.2364 |  |  | 8.382645e-05 | 224.6218
370178.5 | 20.00003 | 8.882566e-05 | 227.6147 |  |  | 3.036611e-05 | 229.3462 |  |  | 7.0586e-05 | 240.0721 |  |  | 8.208964e-05 | 255.8839 |  |  | 0.0001103203 | 277.3191 |  |  | 1.99719e-05 | 228.3347 |  |  | 6.573048e-05 | 273.2402 |  |  | 8.377006e-05 | 224.6266
370236.1 | 20.00041 | 8.885937e-05 | 227.6198 |  |  | 3.028679e-05 | 229.348 |  |  | 7.054567e-05 | 240.0761 |  |  | 8.203525e-05 | 255.8886 |  |  | 0.0001102356 | 277.3254 |  |  | 1.994566e-05 | 228.3359 |  |  | 6.566179e-05 | 273.244 |  |  | 8.376655e-05 | 224.6315
370293.8 | 20.00086 | 8.889307e-05 | 227.6249 |  |  | 3.020678e-05 | 229.3497 |  |  | 7.050471e-05 | 240.0802 |  |  | 8.198395e-05 | 255.8933 |  |  | 0.0001101478 | 277.3318 |  |  | 1.991941e-05 | 228.337 |  |  | 6.559202e-05 | 273.2478 |  |  | 8.376792e-05 | 224.6363
370351.4 | 20.00033 | 8.887454e-05 | 227.63 |  |  | 3.026423e-05 | 229.3515 |  |  | 7.054277e-05 | 240.0843 |  |  | 8.209632e-05 | 255.8981 |  |  | 0.0001101982 | 277.3381 |  |  | 1.992531e-05 | 228.3382 |  |  | 6.563471e-05 | 273.2516 |  |  | 8.376777e-05 | 224.6411
370409.1 | 19.99971 | 8.8856e-05 | 227.6352 |  |  | 3.032343e-05 | 229.3532 |  |  | 7.058316e-05 | 240.0883 |  |  | 8.221634e-05 | 255.9028 |  |  | 0.0001102576 | 277.3445 |  |  | 1.993358e-05 | 228.3393 |  |  | 6.568674e-05 | 273.2554 |  |  | 8.376747e-05 | 224.646
370466.7 | 19.99977 | 8.886989e-05 | 227.6403 |  |  | 3.031614e-05 | 229.355 |  |  | 7.05624e-05 | 240.0924 |  |  | 8.217864e-05 | 255.9075 |  |  | 0.0001101822 | 277.3508 |  |  | 1.993764e-05 | 228.3405 |  |  | 6.570759e-05 | 273.2592 |  |  | 8.375814e-05 | 224.6508
370524.4 | 19.99988 | 8.888377e-05 | 227.6454 |  |  | 3.0308e-05 | 229.3567 |  |  | 7.053984e-05 | 240.0965 |  |  | 8.21336e-05 | 255.9123 |  |  | 0.0001100981 | 277.3572 |  |  | 1.994139e-05 | 228.3416 |  |  | 6.572586e-05 | 273.263 |  |  | 8.374797e-05 | 224.6556
370582 | 19.99999 | 8.884554e-05 | 227.6505 |  |  | 3.019381e-05 | 229.3584 |  |  | 7.048839e-05 | 240.1005 |  |  | 8.215298e-05 | 255.917 |  |  | 0.0001101427 | 277.3635 |  |  | 1.988558e-05 | 228.3428 |  |  | 6.570378e-05 | 273.2667 |  |  | 8.369438e-05 | 224.6604
370639.7 | 20.0001 | 8.88073e-05 | 227.6556 |  |  | 3.007828e-05 | 229.3602 |  |  | 7.043608e-05 | 240.1046 |  |  | 8.217537e-05 | 255.9217 |  |  | 0.0001101957 | 277.3699 |  |  | 1.982538e-05 | 228.3439 |  |  | 6.567835e-05 | 273.2705 |  |  | 8.363679e-05 | 224.6653
370697.3 | 20.00001 | 8.88253e-05 | 227.6608 |  |  | 3.012542e-05 | 229.3619 |  |  | 7.046986e-05 | 240.1087 |  |  | 8.215592e-05 | 255.9265 |  |  | 0.0001101963 | 277.3763 |  |  | 1.97965e-05 | 228.3451 |  |  | 6.565467e-05 | 273.2743 |  |  | 8.362295e-05 | 224.6701
370755 | 19.9999 | 8.884329e-05 | 227.6659 |  |  | 3.017463e-05 | 229.3637 |  |  | 7.050617e-05 | 240.1127 |  |  | 8.21345e-05 | 255.9312 |  |  | 0.0001101936 | 277.3826 |  |  | 1.976993e-05 | 228.3462 |  |  | 6.563113e-05 | 273.2781 |  |  | 8.361315e-05 | 224.6749
370812.6 | 19.99958 | 8.882198e-05 | 227.671 |  |  | 3.015499e-05 | 229.3654 |  |  | 7.05308e-05 | 240.1168 |  |  | 8.208831e-05 | 255.9359 |  |  | 0.0001101871 | 277.389 |  |  | 1.980985e-05 | 228.3474 |  |  | 6.564736e-05 | 273.2819 |  |  | 8.369689e-05 | 224.6797
370870.3 | 19.99924 | 8.880066e-05 | 227.6761 |  |  | 3.013447e-05 | 229.3671 |  |  | 7.055509e-05 | 240.1209 |  |  | 8.204096e-05 | 255.9407 |  |  | 0.0001101804 | 277.3953 |  |  | 1.985466e-05 | 228.3485 |  |  | 6.56669e-05 | 273.2857 |  |  | 8.378927e-05 | 224.6846
370927.9 | 19.99958 | 8.876593e-05 | 227.6812 |  |  | 3.010224e-05 | 229.3689 |  |  | 7.048043e-05 | 240.1249 |  |  | 8.204672e-05 | 255.9454 |  |  | 0.0001101896 | 277.4017 |  |  | 1.978795e-05 | 228.3496 |  |  | 6.561312e-05 | 273.2895 |  |  | 8.372432e-05 | 224.6894
370985.6 | 19.99997 | 8.87312e-05 | 227.6864 |  |  | 3.006986e-05 | 229.3706 |  |  | 7.040286e-05 | 240.129 |  |  | 8.205496e-05 | 255.9501 |  |  | 0.0001101997 | 277.408 |  |  | 1.971302e-05 | 228.3508 |  |  | 6.555325e-05 | 273.2932 |  |  | 8.364482e-05 | 224.6942
371043.2 | 19.99949 | 8.869953e-05 | 227.6915 |  |  | 3.008026e-05 | 229.3723 |  |  | 7.04556e-05 | 240.133 |  |  | 8.203961e-05 | 255.9549 |  |  | 0.0001101744 | 277.4144 |  |  | 1.964192e-05 | 228.3519 |  |  | 6.55165e-05 | 273.297 |  |  | 8.353682e-05 | 224.699
371100.9 | 19.99893 | 8.866785e-05 | 227.6966 |  |  | 3.009119e-05 | 229.3741 |  |  | 7.051217e-05 | 240.1371 |  |  | 8.202315e-05 | 255.9596 |  |  | 0.0001101468 | 277.4207 |  |  | 1.95711e-05 | 228.353 |  |  | 6.548166e-05 | 273.3008 |  |  | 8.342619e-05 | 224.7038
371158.5 | 19.99965 | 8.85985e-05 | 227.7017 |  |  | 3.004655e-05 | 229.3758 |  |  | 7.040621e-05 | 240.1412 |  |  | 8.208163e-05 | 255.9643 |  |  | 0.0001100735 | 277.4271 |  |  | 1.961152e-05 | 228.3542 |  |  | 6.541236e-05 | 273.3046 |  |  | 8.333875e-05 | 224.7086
371216.2 | 20.00049 | 8.852916e-05 | 227.7068 |  |  | 3.00012e-05 | 229.3775 |  |  | 7.029548e-05 | 240.1452 |  |  | 8.21436e-05 | 255.9691 |  |  | 0.0001099972 | 277.4334 |  |  | 1.966012e-05 | 228.3553 |  |  | 6.534019e-05 | 273.3083 |  |  | 8.325345e-05 | 224.7135
371273.8 | 20.0003 | 8.850427e-05 | 227.7119 |  |  | 2.997293e-05 | 229.3793 |  |  | 7.031265e-05 | 240.1493 |  |  | 8.210956e-05 | 255.9738 |  |  | 0.0001099734 | 277.4398 |  |  | 1.956708e-05 | 228.3564 |  |  | 6.536047e-05 | 273.3121 |  |  | 8.328949e-05 | 224.7183
371331.5 | 20.00002 | 8.847939e-05 | 227.717 |  |  | 2.994488e-05 | 229.381 |  |  | 7.033358e-05 | 240.1533 |  |  | 8.207104e-05 | 255.9785 |  |  | 0.000109953 | 277.4461 |  |  | 1.946362e-05 | 228.3576 |  |  | 6.538842e-05 | 273.3159 |  |  | 8.333675e-05 | 224.7231
371389.1 | 19.99995 | 8.849499e-05 | 227.7221 |  |  | 2.992988e-05 | 229.3827 |  |  | 7.033489e-05 | 240.1574 |  |  | 8.197967e-05 | 255.9833 |  |  | 0.0001099403 | 277.4524 |  |  | 1.946059e-05 | 228.3587 |  |  | 6.540222e-05 | 273.3196 |  |  | 8.337085e-05 | 224.7279
371446.8 | 19.99989 | 8.851059e-05 | 227.7272 |  |  | 2.991504e-05 | 229.3845 |  |  | 7.033563e-05 | 240.1614 |  |  | 8.188583e-05 | 255.988 |  |  | 0.0001099281 | 277.4588 |  |  | 1.946496e-05 | 228.3598 |  |  | 6.541484e-05 | 273.3234 |  |  | 8.340373e-05 | 224.7327
371504.4 | 20.00009 | 8.854805e-05 | 227.7323 |  |  | 2.99414e-05 | 229.3862 |  |  | 7.026327e-05 | 240.1655 |  |  | 8.188965e-05 | 255.9927 |  |  | 0.0001099254 | 277.4651 |  |  | 1.942305e-05 | 228.3609 |  |  | 6.536673e-05 | 273.3272 |  |  | 8.332959e-05 | 224.7375
371562.1 | 20.00032 | 8.858552e-05 | 227.7374 |  |  | 2.996828e-05 | 229.3879 |  |  | 7.018876e-05 | 240.1695 |  |  | 8.189803e-05 | 255.9974 |  |  | 0.0001099233 | 277.4714 |  |  | 1.937772e-05 | 228.362 |  |  | 6.531357e-05 | 273.3309 |  |  | 8.324557e-05 | 224.7423
371619.7 | 19.99992 | 8.856214e-05 | 227.7425 |  |  | 2.994186e-05 | 229.3896 |  |  | 7.022427e-05 | 240.1736 |  |  | 8.189291e-05 | 256.0021 |  |  | 0.0001099354 | 277.4778 |  |  | 1.940236e-05 | 228.3632 |  |  | 6.534891e-05 | 273.3347 |  |  | 8.323798e-05 | 224.7471
371677.4 | 19.99948 | 8.853876e-05 | 227.7476 |  |  | 2.991477e-05 | 229.3914 |  |  | 7.026302e-05 | 240.1776 |  |  | 8.188717e-05 | 256.0069 |  |  | 0.0001099484 | 277.4841 |  |  | 1.943215e-05 | 228.3643 |  |  | 6.539158e-05 | 273.3385 |  |  | 8.323746e-05 | 224.7519
371735 | 19.99959 | 8.847138e-05 | 227.7527 |  |  | 2.98307e-05 | 229.3931 |  |  | 7.019825e-05 | 240.1817 |  |  | 8.190114e-05 | 256.0116 |  |  | 0.0001099447 | 277.4905 |  |  | 1.938297e-05 | 228.3654 |  |  | 6.528751e-05 | 273.3422 |  |  | 8.324151e-05 | 224.7567
371792.7 | 19.99976 | 8.8404e-05 | 227.7578 |  |  | 2.974592e-05 | 229.3948 |  |  | 7.013045e-05 | 240.1857 |  |  | 8.191604e-05 | 256.0163 |  |  | 0.00010994 | 277.4968 |  |  | 1.932798e-05 | 228.3665 |  |  | 6.517127e-05 | 273.346 |  |  | 8.324597e-05 | 224.7615
371850.3 | 20.00049 | 8.841997e-05 | 227.7629 |  |  | 2.977834e-05 | 229.3965 |  |  | 7.014709e-05 | 240.1898 |  |  | 8.187746e-05 | 256.021 |  |  | 0.0001098826 | 277.5031 |  |  | 1.932312e-05 | 228.3676 |  |  | 6.520811e-05 | 273.3498 |  |  | 8.332628e-05 | 224.7663
371908 | 20.00126 | 8.843595e-05 | 227.768 |  |  | 2.981226e-05 | 229.3982 |  |  | 7.016622e-05 | 240.1938 |  |  | 8.183639e-05 | 256.0258 |  |  | 0.0001098218 | 277.5095 |  |  | 1.932195e-05 | 228.3687 |  |  | 6.525765e-05 | 273.3535 |  |  | 8.341359e-05 | 224.7711
371965.7 | 20.00058 | 8.840884e-05 | 227.7731 |  |  | 2.976814e-05 | 229.3999 |  |  | 7.007778e-05 | 240.1979 |  |  | 8.17616e-05 | 256.0305 |  |  | 0.0001097684 | 277.5158 |  |  | 1.933283e-05 | 228.3699 |  |  | 6.519806e-05 | 273.3573 |  |  | 8.334593e-05 | 224.7759
372023.3 | 19.99978 | 8.838173e-05 | 227.7782 |  |  | 2.972303e-05 | 229.4017 |  |  | 6.998618e-05 | 240.2019 |  |  | 8.168523e-05 | 256.0352 |  |  | 0.0001097155 | 277.5221 |  |  | 1.934461e-05 | 228.371 |  |  | 6.512942e-05 | 273.361 |  |  | 8.326394e-05 | 224.7807
372081 | 19.99985 | 8.838185e-05 | 227.7833 |  |  | 2.967536e-05 | 229.4034 |  |  | 6.99603e-05 | 240.2059 |  |  | 8.170422e-05 | 256.0399 |  |  | 0.0001097567 | 277.5284 |  |  | 1.931828e-05 | 228.3721 |  |  | 6.504542e-05 | 273.3648 |  |  | 8.306764e-05 | 224.7855
372138.6 | 19.99999 | 8.838197e-05 | 227.7884 |  |  | 2.962767e-05 | 229.4051 |  |  | 6.993636e-05 | 240.21 |  |  | 8.172766e-05 | 256.0446 |  |  | 0.000109804 | 277.5348 |  |  | 1.928915e-05 | 228.3732 |  |  | 6.496014e-05 | 273.3685 |  |  | 8.286078e-05 | 224.7903
372196.3 | 20.00005 | 8.830942e-05 | 227.7935 |  |  | 2.951908e-05 | 229.4068 |  |  | 6.988058e-05 | 240.214 |  |  | 8.163224e-05 | 256.0493 |  |  | 0.000109712 | 277.5411 |  |  | 1.927666e-05 | 228.3743 |  |  | 6.492921e-05 | 273.3723 |  |  | 8.284749e-05 | 224.795
372253.9 | 20.00011 | 8.823688e-05 | 227.7986 |  |  | 2.940972e-05 | 229.4085 |  |  | 6.982387e-05 | 240.218 |  |  | 8.153127e-05 | 256.054 |  |  | 0.000109611 | 277.5474 |  |  | 1.92654e-05 | 228.3754 |  |  | 6.490278e-05 | 273.376 |  |  | 8.28521e-05 | 224.7998
372311.6 | 20.00011 | 8.814498e-05 | 227.8037 |  |  | 2.9399e-05 | 229.4102 |  |  | 6.986148e-05 | 240.2221 |  |  | 8.151964e-05 | 256.0587 |  |  | 0.0001095696 | 277.5537 |  |  | 1.918755e-05 | 228.3765 |  |  | 6.484402e-05 | 273.3798 |  |  | 8.280539e-05 | 224.8046
372369.2 | 20.00011 | 8.805309e-05 | 227.8088 |  |  | 2.938952e-05 | 229.4119 |  |  | 6.990186e-05 | 240.2261 |  |  | 8.151217e-05 | 256.0634 |  |  | 0.0001095322 | 277.5601 |  |  | 1.910479e-05 | 228.3776 |  |  | 6.478257e-05 | 273.3835 |  |  | 8.275394e-05 | 224.8094
372426.9 | 20.00032 | 8.809084e-05 | 227.8138 |  |  | 2.934656e-05 | 229.4136 |  |  | 6.974819e-05 | 240.2301 |  |  | 8.135132e-05 | 256.0681 |  |  | 0.0001094929 | 277.5664 |  |  | 1.905068e-05 | 228.3787 |  |  | 6.477664e-05 | 273.3872 |  |  | 8.270975e-05 | 224.8141
372484.5 | 20.00054 | 8.81286e-05 | 227.8189 |  |  | 2.930318e-05 | 229.4153 |  |  | 6.958881e-05 | 240.2341 |  |  | 8.11833e-05 | 256.0728 |  |  | 0.0001094535 | 277.5727 |  |  | 1.899868e-05 | 228.3798 |  |  | 6.477532e-05 | 273.391 |  |  | 8.266624e-05 | 224.8189
372542.2 | 20.0004 | 8.807236e-05 | 227.824 |  |  | 2.934571e-05 | 229.417 |  |  | 6.957015e-05 | 240.2381 |  |  | 8.123816e-05 | 256.0775 |  |  | 0.0001093987 | 277.579 |  |  | 1.90862e-05 | 228.3809 |  |  | 6.47707e-05 | 273.3947 |  |  | 8.271284e-05 | 224.8237
372599.8 | 20.00024 | 8.801612e-05 | 227.8291 |  |  | 2.938933e-05 | 229.4186 |  |  | 6.955563e-05 | 240.2421 |  |  | 8.130343e-05 | 256.0822 |  |  | 0.000109343 | 277.5853 |  |  | 1.9184e-05 | 228.382 |  |  | 6.476581e-05 | 273.3984 |  |  | 8.276776e-05 | 224.8284
372657.5 | 20.00012 | 8.795945e-05 | 227.8341 |  |  | 2.936915e-05 | 229.4203 |  |  | 6.951687e-05 | 240.2461 |  |  | 8.129745e-05 | 256.0868 |  |  | 0.0001093549 | 277.5916 |  |  | 1.912987e-05 | 228.3831 |  |  | 6.471175e-05 | 273.4022 |  |  | 8.287672e-05 | 224.8332
372715.1 | 20.00001 | 8.790278e-05 | 227.8392 |  |  | 2.934817e-05 | 229.422 |  |  | 6.947739e-05 | 240.2502 |  |  | 8.128814e-05 | 256.0915 |  |  | 0.0001093712 | 277.5979 |  |  | 1.906454e-05 | 228.3842 |  |  | 6.465361e-05 | 273.4059 |  |  | 8.299067e-05 | 224.838
372772.8 | 19.99995 | 8.792792e-05 | 227.8443 |  |  | 2.926873e-05 | 229.4237 |  |  | 6.947923e-05 | 240.2542 |  |  | 8.123185e-05 | 256.0962 |  |  | 0.0001093484 | 277.6042 |  |  | 1.894062e-05 | 228.3853 |  |  | 6.462093e-05 | 273.4096 |  |  | 8.287991e-05 | 224.8428
372830.4 | 19.99989 | 8.795306e-05 | 227.8494 |  |  | 2.918854e-05 | 229.4254 |  |  | 6.948229e-05 | 240.2582 |  |  | 8.117338e-05 | 256.1009 |  |  | 0.0001093232 | 277.6105 |  |  | 1.881238e-05 | 228.3864 |  |  | 6.459037e-05 | 273.4134 |  |  | 8.274838e-05 | 224.8476
372888.1 | 19.99979 | 8.78862e-05 | 227.8544 |  |  | 2.914064e-05 | 229.4271 |  |  | 6.950373e-05 | 240.2622 |  |  | 8.111123e-05 | 256.1056 |  |  | 0.0001092411 | 277.6168 |  |  | 1.877598e-05 | 228.3875 |  |  | 6.452668e-05 | 273.4171 |  |  | 8.274862e-05 | 224.8523
372945.7 | 19.99968 | 8.781935e-05 | 227.8595 |  |  | 2.909315e-05 | 229.4288 |  |  | 6.952571e-05 | 240.2662 |  |  | 8.104891e-05 | 256.1103 |  |  | 0.0001091553 | 277.6231 |  |  | 1.874636e-05 | 228.3886 |  |  | 6.446023e-05 | 273.4208 |  |  | 8.276104e-05 | 224.8571
373003.4 | 19.99987 | 8.785417e-05 | 227.8645 |  |  | 2.9099e-05 | 229.4304 |  |  | 6.95006e-05 | 240.2702 |  |  | 8.100541e-05 | 256.1149 |  |  | 0.0001090875 | 277.6294 |  |  | 1.86983e-05 | 228.3897 |  |  | 6.442845e-05 | 273.4245 |  |  | 8.267989e-05 | 224.8619
373061 | 20.00009 | 8.7889e-05 | 227.8696 |  |  | 2.910553e-05 | 229.4321 |  |  | 6.94741e-05 | 240.2742 |  |  | 8.096279e-05 | 256.1196 |  |  | 0.0001090209 | 277.6357 |  |  | 1.864889e-05 | 228.3907 |  |  | 6.439956e-05 | 273.4282 |  |  | 8.25901e-05 | 224.8666
373118.7 | 20.00014 | 8.785713e-05 | 227.8747 |  |  | 2.903e-05 | 229.4338 |  |  | 6.948893e-05 | 240.2782 |  |  | 8.095574e-05 | 256.1243 |  |  | 0.0001090151 | 277.642 |  |  | 1.865576e-05 | 228.3918 |  |  | 6.440259e-05 | 273.4319 |  |  | 8.246904e-05 | 224.8714
373176.3 | 20.00018 | 8.782527e-05 | 227.8797 |  |  | 2.895342e-05 | 229.4355 |  |  | 6.950497e-05 | 240.2822 |  |  | 8.095035e-05 | 256.1289 |  |  | 0.0001090133 | 277.6483 |  |  | 1.866678e-05 | 228.3929 |  |  | 6.440826e-05 | 273.4357 |  |  | 8.23451e-05 | 224.8761
373234 | 19.99974 | 8.77568e-05 | 227.8848 |  |  | 2.90401e-05 | 229.4371 |  |  | 6.951571e-05 | 240.2862 |  |  | 8.095212e-05 | 256.1336 |  |  | 0.0001090728 | 277.6545 |  |  | 1.873924e-05 | 228.394 |  |  | 6.441089e-05 | 273.4394 |  |  | 8.232185e-05 | 224.8809
373291.6 | 19.99926 | 8.768833e-05 | 227.8899 |  |  | 2.912886e-05 | 229.4388 |  |  | 6.95263e-05 | 240.2902 |  |  | 8.095421e-05 | 256.1383 |  |  | 0.0001091363 | 277.6608 |  |  | 1.881623e-05 | 228.3951 |  |  | 6.441327e-05 | 273.4431 |  |  | 8.230792e-05 | 224.8856
373349.3 | 19.9993 | 8.769574e-05 | 227.8949 |  |  | 2.901864e-05 | 229.4405 |  |  | 6.952635e-05 | 240.2942 |  |  | 8.096581e-05 | 256.1429 |  |  | 0.0001091526 | 277.6671 |  |  | 1.878073e-05 | 228.3961 |  |  | 6.44687e-05 | 273.4468 |  |  | 8.238025e-05 | 224.8904
373406.9 | 19.99938 | 8.770315e-05 | 227.9 |  |  | 2.890589e-05 | 229.4422 |  |  | 6.95261e-05 | 240.2982 |  |  | 8.097786e-05 | 256.1476 |  |  | 0.0001091659 | 277.6734 |  |  | 1.873696e-05 | 228.3972 |  |  | 6.452852e-05 | 273.4505 |  |  | 8.246055e-05 | 224.8951
373464.6 | 19.99972 | 8.76417e-05 | 227.905 |  |  | 2.888318e-05 | 229.4438 |  |  | 6.940273e-05 | 240.3022 |  |  | 8.092293e-05 | 256.1523 |  |  | 0.0001090898 | 277.6797 |  |  | 1.867536e-05 | 228.3983 |  |  | 6.440796e-05 | 273.4542 |  |  | 8.241803e-05 | 224.8999
373522.2 | 20.00008 | 8.758024e-05 | 227.9101 |  |  | 2.886162e-05 | 229.4455 |  |  | 6.927573e-05 | 240.3062 |  |  | 8.086487e-05 | 256.1569 |  |  | 0.000109008 | 277.686 |  |  | 1.861245e-05 | 228.3994 |  |  | 6.427243e-05 | 273.4579 |  |  | 8.236416e-05 | 224.9046
373579.9 | 20.00006 | 8.752954e-05 | 227.9151 |  |  | 2.878518e-05 | 229.4472 |  |  | 6.921827e-05 | 240.3102 |  |  | 8.080425e-05 | 256.1616 |  |  | 0.0001089435 | 277.6923 |  |  | 1.85902e-05 | 228.4004 |  |  | 6.423603e-05 | 273.4616 |  |  | 8.230522e-05 | 224.9094
373637.5 | 20 | 8.747884e-05 | 227.9202 |  |  | 2.870804e-05 | 229.4488 |  |  | 6.916285e-05 | 240.3142 |  |  | 8.074352e-05 | 256.1662 |  |  | 0.0001088802 | 277.6986 |  |  | 1.857094e-05 | 228.4015 |  |  | 6.420785e-05 | 273.4653 |  |  | 8.224582e-05 | 224.9141
373695.2 | 20 | 8.750561e-05 | 227.9252 |  |  | 2.869399e-05 | 229.4505 |  |  | 6.90892e-05 | 240.3182 |  |  | 8.071037e-05 | 256.1709 |  |  | 0.0001088393 | 277.7048 |  |  | 1.852485e-05 | 228.4026 |  |  | 6.413899e-05 | 273.469 |  |  | 8.218029e-05 | 224.9189
373752.8 | 20 | 8.753237e-05 | 227.9303 |  |  | 2.868075e-05 | 229.4521 |  |  | 6.901501e-05 | 240.3222 |  |  | 8.067851e-05 | 256.1756 |  |  | 0.0001087997 | 277.7111 |  |  | 1.847678e-05 | 228.4037 |  |  | 6.406676e-05 | 273.4727 |  |  | 8.21142e-05 | 224.9236
373810.5 | 20.00005 | 8.748488e-05 | 227.9353 |  |  | 2.862958e-05 | 229.4538 |  |  | 6.904247e-05 | 240.3262 |  |  | 8.065951e-05 | 256.1802 |  |  | 0.0001088311 | 277.7174 |  |  | 1.850177e-05 | 228.4047 |  |  | 6.409909e-05 | 273.4764 |  |  | 8.212971e-05 | 224.9283
373868.2 | 20.00011 | 8.743739e-05 | 227.9403 |  |  | 2.857792e-05 | 229.4554 |  |  | 6.907292e-05 | 240.3302 |  |  | 8.064112e-05 | 256.1849 |  |  | 0.0001088671 | 277.7237 |  |  | 1.853214e-05 | 228.4058 |  |  | 6.41401e-05 | 273.4801 |  |  | 8.215276e-05 | 224.9331
373925.8 | 20.00001 | 8.739109e-05 | 227.9454 |  |  | 2.858243e-05 | 229.4571 |  |  | 6.902496e-05 | 240.3341 |  |  | 8.062191e-05 | 256.1895 |  |  | 0.0001088626 | 277.7299 |  |  | 1.849844e-05 | 228.4069 |  |  | 6.414587e-05 | 273.4838 |  |  | 8.213089e-05 | 224.9378
373983.5 | 19.9999 | 8.734478e-05 | 227.9504 |  |  | 2.858766e-05 | 229.4587 |  |  | 6.89747e-05 | 240.3381 |  |  | 8.060267e-05 | 256.1941 |  |  | 0.0001088556 | 277.7362 |  |  | 1.846002e-05 | 228.4079 |  |  | 6.414871e-05 | 273.4875 |  |  | 8.210486e-05 | 224.9425
374041.1 | 19.99994 | 8.737393e-05 | 227.9555 |  |  | 2.853489e-05 | 229.4604 |  |  | 6.892907e-05 | 240.3421 |  |  | 8.059196e-05 | 256.1988 |  |  | 0.000108758 | 277.7425 |  |  | 1.846408e-05 | 228.409 |  |  | 6.40605e-05 | 273.4912 |  |  | 8.197936e-05 | 224.9473
374098.8 | 20 | 8.740309e-05 | 227.9605 |  |  | 2.848138e-05 | 229.462 |  |  | 6.888357e-05 | 240.3461 |  |  | 8.058164e-05 | 256.2034 |  |  | 0.0001086545 | 277.7488 |  |  | 1.847128e-05 | 228.41 |  |  | 6.396472e-05 | 273.4949 |  |  | 8.184466e-05 | 224.952
374156.4 | 20.0001 | 8.734213e-05 | 227.9655 |  |  | 2.841171e-05 | 229.4636 |  |  | 6.887006e-05 | 240.35 |  |  | 8.053495e-05 | 256.2081 |  |  | 0.0001086642 | 277.755 |  |  | 1.840859e-05 | 228.4111 |  |  | 6.392895e-05 | 273.4986 |  |  | 8.173815e-05 | 224.9567
374214.1 | 20.00021 | 8.728118e-05 | 227.9706 |  |  | 2.834183e-05 | 229.4653 |  |  | 6.88575e-05 | 240.354 |  |  | 8.048656e-05 | 256.2127 |  |  | 0.0001086812 | 277.7613 |  |  | 1.834075e-05 | 228.4122 |  |  | 6.389815e-05 | 273.5023 |  |  | 8.163425e-05 | 224.9614
374271.7 | 20.00012 | 8.72585e-05 | 227.9756 |  |  | 2.835995e-05 | 229.4669 |  |  | 6.883109e-05 | 240.358 |  |  | 8.03837e-05 | 256.2174 |  |  | 0.0001086148 | 277.7675 |  |  | 1.830917e-05 | 228.4132 |  |  | 6.38634e-05 | 273.506 |  |  | 8.162341e-05 | 224.9661
374329.4 | 20.00001 | 8.723581e-05 | 227.9806 |  |  | 2.837919e-05 | 229.4686 |  |  | 6.880428e-05 | 240.3619 |  |  | 8.02783e-05 | 256.222 |  |  | 0.000108543 | 277.7738 |  |  | 1.828026e-05 | 228.4143 |  |  | 6.382832e-05 | 273.5096 |  |  | 8.162117e-05 | 224.9708
374387 | 20.00005 | 8.720667e-05 | 227.9857 |  |  | 2.833402e-05 | 229.4702 |  |  | 6.877645e-05 | 240.3659 |  |  | 8.024215e-05 | 256.2266 |  |  | 0.0001085082 | 277.7801 |  |  | 1.81748e-05 | 228.4153 |  |  | 6.377564e-05 | 273.5133 |  |  | 8.163765e-05 | 224.9755
374444.7 | 20.00011 | 8.717752e-05 | 227.9907 |  |  | 2.828803e-05 | 229.4718 |  |  | 6.874858e-05 | 240.3699 |  |  | 8.020924e-05 | 256.2312 |  |  | 0.0001084757 | 277.7863 |  |  | 1.806369e-05 | 228.4164 |  |  | 6.372149e-05 | 273.517 |  |  | 8.165587e-05 | 224.9802
374502.3 | 20.00006 | 8.717828e-05 | 227.9957 |  |  | 2.823295e-05 | 229.4734 |  |  | 6.868767e-05 | 240.3738 |  |  | 8.019564e-05 | 256.2359 |  |  | 0.0001085131 | 277.7926 |  |  | 1.806419e-05 | 228.4174 |  |  | 6.370144e-05 | 273.5207 |  |  | 8.162626e-05 | 224.9849
374560 | 20 | 8.717904e-05 | 228.0007 |  |  | 2.817776e-05 | 229.4751 |  |  | 6.862579e-05 | 240.3778 |  |  | 8.018295e-05 | 256.2405 |  |  | 0.000108555 | 277.7988 |  |  | 1.80729e-05 | 228.4185 |  |  | 6.368421e-05 | 273.5243 |  |  | 8.159224e-05 | 224.9896
374617.6 | 20.00026 | 8.709415e-05 | 228.0058 |  |  | 2.821113e-05 | 229.4767 |  |  | 6.857198e-05 | 240.3817 |  |  | 8.014696e-05 | 256.2451 |  |  | 0.0001085611 | 277.8051 |  |  | 1.801038e-05 | 228.4195 |  |  | 6.365846e-05 | 273.528 |  |  | 8.153877e-05 | 224.9944
374675.3 | 20.00053 | 8.700926e-05 | 228.0108 |  |  | 2.824563e-05 | 229.4783 |  |  | 6.85184e-05 | 240.3857 |  |  | 8.010989e-05 | 256.2497 |  |  | 0.000108565 | 277.8113 |  |  | 1.794261e-05 | 228.4205 |  |  | 6.363199e-05 | 273.5317 |  |  | 8.14835e-05 | 224.9991
374732.9 | 20.00025 | 8.700632e-05 | 228.0158 |  |  | 2.823301e-05 | 229.48 |  |  | 6.855366e-05 | 240.3896 |  |  | 8.012511e-05 | 256.2544 |  |  | 0.0001086085 | 277.8176 |  |  | 1.793078e-05 | 228.4216 |  |  | 6.367416e-05 | 273.5354 |  |  | 8.152902e-05 | 225.0038
374790.6 | 19.99991 | 8.700337e-05 | 228.0208 |  |  | 2.82198e-05 | 229.4816 |  |  | 6.859153e-05 | 240.3936 |  |  | 8.014277e-05 | 256.259 |  |  | 0.0001086545 | 277.8239 |  |  | 1.792308e-05 | 228.4226 |  |  | 6.372201e-05 | 273.539 |  |  | 8.158386e-05 | 225.0085
374848.2 | 19.99948 | 8.701762e-05 | 228.0258 |  |  | 2.818716e-05 | 229.4832 |  |  | 6.860664e-05 | 240.3976 |  |  | 8.018731e-05 | 256.2636 |  |  | 0.0001086229 | 277.8301 |  |  | 1.794566e-05 | 228.4236 |  |  | 6.375186e-05 | 273.5427 |  |  | 8.160711e-05 | 225.0132
374905.9 | 19.99903 | 8.703186e-05 | 228.0308 |  |  | 2.815428e-05 | 229.4848 |  |  | 6.862109e-05 | 240.4015 |  |  | 8.023312e-05 | 256.2682 |  |  | 0.0001085863 | 277.8364 |  |  | 1.797046e-05 | 228.4247 |  |  | 6.378022e-05 | 273.5464 |  |  | 8.162744e-05 | 225.0179
374963.5 | 19.99945 | 8.702879e-05 | 228.0359 |  |  | 2.807373e-05 | 229.4865 |  |  | 6.857027e-05 | 240.4055 |  |  | 8.019769e-05 | 256.2728 |  |  | 0.0001085591 | 277.8427 |  |  | 1.797063e-05 | 228.4257 |  |  | 6.366097e-05 | 273.55 |  |  | 8.141608e-05 | 225.0226
375021.2 | 19.99996 | 8.702573e-05 | 228.0409 |  |  | 2.799257e-05 | 229.4881 |  |  | 6.851752e-05 | 240.4094 |  |  | 8.015846e-05 | 256.2775 |  |  | 0.0001085326 | 277.8489 |  |  | 1.796899e-05 | 228.4267 |  |  | 6.352947e-05 | 273.5537 |  |  | 8.118329e-05 | 225.0272
375078.8 | 20 | 8.693971e-05 | 228.0459 |  |  | 2.802428e-05 | 229.4897 |  |  | 6.842316e-05 | 240.4134 |  |  | 8.010082e-05 | 256.2821 |  |  | 0.0001085142 | 277.8552 |  |  | 1.795352e-05 | 228.4278 |  |  | 6.347949e-05 | 273.5574 |  |  | 8.117815e-05 | 225.0319
375136.5 | 20 | 8.68537e-05 | 228.0509 |  |  | 2.805744e-05 | 229.4913 |  |  | 6.832757e-05 | 240.4173 |  |  | 8.004231e-05 | 256.2867 |  |  | 0.0001084963 | 277.8614 |  |  | 1.793704e-05 | 228.4288 |  |  | 6.343628e-05 | 273.561 |  |  | 8.119407e-05 | 225.0366
375194.1 | 19.9999 | 8.687794e-05 | 228.0559 |  |  | 2.799302e-05 | 229.4929 |  |  | 6.827362e-05 | 240.4212 |  |  | 8.004564e-05 | 256.2913 |  |  | 0.0001084866 | 277.8677 |  |  | 1.786422e-05 | 228.4298 |  |  | 6.339398e-05 | 273.5647 |  |  | 8.116866e-05 | 225.0413
375251.8 | 19.99979 | 8.690218e-05 | 228.0609 |  |  | 2.792736e-05 | 229.4945 |  |  | 6.822089e-05 | 240.4252 |  |  | 8.005186e-05 | 256.2959 |  |  | 0.0001084775 | 277.8739 |  |  | 1.778726e-05 | 228.4309 |  |  | 6.335176e-05 | 273.5683 |  |  | 8.113942e-05 | 225.046
375309.4 | 19.99988 | 8.681134e-05 | 228.0659 |  |  | 2.783788e-05 | 229.4961 |  |  | 6.819185e-05 | 240.4291 |  |  | 7.998701e-05 | 256.3005 |  |  | 0.0001084106 | 277.8802 |  |  | 1.779123e-05 | 228.4319 |  |  | 6.329267e-05 | 273.572 |  |  | 8.119064e-05 | 225.0506
375367.1 | 19.99999 | 8.672051e-05 | 228.0709 |  |  | 2.77481e-05 | 229.4977 |  |  | 6.81635e-05 | 240.433 |  |  | 7.991884e-05 | 256.3052 |  |  | 0.00010834 | 277.8864 |  |  | 1.780117e-05 | 228.4329 |  |  | 6.323217e-05 | 273.5756 |  |  | 8.12493e-05 | 225.0553
375424.7 | 20 | 8.67295e-05 | 228.0759 |  |  | 2.776958e-05 | 229.4993 |  |  | 6.815204e-05 | 240.437 |  |  | 7.993211e-05 | 256.3098 |  |  | 0.0001083284 | 277.8927 |  |  | 1.773639e-05 | 228.4339 |  |  | 6.322995e-05 | 273.5793 |  |  | 8.117441e-05 | 225.06
375482.4 | 20 | 8.673849e-05 | 228.0809 |  |  | 2.779248e-05 | 229.5009 |  |  | 6.814106e-05 | 240.4409 |  |  | 7.994919e-05 | 256.3144 |  |  | 0.0001083205 | 277.8989 |  |  | 1.766611e-05 | 228.435 |  |  | 6.323257e-05 | 273.5829 |  |  | 8.108718e-05 | 225.0647
375540 | 19.9999 | 8.672363e-05 | 228.0859 |  |  | 2.77677e-05 | 229.5025 |  |  | 6.809271e-05 | 240.4448 |  |  | 7.987732e-05 | 256.319 |  |  | 0.0001082854 | 277.9052 |  |  | 1.766702e-05 | 228.436 |  |  | 6.318179e-05 | 273.5866 |  |  | 8.106548e-05 | 225.0694
375597.7 | 19.99979 | 8.670876e-05 | 228.0909 |  |  | 2.774232e-05 | 229.5041 |  |  | 6.804326e-05 | 240.4487 |  |  | 7.980129e-05 | 256.3236 |  |  | 0.0001082486 | 277.9114 |  |  | 1.767317e-05 | 228.437 |  |  | 6.312658e-05 | 273.5902 |  |  | 8.104985e-05 | 225.074
375655.3 | 19.99988 | 8.667702e-05 | 228.0959 |  |  | 2.764717e-05 | 229.5057 |  |  | 6.802788e-05 | 240.4527 |  |  | 7.976908e-05 | 256.3282 |  |  | 0.0001082666 | 277.9176 |  |  | 1.768388e-05 | 228.438 |  |  | 6.313113e-05 | 273.5939 |  |  | 8.104481e-05 | 225.0787
375713 | 19.99999 | 8.664528e-05 | 228.1009 |  |  | 2.755114e-05 | 229.5073 |  |  | 6.80135e-05 | 240.4566 |  |  | 7.973892e-05 | 256.3328 |  |  | 0.0001082882 | 277.9239 |  |  | 1.769493e-05 | 228.439 |  |  | 6.314064e-05 | 273.5975 |  |  | 8.104075e-05 | 225.0834
375770.6 | 20.00015 | 8.667609e-05 | 228.1059 |  |  | 2.756423e-05 | 229.5089 |  |  | 6.803402e-05 | 240.4605 |  |  | 7.975731e-05 | 256.3374 |  |  | 0.0001083178 | 277.9301 |  |  | 1.765636e-05 | 228.4401 |  |  | 6.308101e-05 | 273.6011 |  |  | 8.104404e-05 | 225.0881
375828.3 | 20.00032 | 8.670691e-05 | 228.1109 |  |  | 2.75787e-05 | 229.5105 |  |  | 6.805557e-05 | 240.4644 |  |  | 7.977797e-05 | 256.342 |  |  | 0.0001083479 | 277.9364 |  |  | 1.761413e-05 | 228.4411 |  |  | 6.301565e-05 | 273.6048 |  |  | 8.104801e-05 | 225.0927
375886 | 20.00028 | 8.668069e-05 | 228.1159 |  |  | 2.757509e-05 | 229.5121 |  |  | 6.802786e-05 | 240.4684 |  |  | 7.974503e-05 | 256.3466 |  |  | 0.0001083079 | 277.9426 |  |  | 1.763363e-05 | 228.4421 |  |  | 6.300569e-05 | 273.6084 |  |  | 8.103929e-05 | 225.0974
375943.6 | 20.00023 | 8.665447e-05 | 228.1209 |  |  | 2.757125e-05 | 229.5137 |  |  | 6.799869e-05 | 240.4723 |  |  | 7.970959e-05 | 256.3512 |  |  | 0.0001082633 | 277.9489 |  |  | 1.765769e-05 | 228.4431 |  |  | 6.300033e-05 | 273.612 |  |  | 8.10294e-05 | 225.1021
376001.3 | 19.99992 | 8.66405e-05 | 228.1259 |  |  | 2.759978e-05 | 229.5153 |  |  | 6.797555e-05 | 240.4762 |  |  | 7.9708e-05 | 256.3558 |  |  | 0.0001082394 | 277.9551 |  |  | 1.759953e-05 | 228.4441 |  |  | 6.293867e-05 | 273.6157 |  |  | 8.105095e-05 | 225.1067
376058.9 | 19.99958 | 8.662653e-05 | 228.1309 |  |  | 2.762872e-05 | 229.5169 |  |  | 6.795259e-05 | 240.4801 |  |  | 7.9708e-05 | 256.3604 |  |  | 0.0001082169 | 277.9613 |  |  | 1.753532e-05 | 228.4451 |  |  | 6.287234e-05 | 273.6193 |  |  | 8.107541e-05 | 225.1114
376116.6 | 20.00007 | 8.660251e-05 | 228.1359 |  |  | 2.751184e-05 | 229.5185 |  |  | 6.785704e-05 | 240.484 |  |  | 7.957896e-05 | 256.3649 |  |  | 0.0001081388 | 277.9676 |  |  | 1.746188e-05 | 228.4462 |  |  | 6.282208e-05 | 273.6229 |  |  | 8.095353e-05 | 225.1161
376174.2 | 20.00063 | 8.657849e-05 | 228.1409 |  |  | 2.739311e-05 | 229.52 |  |  | 6.775936e-05 | 240.4879 |  |  | 7.944388e-05 | 256.3695 |  |  | 0.000108057 | 277.9738 |  |  | 1.738776e-05 | 228.4472 |  |  | 6.277315e-05 | 273.6265 |  |  | 8.081811e-05 | 225.1207
376231.9 | 20.00001 | 8.653614e-05 | 228.1459 |  |  | 2.747901e-05 | 229.5216 |  |  | 6.779075e-05 | 240.4918 |  |  | 7.954401e-05 | 256.3741 |  |  | 0.0001081273 | 277.9801 |  |  | 1.734266e-05 | 228.4482 |  |  | 6.28205e-05 | 273.6302 |  |  | 8.084254e-05 | 225.1254
376289.5 | 19.99928 | 8.64938e-05 | 228.1509 |  |  | 2.756752e-05 | 229.5232 |  |  | 6.782595e-05 | 240.4958 |  |  | 7.965512e-05 | 256.3787 |  |  | 0.0001082073 | 277.9863 |  |  | 1.729969e-05 | 228.4492 |  |  | 6.287585e-05 | 273.6338 |  |  | 8.088175e-05 | 225.1301
376347.2 | 19.99994 | 8.647122e-05 | 228.1559 |  |  | 2.76837e-05 | 229.5248 |  |  | 6.787467e-05 | 240.4997 |  |  | 7.98174e-05 | 256.3833 |  |  | 0.0001082325 | 277.9925 |  |  | 1.73204e-05 | 228.4502 |  |  | 6.295319e-05 | 273.6374 |  |  | 8.085884e-05 | 225.1347
376404.8 | 20.00072 | 8.644864e-05 | 228.1608 |  |  | 2.780024e-05 | 229.5264 |  |  | 6.792378e-05 | 240.5036 |  |  | 7.998206e-05 | 256.3879 |  |  | 0.0001082543 | 277.9988 |  |  | 1.73458e-05 | 228.4512 |  |  | 6.303236e-05 | 273.641 |  |  | 8.083018e-05 | 225.1394
376462.5 | 20.00042 | 8.64398e-05 | 228.1658 |  |  | 2.781164e-05 | 229.528 |  |  | 6.790968e-05 | 240.5075 |  |  | 7.996977e-05 | 256.3925 |  |  | 0.0001082763 | 278.005 |  |  | 1.736107e-05 | 228.4522 |  |  | 6.303962e-05 | 273.6447 |  |  | 8.087218e-05 | 225.1441
376520.1 | 20.00003 | 8.643095e-05 | 228.1708 |  |  | 2.78217e-05 | 229.5296 |  |  | 6.789371e-05 | 240.5114 |  |  | 7.994922e-05 | 256.3971 |  |  | 0.0001082984 | 278.0112 |  |  | 1.737559e-05 | 228.4532 |  |  | 6.304092e-05 | 273.6483 |  |  | 8.092073e-05 | 225.1487
376577.8 | 20.0001 | 8.644512e-05 | 228.1758 |  |  | 2.778514e-05 | 229.5312 |  |  | 6.789109e-05 | 240.5153 |  |  | 7.987274e-05 | 256.4017 |  |  | 0.0001083488 | 278.0175 |  |  | 1.738212e-05 | 228.4542 |  |  | 6.304267e-05 | 273.6519 |  |  | 8.092763e-05 | 225.1534
376635.4 | 20.00021 | 8.645929e-05 | 228.1808 |  |  | 2.774799e-05 | 229.5328 |  |  | 6.788886e-05 | 240.5192 |  |  | 7.979364e-05 | 256.4063 |  |  | 0.000108401 | 278.0237 |  |  | 1.738805e-05 | 228.4552 |  |  | 6.304446e-05 | 273.6556 |  |  | 8.093068e-05 | 225.158
376693.1 | 19.99981 | 8.653424e-05 | 228.1858 |  |  | 2.77274e-05 | 229.5344 |  |  | 6.78633e-05 | 240.5232 |  |  | 7.974099e-05 | 256.4109 |  |  | 0.0001083458 | 278.03 |  |  | 1.735862e-05 | 228.4562 |  |  | 6.297999e-05 | 273.6592 |  |  | 8.085817e-05 | 225.1627
376750.7 | 19.99937 | 8.660919e-05 | 228.1908 |  |  | 2.770701e-05 | 229.536 |  |  | 6.783705e-05 | 240.5271 |  |  | 7.968957e-05 | 256.4155 |  |  | 0.0001082837 | 278.0362 |  |  | 1.732657e-05 | 228.4572 |  |  | 6.291001e-05 | 273.6628 |  |  | 8.077866e-05 | 225.1674
376808.4 | 19.99979 | 8.651835e-05 | 228.1957 |  |  | 2.760852e-05 | 229.5376 |  |  | 6.784108e-05 | 240.531 |  |  | 7.965654e-05 | 256.4201 |  |  | 0.0001082123 | 278.0425 |  |  | 1.731354e-05 | 228.4582 |  |  | 6.288837e-05 | 273.6665 |  |  | 8.077496e-05 | 225.172
376866 | 20.00029 | 8.642752e-05 | 228.2007 |  |  | 2.750903e-05 | 229.5392 |  |  | 6.784599e-05 | 240.5349 |  |  | 7.962438e-05 | 256.4247 |  |  | 0.0001081403 | 278.0487 |  |  | 1.730191e-05 | 228.4592 |  |  | 6.287075e-05 | 273.6701 |  |  | 8.077827e-05 | 225.1767
376923.7 | 20.00023 | 8.642087e-05 | 228.2057 |  |  | 2.746898e-05 | 229.5408 |  |  | 6.768578e-05 | 240.5388 |  |  | 7.9535e-05 | 256.4293 |  |  | 0.0001080946 | 278.0549 |  |  | 1.721921e-05 | 228.4602 |  |  | 6.281191e-05 | 273.6737 |  |  | 8.063931e-05 | 225.1813
376981.3 | 20.00012 | 8.641421e-05 | 228.2107 |  |  | 2.742969e-05 | 229.5424 |  |  | 6.752071e-05 | 240.5427 |  |  | 7.944294e-05 | 256.4339 |  |  | 0.0001080507 | 278.0612 |  |  | 1.713127e-05 | 228.4611 |  |  | 6.274965e-05 | 273.6773 |  |  | 8.048719e-05 | 225.186
377039 | 20.00006 | 8.636699e-05 | 228.2157 |  |  | 2.734113e-05 | 229.5439 |  |  | 6.74703e-05 | 240.5466 |  |  | 7.939178e-05 | 256.4385 |  |  | 0.0001079973 | 278.0674 |  |  | 1.709157e-05 | 228.4621 |  |  | 6.266283e-05 | 273.6809 |  |  | 8.044506e-05 | 225.1906
377096.6 | 20 | 8.631977e-05 | 228.2206 |  |  | 2.725194e-05 | 229.5455 |  |  | 6.742326e-05 | 240.5505 |  |  | 7.934253e-05 | 256.443 |  |  | 0.0001079434 | 278.0736 |  |  | 1.705542e-05 | 228.4631 |  |  | 6.257396e-05 | 273.6846 |  |  | 8.041311e-05 | 225.1953
377154.3 | 19.99954 | 8.62922e-05 | 228.2256 |  |  | 2.721379e-05 | 229.5471 |  |  | 6.738903e-05 | 240.5544 |  |  | 7.935604e-05 | 256.4476 |  |  | 0.0001079501 | 278.0799 |  |  | 1.700351e-05 | 228.4641 |  |  | 6.256121e-05 | 273.6882 |  |  | 8.035146e-05 | 225.1999
377211.9 | 19.99904 | 8.626463e-05 | 228.2306 |  |  | 2.717629e-05 | 229.5487 |  |  | 6.735518e-05 | 240.5582 |  |  | 7.937247e-05 | 256.4522 |  |  | 0.0001079608 | 278.0861 |  |  | 1.695044e-05 | 228.4651 |  |  | 6.255477e-05 | 273.6918 |  |  | 8.028707e-05 | 225.2045
377269.6 | 19.999 | 8.621649e-05 | 228.2356 |  |  | 2.71436e-05 | 229.5502 |  |  | 6.729998e-05 | 240.5621 |  |  | 7.925377e-05 | 256.4568 |  |  | 0.0001078718 | 278.0923 |  |  | 1.688997e-05 | 228.4661 |  |  | 6.251288e-05 | 273.6954 |  |  | 8.028741e-05 | 225.2092
377327.2 | 19.99899 | 8.616836e-05 | 228.2405 |  |  | 2.711098e-05 | 229.5518 |  |  | 6.724415e-05 | 240.566 |  |  | 7.912875e-05 | 256.4613 |  |  | 0.0001077764 | 278.0985 |  |  | 1.682897e-05 | 228.467 |  |  | 6.246804e-05 | 273.699 |  |  | 8.029374e-05 | 225.2138
377384.9 | 19.99947 | 8.614194e-05 | 228.2455 |  |  | 2.70544e-05 | 229.5533 |  |  | 6.715636e-05 | 240.5699 |  |  | 7.900351e-05 | 256.4659 |  |  | 0.0001076281 | 278.1047 |  |  | 1.679176e-05 | 228.468 |  |  | 6.238725e-05 | 273.7026 |  |  | 8.029971e-05 | 225.2184
377442.5 | 20 | 8.611552e-05 | 228.2505 |  |  | 2.69975e-05 | 229.5549 |  |  | 6.706762e-05 | 240.5737 |  |  | 7.887827e-05 | 256.4704 |  |  | 0.0001074764 | 278.1109 |  |  | 1.675631e-05 | 228.469 |  |  | 6.230348e-05 | 273.7062 |  |  | 8.030564e-05 | 225.223
377500.2 | 20.00007 | 8.604336e-05 | 228.2554 |  |  | 2.690445e-05 | 229.5565 |  |  | 6.705407e-05 | 240.5776 |  |  | 7.884787e-05 | 256.475 |  |  | 0.0001074657 | 278.1171 |  |  | 1.674067e-05 | 228.4699 |  |  | 6.224183e-05 | 273.7098 |  |  | 8.020507e-05 | 225.2277
377557.8 | 20.00011 | 8.597119e-05 | 228.2604 |  |  | 2.681092e-05 | 229.558 |  |  | 6.704273e-05 | 240.5815 |  |  | 7.882189e-05 | 256.4795 |  |  | 0.0001074642 | 278.1233 |  |  | 1.672649e-05 | 228.4709 |  |  | 6.218203e-05 | 273.7134 |  |  | 8.009464e-05 | 225.2323
377615.5 | 19.9998 | 8.592564e-05 | 228.2653 |  |  | 2.670341e-05 | 229.5595 |  |  | 6.690171e-05 | 240.5853 |  |  | 7.878681e-05 | 256.4841 |  |  | 0.0001074916 | 278.1295 |  |  | 1.674451e-05 | 228.4719 |  |  | 6.221928e-05 | 273.7169 |  |  | 8.001861e-05 | 225.2369
377673.1 | 19.99947 | 8.58801e-05 | 228.2703 |  |  | 2.659572e-05 | 229.5611 |  |  | 6.675686e-05 | 240.5892 |  |  | 7.87513e-05 | 256.4886 |  |  | 0.0001075208 | 278.1357 |  |  | 1.676491e-05 | 228.4728 |  |  | 6.226459e-05 | 273.7205 |  |  | 7.994575e-05 | 225.2415
377730.8 | 19.9997 | 8.587452e-05 | 228.2753 |  |  | 2.666197e-05 | 229.5626 |  |  | 6.681361e-05 | 240.593 |  |  | 7.87235e-05 | 256.4932 |  |  | 0.0001075198 | 278.1419 |  |  | 1.671943e-05 | 228.4738 |  |  | 6.220772e-05 | 273.7241 |  |  | 7.998228e-05 | 225.2461
377788.5 | 19.99998 | 8.586895e-05 | 228.2802 |  |  | 2.673044e-05 | 229.5642 |  |  | 6.68763e-05 | 240.5969 |  |  | 7.869606e-05 | 256.4977 |  |  | 0.0001075168 | 278.1481 |  |  | 1.66691e-05 | 228.4747 |  |  | 6.214238e-05 | 273.7277 |  |  | 8.002892e-05 | 225.2507
377846.1 | 20.00002 | 8.576994e-05 | 228.2851 |  |  | 2.674924e-05 | 229.5657 |  |  | 6.692793e-05 | 240.6008 |  |  | 7.879212e-05 | 256.5022 |  |  | 0.0001074996 | 278.1543 |  |  | 1.667179e-05 | 228.4757 |  |  | 6.215623e-05 | 273.7313 |  |  | 7.997243e-05 | 225.2553
377903.8 | 20.00005 | 8.567092e-05 | 228.2901 |  |  | 2.67674e-05 | 229.5672 |  |  | 6.697923e-05 | 240.6046 |  |  | 7.889396e-05 | 256.5068 |  |  | 0.0001074814 | 278.1605 |  |  | 1.667839e-05 | 228.4767 |  |  | 6.217665e-05 | 273.7349 |  |  | 7.990639e-05 | 225.26
377961.4 | 20.00051 | 8.570547e-05 | 228.295 |  |  | 2.676908e-05 | 229.5688 |  |  | 6.695101e-05 | 240.6085 |  |  | 7.88362e-05 | 256.5113 |  |  | 0.0001075468 | 278.1667 |  |  | 1.666771e-05 | 228.4776 |  |  | 6.219374e-05 | 273.7385 |  |  | 7.992707e-05 | 225.2646
378019.1 | 20.001 | 8.574001e-05 | 228.3 |  |  | 2.677055e-05 | 229.5703 |  |  | 6.692044e-05 | 240.6123 |  |  | 7.877098e-05 | 256.5159 |  |  | 0.0001076175 | 278.1729 |  |  | 1.665577e-05 | 228.4786 |  |  | 6.221055e-05 | 273.742 |  |  | 7.995578e-05 | 225.2692
378076.7 | 20.00056 | 8.571621e-05 | 228.3049 |  |  | 2.66954e-05 | 229.5719 |  |  | 6.681175e-05 | 240.6162 |  |  | 7.870458e-05 | 256.5204 |  |  | 0.0001075936 | 278.1791 |  |  | 1.661194e-05 | 228.4796 |  |  | 6.219953e-05 | 273.7456 |  |  | 7.993401e-05 | 225.2738
378134.4 | 20.00004 | 8.56924e-05 | 228.3099 |  |  | 2.661928e-05 | 229.5734 |  |  | 6.670076e-05 | 240.62 |  |  | 7.863813e-05 | 256.5249 |  |  | 0.0001075636 | 278.1853 |  |  | 1.656575e-05 | 228.4805 |  |  | 6.218619e-05 | 273.7492 |  |  | 7.990757e-05 | 225.2784
378192 | 20 | 8.569171e-05 | 228.3148 |  |  | 2.65895e-05 | 229.5749 |  |  | 6.673234e-05 | 240.6239 |  |  | 7.858056e-05 | 256.5295 |  |  | 0.000107504 | 278.1915 |  |  | 1.653696e-05 | 228.4815 |  |  | 6.212422e-05 | 273.7528 |  |  | 7.983015e-05 | 225.283
378249.7 | 20 | 8.569102e-05 | 228.3197 |  |  | 2.656031e-05 | 229.5765 |  |  | 6.676811e-05 | 240.6277 |  |  | 7.852341e-05 | 256.534 |  |  | 0.0001074424 | 278.1977 |  |  | 1.650946e-05 | 228.4824 |  |  | 6.205821e-05 | 273.7564 |  |  | 7.974802e-05 | 225.2876
378307.3 | 20 | 8.561938e-05 | 228.3247 |  |  | 2.649743e-05 | 229.578 |  |  | 6.669757e-05 | 240.6316 |  |  | 7.849083e-05 | 256.5385 |  |  | 0.0001074859 | 278.2039 |  |  | 1.650479e-05 | 228.4834 |  |  | 6.20682e-05 | 273.7599 |  |  | 7.976086e-05 | 225.2922
378365 | 20 | 8.554775e-05 | 228.3296 |  |  | 2.643413e-05 | 229.5795 |  |  | 6.662389e-05 | 240.6354 |  |  | 7.84594e-05 | 256.5431 |  |  | 0.0001075362 | 278.2101 |  |  | 1.65018e-05 | 228.4843 |  |  | 6.208449e-05 | 273.7635 |  |  | 7.978249e-05 | 225.2968
378422.6 | 20.00021 | 8.549867e-05 | 228.3345 |  |  | 2.642752e-05 | 229.581 |  |  | 6.658273e-05 | 240.6393 |  |  | 7.836929e-05 | 256.5476 |  |  | 0.0001074322 | 278.2163 |  |  | 1.640838e-05 | 228.4853 |  |  | 6.202398e-05 | 273.7671 |  |  | 7.974305e-05 | 225.3014
378480.3 | 20.00043 | 8.544959e-05 | 228.3395 |  |  | 2.642164e-05 | 229.5826 |  |  | 6.654252e-05 | 240.6431 |  |  | 7.827643e-05 | 256.5521 |  |  | 0.0001073182 | 278.2225 |  |  | 1.630829e-05 | 228.4862 |  |  | 6.195709e-05 | 273.7707 |  |  | 7.969795e-05 | 225.306
378537.9 | 20.00004 | 8.547273e-05 | 228.3444 |  |  | 2.626541e-05 | 229.5841 |  |  | 6.636644e-05 | 240.6469 |  |  | 7.824485e-05 | 256.5566 |  |  | 0.0001072192 | 278.2287 |  |  | 1.626895e-05 | 228.4871 |  |  | 6.189001e-05 | 273.7742 |  |  | 7.955716e-05 | 225.3106
378595.6 | 19.99959 | 8.549587e-05 | 228.3493 |  |  | 2.610727e-05 | 229.5856 |  |  | 6.618636e-05 | 240.6507 |  |  | 7.821612e-05 | 256.5611 |  |  | 0.0001071212 | 278.2348 |  |  | 1.623408e-05 | 228.4881 |  |  | 6.18229e-05 | 273.7778 |  |  | 7.94075e-05 | 225.3152
378653.2 | 19.99976 | 8.546356e-05 | 228.3543 |  |  | 2.605225e-05 | 229.5871 |  |  | 6.607718e-05 | 240.6546 |  |  | 7.804101e-05 | 256.5656 |  |  | 0.0001071047 | 278.241 |  |  | 1.617755e-05 | 228.489 |  |  | 6.175775e-05 | 273.7814 |  |  | 7.934933e-05 | 225.3197
378710.9 | 19.99998 | 8.543125e-05 | 228.3592 |  |  | 2.599855e-05 | 229.5886 |  |  | 6.59701e-05 | 240.6584 |  |  | 7.785905e-05 | 256.5701 |  |  | 0.0001070935 | 278.2472 |  |  | 1.611942e-05 | 228.49 |  |  | 6.169275e-05 | 273.7849 |  |  | 7.929961e-05 | 225.3243
378768.5 | 19.99995 | 8.531484e-05 | 228.3641 |  |  | 2.594737e-05 | 229.5901 |  |  | 6.595344e-05 | 240.6622 |  |  | 7.784236e-05 | 256.5746 |  |  | 0.0001071063 | 278.2534 |  |  | 1.614553e-05 | 228.4909 |  |  | 6.167988e-05 | 273.7885 |  |  | 7.927488e-05 | 225.3289
378826.2 | 19.99989 | 8.519843e-05 | 228.369 |  |  | 2.589622e-05 | 229.5916 |  |  | 6.593945e-05 | 240.666 |  |  | 7.783339e-05 | 256.5791 |  |  | 0.0001071206 | 278.2595 |  |  | 1.617785e-05 | 228.4918 |  |  | 6.167134e-05 | 273.792 |  |  | 7.925246e-05 | 225.3334
378883.8 | 19.99973 | 8.517513e-05 | 228.3739 |  |  | 2.58864e-05 | 229.5931 |  |  | 6.594672e-05 | 240.6698 |  |  | 7.785007e-05 | 256.5836 |  |  | 0.0001071642 | 278.2657 |  |  | 1.612791e-05 | 228.4927 |  |  | 6.160814e-05 | 273.7956 |  |  | 7.915963e-05 | 225.338
378941.5 | 19.99957 | 8.515182e-05 | 228.3788 |  |  | 2.587711e-05 | 229.5946 |  |  | 6.595462e-05 | 240.6736 |  |  | 7.786796e-05 | 256.5881 |  |  | 0.0001072097 | 278.2719 |  |  | 1.607192e-05 | 228.4937 |  |  | 6.154041e-05 | 273.7992 |  |  | 7.906029e-05 | 225.3426
378999.1 | 19.99981 | 8.507961e-05 | 228.3837 |  |  | 2.583896e-05 | 229.5961 |  |  | 6.586242e-05 | 240.6774 |  |  | 7.783172e-05 | 256.5926 |  |  | 0.0001072075 | 278.2781 |  |  | 1.602047e-05 | 228.4946 |  |  | 6.146996e-05 | 273.8027 |  |  | 7.89781e-05 | 225.3471
379056.8 | 20.00009 | 8.50074e-05 | 228.3886 |  |  | 2.580045e-05 | 229.5976 |  |  | 6.576727e-05 | 240.6812 |  |  | 7.779294e-05 | 256.597 |  |  | 0.0001072021 | 278.2843 |  |  | 1.596936e-05 | 228.4955 |  |  | 6.139929e-05 | 273.8062 |  |  | 7.889749e-05 | 225.3517
379114.4 | 20.00006 | 8.502958e-05 | 228.3935 |  |  | 2.5704e-05 | 229.599 |  |  | 6.572653e-05 | 240.685 |  |  | 7.771801e-05 | 256.6015 |  |  | 0.0001071879 | 278.2904 |  |  | 1.595585e-05 | 228.4964 |  |  | 6.126293e-05 | 273.8098 |  |  | 7.894209e-05 | 225.3562
379172.1 | 20 | 8.505176e-05 | 228.3985 |  |  | 2.560681e-05 | 229.6005 |  |  | 6.568741e-05 | 240.6887 |  |  | 7.764139e-05 | 256.606 |  |  | 0.0001071731 | 278.2966 |  |  | 1.594513e-05 | 228.4974 |  |  | 6.112112e-05 | 273.8133 |  |  | 7.899827e-05 | 225.3608
379229.7 | 19.99995 | 8.500556e-05 | 228.4034 |  |  | 2.561577e-05 | 229.602 |  |  | 6.55691e-05 | 240.6925 |  |  | 7.763333e-05 | 256.6105 |  |  | 0.0001071666 | 278.3028 |  |  | 1.593747e-05 | 228.4983 |  |  | 6.104433e-05 | 273.8168 |  |  | 7.887746e-05 | 225.3653
379287.4 | 19.99989 | 8.495936e-05 | 228.4083 |  |  | 2.562609e-05 | 229.6035 |  |  | 6.544845e-05 | 240.6963 |  |  | 7.762847e-05 | 256.615 |  |  | 0.0001071607 | 278.309 |  |  | 1.593005e-05 | 228.4992 |  |  | 6.097294e-05 | 273.8203 |  |  | 7.874027e-05 | 225.3699
379345 | 19.99979 | 8.48849e-05 | 228.4131 |  |  | 2.56571e-05 | 229.605 |  |  | 6.543428e-05 | 240.7001 |  |  | 7.750019e-05 | 256.6194 |  |  | 0.0001071294 | 278.3152 |  |  | 1.579429e-05 | 228.5001 |  |  | 6.092655e-05 | 273.8239 |  |  | 7.859316e-05 | 225.3744
379402.7 | 19.99968 | 8.481044e-05 | 228.418 |  |  | 2.568836e-05 | 229.6064 |  |  | 6.542326e-05 | 240.7039 |  |  | 7.736615e-05 | 256.6239 |  |  | 0.0001070965 | 278.3213 |  |  | 1.564906e-05 | 228.501 |  |  | 6.088225e-05 | 273.8274 |  |  | 7.844514e-05 | 225.3789
379460.3 | 19.99977 | 8.480342e-05 | 228.4229 |  |  | 2.551013e-05 | 229.6079 |  |  | 6.528374e-05 | 240.7076 |  |  | 7.730568e-05 | 256.6283 |  |  | 0.0001070248 | 278.3275 |  |  | 1.558124e-05 | 228.5019 |  |  | 6.08432e-05 | 273.8309 |  |  | 7.842908e-05 | 225.3835
379518 | 19.99988 | 8.47964e-05 | 228.4278 |  |  | 2.532922e-05 | 229.6094 |  |  | 6.514045e-05 | 240.7114 |  |  | 7.724865e-05 | 256.6328 |  |  | 0.0001069506 | 278.3337 |  |  | 1.551913e-05 | 228.5028 |  |  | 6.080458e-05 | 273.8344 |  |  | 7.842524e-05 | 225.388
379575.6 | 19.99989 | 8.473056e-05 | 228.4327 |  |  | 2.531681e-05 | 229.6108 |  |  | 6.505145e-05 | 240.7151 |  |  | 7.721437e-05 | 256.6373 |  |  | 0.000106932 | 278.3398 |  |  | 1.543929e-05 | 228.5037 |  |  | 6.078299e-05 | 273.8379 |  |  | 7.835898e-05 | 225.3925
379633.3 | 19.99989 | 8.466473e-05 | 228.4376 |  |  | 2.530655e-05 | 229.6123 |  |  | 6.496406e-05 | 240.7189 |  |  | 7.718115e-05 | 256.6417 |  |  | 0.0001069169 | 278.346 |  |  | 1.535815e-05 | 228.5046 |  |  | 6.076282e-05 | 273.8414 |  |  | 7.828695e-05 | 225.397
379690.9 | 19.99981 | 8.458768e-05 | 228.4425 |  |  | 2.518867e-05 | 229.6137 |  |  | 6.491876e-05 | 240.7226 |  |  | 7.705526e-05 | 256.6461 |  |  | 0.0001069642 | 278.3522 |  |  | 1.53953e-05 | 228.5055 |  |  | 6.072224e-05 | 273.8449 |  |  | 7.815429e-05 | 225.4015
379748.6 | 19.99972 | 8.451063e-05 | 228.4473 |  |  | 2.50694e-05 | 229.6152 |  |  | 6.487471e-05 | 240.7264 |  |  | 7.692503438e-05 | 256.6506 |  |  | 0.0001070155 | 278.3583 |  |  | 1.544118e-05 | 228.5064 |  |  | 6.067997e-05 | 273.8484 |  |  | 7.801602e-05 | 225.406
379806.3 | 19.99958 | 8.448268e-05 | 228.4522 |  |  | 2.496588e-05 | 229.6166 |  |  | 6.477857e-05 | 240.7301 |  |  | 7.6835e-05 | 256.655 |  |  | 0.0001069246 | 278.3645 |  |  | 1.532403e-05 | 228.5073 |  |  | 6.060109e-05 | 273.8519 |  |  | 7.798031e-05 | 225.4105
379863.9 | 19.99943 | 8.445474e-05 | 228.4571 |  |  | 2.486256e-05 | 229.6181 |  |  | 6.468089e-05 | 240.7338 |  |  | 7.674684e-05 | 256.6594 |  |  | 0.0001068246 | 278.3707 |  |  | 1.519486e-05 | 228.5081 |  |  | 6.051916e-05 | 273.8554 |  |  | 7.795409e-05 | 225.415
379921.6 | 19.99968 | 8.438507e-05 | 228.4619 |  |  | 2.480825e-05 | 229.6195 |  |  | 6.458518e-05 | 240.7376 |  |  | 7.674667e-05 | 256.6639 |  |  | 0.0001067709 | 278.3768 |  |  | 1.514149e-05 | 228.509 |  |  | 6.048003e-05 | 273.8589 |  |  | 7.789557e-05 | 225.4195
379979.2 | 19.99997 | 8.43154e-05 | 228.4668 |  |  | 2.475457e-05 | 229.6209 |  |  | 6.448953e-05 | 240.7413 |  |  | 7.675063e-05 | 256.6683 |  |  | 0.0001067201 | 278.383 |  |  | 1.50937e-05 | 228.5099 |  |  | 6.044446e-05 | 273.8624 |  |  | 7.783406e-05 | 225.424
380036.9 | 20.00015 | 8.425015e-05 | 228.4717 |  |  | 2.46897e-05 | 229.6224 |  |  | 6.442768e-05 | 240.745 |  |  | 7.672489e-05 | 256.6727 |  |  | 0.0001067909 | 278.3891 |  |  | 1.510743e-05 | 228.5108 |  |  | 6.045169e-05 | 273.8658 |  |  | 7.779111e-05 | 225.4285
380094.5 | 20.00032 | 8.418489e-05 | 228.4765 |  |  | 2.462468e-05 | 229.6238 |  |  | 6.436684e-05 | 240.7487 |  |  | 7.669777e-05 | 256.6771 |  |  | 0.0001068694 | 278.3953 |  |  | 1.512571e-05 | 228.5116 |  |  | 6.046247e-05 | 273.8693 |  |  | 7.774987e-05 | 225.433
380152.2 | 20.00018 | 8.417021e-05 | 228.4814 |  |  | 2.455897e-05 | 229.6252 |  |  | 6.43239e-05 | 240.7524 |  |  | 7.669201e-05 | 256.6816 |  |  | 0.0001068847 | 278.4014 |  |  | 1.510459e-05 | 228.5125 |  |  | 6.049533e-05 | 273.8728 |  |  | 7.768785e-05 | 225.4375
380209.8 | 20.00001 | 8.415552e-05 | 228.4862 |  |  | 2.449325e-05 | 229.6266 |  |  | 6.42815e-05 | 240.7561 |  |  | 7.668724e-05 | 256.686 |  |  | 0.0001068958 | 278.4076 |  |  | 1.508056e-05 | 228.5134 |  |  | 6.053003e-05 | 273.8763 |  |  | 7.762391e-05 | 225.4419
380267.5 | 20.00015 | 8.420016e-05 | 228.4911 |  |  | 2.44788e-05 | 229.628 |  |  | 6.418184e-05 | 240.7598 |  |  | 7.661486e-05 | 256.6904 |  |  | 0.0001068288 | 278.4138 |  |  | 1.499925e-05 | 228.5142 |  |  | 6.045763e-05 | 273.8798 |  |  | 7.760925e-05 | 225.4464
380325.1 | 20.00032 | 8.424479e-05 | 228.4959 |  |  | 2.4465e-05 | 229.6294 |  |  | 6.40805e-05 | 240.7635 |  |  | 7.653931e-05 | 256.6948 |  |  | 0.0001067568 | 278.4199 |  |  | 1.491371e-05 | 228.5151 |  |  | 6.037633e-05 | 273.8833 |  |  | 7.759915e-05 | 225.4509
380382.8 | 19.99988 | 8.416187e-05 | 228.5008 |  |  | 2.448469e-05 | 229.6309 |  |  | 6.404723e-05 | 240.7672 |  |  | 7.649651e-05 | 256.6992 |  |  | 0.0001068384 | 278.4261 |  |  | 1.492388e-05 | 228.516 |  |  | 6.038019e-05 | 273.8868 |  |  | 7.766785e-05 | 225.4554
380440.4 | 19.99937 | 8.407895e-05 | 228.5056 |  |  | 2.450481e-05 | 229.6323 |  |  | 6.401597e-05 | 240.7709 |  |  | 7.645524e-05 | 256.7036 |  |  | 0.0001069299 | 278.4322 |  |  | 1.494111e-05 | 228.5168 |  |  | 6.039113e-05 | 273.8902 |  |  | 7.774385e-05 | 225.4598
380498.1 | 19.99917 | 8.406674e-05 | 228.5105 |  |  | 2.447476e-05 | 229.6337 |  |  | 6.403173e-05 | 240.7746 |  |  | 7.645986e-05 | 256.708 |  |  | 0.0001069013 | 278.4384 |  |  | 1.496922e-05 | 228.5177 |  |  | 6.034697e-05 | 273.8937 |  |  | 7.770584e-05 | 225.4643
380555.7 | 19.99901 | 8.405453e-05 | 228.5153 |  |  | 2.444407e-05 | 229.6351 |  |  | 6.404887e-05 | 240.7783 |  |  | 7.646663e-05 | 256.7125 |  |  | 0.0001068649 | 278.4446 |  |  | 1.499813e-05 | 228.5185 |  |  | 6.029824e-05 | 273.8972 |  |  | 7.765729e-05 | 225.4688
380613.4 | 19.99956 | 8.403781e-05 | 228.5202 |  |  | 2.437581e-05 | 229.6365 |  |  | 6.398043e-05 | 240.782 |  |  | 7.648793e-05 | 256.7169 |  |  | 0.000106912 | 278.4507 |  |  | 1.494483e-05 | 228.5194 |  |  | 6.0234e-05 | 273.9007 |  |  | 7.759032e-05 | 225.4733
380671 | 20.00017 | 8.402108e-05 | 228.525 |  |  | 2.430707e-05 | 229.6379 |  |  | 6.390946e-05 | 240.7857 |  |  | 7.650992e-05 | 256.7213 |  |  | 0.0001069644 | 278.4569 |  |  | 1.488546e-05 | 228.5203 |  |  | 6.016849e-05 | 273.9041 |  |  | 7.752165e-05 | 225.4777
380728.7 | 20.00017 | 8.394367e-05 | 228.5299 |  |  | 2.424013e-05 | 229.6393 |  |  | 6.379433e-05 | 240.7894 |  |  | 7.640543e-05 | 256.7257 |  |  | 0.0001069015 | 278.4631 |  |  | 1.480343e-05 | 228.5211 |  |  | 6.009385e-05 | 273.9076 |  |  | 7.748334e-05 | 225.4822
380786.3 | 20.00012 | 8.386626e-05 | 228.5347 |  |  | 2.417321e-05 | 229.6407 |  |  | 6.36779e-05 | 240.793 |  |  | 7.629502e-05 | 256.7301 |  |  | 0.0001068312 | 278.4692 |  |  | 1.471972e-05 | 228.522 |  |  | 6.001845e-05 | 273.9111 |  |  | 7.744783e-05 | 225.4867
380844 | 20.00022 | 8.383786e-05 | 228.5395 |  |  | 2.4249e-05 | 229.6421 |  |  | 6.367257e-05 | 240.7967 |  |  | 7.636262e-05 | 256.7345 |  |  | 0.0001068354 | 278.4754 |  |  | 1.470774e-05 | 228.5228 |  |  | 6.008017e-05 | 273.9145 |  |  | 7.747285e-05 | 225.4911
380901.6 | 20.00033 | 8.380946e-05 | 228.5444 |  |  | 2.432662e-05 | 229.6435 |  |  | 6.367051e-05 | 240.8004 |  |  | 7.643855e-05 | 256.7389 |  |  | 0.0001068445 | 278.4815 |  |  | 1.470105e-05 | 228.5237 |  |  | 6.015328e-05 | 273.918 |  |  | 7.750348e-05 | 225.4956
380959.3 | 20.00018 | 8.378794e-05 | 228.5492 |  |  | 2.436159e-05 | 229.6449 |  |  | 6.361491e-05 | 240.804 |  |  | 7.644429e-05 | 256.7433 |  |  | 0.0001068796 | 278.4877 |  |  | 1.470967e-05 | 228.5245 |  |  | 6.013912e-05 | 273.9215 |  |  | 7.752055e-05 | 225.5001
381016.9 | 20.00001 | 8.376641e-05 | 228.554 |  |  | 2.439601e-05 | 229.6463 |  |  | 6.355774e-05 | 240.8077 |  |  | 7.644675e-05 | 256.7477 |  |  | 0.0001069164 | 278.4939 |  |  | 1.471943e-05 | 228.5254 |  |  | 6.01177e-05 | 273.9249 |  |  | 7.753637e-05 | 225.5045
381074.6 | 20.00015 | 8.3802e-05 | 228.5589 |  |  | 2.445486e-05 | 229.6477 |  |  | 6.364825e-05 | 240.8114 |  |  | 7.654372e-05 | 256.7521 |  |  | 0.0001068977 | 278.5 |  |  | 1.474511e-05 | 228.5262 |  |  | 6.016615e-05 | 273.9284 |  |  | 7.760453e-05 | 225.509
381132.2 | 20.00032 | 8.383758e-05 | 228.5637 |  |  | 2.451403e-05 | 229.6491 |  |  | 6.374312e-05 | 240.815 |  |  | 7.664511e-05 | 256.7565 |  |  | 0.0001068755 | 278.5062 |  |  | 1.477197e-05 | 228.5271 |  |  | 6.022041e-05 | 273.9319 |  |  | 7.767753e-05 | 225.5135
381189.9 | 20.00017 | 8.384744e-05 | 228.5685 |  |  | 2.464853e-05 | 229.6505 |  |  | 6.378101e-05 | 240.8187 |  |  | 7.677296e-05 | 256.761 |  |  | 0.0001070239 | 278.5124 |  |  | 1.485142e-05 | 228.5279 |  |  | 6.032854e-05 | 273.9353 |  |  | 7.769305e-05 | 225.518
381247.5 | 19.99999 | 8.385729e-05 | 228.5734 |  |  | 2.478399e-05 | 229.652 |  |  | 6.381722e-05 | 240.8224 |  |  | 7.690204e-05 | 256.7654 |  |  | 0.0001071833 | 278.5185 |  |  | 1.493476e-05 | 228.5288 |  |  | 6.044116e-05 | 273.9388 |  |  | 7.770324e-05 | 225.5225
381305.2 | 19.99972 | 8.389787e-05 | 228.5782 |  |  | 2.486024e-05 | 229.6534 |  |  | 6.396425e-05 | 240.8261 |  |  | 7.712046e-05 | 256.7698 |  |  | 0.0001072182 | 278.5247 |  |  | 1.503202e-05 | 228.5296 |  |  | 6.052874e-05 | 273.9423 |  |  | 7.796713e-05 | 225.5269
381362.8 | 19.99945 | 8.393844e-05 | 228.583 |  |  | 2.493572e-05 | 229.6548 |  |  | 6.411456e-05 | 240.8298 |  |  | 7.734306e-05 | 256.7743 |  |  | 0.0001072451 | 278.5309 |  |  | 1.513032e-05 | 228.5305 |  |  | 6.061425e-05 | 273.9458 |  |  | 7.82545e-05 | 225.5314
381420.5 | 19.99984 | 8.402984e-05 | 228.5879 |  |  | 2.50227e-05 | 229.6563 |  |  | 6.422911e-05 | 240.8335 |  |  | 7.738784e-05 | 256.7787 |  |  | 0.0001073636 | 278.5371 |  |  | 1.510767e-05 | 228.5314 |  |  | 6.068189e-05 | 273.9493 |  |  | 7.826016e-05 | 225.536
381478.1 | 20.0003 | 8.412124e-05 | 228.5927 |  |  | 2.510983e-05 | 229.6577 |  |  | 6.43426e-05 | 240.8372 |  |  | 7.74243e-05 | 256.7832 |  |  | 0.000107488 | 278.5433 |  |  | 1.507611e-05 | 228.5323 |  |  | 6.074804e-05 | 273.9528 |  |  | 7.823975e-05 | 225.5405
381535.8 | 20.00028 | 8.417781e-05 | 228.5976 |  |  | 2.519229e-05 | 229.6592 |  |  | 6.437067e-05 | 240.8409 |  |  | 7.756417e-05 | 256.7877 |  |  | 0.0001074509 | 278.5495 |  |  | 1.502924e-05 | 228.5331 |  |  | 6.073773e-05 | 273.9563 |  |  | 7.826457e-05 | 225.545
381593.4 | 20.00023 | 8.423438e-05 | 228.6024 |  |  | 2.527469e-05 | 229.6606 |  |  | 6.439621e-05 | 240.8446 |  |  | 7.770888e-05 | 256.7921 |  |  | 0.0001074033 | 278.5557 |  |  | 1.498125e-05 | 228.534 |  |  | 6.072106e-05 | 273.9598 |  |  | 7.829357e-05 | 225.5495
381651.1 | 19.99995 | 8.424783e-05 | 228.6073 |  |  | 2.518377e-05 | 229.6621 |  |  | 6.438565e-05 | 240.8483 |  |  | 7.770022e-05 | 256.7966 |  |  | 0.0001073253 | 278.5619 |  |  | 1.50067e-05 | 228.5349 |  |  | 6.064155e-05 | 273.9633 |  |  | 7.831703e-05 | 225.554
381708.7 | 19.99966 | 8.426127e-05 | 228.6121 |  |  | 2.509063e-05 | 229.6635 |  |  | 6.437402e-05 | 240.852 |  |  | 7.768439e-05 | 256.8011 |  |  | 0.0001072453 | 278.568 |  |  | 1.503756e-05 | 228.5357 |  |  | 6.055681e-05 | 273.9668 |  |  | 7.833999e-05 | 225.5585
381766.4 | 19.99969 | 8.417481e-05 | 228.617 |  |  | 2.517801e-05 | 229.665 |  |  | 6.438845e-05 | 240.8557 |  |  | 7.767701e-05 | 256.8056 |  |  | 0.0001071774 | 278.5742 |  |  | 1.508757e-05 | 228.5366 |  |  | 6.056646e-05 | 273.9703 |  |  | 7.841646e-05 | 225.563
381824.1 | 19.99974 | 8.408835e-05 | 228.6219 |  |  | 2.52677e-05 | 229.6664 |  |  | 6.440366e-05 | 240.8595 |  |  | 7.767003e-05 | 256.8101 |  |  | 0.0001071103 | 278.5804 |  |  | 1.513899e-05 | 228.5375 |  |  | 6.058396e-05 | 273.9738 |  |  | 7.849788e-05 | 225.5676
381881.7 | 19.99976 | 8.421672e-05 | 228.6267 |  |  | 2.527504e-05 | 229.6679 |  |  | 6.449551e-05 | 240.8632 |  |  | 7.765602e-05 | 256.8145 |  |  | 0.0001070648 | 278.5866 |  |  | 1.505053e-05 | 228.5383 |  |  | 6.060896e-05 | 273.9773 |  |  | 7.845879e-05 | 225.5721
381939.4 | 19.99977 | 8.434509e-05 | 228.6316 |  |  | 2.528131e-05 | 229.6693 |  |  | 6.458963e-05 | 240.8669 |  |  | 7.764169e-05 | 256.819 |  |  | 0.0001070207 | 278.5927 |  |  | 1.495174e-05 | 228.5392 |  |  | 6.063458e-05 | 273.9808 |  |  | 7.840854e-05 | 225.5766
381997 | 19.99999 | 8.437367e-05 | 228.6364 |  |  | 2.523777e-05 | 229.6708 |  |  | 6.453024e-05 | 240.8706 |  |  | 7.761259e-05 | 256.8235 |  |  | 0.000106923 | 278.5989 |  |  | 1.493733e-05 | 228.5401 |  |  | 6.054722e-05 | 273.9843 |  |  | 7.834627e-05 | 225.5811
382054.7 | 20.00021 | 8.440225e-05 | 228.6413 |  |  | 2.519359e-05 | 229.6722 |  |  | 6.446632e-05 | 240.8743 |  |  | 7.75828e-05 | 256.828 |  |  | 0.0001068219 | 278.6051 |  |  | 1.492915e-05 | 228.5409 |  |  | 6.045048e-05 | 273.9877 |  |  | 7.828288e-05 | 225.5856
382112.3 | 20.00008 | 8.440181e-05 | 228.6462 |  |  | 2.519605e-05 | 229.6737 |  |  | 6.454485e-05 | 240.878 |  |  | 7.75958e-05 | 256.8324 |  |  | 0.000106735 | 278.6112 |  |  | 1.494506e-05 | 228.5418 |  |  | 6.046513e-05 | 273.9912 |  |  | 7.832852e-05 | 225.5902
382170 | 19.9999 | 8.440137e-05 | 228.651 |  |  | 2.51991e-05 | 229.6752 |  |  | 6.462758e-05 | 240.8818 |  |  | 7.76108e-05 | 256.8369 |  |  | 0.0001066491 | 278.6174 |  |  | 1.496276e-05 | 228.5426 |  |  | 6.048904e-05 | 273.9947 |  |  | 7.838425e-05 | 225.5947
382227.6 | 20.0002 | 8.43614e-05 | 228.6559 |  |  | 2.520757e-05 | 229.6766 |  |  | 6.465362e-05 | 240.8855 |  |  | 7.759328e-05 | 256.8414 |  |  | 0.0001066933 | 278.6235 |  |  | 1.493803e-05 | 228.5435 |  |  | 6.051457e-05 | 273.9982 |  |  | 7.848257e-05 | 225.5992
382285.3 | 20.00053 | 8.432143e-05 | 228.6607 |  |  | 2.52161e-05 | 229.6781 |  |  | 6.467799e-05 | 240.8892 |  |  | 7.757425e-05 | 256.8459 |  |  | 0.0001067459 | 278.6297 |  |  | 1.491016e-05 | 228.5444 |  |  | 6.054024e-05 | 274.0017 |  |  | 7.858484e-05 | 225.6037
382342.9 | 20.00046 | 8.434666e-05 | 228.6656 |  |  | 2.529019e-05 | 229.6795 |  |  | 6.473683e-05 | 240.893 |  |  | 7.764987e-05 | 256.8503 |  |  | 0.0001067061 | 278.6358 |  |  | 1.496416e-05 | 228.5452 |  |  | 6.062296e-05 | 274.0052 |  |  | 7.857601e-05 | 225.6083
382400.6 | 20.00035 | 8.437189e-05 | 228.6705 |  |  | 2.536513e-05 | 229.681 |  |  | 6.479668e-05 | 240.8967 |  |  | 7.772991e-05 | 256.8548 |  |  | 0.0001066603 | 278.642 |  |  | 1.50242e-05 | 228.5461 |  |  | 6.071041e-05 | 274.0087 |  |  | 7.85569e-05 | 225.6128
382458.2 | 20.00013 | 8.431447e-05 | 228.6753 |  |  | 2.534198e-05 | 229.6824 |  |  | 6.479465e-05 | 240.9004 |  |  | 7.766087e-05 | 256.8593 |  |  | 0.0001065292 | 278.6481 |  |  | 1.494656e-05 | 228.5469 |  |  | 6.060252e-05 | 274.0122 |  |  | 7.853532e-05 | 225.6173
382515.9 | 19.99991 | 8.425705e-05 | 228.6802 |  |  | 2.531758e-05 | 229.6839 |  |  | 6.479079e-05 | 240.9042 |  |  | 7.758485e-05 | 256.8638 |  |  | 0.0001063927 | 278.6543 |  |  | 1.485876e-05 | 228.5478 |  |  | 6.047839e-05 | 274.0157 |  |  | 7.851351e-05 | 225.6218
382573.5 | 20.00033 | 8.424058e-05 | 228.6851 |  |  | 2.533528e-05 | 229.6854 |  |  | 6.48189e-05 | 240.9079 |  |  | 7.753572e-05 | 256.8682 |  |  | 0.00010633 | 278.6604 |  |  | 1.493626e-05 | 228.5487 |  |  | 6.045811e-05 | 274.0192 |  |  | 7.844997e-05 | 225.6264
382631.2 | 20.00081 | 8.42241e-05 | 228.6899 |  |  | 2.535351e-05 | 229.6868 |  |  | 6.484795e-05 | 240.9116 |  |  | 7.748785e-05 | 256.8727 |  |  | 0.0001062721 | 278.6665 |  |  | 1.502596e-05 | 228.5495 |  |  | 6.044646e-05 | 274.0226 |  |  | 7.838257e-05 | 225.6309
382688.8 | 20.00039 | 8.42496e-05 | 228.6948 |  |  | 2.53386e-05 | 229.6883 |  |  | 6.487079e-05 | 240.9154 |  |  | 7.750205e-05 | 256.8772 |  |  | 0.0001063122 | 278.6727 |  |  | 1.504447e-05 | 228.5504 |  |  | 6.04773e-05 | 274.0261 |  |  | 7.840178e-05 | 225.6354
382746.5 | 19.99988 | 8.427511e-05 | 228.6996 |  |  | 2.532326e-05 | 229.6897 |  |  | 6.489345e-05 | 240.9191 |  |  | 7.751915e-05 | 256.8816 |  |  | 0.0001063585 | 278.6788 |  |  | 1.505772e-05 | 228.5513 |  |  | 6.051166e-05 | 274.0296 |  |  | 7.842902e-05 | 225.6399
382804.1 | 20.00014 | 8.42593e-05 | 228.7045 |  |  | 2.539378e-05 | 229.6912 |  |  | 6.492459e-05 | 240.9229 |  |  | 7.762258e-05 | 256.8861 |  |  | 0.0001063498 | 278.6849 |  |  | 1.5119e-05 | 228.5521 |  |  | 6.057328e-05 | 274.0331 |  |  | 7.844643e-05 | 225.6444
382861.8 | 20.00048 | 8.424349e-05 | 228.7093 |  |  | 2.546539e-05 | 229.6927 |  |  | 6.495599e-05 | 240.9266 |  |  | 7.773004e-05 | 256.8906 |  |  | 0.0001063376 | 278.691 |  |  | 1.518383e-05 | 228.553 |  |  | 6.063716e-05 | 274.0366 |  |  | 7.846293e-05 | 225.649
382919.4 | 20.00027 | 8.430621e-05 | 228.7142 |  |  | 2.543557e-05 | 229.6941 |  |  | 6.499522e-05 | 240.9303 |  |  | 7.773289e-05 | 256.8951 |  |  | 0.0001063283 | 278.6972 |  |  | 1.51726e-05 | 228.5539 |  |  | 6.061285e-05 | 274.0401 |  |  | 7.856427e-05 | 225.6535
382977.1 | 20.00002 | 8.436894e-05 | 228.7191 |  |  | 2.540445e-05 | 229.6956 |  |  | 6.503469e-05 | 240.9341 |  |  | 7.773085e-05 | 256.8995 |  |  | 0.0001063193 | 278.7033 |  |  | 1.515575e-05 | 228.5548 |  |  | 6.05812e-05 | 274.0436 |  |  | 7.867347e-05 | 225.658
383034.7 | 19.9998 | 8.434936e-05 | 228.7239 |  |  | 2.530087e-05 | 229.6971 |  |  | 6.500489e-05 | 240.9378 |  |  | 7.759663e-05 | 256.904 |  |  | 0.00010617 | 278.7094 |  |  | 1.508681e-05 | 228.5556 |  |  | 6.053638e-05 | 274.0471 |  |  | 7.860549e-05 | 225.6626
383092.4 | 19.99957 | 8.432978e-05 | 228.7288 |  |  | 2.519637e-05 | 229.6985 |  |  | 6.497304e-05 | 240.9416 |  |  | 7.745623e-05 | 256.9085 |  |  | 0.0001060118 | 278.7155 |  |  | 1.501403e-05 | 228.5565 |  |  | 6.049047e-05 | 274.0506 |  |  | 7.85211e-05 | 225.6671
383150 | 19.9995 | 8.430532e-05 | 228.7336 |  |  | 2.515284e-05 | 229.7 |  |  | 6.49278e-05 | 240.9453 |  |  | 7.729205e-05 | 256.913 |  |  | 0.0001060065 | 278.7217 |  |  | 1.495164e-05 | 228.5574 |  |  | 6.040466e-05 | 274.0541 |  |  | 7.840153e-05 | 225.6716
383207.7 | 19.99945 | 8.428086e-05 | 228.7385 |  |  | 2.511009e-05 | 229.7014 |  |  | 6.488216e-05 | 240.9491 |  |  | 7.712676e-05 | 256.9174 |  |  | 0.0001060112 | 278.7278 |  |  | 1.489002e-05 | 228.5582 |  |  | 6.031552e-05 | 274.0575 |  |  | 7.82787e-05 | 225.6761
383265.3 | 19.9997 | 8.42859e-05 | 228.7434 |  |  | 2.500602e-05 | 229.7029 |  |  | 6.481026e-05 | 240.9528 |  |  | 7.702895e-05 | 256.9218 |  |  | 0.0001058999 | 278.7339 |  |  | 1.483908e-05 | 228.5591 |  |  | 6.027445e-05 | 274.061 |  |  | 7.811809e-05 | 225.6806
383323 | 19.99998 | 8.429095e-05 | 228.7482 |  |  | 2.490117e-05 | 229.7043 |  |  | 6.473758e-05 | 240.9565 |  |  | 7.693429e-05 | 256.9263 |  |  | 0.0001057812 | 278.74 |  |  | 1.478892e-05 | 228.5599 |  |  | 6.023737e-05 | 274.0645 |  |  | 7.795398e-05 | 225.6851
383380.6 | 20.00015 | 8.421011e-05 | 228.7531 |  |  | 2.472694e-05 | 229.7057 |  |  | 6.461888e-05 | 240.9603 |  |  | 7.678547e-05 | 256.9307 |  |  | 0.0001056593 | 278.7461 |  |  | 1.469483e-05 | 228.5608 |  |  | 6.015977e-05 | 274.068 |  |  | 7.790844e-05 | 225.6896
383438.3 | 20.00032 | 8.412926e-05 | 228.7579 |  |  | 2.455181e-05 | 229.7072 |  |  | 6.449882e-05 | 240.964 |  |  | 7.66341e-05 | 256.9351 |  |  | 0.0001055372 | 278.7522 |  |  | 1.459749e-05 | 228.5616 |  |  | 6.007879e-05 | 274.0714 |  |  | 7.787387e-05 | 225.6941
383495.9 | 20.00018 | 8.409729e-05 | 228.7628 |  |  | 2.448824e-05 | 229.7086 |  |  | 6.437732e-05 | 240.9677 |  |  | 7.652691e-05 | 256.9396 |  |  | 0.0001055009 | 278.7582 |  |  | 1.45711e-05 | 228.5625 |  |  | 6.002367e-05 | 274.0749 |  |  | 7.784127e-05 | 225.6986
383553.6 | 20.00002 | 8.406533e-05 | 228.7676 |  |  | 2.44261e-05 | 229.71 |  |  | 6.425577e-05 | 240.9714 |  |  | 7.642179e-05 | 256.944 |  |  | 0.00010547 | 278.7643 |  |  | 1.454994e-05 | 228.5633 |  |  | 5.99707e-05 | 274.0783 |  |  | 7.780885e-05 | 225.7031
383611.2 | 19.9999 | 8.400409e-05 | 228.7725 |  |  | 2.438071e-05 | 229.7114 |  |  | 6.421149e-05 | 240.9751 |  |  | 7.642226e-05 | 256.9484 |  |  | 0.0001055284 | 278.7704 |  |  | 1.445604e-05 | 228.5641 |  |  | 5.99621e-05 | 274.0818 |  |  | 7.76979e-05 | 225.7076
383668.9 | 19.99979 | 8.394286e-05 | 228.7773 |  |  | 2.433554e-05 | 229.7128 |  |  | 6.416949e-05 | 240.9788 |  |  | 7.642767e-05 | 256.9528 |  |  | 0.0001055926 | 278.7765 |  |  | 1.435677e-05 | 228.565 |  |  | 5.995719e-05 | 274.0853 |  |  | 7.757969e-05 | 225.7121
383726.6 | 19.99971 | 8.389522e-05 | 228.7822 |  |  | 2.43787e-05 | 229.7142 |  |  | 6.41556e-05 | 240.9825 |  |  | 7.642805e-05 | 256.9572 |  |  | 0.0001055075 | 278.7826 |  |  | 1.439916e-05 | 228.5658 |  |  | 5.988682e-05 | 274.0887 |  |  | 7.746627e-05 | 225.7165
383784.2 | 19.99964 | 8.384758e-05 | 228.787 |  |  | 2.4423e-05 | 229.7156 |  |  | 6.414254e-05 | 240.9862 |  |  | 7.64282e-05 | 256.9616 |  |  | 0.0001054128 | 278.7887 |  |  | 1.4452e-05 | 228.5666 |  |  | 5.981101e-05 | 274.0922 |  |  | 7.735329e-05 | 225.721
383841.9 | 19.9998 | 8.375584e-05 | 228.7918 |  |  | 2.437125e-05 | 229.717 |  |  | 6.405164e-05 | 240.9899 |  |  | 7.64089e-05 | 256.966 |  |  | 0.0001055078 | 278.7947 |  |  | 1.442304e-05 | 228.5675 |  |  | 5.970236e-05 | 274.0956 |  |  | 7.731867e-05 | 225.7254
383899.5 | 19.99998 | 8.366411e-05 | 228.7966 |  |  | 2.431827e-05 | 229.7184 |  |  | 6.395844e-05 | 240.9936 |  |  | 7.638869e-05 | 256.9704 |  |  | 0.000105615 | 278.8008 |  |  | 1.438804e-05 | 228.5683 |  |  | 5.959097e-05 | 274.099 |  |  | 7.729131e-05 | 225.7299
383957.2 | 20.00015 | 8.363935e-05 | 228.8015 |  |  | 2.427215e-05 | 229.7198 |  |  | 6.396427e-05 | 240.9973 |  |  | 7.629127e-05 | 256.9748 |  |  | 0.0001055962 | 278.8069 |  |  | 1.434539e-05 | 228.5691 |  |  | 5.951139e-05 | 274.1025 |  |  | 7.731743e-05 | 225.7344
384014.8 | 20.00032 | 8.361459e-05 | 228.8063 |  |  | 2.422611e-05 | 229.7212 |  |  | 6.397302e-05 | 241.001 |  |  | 7.619024e-05 | 256.9792 |  |  | 0.0001055692 | 278.813 |  |  | 1.430218e-05 | 228.57 |  |  | 5.943445e-05 | 274.1059 |  |  | 7.73485e-05 | 225.7388
384072.5 | 19.99972 | 8.362373e-05 | 228.8111 |  |  | 2.417334e-05 | 229.7226 |  |  | 6.384717e-05 | 241.0047 |  |  | 7.612014e-05 | 256.9836 |  |  | 0.000105547 | 278.8191 |  |  | 1.423636e-05 | 228.5708 |  |  | 5.942346e-05 | 274.1093 |  |  | 7.720482e-05 | 225.7433
384130.1 | 19.99905 | 8.363286e-05 | 228.8159 |  |  | 2.412048e-05 | 229.724 |  |  | 6.371735e-05 | 241.0083 |  |  | 7.60515e-05 | 256.988 |  |  | 0.0001055251 | 278.8252 |  |  | 1.416886e-05 | 228.5716 |  |  | 5.941796e-05 | 274.1128 |  |  | 7.704496e-05 | 225.7477
384187.8 | 19.99945 | 8.362753e-05 | 228.8208 |  |  | 2.400311e-05 | 229.7254 |  |  | 6.364759e-05 | 241.012 |  |  | 7.596781e-05 | 256.9924 |  |  | 0.0001054907 | 278.8313 |  |  | 1.41751e-05 | 228.5724 |  |  | 5.941578e-05 | 274.1162 |  |  | 7.709842e-05 | 225.7522
384245.4 | 19.99996 | 8.362221e-05 | 228.8256 |  |  | 2.388491e-05 | 229.7268 |  |  | 6.35796e-05 | 241.0157 |  |  | 7.588341e-05 | 256.9967 |  |  | 0.0001054555 | 278.8373 |  |  | 1.418678e-05 | 228.5732 |  |  | 5.941387e-05 | 274.1196 |  |  | 7.717163e-05 | 225.7566
384303.1 | 20.00021 | 8.353569e-05 | 228.8304 |  |  | 2.384873e-05 | 229.7281 |  |  | 6.353808e-05 | 241.0193 |  |  | 7.588625e-05 | 257.0011 |  |  | 0.0001054664 | 278.8434 |  |  | 1.417208e-05 | 228.574 |  |  | 5.946248e-05 | 274.123 |  |  | 7.715313e-05 | 225.7611
384360.7 | 20.00043 | 8.344916e-05 | 228.8352 |  |  | 2.381361e-05 | 229.7295 |  |  | 6.349734e-05 | 241.023 |  |  | 7.589316e-05 | 257.0055 |  |  | 0.0001054804 | 278.8495 |  |  | 1.415543e-05 | 228.5749 |  |  | 5.951529e-05 | 274.1265 |  |  | 7.712613e-05 | 225.7655
384418.4 | 19.99983 | 8.348615e-05 | 228.84 |  |  | 2.384844e-05 | 229.7309 |  |  | 6.339911e-05 | 241.0267 |  |  | 7.584562e-05 | 257.0099 |  |  | 0.0001054332 | 278.8556 |  |  | 1.402159e-05 | 228.5757 |  |  | 5.950386e-05 | 274.1299 |  |  | 7.706697e-05 | 225.7699
384476 | 19.99916 | 8.352315e-05 | 228.8448 |  |  | 2.388417e-05 | 229.7323 |  |  | 6.329918e-05 | 241.0303 |  |  | 7.579553e-05 | 257.0142 |  |  | 0.000105382 | 278.8617 |  |  | 1.38791e-05 | 228.5765 |  |  | 5.948709e-05 | 274.1333 |  |  | 7.700483e-05 | 225.7744
384533.7 | 19.99959 | 8.353698e-05 | 228.8496 |  |  | 2.377353e-05 | 229.7336 |  |  | 6.329539e-05 | 241.034 |  |  | 7.57167e-05 | 257.0186 |  |  | 0.0001053389 | 278.8677 |  |  | 1.38563e-05 | 228.5773 |  |  | 5.942355e-05 | 274.1368 |  |  | 7.695138e-05 | 225.7788
384591.3 | 20.00013 | 8.355082e-05 | 228.8545 |  |  | 2.366101e-05 | 229.735 |  |  | 6.329444e-05 | 241.0376 |  |  | 7.563652e-05 | 257.023 |  |  | 0.0001052964 | 278.8738 |  |  | 1.384234e-05 | 228.5781 |  |  | 5.935611e-05 | 274.1402 |  |  | 7.689873e-05 | 225.7833
384649 | 20.00037 | 8.344768e-05 | 228.8593 |  |  | 2.36067e-05 | 229.7364 |  |  | 6.321869e-05 | 241.0413 |  |  | 7.560796e-05 | 257.0273 |  |  | 0.0001053416 | 278.8799 |  |  | 1.384298e-05 | 228.5789 |  |  | 5.937125e-05 | 274.1436 |  |  | 7.689296e-05 | 225.7877
384706.6 | 20.00059 | 8.334453e-05 | 228.8641 |  |  | 2.355314e-05 | 229.7377 |  |  | 6.314073e-05 | 241.0449 |  |  | 7.558181e-05 | 257.0317 |  |  | 0.0001053925 | 278.8859 |  |  | 1.384471e-05 | 228.5797 |  |  | 5.939326e-05 | 274.147 |  |  | 7.689152e-05 | 225.7921
384764.3 | 20.00059 | 8.32779e-05 | 228.8689 |  |  | 2.351676e-05 | 229.7391 |  |  | 6.304263e-05 | 241.0485 |  |  | 7.561676e-05 | 257.036 |  |  | 0.0001053465 | 278.892 |  |  | 1.38388e-05 | 228.5805 |  |  | 5.927494e-05 | 274.1504 |  |  | 7.684282e-05 | 225.7966
384821.9 | 20.00056 | 8.321127e-05 | 228.8737 |  |  | 2.34806e-05 | 229.7404 |  |  | 6.294393e-05 | 241.0522 |  |  | 7.565458e-05 | 257.0404 |  |  | 0.0001052943 | 278.8981 |  |  | 1.383232e-05 | 228.5813 |  |  | 5.914495e-05 | 274.1539 |  |  | 7.678974e-05 | 225.801
384879.6 | 20.00025 | 8.316504e-05 | 228.8785 |  |  | 2.347434e-05 | 229.7418 |  |  | 6.287953e-05 | 241.0558 |  |  | 7.55134e-05 | 257.0448 |  |  | 0.0001052808 | 278.9042 |  |  | 1.373227e-05 | 228.5821 |  |  | 5.906488e-05 | 274.1573 |  |  | 7.68144e-05 | 225.8054
384937.2 | 19.99992 | 8.31188e-05 | 228.8833 |  |  | 2.346847e-05 | 229.7431 |  |  | 6.281613e-05 | 241.0594 |  |  | 7.536384e-05 | 257.0491 |  |  | 0.0001052699 | 278.9102 |  |  | 1.362531e-05 | 228.5828 |  |  | 5.898897e-05 | 274.1607 |  |  | 7.684625e-05 | 225.8098
384994.9 | 20.00009 | 8.309683e-05 | 228.8881 |  |  | 2.346799e-05 | 229.7445 |  |  | 6.272675e-05 | 241.063 |  |  | 7.530341e-05 | 257.0534 |  |  | 0.0001053061 | 278.9163 |  |  | 1.369981e-05 | 228.5836 |  |  | 5.900958e-05 | 274.1641 |  |  | 7.673908e-05 | 225.8143
385052.5 | 20.00032 | 8.307485e-05 | 228.8929 |  |  | 2.346757e-05 | 229.7458 |  |  | 6.26366e-05 | 241.0667 |  |  | 7.524716e-05 | 257.0578 |  |  | 0.0001053454 | 278.9224 |  |  | 1.37877e-05 | 228.5844 |  |  | 5.903821e-05 | 274.1675 |  |  | 7.661903e-05 | 225.8187
385110.2 | 20.00008 | 8.307149e-05 | 228.8976 |  |  | 2.345023e-05 | 229.7472 |  |  | 6.257871e-05 | 241.0703 |  |  | 7.529707e-05 | 257.0621 |  |  | 0.0001053247 | 278.9284 |  |  | 1.375956e-05 | 228.5852 |  |  | 5.90323e-05 | 274.1709 |  |  | 7.659313e-05 | 225.8231
385167.8 | 19.9998 | 8.306813e-05 | 228.9024 |  |  | 2.343266e-05 | 229.7486 |  |  | 6.252176e-05 | 241.0739 |  |  | 7.535195e-05 | 257.0665 |  |  | 0.0001053001 | 278.9345 |  |  | 1.372286e-05 | 228.586 |  |  | 5.902351e-05 | 274.1743 |  |  | 7.657594e-05 | 225.8275
385225.5 | 19.99988 | 8.301831e-05 | 228.9072 |  |  | 2.343592e-05 | 229.7499 |  |  | 6.25059e-05 | 241.0775 |  |  | 7.538461e-05 | 257.0708 |  |  | 0.0001052916 | 278.9406 |  |  | 1.365901e-05 | 228.5868 |  |  | 5.902601e-05 | 274.1777 |  |  | 7.65769e-05 | 225.8319
385283.1 | 19.99999 | 8.296849e-05 | 228.912 |  |  | 2.343945e-05 | 229.7513 |  |  | 6.249125e-05 | 241.0811 |  |  | 7.541623e-05 | 257.0752 |  |  | 0.0001052842 | 278.9467 |  |  | 1.359316e-05 | 228.5876 |  |  | 5.902944e-05 | 274.1811 |  |  | 7.657954e-05 | 225.8364
385340.8 | 20 | 8.291722e-05 | 228.9168 |  |  | 2.338138e-05 | 229.7526 |  |  | 6.251087e-05 | 241.0847 |  |  | 7.54812e-05 | 257.0795 |  |  | 0.0001053248 | 278.9527 |  |  | 1.357598e-05 | 228.5884 |  |  | 5.90254e-05 | 274.1845 |  |  | 7.654463e-05 | 225.8408
385398.4 | 20 | 8.286595e-05 | 228.9216 |  |  | 2.332252e-05 | 229.7539 |  |  | 6.253151e-05 | 241.0883 |  |  | 7.554774e-05 | 257.0839 |  |  | 0.0001053686 | 278.9588 |  |  | 1.35624e-05 | 228.5892 |  |  | 5.902075e-05 | 274.1879 |  |  | 7.650625e-05 | 225.8452
385456.1 | 20 | 8.283041e-05 | 228.9263 |  |  | 2.32992e-05 | 229.7553 |  |  | 6.249639e-05 | 241.0919 |  |  | 7.549543e-05 | 257.0882 |  |  | 0.0001053761 | 278.9649 |  |  | 1.351412e-05 | 228.5899 |  |  | 5.900154e-05 | 274.1913 |  |  | 7.649678e-05 | 225.8496
385513.7 | 20 | 8.279487e-05 | 228.9311 |  |  | 2.327634e-05 | 229.7566 |  |  | 6.245963e-05 | 241.0955 |  |  | 7.543755e-05 | 257.0926 |  |  | 0.0001053812 | 278.971 |  |  | 1.346329e-05 | 228.5907 |  |  | 5.898113e-05 | 274.1947 |  |  | 7.648998e-05 | 225.854
385571.4 | 19.99974 | 8.283193e-05 | 228.9359 |  |  | 2.334446e-05 | 229.758 |  |  | 6.243319e-05 | 241.0991 |  |  | 7.546354e-05 | 257.0969 |  |  | 0.0001053453 | 278.977 |  |  | 1.347576e-05 | 228.5915 |  |  | 5.901915e-05 | 274.1981 |  |  | 7.651079e-05 | 225.8584
385629 | 19.99946 | 8.286898e-05 | 228.9407 |  |  | 2.341376e-05 | 229.7593 |  |  | 6.240706e-05 | 241.1027 |  |  | 7.549346e-05 | 257.1013 |  |  | 0.0001053067 | 278.9831 |  |  | 1.34929e-05 | 228.5923 |  |  | 5.906203e-05 | 274.2015 |  |  | 7.653416e-05 | 225.8628
385686.7 | 19.9997 | 8.285933e-05 | 228.9454 |  |  | 2.335119e-05 | 229.7607 |  |  | 6.241723e-05 | 241.1063 |  |  | 7.546387e-05 | 257.1056 |  |  | 0.0001053007 | 278.9892 |  |  | 1.347555e-05 | 228.593 |  |  | 5.906613e-05 | 274.2049 |  |  | 7.646897e-05 | 225.8672
385744.4 | 19.99998 | 8.284968e-05 | 228.9502 |  |  | 2.328692e-05 | 229.762 |  |  | 6.242848e-05 | 241.1099 |  |  | 7.543149e-05 | 257.11 |  |  | 0.0001052969 | 278.9952 |  |  | 1.345565e-05 | 228.5938 |  |  | 5.9067e-05 | 274.2083 |  |  | 7.639558e-05 | 225.8716
385802 | 19.99995 | 8.279192e-05 | 228.955 |  |  | 2.328094e-05 | 229.7634 |  |  | 6.237092e-05 | 241.1135 |  |  | 7.538318e-05 | 257.1143 |  |  | 0.0001052681 | 279.0013 |  |  | 1.339014e-05 | 228.5946 |  |  | 5.901365e-05 | 274.2117 |  |  | 7.632481e-05 | 225.876
385859.7 | 19.99989 | 8.273415e-05 | 228.9598 |  |  | 2.327571e-05 | 229.7647 |  |  | 6.231133e-05 | 241.1171 |  |  | 7.533411e-05 | 257.1187 |  |  | 0.0001052376 | 279.0074 |  |  | 1.332126e-05 | 228.5954 |  |  | 5.89558e-05 | 274.2151 |  |  | 7.625428e-05 | 225.8804
385917.3 | 20.00009 | 8.272334e-05 | 228.9645 |  |  | 2.325162e-05 | 229.766 |  |  | 6.226894e-05 | 241.1207 |  |  | 7.525508e-05 | 257.123 |  |  | 0.0001052536 | 279.0134 |  |  | 1.335153e-05 | 228.5961 |  |  | 5.894022e-05 | 274.2185 |  |  | 7.625566e-05 | 225.8848
385975 | 20.00032 | 8.271252e-05 | 228.9693 |  |  | 2.322729e-05 | 229.7674 |  |  | 6.222705e-05 | 241.1243 |  |  | 7.517464e-05 | 257.1273 |  |  | 0.0001052725 | 279.0195 |  |  | 1.338913e-05 | 228.5969 |  |  | 5.892816e-05 | 274.2219 |  |  | 7.62637e-05 | 225.8892
386032.6 | 20.00018 | 8.276703e-05 | 228.9741 |  |  | 2.314671e-05 | 229.7687 |  |  | 6.215452e-05 | 241.1278 |  |  | 7.508319e-05 | 257.1317 |  |  | 0.0001051909 | 279.0256 |  |  | 1.335848e-05 | 228.5977 |  |  | 5.887722e-05 | 274.2253 |  |  | 7.619424e-05 | 225.8936
386090.3 | 20.00001 | 8.282154e-05 | 228.9789 |  |  | 2.30654e-05 | 229.7701 |  |  | 6.208108e-05 | 241.1314 |  |  | 7.499123e-05 | 257.136 |  |  | 0.0001051029 | 279.0316 |  |  | 1.33228e-05 | 228.5984 |  |  | 5.882304e-05 | 274.2287 |  |  | 7.611759e-05 | 225.898
386147.9 | 20.00005 | 8.272662e-05 | 228.9836 |  |  | 2.301757e-05 | 229.7714 |  |  | 6.203571e-05 | 241.135 |  |  | 7.500806e-05 | 257.1403 |  |  | 0.0001051097 | 279.0377 |  |  | 1.327768e-05 | 228.5992 |  |  | 5.877853e-05 | 274.2321 |  |  | 7.606507e-05 | 225.9024
386205.6 | 20.00011 | 8.26317e-05 | 228.9884 |  |  | 2.297016e-05 | 229.7727 |  |  | 6.199116e-05 | 241.1386 |  |  | 7.503e-05 | 257.1446 |  |  | 0.0001051226 | 279.0438 |  |  | 1.323185e-05 | 228.6 |  |  | 5.873481e-05 | 274.2355 |  |  | 7.601479e-05 | 225.9068
386263.2 | 19.99986 | 8.257463e-05 | 228.9932 |  |  | 2.298898e-05 | 229.774 |  |  | 6.200479e-05 | 241.1422 |  |  | 7.505169e-05 | 257.149 |  |  | 0.0001051319 | 279.0498 |  |  | 1.319353e-05 | 228.6007 |  |  | 5.874359e-05 | 274.2389 |  |  | 7.597849e-05 | 225.9112
386320.9 | 19.99958 | 8.251755e-05 | 228.9979 |  |  | 2.300865e-05 | 229.7754 |  |  | 6.202013e-05 | 241.1457 |  |  | 7.507338e-05 | 257.1533 |  |  | 0.0001051409 | 279.0559 |  |  | 1.315576e-05 | 228.6015 |  |  | 5.875673e-05 | 274.2422 |  |  | 7.59435e-05 | 225.9156
386378.5 | 20.00007 | 8.245164e-05 | 229.0027 |  |  | 2.299963e-05 | 229.7767 |  |  | 6.198112e-05 | 241.1493 |  |  | 7.496297e-05 | 257.1576 |  |  | 0.0001050918 | 279.0619 |  |  | 1.313027e-05 | 228.6023 |  |  | 5.873913e-05 | 274.2456 |  |  | 7.598612e-05 | 225.9199
386436.2 | 20.00062 | 8.238572e-05 | 229.0074 |  |  | 2.299024e-05 | 229.778 |  |  | 6.19405e-05 | 241.1529 |  |  | 7.484637e-05 | 257.1619 |  |  | 0.0001050389 | 279.068 |  |  | 1.310569e-05 | 228.603 |  |  | 5.871898e-05 | 274.249 |  |  | 7.603593e-05 | 225.9243
386493.8 | 20.00031 | 8.245118e-05 | 229.0122 |  |  | 2.295511e-05 | 229.7793 |  |  | 6.190917e-05 | 241.1564 |  |  | 7.487154e-05 | 257.1663 |  |  | 0.0001050166 | 279.0741 |  |  | 1.307203e-05 | 228.6038 |  |  | 5.866341e-05 | 274.2524 |  |  | 7.604752e-05 | 225.9287
386551.5 | 19.99992 | 8.251664e-05 | 229.0169 |  |  | 2.291966e-05 | 229.7807 |  |  | 6.18781e-05 | 241.16 |  |  | 7.490335e-05 | 257.1706 |  |  | 0.0001049963 | 279.0801 |  |  | 1.30377e-05 | 228.6045 |  |  | 5.860489e-05 | 274.2558 |  |  | 7.605557e-05 | 225.9331
386609.1 | 19.99994 | 8.251115e-05 | 229.0217 |  |  | 2.285177e-05 | 229.782 |  |  | 6.18436e-05 | 241.1636 |  |  | 7.492711e-05 | 257.1749 |  |  | 0.0001050809 | 279.0862 |  |  | 1.304912e-05 | 228.6053 |  |  | 5.865073e-05 | 274.2592 |  |  | 7.606564e-05 | 225.9375
386666.8 | 20 | 8.250566e-05 | 229.0264 |  |  | 2.278346e-05 | 229.7833 |  |  | 6.1809e-05 | 241.1671 |  |  | 7.49505e-05 | 257.1792 |  |  | 0.0001051723 | 279.0922 |  |  | 1.306391e-05 | 228.606 |  |  | 5.870524e-05 | 274.2625 |  |  | 7.607591e-05 | 225.9419
386724.4 | 19.99974 | 8.248245e-05 | 229.0312 |  |  | 2.282237e-05 | 229.7846 |  |  | 6.18554e-05 | 241.1707 |  |  | 7.494115e-05 | 257.1835 |  |  | 0.0001051812 | 279.0983 |  |  | 1.306289e-05 | 228.6068 |  |  | 5.870899e-05 | 274.2659 |  |  | 7.600944e-05 | 225.9462
386782.1 | 19.99947 | 8.245924e-05 | 229.036 |  |  | 2.286266e-05 | 229.7859 |  |  | 6.190419e-05 | 241.1743 |  |  | 7.493028e-05 | 257.1879 |  |  | 0.0001051848 | 279.1044 |  |  | 1.306069e-05 | 228.6075 |  |  | 5.870853e-05 | 274.2693 |  |  | 7.593586e-05 | 225.9506
386839.7 | 19.99975 | 8.241521e-05 | 229.0407 |  |  | 2.28677e-05 | 229.7872 |  |  | 6.186976e-05 | 241.1778 |  |  | 7.49567e-05 | 257.1922 |  |  | 0.0001051209 | 279.1104 |  |  | 1.296694e-05 | 228.6083 |  |  | 5.867886e-05 | 274.2727 |  |  | 7.587656e-05 | 225.955
386897.4 | 20.00008 | 8.237118e-05 | 229.0455 |  |  | 2.287228e-05 | 229.7886 |  |  | 6.183287e-05 | 241.1814 |  |  | 7.498486e-05 | 257.1965 |  |  | 0.0001050525 | 279.1165 |  |  | 1.286644e-05 | 228.609 |  |  | 5.864677e-05 | 274.2761 |  |  | 7.581858e-05 | 225.9594
386955 | 20.00006 | 8.236291e-05 | 229.0502 |  |  | 2.2856e-05 | 229.7899 |  |  | 6.181454e-05 | 241.185 |  |  | 7.495529e-05 | 257.2008 |  |  | 0.0001050446 | 279.1225 |  |  | 1.290288e-05 | 228.6098 |  |  | 5.86674e-05 | 274.2795 |  |  | 7.581997e-05 | 225.9637
387012.7 | 20 | 8.235465e-05 | 229.055 |  |  | 2.283944e-05 | 229.7912 |  |  | 6.179675e-05 | 241.1885 |  |  | 7.492301e-05 | 257.2051 |  |  | 0.0001050405 | 279.1286 |  |  | 1.294944e-05 | 228.6105 |  |  | 5.869241e-05 | 274.2828 |  |  | 7.582685e-05 | 225.9681
387070.3 | 19.99909 | 8.238129e-05 | 229.0597 |  |  | 2.286751e-05 | 229.7925 |  |  | 6.176084e-05 | 241.1921 |  |  | 7.490651e-05 | 257.2095 |  |  | 0.0001050081 | 279.1346 |  |  | 1.291119e-05 | 228.6113 |  |  | 5.865529e-05 | 274.2862 |  |  | 7.570744e-05 | 225.9725
387128 | 19.99809 | 8.240794e-05 | 229.0645 |  |  | 2.289616e-05 | 229.7938 |  |  | 6.172439e-05 | 241.1957 |  |  | 7.489075e-05 | 257.2138 |  |  | 0.0001049739 | 279.1407 |  |  | 1.286667e-05 | 228.612 |  |  | 5.861299e-05 | 274.2896 |  |  | 7.557633e-05 | 225.9768
387185.6 | 19.99892 | 8.235077e-05 | 229.0692 |  |  | 2.281482e-05 | 229.7951 |  |  | 6.177226e-05 | 241.1992 |  |  | 7.483904e-05 | 257.2181 |  |  | 0.0001049669 | 279.1467 |  |  | 1.284834e-05 | 228.6127 |  |  | 5.859414e-05 | 274.293 |  |  | 7.562166e-05 | 225.9812
387243.3 | 19.99992 | 8.22936e-05 | 229.0739 |  |  | 2.273207e-05 | 229.7965 |  |  | 6.182263e-05 | 241.2028 |  |  | 7.478564e-05 | 257.2224 |  |  | 0.0001049618 | 279.1528 |  |  | 1.283195e-05 | 228.6135 |  |  | 5.857724e-05 | 274.2964 |  |  | 7.568332e-05 | 225.9856
387300.9 | 19.99985 | 8.231275e-05 | 229.0787 |  |  | 2.268196e-05 | 229.7978 |  |  | 6.183728e-05 | 241.2063 |  |  | 7.468101e-05 | 257.2267 |  |  | 0.000104936 | 279.1588 |  |  | 1.280587e-05 | 228.6142 |  |  | 5.846546e-05 | 274.2997 |  |  | 7.565427e-05 | 225.9899
387358.6 | 19.99968 | 8.233191e-05 | 229.0834 |  |  | 2.263227e-05 | 229.7991 |  |  | 6.185088e-05 | 241.2099 |  |  | 7.457398e-05 | 257.231 |  |  | 0.0001049088 | 279.1648985 |  |  | 1.277907e-05 | 228.615 |  |  | 5.834578e-05 | 274.3031 |  |  | 7.561681e-05 | 225.9943
387416.2 | 19.99982 | 8.228675e-05 | 229.0882 |  |  | 2.255947e-05 | 229.8004 |  |  | 6.180581e-05 | 241.2135 |  |  | 7.459476e-05 | 257.2353 |  |  | 0.0001048447 | 279.1709 |  |  | 1.271837e-05 | 228.6157 |  |  | 5.830015e-05 | 274.3065 |  |  | 7.562446e-05 | 225.9986
387473.9 | 19.99999 | 8.224159e-05 | 229.0929 |  |  | 2.248638e-05 | 229.8017 |  |  | 6.1759e-05 | 241.217 |  |  | 7.462153e-05 | 257.2396 |  |  | 0.0001047783 | 279.177 |  |  | 1.265517e-05 | 228.6164 |  |  | 5.826067e-05 | 274.3098 |  |  | 7.563629e-05 | 226.003
387531.5 | 19.99995 | 8.225211e-05 | 229.0977 |  |  | 2.256603e-05 | 229.803 |  |  | 6.180503e-05 | 241.2206 |  |  | 7.467972e-05 | 257.2439 |  |  | 0.0001047807 | 279.183 |  |  | 1.262467e-05 | 228.6172 |  |  | 5.830269e-05 | 274.3132 |  |  | 7.563672e-05 | 226.0074
387589.2 | 19.99989 | 8.226263e-05 | 229.1024 |  |  | 2.264765e-05 | 229.8043 |  |  | 6.185381e-05 | 241.2242 |  |  | 7.473939e-05 | 257.2482 |  |  | 0.0001047876 | 279.1891 |  |  | 1.259659e-05 | 228.6179 |  |  | 5.835149e-05 | 274.3166 |  |  | 7.56361e-05 | 226.0117
387646.9 | 19.99999 | 8.231785e-05 | 229.1072 |  |  | 2.264019e-05 | 229.8056 |  |  | 6.186521e-05 | 241.2277 |  |  | 7.479926e-05 | 257.2525 |  |  | 0.00010484 | 279.1951 |  |  | 1.266351e-05 | 228.6186 |  |  | 5.838625e-05 | 274.3199 |  |  | 7.566775e-05 | 226.0161
387704.5 | 20.0001 | 8.237306e-05 | 229.1119 |  |  | 2.263159e-05 | 229.8069 |  |  | 6.187551e-05 | 241.2313 |  |  | 7.485914e-05 | 257.2569 |  |  | 0.0001048954 | 279.2012 |  |  | 1.273745e-05 | 228.6193 |  |  | 5.841985e-05 | 274.3233 |  |  | 7.570239e-05 | 226.0204
387762.2 | 20.00006 | 8.233492e-05 | 229.1166 |  |  | 2.274242e-05 | 229.8082 |  |  | 6.190857e-05 | 241.2349 |  |  | 7.487632e-05 | 257.2612 |  |  | 0.0001048489 | 279.2072 |  |  | 1.280167e-05 | 228.6201 |  |  | 5.846644e-05 | 274.3267 |  |  | 7.573822e-05 | 226.0248
387819.8 | 20 | 8.229677e-05 | 229.1214 |  |  | 2.28548e-05 | 229.8095 |  |  | 6.194229e-05 | 241.2384 |  |  | 7.489151e-05 | 257.2655 |  |  | 0.0001047958 | 279.2132 |  |  | 1.286517e-05 | 228.6208 |  |  | 5.851411e-05 | 274.33 |  |  | 7.577416e-05 | 226.0292
387877.5 | 19.99995 | 8.23915e-05 | 229.1261 |  |  | 2.290516e-05 | 229.8108 |  |  | 6.195727e-05 | 241.242 |  |  | 7.485715e-05 | 257.2698 |  |  | 0.0001048559 | 279.2193 |  |  | 1.287077e-05 | 228.6216 |  |  | 5.856315e-05 | 274.3334 |  |  | 7.581746e-05 | 226.0335
387935.1 | 19.99989 | 8.248622e-05 | 229.1309 |  |  | 2.295472e-05 | 229.8122 |  |  | 6.197168e-05 | 241.2456 |  |  | 7.482047e-05 | 257.2741 |  |  | 0.0001049233 | 279.2253 |  |  | 1.287209e-05 | 228.6223 |  |  | 5.861229e-05 | 274.3368 |  |  | 7.586144e-05 | 226.0379
387992.8 | 19.99982 | 8.250292e-05 | 229.1356 |  |  | 2.301454e-05 | 229.8135 |  |  | 6.210486e-05 | 241.2492 |  |  | 7.494099e-05 | 257.2784 |  |  | 0.0001049791 | 279.2314 |  |  | 1.291313e-05 | 228.623 |  |  | 5.864545e-05 | 274.3402 |  |  | 7.600706e-05 | 226.0423
388050.4 | 19.99974 | 8.251961e-05 | 229.1404 |  |  | 2.307449e-05 | 229.8148 |  |  | 6.224156e-05 | 241.2527 |  |  | 7.506888e-05 | 257.2828 |  |  | 0.0001050342 | 279.2374 |  |  | 1.29571e-05 | 228.6238 |  |  | 5.867728e-05 | 274.3435 |  |  | 7.616211e-05 | 226.0467
388108.1 | 20.00001 | 8.249229e-05 | 229.1452 |  |  | 2.31711e-05 | 229.8161 |  |  | 6.22897e-05 | 241.2563 |  |  | 7.516146e-05 | 257.2871 |  |  | 0.0001049529 | 279.2435 |  |  | 1.299018e-05 | 228.6245 |  |  | 5.874398e-05 | 274.3469 |  |  | 7.629438e-05 | 226.0511
388165.7 | 20.00031 | 8.246496e-05 | 229.1499 |  |  | 2.326818e-05 | 229.8175 |  |  | 6.233522e-05 | 241.2599 |  |  | 7.525239e-05 | 257.2914 |  |  | 0.0001048628 | 279.2495 |  |  | 1.302245e-05 | 228.6253 |  |  | 5.881358e-05 | 274.3503 |  |  | 7.642454e-05 | 226.0555
388223.4 | 19.99985 | 8.250698e-05 | 229.1547 |  |  | 2.341112e-05 | 229.8188 |  |  | 6.245885e-05 | 241.2635 |  |  | 7.545849e-05 | 257.2958 |  |  | 0.0001049455 | 279.2556 |  |  | 1.306515e-05 | 228.626 |  |  | 5.89216e-05 | 274.3537 |  |  | 7.658941e-05 | 226.0599
388281 | 19.99932 | 8.2549e-05 | 229.1594 |  |  | 2.355465e-05 | 229.8202 |  |  | 6.258479e-05 | 241.2671 |  |  | 7.567e-05 | 257.3001 |  |  | 0.0001050395 | 279.2616 |  |  | 1.310862e-05 | 228.6268 |  |  | 5.903281e-05 | 274.3571 |  |  | 7.675749e-05 | 226.0643
388338.7 | 19.99987 | 8.258749e-05 | 229.1642 |  |  | 2.362947e-05 | 229.8215 |  |  | 6.274629e-05 | 241.2707 |  |  | 7.591114e-05 | 257.3045 |  |  | 0.0001050956 | 279.2677 |  |  | 1.321652e-05 | 228.6276 |  |  | 5.901985e-05 | 274.3605 |  |  | 7.686972e-05 | 226.0687
388396.3 | 20.00052 | 8.262597e-05 | 229.169 |  |  | 2.370341e-05 | 229.8229 |  |  | 6.290884e-05 | 241.2744 |  |  | 7.615366e-05 | 257.3089 |  |  | 0.0001051492 | 279.2738 |  |  | 1.332918e-05 | 228.6283 |  |  | 5.899656e-05 | 274.3639 |  |  | 7.697677e-05 | 226.0732
388454 | 20.00036 | 8.273435e-05 | 229.1737 |  |  | 2.383085e-05 | 229.8243 |  |  | 6.29835e-05 | 241.278 |  |  | 7.625574e-05 | 257.3133 |  |  | 0.0001051303 | 279.2798 |  |  | 1.340188e-05 | 228.6291 |  |  | 5.899622e-05 | 274.3673 |  |  | 7.711522e-05 | 226.0776
388511.6 | 20.00012 | 8.284273e-05 | 229.1785 |  |  | 2.395899e-05 | 229.8257 |  |  | 6.305556e-05 | 241.2816 |  |  | 7.635124e-05 | 257.3177 |  |  | 0.0001051066 | 279.2859 |  |  | 1.347162e-05 | 228.6299 |  |  | 5.899779e-05 | 274.3707 |  |  | 7.725658e-05 | 226.0821
388569.3 | 19.9999 | 8.286294e-05 | 229.1833 |  |  | 2.40319e-05 | 229.827 |  |  | 6.318497e-05 | 241.2853 |  |  | 7.645461e-05 | 257.3221 |  |  | 0.0001050469 | 279.2919 |  |  | 1.350136e-05 | 228.6306 |  |  | 5.904558e-05 | 274.3741 |  |  | 7.733859e-05 | 226.0865
388626.9 | 19.99968 | 8.288316e-05 | 229.188 |  |  | 2.41041e-05 | 229.8284 |  |  | 6.331609e-05 | 241.2889 |  |  | 7.655835e-05 | 257.3265 |  |  | 0.0001049849 | 279.298 |  |  | 1.352814e-05 | 228.6314 |  |  | 5.909721e-05 | 274.3775 |  |  | 7.74151e-05 | 226.091
388684.6 | 19.99987 | 8.294149e-05 | 229.1928 |  |  | 2.420124e-05 | 229.8298 |  |  | 6.343333e-05 | 241.2926 |  |  | 7.673445e-05 | 257.3309 |  |  | 0.0001049781 | 279.304 |  |  | 1.354945e-05 | 228.6322 |  |  | 5.912574e-05 | 274.3809 |  |  | 7.749513e-05 | 226.0955
388742.2 | 20.0001 | 8.299982e-05 | 229.1976 |  |  | 2.429869e-05 | 229.8312 |  |  | 6.355015e-05 | 241.2962 |  |  | 7.691394e-05 | 257.3353 |  |  | 0.0001049749 | 279.3101 |  |  | 1.357036e-05 | 228.633 |  |  | 5.915235e-05 | 274.3843 |  |  | 7.757549e-05 | 226.0999
388799.9 | 20.00006 | 8.307527e-05 | 229.2024 |  |  | 2.446593e-05 | 229.8326 |  |  | 6.368291e-05 | 241.2999 |  |  | 7.703537e-05 | 257.3398 |  |  | 0.0001049582 | 279.3162 |  |  | 1.362915e-05 | 228.6338 |  |  | 5.927621e-05 | 274.3878 |  |  | 7.765315e-05 | 226.1044
388857.5 | 20 | 8.315072e-05 | 229.2072 |  |  | 2.463406e-05 | 229.834 |  |  | 6.381614e-05 | 241.3036 |  |  | 7.715408e-05 | 257.3442 |  |  | 0.0001049407 | 279.3222 |  |  | 1.369074e-05 | 228.6346 |  |  | 5.940815e-05 | 274.3912 |  |  | 7.773056e-05 | 226.1089
388915.2 | 20.00026 | 8.317722e-05 | 229.212 |  |  | 2.472755e-05 | 229.8355 |  |  | 6.395254e-05 | 241.3073 |  |  | 7.731425e-05 | 257.3487 |  |  | 0.0001049813 | 279.3283 |  |  | 1.373631e-05 | 228.6353 |  |  | 5.942277e-05 | 274.3946 |  |  | 7.787798e-05 | 226.1134
388972.8 | 20.00055 | 8.320372e-05 | 229.2168 |  |  | 2.482008e-05 | 229.8369 |  |  | 6.408904e-05 | 241.3109 |  |  | 7.747637e-05 | 257.3531 |  |  | 0.0001050257 | 279.3343 |  |  | 1.37807e-05 | 228.6361 |  |  | 5.942764e-05 | 274.398 |  |  | 7.80319e-05 | 226.1179
389030.5 | 19.99988 | 8.32651e-05 | 229.2216 |  |  | 2.481055e-05 | 229.8383 |  |  | 6.416218e-05 | 241.3146 |  |  | 7.756249e-05 | 257.3576 |  |  | 0.0001049247 | 279.3404 |  |  | 1.381415e-05 | 228.6369 |  |  | 5.943764e-05 | 274.4015 |  |  | 7.814328e-05 | 226.1224
389088.1 | 19.99912 | 8.332649e-05 | 229.2264 |  |  | 2.479971e-05 | 229.8397 |  |  | 6.423345e-05 | 241.3183 |  |  | 7.764506e-05 | 257.3621 |  |  | 0.0001048142 | 279.3464 |  |  | 1.384679e-05 | 228.6377 |  |  | 5.944807e-05 | 274.4049 |  |  | 7.825072e-05 | 226.1269
389145.8 | 19.99944 | 8.336765e-05 | 229.2312 |  |  | 2.480615e-05 | 229.8412 |  |  | 6.429668e-05 | 241.322 |  |  | 7.763669e-05 | 257.3666 |  |  | 0.0001047323 | 279.3524 |  |  | 1.38644e-05 | 228.6385 |  |  | 5.948479e-05 | 274.4083 |  |  | 7.817795e-05 | 226.1314
389203.4 | 19.99985 | 8.340882e-05 | 229.236 |  |  | 2.481282e-05 | 229.8426 |  |  | 6.435968e-05 | 241.3258 |  |  | 7.762405e-05 | 257.371 |  |  | 0.0001046522 | 279.3585 |  |  | 1.38809e-05 | 228.6393 |  |  | 5.95237e-05 | 274.4117 |  |  | 7.808847e-05 | 226.1359
389261.1 | 19.99989 | 8.338288e-05 | 229.2408 |  |  | 2.482707e-05 | 229.844 |  |  | 6.443331e-05 | 241.3295 |  |  | 7.758416e-05 | 257.3755 |  |  | 0.0001045469 | 279.3645 |  |  | 1.387225e-05 | 228.6401 |  |  | 5.949035e-05 | 274.4152 |  |  | 7.811451e-05 | 226.1404
389318.7 | 19.99989 | 8.335694e-05 | 229.2456 |  |  | 2.484143e-05 | 229.8455 |  |  | 6.450726e-05 | 241.3332 |  |  | 7.754299e-05 | 257.38 |  |  | 0.0001044401 | 279.3705 |  |  | 1.386174e-05 | 228.6409 |  |  | 5.9451e-05 | 274.4186 |  |  | 7.815126e-05 | 226.1449
389376.4 | 19.99981 | 8.347427e-05 | 229.2504 |  |  | 2.484062e-05 | 229.8469 |  |  | 6.459993e-05 | 241.3369 |  |  | 7.758975e-05 | 257.3844 |  |  | 0.0001043888 | 279.3766 |  |  | 1.386641e-05 | 228.6417 |  |  | 5.95342e-05 | 274.422 |  |  | 7.817493e-05 | 226.1494
389434 | 19.99972 | 8.359161e-05 | 229.2552 |  |  | 2.483961e-05 | 229.8483 |  |  | 6.469316e-05 | 241.3406 |  |  | 7.764063e-05 | 257.3889 |  |  | 0.0001043411 | 279.3826 |  |  | 1.38722e-05 | 228.6425 |  |  | 5.96276e-05 | 274.4255 |  |  | 7.819738e-05 | 226.1539
389491.7 | 19.99985 | 8.358857e-05 | 229.2601 |  |  | 2.490056e-05 | 229.8498 |  |  | 6.469343e-05 | 241.3444 |  |  | 7.76587e-05 | 257.3934 |  |  | 0.0001042993 | 279.3886 |  |  | 1.38787e-05 | 228.6433 |  |  | 5.95676e-05 | 274.4289 |  |  | 7.819927e-05 | 226.1584
389549.3 | 19.99999 | 8.358553e-05 | 229.2649 |  |  | 2.496232e-05 | 229.8512 |  |  | 6.469094e-05 | 241.3481 |  |  | 7.767523e-05 | 257.3979 |  |  | 0.0001042579 | 279.3946 |  |  | 1.388524e-05 | 228.6441 |  |  | 5.949485e-05 | 274.4323 |  |  | 7.819926e-05 | 226.1629
389607 | 20 | 8.363313e-05 | 229.2697 |  |  | 2.492381e-05 | 229.8526 |  |  | 6.473486e-05 | 241.3518 |  |  | 7.759286e-05 | 257.4023 |  |  | 0.0001041927 | 279.4006 |  |  | 1.393401e-05 | 228.6449 |  |  | 5.948338e-05 | 274.4358 |  |  | 7.825224e-05 | 226.1674
389664.7 | 20 | 8.368073e-05 | 229.2745 |  |  | 2.488401e-05 | 229.8541 |  |  | 6.478016e-05 | 241.3556 |  |  | 7.750585e-05 | 257.4068 |  |  | 0.000104126 | 279.4066 |  |  | 1.398589e-05 | 228.6457 |  |  | 5.947701e-05 | 274.4392 |  |  | 7.831013e-05 | 226.1719
389722.3 | 19.9999 | 8.36542e-05 | 229.2793 |  |  | 2.486354e-05 | 229.8555 |  |  | 6.477906e-05 | 241.3593 |  |  | 7.748484e-05 | 257.4113 |  |  | 0.0001040585 | 279.4126 |  |  | 1.393231e-05 | 228.6465 |  |  | 5.946178e-05 | 274.4426 |  |  | 7.827327e-05 | 226.1764
389780 | 19.99979 | 8.362768e-05 | 229.2842 |  |  | 2.484331e-05 | 229.8569 |  |  | 6.477658e-05 | 241.363 |  |  | 7.746692e-05 | 257.4158 |  |  | 0.0001039909 | 279.4186 |  |  | 1.387094e-05 | 228.6473 |  |  | 5.944581e-05 | 274.446 |  |  | 7.822764e-05 | 226.181
389837.6 | 19.99993 | 8.370597e-05 | 229.289 |  |  | 2.480413e-05 | 229.8584 |  |  | 6.483798e-05 | 241.3668 |  |  | 7.735844e-05 | 257.4202 |  |  | 0.0001039211 | 279.4246 |  |  | 1.391349e-05 | 228.6481 |  |  | 5.949751e-05 | 274.4495 |  |  | 7.820631e-05 | 226.1855
389895.3 | 20.0001 | 8.378426e-05 | 229.2938 |  |  | 2.476471e-05 | 229.8598 |  |  | 6.490126e-05 | 241.3705 |  |  | 7.724572e-05 | 257.4247 |  |  | 0.0001038512 | 279.4306 |  |  | 1.396372e-05 | 228.6489 |  |  | 5.955483e-05 | 274.4529 |  |  | 7.818725e-05 | 226.19
389952.9 | 20.00006 | 8.376667e-05 | 229.2986 |  |  | 2.479932e-05 | 229.8612 |  |  | 6.493732e-05 | 241.3742 |  |  | 7.721443e-05 | 257.4291 |  |  | 0.0001038253 | 279.4366 |  |  | 1.406672e-05 | 228.6498 |  |  | 5.95454e-05 | 274.4563 |  |  | 7.831241e-05 | 226.1945
390010.6 | 20 | 8.374908e-05 | 229.3035 |  |  | 2.483488e-05 | 229.8627 |  |  | 6.497257e-05 | 241.378 |  |  | 7.718696e-05 | 257.4336 |  |  | 0.0001038023 | 279.4426 |  |  | 1.417362e-05 | 228.6506 |  |  | 5.953042e-05 | 274.4598 |  |  | 7.845093e-05 | 226.199
390068.2 | 20 | 8.374095e-05 | 229.3083 |  |  | 2.480122e-05 | 229.8641 |  |  | 6.497235e-05 | 241.3817 |  |  | 7.721287e-05 | 257.438 |  |  | 0.0001037604 | 279.4485 |  |  | 1.412381e-05 | 228.6514 |  |  | 5.948941e-05 | 274.4632 |  |  | 7.839861e-05 | 226.2035
390125.9 | 20 | 8.373282e-05 | 229.3131 |  |  | 2.476666e-05 | 229.8655 |  |  | 6.497108e-05 | 241.3855 |  |  | 7.724129e-05 | 257.4425 |  |  | 0.0001037172 | 279.4545 |  |  | 1.406243e-05 | 228.6522 |  |  | 5.944623e-05 | 274.4666 |  |  | 7.83286e-05 | 226.208
390183.5 | 19.9999 | 8.37675e-05 | 229.318 |  |  | 2.483661e-05 | 229.867 |  |  | 6.4985e-05 | 241.3892 |  |  | 7.719699e-05 | 257.4469 |  |  | 0.0001036678 | 279.4605 |  |  | 1.405349e-05 | 228.653 |  |  | 5.93336e-05 | 274.4701 |  |  | 7.8363e-05 | 226.2126
390241.2 | 19.99978 | 8.380217e-05 | 229.3228 |  |  | 2.49079e-05 | 229.8684 |  |  | 6.499936e-05 | 241.393 |  |  | 7.714929e-05 | 257.4514 |  |  | 0.000103618 | 279.4665 |  |  | 1.404842e-05 | 228.6538 |  |  | 5.921519e-05 | 274.4735 |  |  | 7.840707e-05 | 226.2171
390298.8 | 19.99993 | 8.383353e-05 | 229.3276 |  |  | 2.488994e-05 | 229.8698 |  |  | 6.502114e-05 | 241.3967 |  |  | 7.719526e-05 | 257.4558 |  |  | 0.0001035466 | 279.4724 |  |  | 1.397646e-05 | 228.6546 |  |  | 5.914454e-05 | 274.4769 |  |  | 7.839484e-05 | 226.2216
390356.5 | 20.0001 | 8.386489e-05 | 229.3325 |  |  | 2.487083e-05 | 229.8713 |  |  | 6.504314e-05 | 241.4005 |  |  | 7.724563e-05 | 257.4603 |  |  | 0.0001034739 | 279.4784 |  |  | 1.389955e-05 | 228.6554 |  |  | 5.907786e-05 | 274.4803 |  |  | 7.837738e-05 | 226.2261
390414.1 | 20.00001 | 8.381616e-05 | 229.3373 |  |  | 2.479042e-05 | 229.8727 |  |  | 6.496868e-05 | 241.4042 |  |  | 7.715444e-05 | 257.4647 |  |  | 0.0001034387 | 279.4844 |  |  | 1.388223e-05 | 228.6562 |  |  | 5.898022e-05 | 274.4837 |  |  | 7.837044e-05 | 226.2306
390471.8 | 19.9999 | 8.376744e-05 | 229.3421 |  |  | 2.470921e-05 | 229.8741 |  |  | 6.489137e-05 | 241.408 |  |  | 7.705661e-05 | 257.4692 |  |  | 0.000103406 | 279.4903 |  |  | 1.386931e-05 | 228.657 |  |  | 5.888e-05 | 274.4871 |  |  | 7.836448e-05 | 226.2352
390529.4 | 19.99968 | 8.37513e-05 | 229.3469 |  |  | 2.47104e-05 | 229.8755 |  |  | 6.488492e-05 | 241.4117 |  |  | 7.699372e-05 | 257.4736 |  |  | 0.0001033261 | 279.4963 |  |  | 1.383266e-05 | 228.6578 |  |  | 5.885383e-05 | 274.4905 |  |  | 7.824066e-05 | 226.2397
390587.1 | 19.99946 | 8.373516e-05 | 229.3518 |  |  | 2.471266e-05 | 229.877 |  |  | 6.488056e-05 | 241.4154 |  |  | 7.693248e-05 | 257.4781 |  |  | 0.0001032431 | 279.5023 |  |  | 1.379424e-05 | 228.6586 |  |  | 5.883382e-05 | 274.4939 |  |  | 7.810592e-05 | 226.2442
390644.7 | 19.9992 | 8.367656e-05 | 229.3566 |  |  | 2.473225e-05 | 229.8784 |  |  | 6.491667e-05 | 241.4192 |  |  | 7.695046e-05 | 257.4825 |  |  | 0.000103243 | 279.5082 |  |  | 1.383121e-05 | 228.6594 |  |  | 5.892529e-05 | 274.4973 |  |  | 7.817719e-05 | 226.2487
390702.4 | 19.99894 | 8.361796e-05 | 229.3614 |  |  | 2.475207e-05 | 229.8798 |  |  | 6.495398e-05 | 241.4229 |  |  | 7.697215e-05 | 257.4869 |  |  | 0.0001032483 | 279.5142 |  |  | 1.387376e-05 | 228.6602 |  |  | 5.902604e-05 | 274.5007 |  |  | 7.826754e-05 | 226.2532
390760 | 19.99975 | 8.363576e-05 | 229.3662 |  |  | 2.476633e-05 | 229.8812 |  |  | 6.496878e-05 | 241.4267 |  |  | 7.691785e-05 | 257.4914 |  |  | 0.0001032619 | 279.5201 |  |  | 1.387928e-05 | 228.661 |  |  | 5.908475e-05 | 274.5041 |  |  | 7.822125e-05 | 226.2577
390817.7 | 20.00065 | 8.365356e-05 | 229.3711 |  |  | 2.478053e-05 | 229.8827 |  |  | 6.498291e-05 | 241.4304 |  |  | 7.685998e-05 | 257.4958 |  |  | 0.0001032761 | 279.5261 |  |  | 1.388206e-05 | 228.6618 |  |  | 5.913997e-05 | 274.5075 |  |  | 7.816228e-05 | 226.2622
390875.3 | 20.00044 | 8.36784e-05 | 229.3759 |  |  | 2.477858e-05 | 229.8841 |  |  | 6.495109e-05 | 241.4342 |  |  | 7.6865e-05 | 257.5002 |  |  | 0.0001032907 | 279.532 |  |  | 1.390243e-05 | 228.6626 |  |  | 5.918831e-05 | 274.5109 |  |  | 7.815481e-05 | 226.2667
390933 | 20.00013 | 8.370325e-05 | 229.3807 |  |  | 2.477642e-05 | 229.8855 |  |  | 6.49179e-05 | 241.4379 |  |  | 7.687297e-05 | 257.5047 |  |  | 0.0001033054 | 279.538 |  |  | 1.39241e-05 | 228.6634 |  |  | 5.923609e-05 | 274.5143 |  |  | 7.815212e-05 | 226.2712
390990.6 | 20.00011 | 8.365802e-05 | 229.3855 |  |  | 2.474832e-05 | 229.887 |  |  | 6.49135e-05 | 241.4416 |  |  | 7.690078e-05 | 257.5091 |  |  | 0.0001032602 | 279.5439 |  |  | 1.388626e-05 | 228.6642 |  |  | 5.918559e-05 | 274.5177 |  |  | 7.823179e-05 | 226.2757
391048.3 | 20.00011 | 8.361279e-05 | 229.3904 |  |  | 2.471988e-05 | 229.8884 |  |  | 6.490996e-05 | 241.4454 |  |  | 7.692951e-05 | 257.5135 |  |  | 0.000103211 | 279.5499 |  |  | 1.384402e-05 | 228.665 |  |  | 5.912691e-05 | 274.5211 |  |  | 7.83191e-05 | 226.2802
391105.9 | 20.00016 | 8.36014e-05 | 229.3952 |  |  | 2.469919e-05 | 229.8898 |  |  | 6.490983e-05 | 241.4491 |  |  | 7.687915e-05 | 257.518 |  |  | 0.0001032196 | 279.5558 |  |  | 1.381373e-05 | 228.6658 |  |  | 5.909639e-05 | 274.5245 |  |  | 7.8169e-05 | 226.2848
391163.6 | 20.00022 | 8.359002e-05 | 229.4 |  |  | 2.467859e-05 | 229.8912 |  |  | 6.49098e-05 | 241.4529 |  |  | 7.682507e-05 | 257.5224 |  |  | 0.0001032319 | 279.5618 |  |  | 1.378433e-05 | 228.6666 |  |  | 5.90682e-05 | 274.5279 |  |  | 7.79969e-05 | 226.2893
391221.2 | 20.00027 | 8.356758e-05 | 229.4048 |  |  | 2.46456e-05 | 229.8927 |  |  | 6.490302e-05 | 241.4566 |  |  | 7.67564e-05 | 257.5268 |  |  | 0.0001031807 | 279.5677 |  |  | 1.376446e-05 | 228.6674 |  |  | 5.904931e-05 | 274.5314 |  |  | 7.807601e-05 | 226.2938
391278.9 | 20.00033 | 8.354514e-05 | 229.4096 |  |  | 2.461244e-05 | 229.8941 |  |  | 6.489604e-05 | 241.4604 |  |  | 7.668704e-05 | 257.5312 |  |  | 0.0001031253 | 279.5737 |  |  | 1.37453e-05 | 228.6682 |  |  | 5.903119e-05 | 274.5348 |  |  | 7.81784e-05 | 226.2983
391336.5 | 20.00018 | 8.360731e-05 | 229.4145 |  |  | 2.463326e-05 | 229.8955 |  |  | 6.486118e-05 | 241.4641 |  |  | 7.668927e-05 | 257.5357 |  |  | 0.000103156 | 279.5796 |  |  | 1.3713e-05 | 228.669 |  |  | 5.902942e-05 | 274.5382 |  |  | 7.809421e-05 | 226.3028
391394.2 | 20.00001 | 8.366947e-05 | 229.4193 |  |  | 2.465477e-05 | 229.8969 |  |  | 6.482549e-05 | 241.4678 |  |  | 7.669485e-05 | 257.5401 |  |  | 0.0001031922 | 279.5856 |  |  | 1.367973e-05 | 228.6698 |  |  | 5.902902e-05 | 274.5416 |  |  | 7.799273e-05 | 226.3073
391451.8 | 20 | 8.370224e-05 | 229.4241 |  |  | 2.459169e-05 | 229.8983 |  |  | 6.47722e-05 | 241.4716 |  |  | 7.668077e-05 | 257.5445 |  |  | 0.0001030922 | 279.5915 |  |  | 1.367784e-05 | 228.6706 |  |  | 5.894803e-05 | 274.545 |  |  | 7.796352e-05 | 226.3118
391509.5 | 20 | 8.373501e-05 | 229.4289 |  |  | 2.452751e-05 | 229.8997 |  |  | 6.471838e-05 | 241.4753 |  |  | 7.666578e-05 | 257.5489 |  |  | 0.0001029835 | 279.5975 |  |  | 1.367827e-05 | 228.6714 |  |  | 5.886033e-05 | 274.5484 |  |  | 7.794102e-05 | 226.3163
391567.2 | 20 | 8.368898e-05 | 229.4337 |  |  | 2.452022e-05 | 229.9012 |  |  | 6.473429e-05 | 241.479 |  |  | 7.666071e-05 | 257.5533 |  |  | 0.0001030115 | 279.6034 |  |  | 1.36692e-05 | 228.6721 |  |  | 5.88657e-05 | 274.5518 |  |  | 7.797421e-05 | 226.3208
391624.8 | 20 | 8.364295e-05 | 229.4386 |  |  | 2.451368e-05 | 229.9026 |  |  | 6.475226e-05 | 241.4828 |  |  | 7.665611e-05 | 257.5578 |  |  | 0.0001030485 | 279.6093 |  |  | 1.365943e-05 | 228.6729 |  |  | 5.88788e-05 | 274.5551 |  |  | 7.801256e-05 | 226.3252
391682.5 | 20.0001 | 8.357718e-05 | 229.4434 |  |  | 2.451334e-05 | 229.904 |  |  | 6.4764e-05 | 241.4865 |  |  | 7.662227e-05 | 257.5622 |  |  | 0.0001030664 | 279.6153 |  |  | 1.36023e-05 | 228.6737 |  |  | 5.880264e-05 | 274.5585 |  |  | 7.793495e-05 | 226.3297
391740.1 | 20.00021 | 8.35114e-05 | 229.4482 |  |  | 2.451308e-05 | 229.9054 |  |  | 6.477554e-05 | 241.4902 |  |  | 7.658707e-05 | 257.5666 |  |  | 0.000103083 | 279.6212 |  |  | 1.354167e-05 | 228.6745 |  |  | 5.871906e-05 | 274.5619 |  |  | 7.78466e-05 | 226.3342
391797.8 | 20.00034 | 8.350325e-05 | 229.453 |  |  | 2.443099e-05 | 229.9068 |  |  | 6.469231e-05 | 241.494 |  |  | 7.652371e-05 | 257.571 |  |  | 0.0001030479 | 279.6272 |  |  | 1.353431e-05 | 228.6753 |  |  | 5.871354e-05 | 274.5653 |  |  | 7.784484e-05 | 226.3387
391855.4 | 20.00046 | 8.34951e-05 | 229.4578 |  |  | 2.434786e-05 | 229.9082 |  |  | 6.460627e-05 | 241.4977 |  |  | 7.645903e-05 | 257.5754 |  |  | 0.0001030094 | 279.6331 |  |  | 1.353088e-05 | 228.6761 |  |  | 5.871452e-05 | 274.5687 |  |  | 7.78511e-05 | 226.3432
391913.1 | 20.00026 | 8.349297e-05 | 229.4627 |  |  | 2.430875e-05 | 229.9096 |  |  | 6.464225e-05 | 241.5014 |  |  | 7.639267e-05 | 257.5798 |  |  | 0.0001030051 | 279.639 |  |  | 1.347569e-05 | 228.6768 |  |  | 5.871245e-05 | 274.5721 |  |  | 7.779671e-05 | 226.3477
391970.7 | 20.00002 | 8.349083e-05 | 229.4675 |  |  | 2.427022e-05 | 229.911 |  |  | 6.468184e-05 | 241.5051 |  |  | 7.632622e-05 | 257.5842 |  |  | 0.0001030029 | 279.645 |  |  | 1.341667e-05 | 228.6776 |  |  | 5.871013e-05 | 274.5755 |  |  | 7.77367e-05 | 226.3522
392028.4 | 20.00036 | 8.345913e-05 | 229.4723 |  |  | 2.427959e-05 | 229.9124 |  |  | 6.465528e-05 | 241.5089 |  |  | 7.631022e-05 | 257.5886 |  |  | 0.0001029644 | 279.6509 |  |  | 1.337674e-05 | 228.6784 |  |  | 5.865688e-05 | 274.5788 |  |  | 7.768505e-05 | 226.3567
392086 | 20.00075 | 8.342743e-05 | 229.4771 |  |  | 2.428959e-05 | 229.9138 |  |  | 6.462676e-05 | 241.5126 |  |  | 7.629658e-05 | 257.593 |  |  | 0.0001029236 | 279.6569 |  |  | 1.333823e-05 | 228.6792 |  |  | 5.859939e-05 | 274.5822 |  |  | 7.763416e-05 | 226.3611
392143.7 | 20.00032 | 8.338088e-05 | 229.4819 |  |  | 2.421774e-05 | 229.9152 |  |  | 6.462468e-05 | 241.5163 |  |  | 7.632102e-05 | 257.5974 |  |  | 0.0001028839 | 279.6628 |  |  | 1.329484e-05 | 228.6799 |  |  | 5.860202e-05 | 274.5856 |  |  | 7.759674e-05 | 226.3656
392201.3 | 19.99982 | 8.333432e-05 | 229.4867 |  |  | 2.414482e-05 | 229.9166 |  |  | 6.462339e-05 | 241.5201 |  |  | 7.634725e-05 | 257.6018 |  |  | 0.0001028443 | 279.6687 |  |  | 1.325109e-05 | 228.6807 |  |  | 5.860965e-05 | 274.589 |  |  | 7.756057e-05 | 226.3701
392259 | 19.99988 | 8.334985e-05 | 229.4915 |  |  | 2.415895e-05 | 229.918 |  |  | 6.461347e-05 | 241.5238 |  |  | 7.624131e-05 | 257.6062 |  |  | 0.0001028883 | 279.6747 |  |  | 1.329799e-05 | 228.6815 |  |  | 5.860687e-05 | 274.5924 |  |  | 7.760683e-05 | 226.3746
392316.6 | 19.99999 | 8.336537e-05 | 229.4963 |  |  | 2.41742e-05 | 229.9194 |  |  | 6.460329e-05 | 241.5275 |  |  | 7.612918e-05 | 257.6106 |  |  | 0.0001029377 | 279.6806 |  |  | 1.335159e-05 | 228.6822 |  |  | 5.860323e-05 | 274.5957 |  |  | 7.766074e-05 | 226.379
392374.3 | 20.00005 | 8.326902e-05 | 229.5011 |  |  | 2.412476e-05 | 229.9208 |  |  | 6.453946e-05 | 241.5312 |  |  | 7.613278e-05 | 257.615 |  |  | 0.0001028778 | 279.6865 |  |  | 1.33763e-05 | 228.683 |  |  | 5.856126e-05 | 274.5991 |  |  | 7.770479e-05 | 226.3835
392431.9 | 20.00011 | 8.317266e-05 | 229.5059 |  |  | 2.407447e-05 | 229.9222 |  |  | 6.447404e-05 | 241.5349 |  |  | 7.614181e-05 | 257.6194 |  |  | 0.0001028108 | 279.6924 |  |  | 1.339887e-05 | 228.6838 |  |  | 5.851609e-05 | 274.6025 |  |  | 7.774793e-05 | 226.388
392489.6 | 20.00006 | 8.318965e-05 | 229.5107 |  |  | 2.408273e-05 | 229.9236 |  |  | 6.445195e-05 | 241.5387 |  |  | 7.619931e-05 | 257.6238 |  |  | 0.0001028281 | 279.6984 |  |  | 1.333659e-05 | 228.6845 |  |  | 5.851399e-05 | 274.6059 |  |  | 7.762334e-05 | 226.3925
392547.2 | 20 | 8.320663e-05 | 229.5155 |  |  | 2.409175e-05 | 229.925 |  |  | 6.443115e-05 | 241.5424 |  |  | 7.625908e-05 | 257.6282 |  |  | 0.0001028509 | 279.7043 |  |  | 1.326804e-05 | 228.6853 |  |  | 5.851548e-05 | 274.6092 |  |  | 7.74832e-05 | 226.3969
392604.9 | 20 | 8.322611e-05 | 229.5203 |  |  | 2.4041e-05 | 229.9263 |  |  | 6.443674e-05 | 241.5461 |  |  | 7.620644e-05 | 257.6326 |  |  | 0.0001028787 | 279.7102 |  |  | 1.32443e-05 | 228.6861 |  |  | 5.855801e-05 | 274.6126 |  |  | 7.756457e-05 | 226.4014
392662.5 | 20 | 8.324558e-05 | 229.5251 |  |  | 2.398947e-05 | 229.9277 |  |  | 6.444312e-05 | 241.5498 |  |  | 7.614853e-05 | 257.637 |  |  | 0.0001029068 | 279.7162 |  |  | 1.322387e-05 | 228.6868 |  |  | 5.860396e-05 | 274.616 |  |  | 7.766649e-05 | 226.4059
392720.2 | 19.99998 | 8.326222e-05 | 229.5299 |  |  | 2.400642e-05 | 229.9291 |  |  | 6.440531e-05 | 241.5535 |  |  | 7.613083e-05 | 257.6414 |  |  | 0.0001028846 | 279.7221 |  |  | 1.319964e-05 | 228.6876 |  |  | 5.854302e-05 | 274.6194 |  |  | 7.769851e-05 | 226.4104
392777.8 | 19.99995 | 8.327885e-05 | 229.5347 |  |  | 2.402425e-05 | 229.9305 |  |  | 6.43662e-05 | 241.5572 |  |  | 7.611501e-05 | 257.6458 |  |  | 0.0001028591 | 279.728 |  |  | 1.317514e-05 | 228.6884 |  |  | 5.847319e-05 | 274.6227 |  |  | 7.772405e-05 | 226.4148
392835.5 | 19.9998 | 8.32274e-05 | 229.5395 |  |  | 2.400155e-05 | 229.9319 |  |  | 6.441322e-05 | 241.5609 |  |  | 7.606874e-05 | 257.6501 |  |  | 0.0001028642 | 279.734 |  |  | 1.318764e-05 | 228.6891 |  |  | 5.845886e-05 | 274.6261 |  |  | 7.768423e-05 | 226.4193
392893.1 | 19.99964 | 8.317595e-05 | 229.5443 |  |  | 2.397832e-05 | 229.9333 |  |  | 6.44628e-05 | 241.5647 |  |  | 7.602103e-05 | 257.6545 |  |  | 0.0001028712 | 279.7399 |  |  | 1.320288e-05 | 228.6899 |  |  | 5.844915e-05 | 274.6295 |  |  | 7.763835e-05 | 226.4238
392950.8 | 19.9999 | 8.313581e-05 | 229.5491 |  |  | 2.398187e-05 | 229.9346 |  |  | 6.441674e-05 | 241.5684 |  |  | 7.597568e-05 | 257.6589 |  |  | 0.000102857 | 279.7458 |  |  | 1.319855e-05 | 228.6906 |  |  | 5.843347e-05 | 274.6329 |  |  | 7.747762e-05 | 226.4283
393008.4 | 20.0002 | 8.309568e-05 | 229.5539 |  |  | 2.398577e-05 | 229.936 |  |  | 6.436783e-05 | 241.5721 |  |  | 7.593044e-05 | 257.6633 |  |  | 0.0001028414 | 279.7517 |  |  | 1.319277e-05 | 228.6914 |  |  | 5.841729e-05 | 274.6362 |  |  | 7.730624e-05 | 226.4327
393066.1 | 20.00019 | 8.316655e-05 | 229.5587 |  |  | 2.393142e-05 | 229.9374 |  |  | 6.433251e-05 | 241.5758 |  |  | 7.59127e-05 | 257.6677 |  |  | 0.0001027646 | 279.7577 |  |  | 1.306984e-05 | 228.6922 |  |  | 5.840048e-05 | 274.6396 |  |  | 7.726681e-05 | 226.4372
393123.7 | 20.00015 | 8.323742e-05 | 229.5635 |  |  | 2.387631e-05 | 229.9388 |  |  | 6.429759e-05 | 241.5795 |  |  | 7.589626e-05 | 257.672 |  |  | 0.0001026839 | 279.7636 |  |  | 1.293824e-05 | 228.6929 |  |  | 5.838362e-05 | 274.643 |  |  | 7.723961e-05 | 226.4416
393181.4 | 20.00008 | 8.313241e-05 | 229.5683 |  |  | 2.386121e-05 | 229.9402 |  |  | 6.427922e-05 | 241.5832 |  |  | 7.587286e-05 | 257.6764 |  |  | 0.0001027027 | 279.7695 |  |  | 1.296016e-05 | 228.6937 |  |  | 5.835226e-05 | 274.6463 |  |  | 7.735379e-05 | 226.4461
393239 | 20.00001 | 8.302739e-05 | 229.5731 |  |  | 2.384663e-05 | 229.9415 |  |  | 6.426133e-05 | 241.5869 |  |  | 7.584913e-05 | 257.6808 |  |  | 0.000102728 | 279.7754 |  |  | 1.299342e-05 | 228.6944 |  |  | 5.83197e-05 | 274.6497 |  |  | 7.748108e-05 | 226.4506
393296.7 | 19.9999 | 8.297596e-05 | 229.5778 |  |  | 2.380745e-05 | 229.9429 |  |  | 6.429284e-05 | 241.5906 |  |  | 7.588585e-05 | 257.6852 |  |  | 0.0001027597 | 279.7814 |  |  | 1.29778e-05 | 228.6951 |  |  | 5.833094e-05 | 274.653 |  |  | 7.744159e-05 | 226.455
393354.3 | 19.99979 | 8.292454e-05 | 229.5826 |  |  | 2.376794e-05 | 229.9443 |  |  | 6.432581e-05 | 241.5943 |  |  | 7.592541e-05 | 257.6895 |  |  | 0.0001027917 | 279.7873 |  |  | 1.295857e-05 | 228.6959 |  |  | 5.834581e-05 | 274.6564 |  |  | 7.738664e-05 | 226.4595
393412 | 20.00005 | 8.296559e-05 | 229.5874 |  |  | 2.374306e-05 | 229.9457 |  |  | 6.42478e-05 | 241.598 |  |  | 7.585259e-05 | 257.6939 |  |  | 0.0001027224 | 279.7932 |  |  | 1.297091e-05 | 228.6966 |  |  | 5.828784e-05 | 274.6598 |  |  | 7.73086e-05 | 226.4639
393469.6 | 20.00034 | 8.300664e-05 | 229.5922 |  |  | 2.371836e-05 | 229.947 |  |  | 6.416651e-05 | 241.6017 |  |  | 7.577449e-05 | 257.6983 |  |  | 0.0001026464 | 279.7991 |  |  | 1.298558e-05 | 228.6974 |  |  | 5.82238e-05 | 274.6631 |  |  | 7.722842e-05 | 226.4684
393527.3 | 20.00021 | 8.294214e-05 | 229.597 |  |  | 2.369707e-05 | 229.9484 |  |  | 6.407728e-05 | 241.6054 |  |  | 7.569175e-05 | 257.7026 |  |  | 0.0001026314 | 279.805 |  |  | 1.290329e-05 | 228.6981 |  |  | 5.819836e-05 | 274.6665 |  |  | 7.718759e-05 | 226.4729
393585 | 20.00003 | 8.287764e-05 | 229.6018 |  |  | 2.367582e-05 | 229.9498 |  |  | 6.398781e-05 | 241.6091 |  |  | 7.560879e-05 | 257.707 |  |  | 0.0001026204 | 279.811 |  |  | 1.281384e-05 | 228.6989 |  |  | 5.817613e-05 | 274.6698 |  |  | 7.715041e-05 | 226.4773
393642.6 | 20.00001 | 8.285334e-05 | 229.6065 |  |  | 2.373069e-05 | 229.9511 |  |  | 6.40504e-05 | 241.6128 |  |  | 7.568695e-05 | 257.7114 |  |  | 0.0001026233 | 279.8169 |  |  | 1.289312e-05 | 228.6996 |  |  | 5.820874e-05 | 274.6732 |  |  | 7.72564e-05 | 226.4818
393700.3 | 20 | 8.282904e-05 | 229.6113 |  |  | 2.378654e-05 | 229.9525 |  |  | 6.41175e-05 | 241.6165 |  |  | 7.577267e-05 | 257.7157 |  |  | 0.0001026271 | 279.8228 |  |  | 1.298489e-05 | 228.7004 |  |  | 5.824592e-05 | 274.6766 |  |  | 7.737568e-05 | 226.4862
393757.9 | 20.00072 | 8.28606e-05 | 229.6161 |  |  | 2.369886e-05 | 229.9539 |  |  | 6.412937e-05 | 241.6202 |  |  | 7.576161e-05 | 257.7201 |  |  | 0.0001026578 | 279.8287 |  |  | 1.298616e-05 | 228.7011 |  |  | 5.825537e-05 | 274.6799 |  |  | 7.737561e-05 | 226.4907
393815.6 | 20.0015 | 8.289216e-05 | 229.6209 |  |  | 2.360932e-05 | 229.9552 |  |  | 6.41396e-05 | 241.6239 |  |  | 7.574602e-05 | 257.7245 |  |  | 0.0001026901 | 279.8346 |  |  | 1.298075e-05 | 228.7019 |  |  | 5.826251e-05 | 274.6833 |  |  | 7.736448e-05 | 226.4951
393873.2 | 20.0009 | 8.278989e-05 | 229.6256 |  |  | 2.371068e-05 | 229.9566 |  |  | 6.419183e-05 | 241.6276 |  |  | 7.577154e-05 | 257.7288 |  |  | 0.0001027083 | 279.8406 |  |  | 1.299658e-05 | 228.7026 |  |  | 5.826396e-05 | 274.6866 |  |  | 7.733689e-05 | 226.4996
393930.9 | 20.00017 | 8.268762e-05 | 229.6304 |  |  | 2.381452e-05 | 229.958 |  |  | 6.42453e-05 | 241.6313 |  |  | 7.579899e-05 | 257.7332 |  |  | 0.0001027256 | 279.8465 |  |  | 1.301398e-05 | 228.7034 |  |  | 5.826493e-05 | 274.69 |  |  | 7.730777e-05 | 226.5041
393988.5 | 20.00006 | 8.273142e-05 | 229.6352 |  |  | 2.374327e-05 | 229.9593 |  |  | 6.413199e-05 | 241.635 |  |  | 7.575257e-05 | 257.7376 |  |  | 0.0001027089 | 279.8524 |  |  | 1.293293e-05 | 228.7041 |  |  | 5.818288e-05 | 274.6933 |  |  | 7.722632e-05 | 226.5085
394046.2 | 20 | 8.277522e-05 | 229.6399 |  |  | 2.366975e-05 | 229.9607 |  |  | 6.401372e-05 | 241.6387 |  |  | 7.570268e-05 | 257.7419 |  |  | 0.0001026901 | 279.8583 |  |  | 1.284459e-05 | 228.7049 |  |  | 5.809391e-05 | 274.6967 |  |  | 7.714002e-05 | 226.513
394103.8 | 20 | 8.274342e-05 | 229.6447 |  |  | 2.361578e-05 | 229.9621 |  |  | 6.400764e-05 | 241.6424 |  |  | 7.562672e-05 | 257.7463 |  |  | 0.0001026475 | 279.8642 |  |  | 1.281172e-05 | 228.7056 |  |  | 5.809134e-05 | 274.7 |  |  | 7.708981e-05 | 226.5174
394161.5 | 20 | 8.271162e-05 | 229.6495 |  |  | 2.356205e-05 | 229.9634 |  |  | 6.400488e-05 | 241.6461 |  |  | 7.554954e-05 | 257.7507 |  |  | 0.0001026034 | 279.8702 |  |  | 1.278296e-05 | 228.7063 |  |  | 5.809597e-05 | 274.7034 |  |  | 7.704296e-05 | 226.5218
394219.1 | 20.00005 | 8.273359e-05 | 229.6543 |  |  | 2.348914e-05 | 229.9648 |  |  | 6.393115e-05 | 241.6498 |  |  | 7.55767e-05 | 257.755 |  |  | 0.0001025028 | 279.8761 |  |  | 1.271193e-05 | 228.7071 |  |  | 5.805552e-05 | 274.7067 |  |  | 7.703013e-05 | 226.5263
394276.8 | 20.00011 | 8.275555e-05 | 229.659 |  |  | 2.341598e-05 | 229.9661 |  |  | 6.385531e-05 | 241.6535 |  |  | 7.560876e-05 | 257.7594 |  |  | 0.0001023985 | 279.882 |  |  | 1.263778e-05 | 228.7078 |  |  | 5.801132e-05 | 274.7101 |  |  | 7.702046e-05 | 226.5307
394334.4 | 20.00006 | 8.271457e-05 | 229.6638 |  |  | 2.329228e-05 | 229.9675 |  |  | 6.378344e-05 | 241.6571 |  |  | 7.554187e-05 | 257.7637 |  |  | 0.000102374 | 279.8879 |  |  | 1.257487e-05 | 228.7085 |  |  | 5.800738e-05 | 274.7134 |  |  | 7.688541e-05 | 226.5352
394392.1 | 20 | 8.267359e-05 | 229.6686 |  |  | 2.316792e-05 | 229.9688 |  |  | 6.371169e-05 | 241.6608 |  |  | 7.547033e-05 | 257.7681 |  |  | 0.0001023547 | 279.8938 |  |  | 1.251278e-05 | 228.7092 |  |  | 5.800679e-05 | 274.7168 |  |  | 7.673873e-05 | 226.5396
394449.7 | 19.99969 | 8.263656e-05 | 229.6733 |  |  | 2.314768e-05 | 229.9701 |  |  | 6.367457e-05 | 241.6645 |  |  | 7.534055e-05 | 257.7724 |  |  | 0.00010234 | 279.8997 |  |  | 1.257627e-05 | 228.71 |  |  | 5.796253e-05 | 274.7201 |  |  | 7.675641e-05 | 226.544
394507.4 | 19.99935 | 8.259954e-05 | 229.6781 |  |  | 2.31288e-05 | 229.9715 |  |  | 6.363848e-05 | 241.6682 |  |  | 7.520804e-05 | 257.7768 |  |  | 0.0001023256 | 279.9056 |  |  | 1.264903e-05 | 228.7107 |  |  | 5.791463e-05 | 274.7235 |  |  | 7.678934e-05 | 226.5484
394565 | 19.99958 | 8.250403e-05 | 229.6829 |  |  | 2.312438e-05 | 229.9728 |  |  | 6.361964e-05 | 241.6718 |  |  | 7.521527e-05 | 257.7811 |  |  | 0.0001023212 | 279.9115 |  |  | 1.272053e-05 | 228.7114 |  |  | 5.788899e-05 | 274.7268 |  |  | 7.674753e-05 | 226.5529
394622.7 | 19.99986 | 8.240852e-05 | 229.6876 |  |  | 2.312015e-05 | 229.9741 |  |  | 6.360131e-05 | 241.6755 |  |  | 7.522905e-05 | 257.7854 |  |  | 0.0001023174 | 279.9174 |  |  | 1.279194e-05 | 228.7122 |  |  | 5.786519e-05 | 274.7301 |  |  | 7.66988e-05 | 226.5573
394680.3 | 20.00009 | 8.240738e-05 | 229.6924 |  |  | 2.31313e-05 | 229.9755 |  |  | 6.358607e-05 | 241.6792 |  |  | 7.518097e-05 | 257.7898 |  |  | 0.0001023357 | 279.9233 |  |  | 1.270932e-05 | 228.7129 |  |  | 5.788113e-05 | 274.7335 |  |  | 7.676124e-05 | 226.5617
394738 | 20.00032 | 8.240624e-05 | 229.6971 |  |  | 2.314266e-05 | 229.9768 |  |  | 6.357091e-05 | 241.6828 |  |  | 7.512998e-05 | 257.7941 |  |  | 0.0001023554 | 279.9292 |  |  | 1.261532e-05 | 228.7136 |  |  | 5.790037e-05 | 274.7368 |  |  | 7.6834e-05 | 226.5661
394795.6 | 20.00029 | 8.23622e-05 | 229.7019 |  |  | 2.314139e-05 | 229.9782 |  |  | 6.356344e-05 | 241.6865 |  |  | 7.518535e-05 | 257.7984 |  |  | 0.0001024053 | 279.9351 |  |  | 1.26498e-05 | 228.7144 |  |  | 5.788814e-05 | 274.7401 |  |  | 7.690702e-05 | 226.5706
394853.3 | 20.00023 | 8.231816e-05 | 229.7066 |  |  | 2.313995e-05 | 229.9795 |  |  | 6.35562e-05 | 241.6901 |  |  | 7.524572e-05 | 257.8028 |  |  | 0.0001024572 | 279.941 |  |  | 1.269379e-05 | 228.7151 |  |  | 5.787328e-05 | 274.7435 |  |  | 7.698006e-05 | 226.575
394910.9 | 20.00007 | 8.239431e-05 | 229.7114 |  |  | 2.316054e-05 | 229.9808 |  |  | 6.356261e-05 | 241.6938 |  |  | 7.52978e-05 | 257.8071 |  |  | 0.0001024055 | 279.9469 |  |  | 1.266123e-05 | 228.7158 |  |  | 5.788122e-05 | 274.7468 |  |  | 7.68817e-05 | 226.5794
394968.6 | 19.9999 | 8.247047e-05 | 229.7161 |  |  | 2.318142e-05 | 229.9822 |  |  | 6.356941e-05 | 241.6975 |  |  | 7.534949e-05 | 257.8115 |  |  | 0.0001023472 | 279.9528 |  |  | 1.262302e-05 | 228.7165 |  |  | 5.789106e-05 | 274.7502 |  |  | 7.676744e-05 | 226.5839
395026.2 | 19.99978 | 8.238045e-05 | 229.7209 |  |  | 2.313711e-05 | 229.9835 |  |  | 6.355232e-05 | 241.7011 |  |  | 7.536785e-05 | 257.8158 |  |  | 0.0001023554 | 279.9587 |  |  | 1.257998e-05 | 228.7173 |  |  | 5.792479e-05 | 274.7535 |  |  | 7.678363e-05 | 226.5883
395083.9 | 19.99967 | 8.229044e-05 | 229.7256 |  |  | 2.309196e-05 | 229.9848 |  |  | 6.353452e-05 | 241.7048 |  |  | 7.538466e-05 | 257.8202 |  |  | 0.0001023679 | 279.9646 |  |  | 1.253659e-05 | 228.718 |  |  | 5.796052e-05 | 274.7568 |  |  | 7.681192e-05 | 226.5927
395141.5 | 19.99982 | 8.229914e-05 | 229.7303 |  |  | 2.305853e-05 | 229.9862 |  |  | 6.347181e-05 | 241.7085 |  |  | 7.531074e-05 | 257.8245 |  |  | 0.0001023087 | 279.9705 |  |  | 1.251509e-05 | 228.7187 |  |  | 5.796122e-05 | 274.7602 |  |  | 7.678221e-05 | 226.5972
395199.2 | 19.99999 | 8.230784e-05 | 229.7351 |  |  | 2.302526e-05 | 229.9875 |  |  | 6.340777e-05 | 241.7121 |  |  | 7.523256e-05 | 257.8288 |  |  | 0.0001022449 | 279.9764 |  |  | 1.249521e-05 | 228.7194 |  |  | 5.795901e-05 | 274.7635 |  |  | 7.674713e-05 | 226.6016
395256.8 | 20.00041 | 8.231478e-05 | 229.7398 |  |  | 2.29577e-05 | 229.9888 |  |  | 6.340038e-05 | 241.7158 |  |  | 7.511902e-05 | 257.8332 |  |  | 0.0001022356 | 279.9823 |  |  | 1.243124e-05 | 228.7202 |  |  | 5.792884e-05 | 274.7669 |  |  | 7.667939e-05 | 226.606
395314.5 | 20.00086 | 8.232173e-05 | 229.7446 |  |  | 2.28897e-05 | 229.9901 |  |  | 6.339468e-05 | 241.7194 |  |  | 7.500382e-05 | 257.8375 |  |  | 0.0001022298 | 279.9882 |  |  | 1.236401e-05 | 228.7209 |  |  | 5.789635e-05 | 274.7702 |  |  | 7.660864e-05 | 226.6104
395372.1 | 20.00049 | 8.232671e-05 | 229.7493 |  |  | 2.278313e-05 | 229.9914 |  |  | 6.332436e-05 | 241.7231 |  |  | 7.497736e-05 | 257.8418 |  |  | 0.0001022502 | 279.9941 |  |  | 1.233287e-05 | 228.7216 |  |  | 5.784639e-05 | 274.7735 |  |  | 7.648159e-05 | 226.6148
395429.8 | 20.00004 | 8.233168e-05 | 229.7541 |  |  | 2.267605e-05 | 229.9928 |  |  | 6.325213e-05 | 241.7267 |  |  | 7.495507e-05 | 257.8461 |  |  | 0.0001022723 | 280 |  |  | 1.230439e-05 | 228.7223 |  |  | 5.779498e-05 | 274.7769 |  |  | 7.634932e-05 | 226.6192
395487.4 | 20.00008 | 8.228082e-05 | 229.7588 |  |  | 2.270471e-05 | 229.9941 |  |  | 6.322622e-05 | 241.7304 |  |  | 7.489706e-05 | 257.8505 |  |  | 0.0001021833 | 280.0059 |  |  | 1.216264e-05 | 228.723 |  |  | 5.774653e-05 | 274.7802 |  |  | 7.631149e-05 | 226.6236
395545.1 | 20.00017 | 8.222995e-05 | 229.7636 |  |  | 2.273513e-05 | 229.9954 |  |  | 6.320169e-05 | 241.734 |  |  | 7.483738e-05 | 257.8548 |  |  | 0.0001020871 | 280.0117 |  |  | 1.201252e-05 | 228.7237 |  |  | 5.769834e-05 | 274.7835 |  |  | 7.628241e-05 | 226.628
395602.8 | 20.00005 | 8.215117e-05 | 229.7683 |  |  | 2.26446e-05 | 229.9967 |  |  | 6.311727e-05 | 241.7377 |  |  | 7.481351e-05 | 257.8591 |  |  | 0.0001020168 | 280.0176 |  |  | 1.198507e-05 | 228.7244 |  |  | 5.760865e-05 | 274.7868 |  |  | 7.624919e-05 | 226.6324
395660.4 | 19.9999 | 8.207239e-05 | 229.773 |  |  | 2.25525e-05 | 229.998 |  |  | 6.303108e-05 | 241.7413 |  |  | 7.479132e-05 | 257.8634 |  |  | 0.0001019483 | 280.0235 |  |  | 1.19667e-05 | 228.7251 |  |  | 5.751552e-05 | 274.7902 |  |  | 7.621559e-05 | 226.6368
395718.1 | 19.99994 | 8.208618e-05 | 229.7778 |  |  | 2.255365e-05 | 229.9993 |  |  | 6.296662e-05 | 241.7449 |  |  | 7.480708e-05 | 257.8677 |  |  | 0.0001019582 | 280.0294 |  |  | 1.195174e-05 | 228.7258 |  |  | 5.750411e-05 | 274.7935 |  |  | 7.614996e-05 | 226.6412
395775.7 | 20 | 8.209997e-05 | 229.7825 |  |  | 2.255601e-05 | 230.0006 |  |  | 6.29028e-05 | 241.7486 |  |  | 7.482463e-05 | 257.872 |  |  | 0.0001019733 | 280.0353 |  |  | 1.193703e-05 | 228.7265 |  |  | 5.749952e-05 | 274.7968 |  |  | 7.608136e-05 | 226.6456
395833.4 | 20 | 8.203255e-05 | 229.7872 |  |  | 2.257288e-05 | 230.0019 |  |  | 6.285973e-05 | 241.7522 |  |  | 7.474475e-05 | 257.8763 |  |  | 0.0001020097 | 280.0411 |  |  | 1.200129e-05 | 228.7272 |  |  | 5.755523e-05 | 274.8001 |  |  | 7.605434e-05 | 226.65
395891 | 20 | 8.196513e-05 | 229.792 |  |  | 2.258994e-05 | 230.0032 |  |  | 6.281727e-05 | 241.7558 |  |  | 7.46603e-05 | 257.8806 |  |  | 0.0001020475 | 280.047 |  |  | 1.207139e-05 | 228.7278 |  |  | 5.761597e-05 | 274.8034 |  |  | 7.603119e-05 | 226.6544
395948.7 | 20.00015 | 8.193289e-05 | 229.7967 |  |  | 2.261628e-05 | 230.0045 |  |  | 6.288364e-05 | 241.7594 |  |  | 7.471e-05 | 257.885 |  |  | 0.0001021038 | 280.0529 |  |  | 1.206639e-05 | 228.7285 |  |  | 5.766622e-05 | 274.8068 |  |  | 7.610258e-05 | 226.6588
396006.3 | 20.00032 | 8.190064e-05 | 229.8014 |  |  | 2.264274e-05 | 230.0058 |  |  | 6.295325e-05 | 241.7631 |  |  | 7.4766e-05 | 257.8893 |  |  | 0.0001021613 | 280.0588 |  |  | 1.205584e-05 | 228.7292 |  |  | 5.771559e-05 | 274.8101 |  |  | 7.618273e-05 | 226.6632
396064 | 20.00018 | 8.196038e-05 | 229.8061 |  |  | 2.272194e-05 | 230.0071 |  |  | 6.298341e-05 | 241.7667 |  |  | 7.481014e-05 | 257.8936 |  |  | 0.0001021588 | 280.0647 |  |  | 1.204384e-05 | 228.7299 |  |  | 5.769581e-05 | 274.8134 |  |  | 7.625133e-05 | 226.6676
396121.6 | 20.00001 | 8.202012e-05 | 229.8109 |  |  | 2.280182e-05 | 230.0084 |  |  | 6.301241e-05 | 241.7703 |  |  | 7.485372e-05 | 257.8979 |  |  | 0.0001021523 | 280.0706 |  |  | 1.203173e-05 | 228.7306 |  |  | 5.767027e-05 | 274.8167 |  |  | 7.631887e-05 | 226.6719
396179.3 | 19.99964 | 8.196412e-05 | 229.8156 |  |  | 2.272923e-05 | 230.0097 |  |  | 6.302464e-05 | 241.774 |  |  | 7.48472e-05 | 257.9022 |  |  | 0.0001021954 | 280.0765 |  |  | 1.206154e-05 | 228.7313 |  |  | 5.769896e-05 | 274.8201 |  |  | 7.629953e-05 | 226.6763
396236.9 | 19.99925 | 8.190812e-05 | 229.8203 |  |  | 2.265467e-05 | 230.011 |  |  | 6.303637e-05 | 241.7776 |  |  | 7.483833e-05 | 257.9065 |  |  | 0.0001022417 | 280.0824 |  |  | 1.209444e-05 | 228.732 |  |  | 5.773217e-05 | 274.8234 |  |  | 7.627213e-05 | 226.6807
396294.6 | 19.99957 | 8.191746e-05 | 229.825 |  |  | 2.267174e-05 | 230.0123 |  |  | 6.297209e-05 | 241.7812 |  |  | 7.479519e-05 | 257.9108 |  |  | 0.0001021726 | 280.0883 |  |  | 1.200745e-05 | 228.7327 |  |  | 5.77672e-05 | 274.8267 |  |  | 7.6145e-05 | 226.6851
396352.2 | 19.99997 | 8.192679e-05 | 229.8298 |  |  | 2.269e-05 | 230.0137 |  |  | 6.290556e-05 | 241.7849 |  |  | 7.475044e-05 | 257.9151 |  |  | 0.000102096 | 280.0941 |  |  | 1.19116e-05 | 228.7334 |  |  | 5.780238e-05 | 274.8301 |  |  | 7.600862e-05 | 226.6895
396409.9 | 20.00011 | 8.188759e-05 | 229.8345 |  |  | 2.260006e-05 | 230.015 |  |  | 6.279263e-05 | 241.7885 |  |  | 7.472192e-05 | 257.9195 |  |  | 0.000102019 | 280.1 |  |  | 1.180368e-05 | 228.7341 |  |  | 5.769482e-05 | 274.8334 |  |  | 7.600199e-05 | 226.6939
396467.5 | 20.00022 | 8.184839e-05 | 229.8392 |  |  | 2.250872e-05 | 230.0163 |  |  | 6.267833e-05 | 241.7921 |  |  | 7.469416e-05 | 257.9238 |  |  | 0.0001019419 | 280.1059 |  |  | 1.169487e-05 | 228.7348 |  |  | 5.757538e-05 | 274.8367 |  |  | 7.60074e-05 | 226.6983
396525.2 | 20.00026 | 8.181755e-05 | 229.8439 |  |  | 2.244953e-05 | 230.0176 |  |  | 6.271743e-05 | 241.7957 |  |  | 7.469696e-05 | 257.9281 |  |  | 0.0001019911 | 280.1118 |  |  | 1.17145e-05 | 228.7354 |  |  | 5.751122e-05 | 274.84 |  |  | 7.593953e-05 | 226.7027
396582.8 | 20.00029 | 8.178671e-05 | 229.8486 |  |  | 2.239076e-05 | 230.0188 |  |  | 6.276108e-05 | 241.7993 |  |  | 7.47012e-05 | 257.9324 |  |  | 0.0001020485 | 280.1177 |  |  | 1.174363e-05 | 228.7361 |  |  | 5.745166e-05 | 274.8433 |  |  | 7.586486e-05 | 226.707
396640.5 | 20.00001 | 8.169786e-05 | 229.8533 |  |  | 2.239957e-05 | 230.0201 |  |  | 6.277427e-05 | 241.8029 |  |  | 7.463904e-05 | 257.9367 |  |  | 0.0001019524 | 280.1235 |  |  | 1.175606e-05 | 228.7368 |  |  | 5.747767e-05 | 274.8467 |  |  | 7.589054e-05 | 226.7114
396698.1 | 19.99969 | 8.160902e-05 | 229.858 |  |  | 2.240926e-05 | 230.0214 |  |  | 6.278655e-05 | 241.8066 |  |  | 7.457377e-05 | 257.941 |  |  | 0.0001018465 | 280.1294 |  |  | 1.176725e-05 | 228.7375 |  |  | 5.75108e-05 | 274.85 |  |  | 7.592553e-05 | 226.7158
396755.8 | 19.99977 | 8.163855e-05 | 229.8628 |  |  | 2.237819e-05 | 230.0227 |  |  | 6.28075e-05 | 241.8102 |  |  | 7.464503e-05 | 257.9453 |  |  | 0.0001018935 | 280.1353 |  |  | 1.173688e-05 | 228.7381 |  |  | 5.754067e-05 | 274.8533 |  |  | 7.596086e-05 | 226.7202
396813.4 | 19.99988 | 8.166808e-05 | 229.8675 |  |  | 2.234659e-05 | 230.024 |  |  | 6.282871e-05 | 241.8138 |  |  | 7.47227e-05 | 257.9496 |  |  | 0.0001019505 | 280.1412 |  |  | 1.170342e-05 | 228.7388 |  |  | 5.757026e-05 | 274.8566 |  |  | 7.599621e-05 | 226.7246
396871.1 | 19.99994 | 8.161481e-05 | 229.8722 |  |  | 2.236586e-05 | 230.0253 |  |  | 6.282875e-05 | 241.8174 |  |  | 7.471853e-05 | 257.9539 |  |  | 0.0001019593 | 280.1471 |  |  | 1.170878e-05 | 228.7395 |  |  | 5.75625e-05 | 274.8599 |  |  | 7.597429e-05 | 226.7289
396928.7 | 20 | 8.156153e-05 | 229.8769 |  |  | 2.238579e-05 | 230.0266 |  |  | 6.282816e-05 | 241.821 |  |  | 7.471052e-05 | 257.9582 |  |  | 0.0001019649 | 280.1529 |  |  | 1.1717e-05 | 228.7402 |  |  | 5.755163e-05 | 274.8632 |  |  | 7.594705e-05 | 226.7333
396986.4 | 19.99995 | 8.158505e-05 | 229.8816 |  |  | 2.24063e-05 | 230.0279 |  |  | 6.284296e-05 | 241.8247 |  |  | 7.47133e-05 | 257.9625 |  |  | 0.000101949 | 280.1588 |  |  | 1.16473e-05 | 228.7408 |  |  | 5.754439e-05 | 274.8666 |  |  | 7.589431e-05 | 226.7377
397044 | 19.99989 | 8.160858e-05 | 229.8863 |  |  | 2.242681e-05 | 230.0292 |  |  | 6.285821e-05 | 241.8283 |  |  | 7.47166e-05 | 257.9668 |  |  | 0.0001019317 | 280.1647 |  |  | 1.157184e-05 | 228.7415 |  |  | 5.753744e-05 | 274.8699 |  |  | 7.58392e-05 | 226.7421
397101.7 | 19.99973 | 8.161592e-05 | 229.891 |  |  | 2.231168e-05 | 230.0305 |  |  | 6.275285e-05 | 241.8319 |  |  | 7.462168e-05 | 257.9711 |  |  | 0.0001018696 | 280.1706 |  |  | 1.159542e-05 | 228.7422 |  |  | 5.751604e-05 | 274.8732 |  |  | 7.585521e-05 | 226.7464
397159.3 | 19.99957 | 8.162326e-05 | 229.8957 |  |  | 2.21948e-05 | 230.0317 |  |  | 6.26439e-05 | 241.8355 |  |  | 7.452216e-05 | 257.9754 |  |  | 0.0001018046 | 280.1764 |  |  | 1.162633e-05 | 228.7428 |  |  | 5.749343e-05 | 274.8765 |  |  | 7.587781e-05 | 226.7508
397217 | 20.00001 | 8.157407e-05 | 229.9004 |  |  | 2.22433e-05 | 230.033 |  |  | 6.263373e-05 | 241.8391 |  |  | 7.455582e-05 | 257.9797 |  |  | 0.0001018019 | 280.1823 |  |  | 1.163232e-05 | 228.7435 |  |  | 5.747786e-05 | 274.8798 |  |  | 7.591482e-05 | 226.7552
397274.6 | 20.00052 | 8.152487e-05 | 229.9051 |  |  | 2.229394e-05 | 230.0343 |  |  | 6.262649e-05 | 241.8428 |  |  | 7.459574e-05 | 257.984 |  |  | 0.0001018032 | 280.1882 |  |  | 1.163646e-05 | 228.7442 |  |  | 5.746288e-05 | 274.8831 |  |  | 7.595318e-05 | 226.7596
397332.3 | 20.0003 | 8.14913e-05 | 229.9098 |  |  | 2.22379e-05 | 230.0356 |  |  | 6.260944e-05 | 241.8464 |  |  | 7.459428e-05 | 257.9883 |  |  | 0.0001017764 | 280.194 |  |  | 1.157822e-05 | 228.7449 |  |  | 5.745961e-05 | 274.8864 |  |  | 7.584221e-05 | 226.7639
397389.9 | 20.00002 | 8.145772e-05 | 229.9145 |  |  | 2.218047e-05 | 230.0369 |  |  | 6.259211e-05 | 241.85 |  |  | 7.459088e-05 | 257.9926 |  |  | 0.0001017478 | 280.1999 |  |  | 1.151536e-05 | 228.7455 |  |  | 5.745731e-05 | 274.8898 |  |  | 7.571739e-05 | 226.7683
397447.6 | 19.99995 | 8.151729e-05 | 229.9192 |  |  | 2.21361e-05 | 230.0381 |  |  | 6.254103e-05 | 241.8536 |  |  | 7.452938e-05 | 257.9969 |  |  | 0.000101729 | 280.2058 |  |  | 1.149614e-05 | 228.7462 |  |  | 5.743388e-05 | 274.8931 |  |  | 7.569627e-05 | 226.7727
397505.3 | 19.99989 | 8.157687e-05 | 229.9239 |  |  | 2.209191e-05 | 230.0394 |  |  | 6.248894e-05 | 241.8572 |  |  | 7.446515e-05 | 258.0012 |  |  | 0.0001017109 | 280.2116 |  |  | 1.148015e-05 | 228.7469 |  |  | 5.740869e-05 | 274.8964 |  |  | 7.568477e-05 | 226.777
397562.9 | 20.00025 | 8.152621e-05 | 229.9286 |  |  | 2.211699e-05 | 230.0407 |  |  | 6.253742e-05 | 241.8608 |  |  | 7.447917e-05 | 258.0055 |  |  | 0.0001017162 | 280.2175 |  |  | 1.145708e-05 | 228.7475 |  |  | 5.7404e-05 | 274.8997 |  |  | 7.567365e-05 | 226.7814
397620.6 | 20.00064 | 8.147555e-05 | 229.9333 |  |  | 2.214297e-05 | 230.042 |  |  | 6.258889e-05 | 241.8644 |  |  | 7.449687e-05 | 258.0098 |  |  | 0.0001017231 | 280.2234 |  |  | 1.143349e-05 | 228.7482 |  |  | 5.740102e-05 | 274.903 |  |  | 7.566255e-05 | 226.7858
397678.2 | 20.00078 | 8.147622e-05 | 229.938 |  |  | 2.212788e-05 | 230.0432 |  |  | 6.258302e-05 | 241.868 |  |  | 7.4515e-05 | 258.0141 |  |  | 0.000101698 | 280.2292 |  |  | 1.141372e-05 | 228.7488 |  |  | 5.741626e-05 | 274.9063 |  |  | 7.565538e-05 | 226.7901
397735.9 | 20.00089 | 8.147689e-05 | 229.9427 |  |  | 2.211225e-05 | 230.0445 |  |  | 6.257544e-05 | 241.8716 |  |  | 7.453315e-05 | 258.0184 |  |  | 0.000101671 | 280.2351 |  |  | 1.139423e-05 | 228.7495 |  |  | 5.743302e-05 | 274.9096 |  |  | 7.564857e-05 | 226.7945
397793.5 | 20.00008 | 8.14781e-05 | 229.9474 |  |  | 2.212379e-05 | 230.0458 |  |  | 6.261138e-05 | 241.8752 |  |  | 7.451749e-05 | 258.0227 |  |  | 0.0001017156 | 280.241 |  |  | 1.134614e-05 | 228.7501 |  |  | 5.740088e-05 | 274.9129 |  |  | 7.557898e-05 | 226.7988
397851.2 | 19.99918 | 8.147931e-05 | 229.9521 |  |  | 2.213569e-05 | 230.0471 |  |  | 6.264862e-05 | 241.8788 |  |  | 7.450024e-05 | 258.027 |  |  | 0.000101765 | 280.2468 |  |  | 1.129593e-05 | 228.7508 |  |  | 5.736467e-05 | 274.9162 |  |  | 7.550357e-05 | 226.8032
397908.8 | 19.99951 | 8.142227e-05 | 229.9568 |  |  | 2.211002e-05 | 230.0484 |  |  | 6.263282e-05 | 241.8824 |  |  | 7.446997e-05 | 258.0313 |  |  | 0.000101726 | 280.2527 |  |  | 1.132807e-05 | 228.7514 |  |  | 5.734158e-05 | 274.9195 |  |  | 7.556081e-05 | 226.8076
397966.5 | 19.99996 | 8.136523e-05 | 229.9615 |  |  | 2.208386e-05 | 230.0496 |  |  | 6.261544e-05 | 241.886 |  |  | 7.443908e-05 | 258.0356 |  |  | 0.0001016813 | 280.2585 |  |  | 1.13663e-05 | 228.7521 |  |  | 5.731958e-05 | 274.9228 |  |  | 7.563035e-05 | 226.8119
398024.1 | 19.99995 | 8.13443e-05 | 229.9662 |  |  | 2.203267e-05 | 230.0509 |  |  | 6.25768e-05 | 241.8897 |  |  | 7.437813e-05 | 258.0399 |  |  | 0.0001016251 | 280.2644 |  |  | 1.129045e-05 | 228.7528 |  |  | 5.732566e-05 | 274.9262 |  |  | 7.552585e-05 | 226.8163
398081.8 | 19.99989 | 8.132337e-05 | 229.9708 |  |  | 2.198115e-05 | 230.0522 |  |  | 6.253752e-05 | 241.8933 |  |  | 7.431576e-05 | 258.0441 |  |  | 0.0001015681 | 280.2703 |  |  | 1.120616e-05 | 228.7534 |  |  | 5.733407e-05 | 274.9295 |  |  | 7.540521e-05 | 226.8206
398139.4 | 19.99963 | 8.125976e-05 | 229.9755 |  |  | 2.186959e-05 | 230.0534 |  |  | 6.248344e-05 | 241.8969 |  |  | 7.421827e-05 | 258.0484 |  |  | 0.0001015647 | 280.2761 |  |  | 1.119947e-05 | 228.7541 |  |  | 5.732205e-05 | 274.9328 |  |  | 7.526511e-05 | 226.825
398197.1 | 19.99935 | 8.119615e-05 | 229.9802 |  |  | 2.175724e-05 | 230.0547 |  |  | 6.242892e-05 | 241.9005 |  |  | 7.411914e-05 | 258.0527 |  |  | 0.0001015647 | 280.282 |  |  | 1.119853e-05 | 228.7547 |  |  | 5.730833e-05 | 274.9361 |  |  | 7.512321e-05 | 226.8293
398254.7 | 19.99943 | 8.114634e-05 | 229.9849 |  |  | 2.16423e-05 | 230.0559 |  |  | 6.231639e-05 | 241.9041 |  |  | 7.403815e-05 | 258.057 |  |  | 0.0001014959 | 280.2878 |  |  | 1.115831e-05 | 228.7553 |  |  | 5.721509e-05 | 274.9394 |  |  | 7.506626e-05 | 226.8336
398312.4 | 19.99954 | 8.109653e-05 | 229.9896 |  |  | 2.152733e-05 | 230.0572 |  |  | 6.220214e-05 | 241.9077 |  |  | 7.395802e-05 | 258.0612 |  |  | 0.0001014226 | 280.2937 |  |  | 1.111519e-05 | 228.756 |  |  | 5.711523e-05 | 274.9427 |  |  | 7.501719e-05 | 226.838
398370 | 19.99996 | 8.105564e-05 | 229.9942 |  |  | 2.143086e-05 | 230.0584 |  |  | 6.202285e-05 | 241.9112 |  |  | 7.378068e-05 | 258.0655 |  |  | 0.0001012678 | 280.2995 |  |  | 1.10482e-05 | 228.7566 |  |  | 5.698549e-05 | 274.9459 |  |  | 7.494986e-05 | 226.8423
398427.7 | 20.00041 | 8.101475e-05 | 229.9989 |  |  | 2.133462e-05 | 230.0597 |  |  | 6.184163e-05 | 241.9148 |  |  | 7.359878e-05 | 258.0697 |  |  | 0.0001011078 | 280.3054 |  |  | 1.097944e-05 | 228.7573 |  |  | 5.685327e-05 | 274.9492 |  |  | 7.488084e-05 | 226.8466
398485.3 | 20.00024 | 8.093878e-05 | 230.0036 |  |  | 2.11634e-05 | 230.0609 |  |  | 6.171413e-05 | 241.9184 |  |  | 7.346091e-05 | 258.074 |  |  | 0.0001010859 | 280.3112 |  |  | 1.083878e-05 | 228.7579 |  |  | 5.67725e-05 | 274.9525 |  |  | 7.468174e-05 | 226.8509
398543 | 20.00002 | 8.086282e-05 | 230.0083 |  |  | 2.09912e-05 | 230.0621 |  |  | 6.158823e-05 | 241.9219 |  |  | 7.33251e-05 | 258.0782 |  |  | 0.0001010731 | 280.317 |  |  | 1.069279e-05 | 228.7585 |  |  | 5.669601e-05 | 274.9558 |  |  | 7.447057e-05 | 226.8552
398600.6 | 19.9998 | 8.080187e-05 | 230.0129 |  |  | 2.093233e-05 | 230.0633 |  |  | 6.148709e-05 | 241.9255 |  |  | 7.319988e-05 | 258.0824 |  |  | 0.0001009876 | 280.3228 |  |  | 1.06887e-05 | 228.7591 |  |  | 5.660916e-05 | 274.959 |  |  | 7.443852e-05 | 226.8595
398658.3 | 19.99958 | 8.074093e-05 | 230.0176 |  |  | 2.087492e-05 | 230.0645 |  |  | 6.138669e-05 | 241.929 |  |  | 7.307515e-05 | 258.0867 |  |  | 0.0001008974 | 280.3287 |  |  | 1.069511e-05 | 228.7597 |  |  | 5.652145e-05 | 274.9623 |  |  | 7.442308e-05 | 226.8638
398715.9 | 19.99961 | 8.06674e-05 | 230.0222 |  |  | 2.084146e-05 | 230.0657 |  |  | 6.134317e-05 | 241.9325 |  |  | 7.303356e-05 | 258.0909 |  |  | 0.0001009624 | 280.3345 |  |  | 1.065441e-05 | 228.7604 |  |  | 5.656116e-05 | 274.9656 |  |  | 7.433636e-05 | 226.8681
398773.6 | 19.99967 | 8.059388e-05 | 230.0269 |  |  | 2.080831e-05 | 230.0669 |  |  | 6.130135e-05 | 241.9361 |  |  | 7.299587e-05 | 258.0951 |  |  | 0.0001010374 | 280.3403 |  |  | 1.061023e-05 | 228.761 |  |  | 5.66115e-05 | 274.9688 |  |  | 7.424302e-05 | 226.8724
398831.2 | 19.99915 | 8.056185e-05 | 230.0315 |  |  | 2.066167e-05 | 230.0681 |  |  | 6.116938e-05 | 241.9396 |  |  | 7.294306e-05 | 258.0993 |  |  | 0.0001010778 | 280.3461 |  |  | 1.05262e-05 | 228.7616 |  |  | 5.656654e-05 | 274.9721 |  |  | 7.420151e-05 | 226.8766
398888.9 | 19.99859 | 8.052983e-05 | 230.0362 |  |  | 2.051355e-05 | 230.0693 |  |  | 6.103473e-05 | 241.9431 |  |  | 7.288954e-05 | 258.1035 |  |  | 0.0001011159 | 280.3519 |  |  | 1.043922e-05 | 228.7622 |  |  | 5.651363e-05 | 274.9754 |  |  | 7.416481e-05 | 226.8809
398946.5 | 19.9991 | 8.047495e-05 | 230.0408 |  |  | 2.04322e-05 | 230.0705 |  |  | 6.094529e-05 | 241.9467 |  |  | 7.27657e-05 | 258.1077 |  |  | 0.0001010762 | 280.3578 |  |  | 1.045448e-05 | 228.7628 |  |  | 5.638065e-05 | 274.9786 |  |  | 7.404064e-05 | 226.8852
399004.2 | 19.99972 | 8.042006e-05 | 230.0454 |  |  | 2.035172e-05 | 230.0716 |  |  | 6.08572e-05 | 241.9502 |  |  | 7.263854e-05 | 258.1119 |  |  | 0.0001010315 | 280.3636 |  |  | 1.04773e-05 | 228.7634 |  |  | 5.6241e-05 | 274.9819 |  |  | 7.390834e-05 | 226.8895
399061.8 | 20.00029 | 8.031638e-05 | 230.0501 |  |  | 2.028996e-05 | 230.0728 |  |  | 6.077776e-05 | 241.9537 |  |  | 7.254742e-05 | 258.1161 |  |  | 0.0001009569 | 280.3694 |  |  | 1.034823e-05 | 228.764 |  |  | 5.619314e-05 | 274.9851 |  |  | 7.375749e-05 | 226.8937
399119.5 | 20.00085 | 8.021269e-05 | 230.0547 |  |  | 2.022845e-05 | 230.074 |  |  | 6.069859e-05 | 241.9572 |  |  | 7.245799e-05 | 258.1202 |  |  | 0.0001008804 | 280.3752 |  |  | 1.020793e-05 | 228.7646 |  |  | 5.615293e-05 | 274.9883 |  |  | 7.360491e-05 | 226.898
399177.1 | 20.00059 | 8.013321e-05 | 230.0593 |  |  | 2.021562e-05 | 230.0752 |  |  | 6.055888e-05 | 241.9607 |  |  | 7.238594e-05 | 258.1244 |  |  | 0.0001008899 | 280.3811 |  |  | 1.017882e-05 | 228.7652 |  |  | 5.610634e-05 | 274.9916 |  |  | 7.358046e-05 | 226.9022
399234.8 | 20.00025 | 8.005373e-05 | 230.0639 |  |  | 2.020344e-05 | 230.0763 |  |  | 6.041737e-05 | 241.9642 |  |  | 7.23147e-05 | 258.1286 |  |  | 0.0001009049 | 280.3869 |  |  | 1.015795e-05 | 228.7658 |  |  | 5.605922e-05 | 274.9948 |  |  | 7.356791e-05 | 226.9064
399292.4 | 20.00017 | 7.995005e-05 | 230.0685 |  |  | 2.017596e-05 | 230.0775 |  |  | 6.040235e-05 | 241.9676 |  |  | 7.231262e-05 | 258.1328 |  |  | 0.0001009609 | 280.3927 |  |  | 1.010294e-05 | 228.7663 |  |  | 5.600039e-05 | 274.998 |  |  | 7.357719e-05 | 226.9107
399350.1 | 20.00012 | 7.984636e-05 | 230.0732 |  |  | 2.014828e-05 | 230.0786 |  |  | 6.039109e-05 | 241.9711 |  |  | 7.23138e-05 | 258.1369 |  |  | 0.0001010196 | 280.3985 |  |  | 1.004541e-05 | 228.7669 |  |  | 5.594059e-05 | 275.0013 |  |  | 7.35885e-05 | 226.9149
399407.7 | 19.99986 | 7.990354e-05 | 230.0778 |  |  | 2.011735e-05 | 230.0798 |  |  | 6.034268e-05 | 241.9746 |  |  | 7.236725e-05 | 258.1411 |  |  | 0.0001010866 | 280.4043 |  |  | 1.002579e-05 | 228.7675 |  |  | 5.594175e-05 | 275.0045 |  |  | 7.361968e-05 | 226.9192
399465.4 | 19.99958 | 7.996072e-05 | 230.0824 |  |  | 2.008638e-05 | 230.081 |  |  | 6.029317e-05 | 241.9781 |  |  | 7.242316e-05 | 258.1453 |  |  | 0.0001011541 | 280.4102 |  |  | 1.000896e-05 | 228.7681 |  |  | 5.594799e-05 | 275.0077 |  |  | 7.365271e-05 | 226.9234
399523.1 | 19.9997 | 7.996529e-05 | 230.087 |  |  | 2.001143e-05 | 230.0821 |  |  | 6.025031e-05 | 241.9816 |  |  | 7.23931e-05 | 258.1494 |  |  | 0.0001012054 | 280.416 |  |  | 9.945638e-06 | 228.7686 |  |  | 5.594699e-05 | 275.0109 |  |  | 7.368055e-05 | 226.9277
399580.7 | 19.99987 | 7.996987e-05 | 230.0916 |  |  | 1.993591e-05 | 230.0833 |  |  | 6.020764e-05 | 241.985 |  |  | 7.235901e-05 | 258.1536 |  |  | 0.0001012555 | 280.4218 |  |  | 9.87887e-06 | 228.7692 |  |  | 5.594539e-05 | 275.0142 |  |  | 7.37079e-05 | 226.9319
399638.4 | 19.9995 | 7.985438e-05 | 230.0962 |  |  | 1.987739e-05 | 230.0844 |  |  | 6.009157e-05 | 241.9885 |  |  | 7.226423e-05 | 258.1578 |  |  | 0.0001012493 | 280.4277 |  |  | 9.86285e-06 | 228.7698 |  |  | 5.596379e-05 | 275.0174 |  |  | 7.357427e-05 | 226.9362
399696 | 19.99907 | 7.97389e-05 | 230.1008 |  |  | 1.98191e-05 | 230.0856 |  |  | 5.997332e-05 | 241.992 |  |  | 7.216661e-05 | 258.162 |  |  | 0.0001012394 | 280.4335 |  |  | 9.850586e-06 | 228.7704 |  |  | 5.598385e-05 | 275.0206 |  |  | 7.34257e-05 | 226.9404
399753.7 | 19.99973 | 7.969953e-05 | 230.1054 |  |  | 1.977486e-05 | 230.0867 |  |  | 5.98701e-05 | 241.9954 |  |  | 7.221372e-05 | 258.1661 |  |  | 0.0001011774 | 280.4393 |  |  | 9.730168e-06 | 228.7709 |  |  | 5.596053e-05 | 275.0238 |  |  | 7.327466e-05 | 226.9446
399811.3 | 20.00049 | 7.966016e-05 | 230.11 |  |  | 1.97308e-05 | 230.0878 |  |  | 5.976732e-05 | 241.9989 |  |  | 7.226764e-05 | 258.1703 |  |  | 0.0001011119 | 280.4452 |  |  | 9.601746e-06 | 228.7715 |  |  | 5.593358e-05 | 275.0271 |  |  | 7.31234e-05 | 226.9488
399869 | 20.00046 | 7.966527e-05 | 230.1146 |  |  | 1.97737e-05 | 230.089 |  |  | 5.980479e-05 | 242.0023 |  |  | 7.222499e-05 | 258.1744 |  |  | 0.0001011341 | 280.451 |  |  | 9.591732e-06 | 228.772 |  |  | 5.589349e-05 | 275.0303 |  |  | 7.322096e-05 | 226.9531
399926.6 | 20.00035 | 7.967039e-05 | 230.1192 |  |  | 1.981774e-05 | 230.0901 |  |  | 5.984644e-05 | 242.0058 |  |  | 7.21778e-05 | 258.1786 |  |  | 0.000101162 | 280.4568 |  |  | 9.590482e-06 | 228.7726 |  |  | 5.58523e-05 | 275.0335 |  |  | 7.334161e-05 | 226.9573
399984.3 | 19.99949 | 7.966147e-05 | 230.1238 |  |  | 1.985324e-05 | 230.0913 |  |  | 5.975152e-05 | 242.0092 |  |  | 7.222413e-05 | 258.1828 |  |  | 0.0001012379 | 280.4627 |  |  | 9.621035e-06 | 228.7731 |  |  | 5.587702e-05 | 275.0367 |  |  | 7.33261e-05 | 226.9615
400041.9 | 19.99855 | 7.965255e-05 | 230.1284 |  |  | 1.988863e-05 | 230.0924 |  |  | 5.965253e-05 | 242.0126 |  |  | 7.227485e-05 | 258.1869 |  |  | 0.0001013169 | 280.4685 |  |  | 9.653943e-06 | 228.7737 |  |  | 5.590724e-05 | 275.04 |  |  | 7.329795e-05 | 226.9657
400099.6 | 19.99941 | 7.961645e-05 | 230.1329 |  |  | 1.984101e-05 | 230.0936 |  |  | 5.963128e-05 | 242.0161 |  |  | 7.228242e-05 | 258.1911 |  |  | 0.0001012684 | 280.4744 |  |  | 9.634911e-06 | 228.7743 |  |  | 5.588467e-05 | 275.0432 |  |  | 7.316434e-05 | 226.97
400157.2 | 20.00044 | 7.958035e-05 | 230.1375 |  |  | 1.979231e-05 | 230.0947 |  |  | 5.961235e-05 | 242.0195 |  |  | 7.228796e-05 | 258.1953 |  |  | 0.0001012117 | 280.4802 |  |  | 9.612035e-06 | 228.7748 |  |  | 5.585771e-05 | 275.0464 |  |  | 7.302094e-05 | 226.9742
400214.9 | 20.00039 | 7.955326e-05 | 230.1421 |  |  | 1.978548e-05 | 230.0958 |  |  | 5.95792e-05 | 242.023 |  |  | 7.222961e-05 | 258.1994 |  |  | 0.0001012012 | 280.486 |  |  | 9.547656e-06 | 228.7754 |  |  | 5.574353e-05 | 275.0496 |  |  | 7.299811e-05 | 226.9784
400272.5 | 20.00024 | 7.952618e-05 | 230.1467 |  |  | 1.977919e-05 | 230.097 |  |  | 5.954563e-05 | 242.0264 |  |  | 7.216825e-05 | 258.2036 |  |  | 0.0001011938 | 280.4919 |  |  | 9.480205e-06 | 228.7759 |  |  | 5.562209e-05 | 275.0528 |  |  | 7.298648e-05 | 226.9826
400330.2 | 20.00039 | 7.948898e-05 | 230.1513 |  |  | 1.975805e-05 | 230.0981 |  |  | 5.951679e-05 | 242.0298 |  |  | 7.216262e-05 | 258.2078 |  |  | 0.0001011843 | 280.4977 |  |  | 9.498699e-06 | 228.7765 |  |  | 5.564246e-05 | 275.056 |  |  | 7.302216e-05 | 226.9868
400387.8 | 20.00058 | 7.945179e-05 | 230.1559 |  |  | 1.973672e-05 | 230.0993 |  |  | 5.948809e-05 | 242.0332 |  |  | 7.215962e-05 | 258.2119 |  |  | 0.0001011746 | 280.5035 |  |  | 9.523555e-06 | 228.777 |  |  | 5.567466e-05 | 275.0592 |  |  | 7.306222e-05 | 226.991
400445.5 | 20.00032 | 7.94094e-05 | 230.1605 |  |  | 1.978668e-05 | 230.1004 |  |  | 5.949986e-05 | 242.0367 |  |  | 7.210781e-05 | 258.2161 |  |  | 0.0001011817 | 280.5094 |  |  | 9.520862e-06 | 228.7776 |  |  | 5.559696e-05 | 275.0624 |  |  | 7.305699e-05 | 226.9952
400503.1 | 20.00002 | 7.9367e-05 | 230.165 |  |  | 1.983757e-05 | 230.1015 |  |  | 5.951284e-05 | 242.0401 |  |  | 7.205371e-05 | 258.2202 |  |  | 0.0001011899 | 280.5152 |  |  | 9.51613e-06 | 228.7781 |  |  | 5.551011e-05 | 275.0656 |  |  | 7.304756e-05 | 226.9994
400560.8 | 20.00015 | 7.93132e-05 | 230.1696 |  |  | 1.981546e-05 | 230.1027 |  |  | 5.952951e-05 | 242.0435 |  |  | 7.202775e-05 | 258.2244 |  |  | 0.0001012111 | 280.521 |  |  | 9.540732e-06 | 228.7786 |  |  | 5.552165e-05 | 275.0688 |  |  | 7.305062e-05 | 227.0036
400618.4 | 20.00032 | 7.92594e-05 | 230.1742 |  |  | 1.97924e-05 | 230.1038 |  |  | 5.954628e-05 | 242.047 |  |  | 7.200312e-05 | 258.2285 |  |  | 0.0001012331 | 280.5269 |  |  | 9.567505e-06 | 228.7792 |  |  | 5.554138e-05 | 275.072 |  |  | 7.305483e-05 | 227.0079
400676.1 | 19.99988 | 7.925305e-05 | 230.1787 |  |  | 1.976831e-05 | 230.105 |  |  | 5.951001e-05 | 242.0504 |  |  | 7.200164e-05 | 258.2327 |  |  | 0.0001012265 | 280.5327 |  |  | 9.448704e-06 | 228.7797 |  |  | 5.557377e-05 | 275.0753 |  |  | 7.30106e-05 | 227.0121
400733.7 | 19.99937 | 7.924669e-05 | 230.1833 |  |  | 1.974421e-05 | 230.1061 |  |  | 5.947215e-05 | 242.0538 |  |  | 7.200124e-05 | 258.2368 |  |  | 0.0001012181 | 280.5385 |  |  | 9.319126e-06 | 228.7803 |  |  | 5.560721e-05 | 275.0785 |  |  | 7.296188e-05 | 227.0163
400791.4 | 19.99958 | 7.921485e-05 | 230.1879 |  |  | 1.977251e-05 | 230.1072 |  |  | 5.945681e-05 | 242.0573 |  |  | 7.193482e-05 | 258.241 |  |  | 0.0001011301 | 280.5444 |  |  | 9.271257e-06 | 228.7808 |  |  | 5.557574e-05 | 275.0817 |  |  | 7.292646e-05 | 227.0205
400849 | 19.99986 | 7.9183e-05 | 230.1924 |  |  | 1.98015e-05 | 230.1084 |  |  | 5.944214e-05 | 242.0607 |  |  | 7.186529e-05 | 258.2451 |  |  | 0.000101037 | 280.5502 |  |  | 9.229437e-06 | 228.7814 |  |  | 5.553887e-05 | 275.0849 |  |  | 7.289227e-05 | 227.0247
400906.7 | 19.99979 | 7.91817e-05 | 230.197 |  |  | 1.987124e-05 | 230.1095 |  |  | 5.944853e-05 | 242.0641 |  |  | 7.191992e-05 | 258.2493 |  |  | 0.0001010924 | 280.556 |  |  | 9.222831e-06 | 228.7819 |  |  | 5.555524e-05 | 275.0881 |  |  | 7.289765e-05 | 227.0289
400964.3 | 19.99967 | 7.91804e-05 | 230.2016 |  |  | 1.99415e-05 | 230.1107 |  |  | 5.945554e-05 | 242.0675 |  |  | 7.198039e-05 | 258.2534 |  |  | 0.0001011574 | 280.5619 |  |  | 9.218831e-06 | 228.7824 |  |  | 5.557605e-05 | 275.0913 |  |  | 7.290671e-05 | 227.0331
401022 | 19.99992 | 7.917785e-05 | 230.2061 |  |  | 1.989684e-05 | 230.1118 |  |  | 5.94904e-05 | 242.071 |  |  | 7.202618e-05 | 258.2576 |  |  | 0.0001011859 | 280.5677 |  |  | 9.209056e-06 | 228.783 |  |  | 5.555145e-05 | 275.0945 |  |  | 7.293827e-05 | 227.0373
401079.6 | 20.0002 | 7.917529e-05 | 230.2107 |  |  | 1.985069e-05 | 230.113 |  |  | 5.952609e-05 | 242.0744 |  |  | 7.207128e-05 | 258.2617 |  |  | 0.000101212 | 280.5735 |  |  | 9.198853e-06 | 228.7835 |  |  | 5.552307e-05 | 275.0977 |  |  | 7.297192e-05 | 227.0415
401137.3 | 20.00012 | 7.915374e-05 | 230.2153 |  |  | 1.977002e-05 | 230.1141 |  |  | 5.947582e-05 | 242.0778 |  |  | 7.212272e-05 | 258.2659 |  |  | 0.0001011882 | 280.5794 |  |  | 9.176755e-06 | 228.784 |  |  | 5.551539e-05 | 275.1009 |  |  | 7.293182e-05 | 227.0457
401194.9 | 20.00001 | 7.91322e-05 | 230.2198 |  |  | 1.968891e-05 | 230.1153 |  |  | 5.9423e-05 | 242.0813 |  |  | 7.217447e-05 | 258.27 |  |  | 0.0001011612 | 280.5852 |  |  | 9.153777e-06 | 228.7845 |  |  | 5.550943e-05 | 275.1041 |  |  | 7.288488e-05 | 227.0499
401252.6 | 20.00031 | 7.914928e-05 | 230.2244 |  |  | 1.977533e-05 | 230.1164 |  |  | 5.944154e-05 | 242.0847 |  |  | 7.22028e-05 | 258.2742 |  |  | 0.0001011281 | 280.591 |  |  | 9.188377e-06 | 228.7851 |  |  | 5.553099e-05 | 275.1073 |  |  | 7.295649e-05 | 227.0541
401310.2 | 20.00064 | 7.916636e-05 | 230.229 |  |  | 1.986394e-05 | 230.1175 |  |  | 5.94622e-05 | 242.0881 |  |  | 7.223003e-05 | 258.2784 |  |  | 0.0001010947 | 280.5968 |  |  | 9.22724e-06 | 228.7856 |  |  | 5.555485e-05 | 275.1105 |  |  | 7.30391e-05 | 227.0583
401367.9 | 20.00036 | 7.916182e-05 | 230.2335 |  |  | 1.995893e-05 | 230.1187 |  |  | 5.959591e-05 | 242.0916 |  |  | 7.230395e-05 | 258.2825 |  |  | 0.0001010985 | 280.6027 |  |  | 9.18813e-06 | 228.7861 |  |  | 5.557434e-05 | 275.1137 |  |  | 7.312966e-05 | 227.0625
401425.6 | 20.00003 | 7.915729e-05 | 230.2381 |  |  | 2.005401e-05 | 230.1198 |  |  | 5.973298e-05 | 242.095 |  |  | 7.238007e-05 | 258.2867 |  |  | 0.0001011047 | 280.6085 |  |  | 9.143249e-06 | 228.7867 |  |  | 5.559347e-05 | 275.1169 |  |  | 7.322097e-05 | 227.0668
401483.2 | 19.99954 | 7.921997e-05 | 230.2427 |  |  | 2.005982e-05 | 230.121 |  |  | 5.973807e-05 | 242.0984 |  |  | 7.242342e-05 | 258.2909 |  |  | 0.0001011724 | 280.6143 |  |  | 9.138617e-06 | 228.7872 |  |  | 5.564142e-05 | 275.1201 |  |  | 7.317996e-05 | 227.071
401540.9 | 19.99904 | 7.928265e-05 | 230.2472 |  |  | 2.006448e-05 | 230.1221 |  |  | 5.973923e-05 | 242.1019 |  |  | 7.246522e-05 | 258.2951 |  |  | 0.0001012442 | 280.6202 |  |  | 9.136965e-06 | 228.7877 |  |  | 5.569178e-05 | 275.1233 |  |  | 7.312668e-05 | 227.0752
401598.5 | 19.99925 | 7.929453e-05 | 230.2518 |  |  | 2.0005e-05 | 230.1233 |  |  | 5.976297e-05 | 242.1053 |  |  | 7.245254e-05 | 258.2992 |  |  | 0.0001011726 | 280.626 |  |  | 9.145894e-06 | 228.7882 |  |  | 5.563613e-05 | 275.1265 |  |  | 7.30973e-05 | 227.0794
401656.2 | 19.99953 | 7.93064e-05 | 230.2564 |  |  | 1.994469e-05 | 230.1245 |  |  | 5.978739e-05 | 242.1088 |  |  | 7.24373e-05 | 258.3034 |  |  | 0.0001010916 | 280.6318 |  |  | 9.155607e-06 | 228.7888 |  |  | 5.557163e-05 | 275.1297 |  |  | 7.307014e-05 | 227.0836
401713.8 | 19.99899 | 7.933163e-05 | 230.2609 |  |  | 1.986033e-05 | 230.1256 |  |  | 5.974844e-05 | 242.1122 |  |  | 7.24257e-05 | 258.3076 |  |  | 0.0001010196 | 280.6377 |  |  | 9.109708e-06 | 228.7893 |  |  | 5.546425e-05 | 275.1329 |  |  | 7.298254e-05 | 227.0878
401771.5 | 19.99837 | 7.935686e-05 | 230.2655 |  |  | 1.977566e-05 | 230.1267 |  |  | 5.97076e-05 | 242.1157 |  |  | 7.241427e-05 | 258.3118 |  |  | 0.0001009482 | 280.6435 |  |  | 9.059692e-06 | 228.7898 |  |  | 5.535329e-05 | 275.1361 |  |  | 7.288934e-05 | 227.092
401829.1 | 19.99909 | 7.929439e-05 | 230.2701 |  |  | 1.981844e-05 | 230.1279 |  |  | 5.959409e-05 | 242.1191 |  |  | 7.228051e-05 | 258.3159 |  |  | 0.0001008733 | 280.6493 |  |  | 9.048778e-06 | 228.7903 |  |  | 5.530141e-05 | 275.1393 |  |  | 7.285208e-05 | 227.0962
401886.8 | 19.99993 | 7.923193e-05 | 230.2747 |  |  | 1.986288e-05 | 230.129 |  |  | 5.947842e-05 | 242.1225 |  |  | 7.214098e-05 | 258.3201 |  |  | 0.0001007981 | 280.6551 |  |  | 9.040759e-06 | 228.7909 |  |  | 5.525446e-05 | 275.1425 |  |  | 7.282002e-05 | 227.1004
401944.4 | 19.9999 | 7.921362e-05 | 230.2792 |  |  | 1.972458e-05 | 230.1302 |  |  | 5.944702e-05 | 242.126 |  |  | 7.209518e-05 | 258.3243 |  |  | 0.0001007736 | 280.6609 |  |  | 9.006306e-06 | 228.7914 |  |  | 5.525829e-05 | 275.1457 |  |  | 7.274843e-05 | 227.1046
402002.1 | 19.99979 | 7.919531e-05 | 230.2838 |  |  | 1.95839e-05 | 230.1313 |  |  | 5.941813e-05 | 242.1294 |  |  | 7.20538e-05 | 258.3284 |  |  | 0.0001007524 | 280.6667 |  |  | 8.969896e-06 | 228.7919 |  |  | 5.526636e-05 | 275.1489 |  |  | 7.267317e-05 | 227.1088
402059.7 | 19.99998 | 7.91424e-05 | 230.2884 |  |  | 1.957613e-05 | 230.1324 |  |  | 5.933855e-05 | 242.1328 |  |  | 7.199913e-05 | 258.3326 |  |  | 0.0001007588 | 280.6725 |  |  | 8.97999e-06 | 228.7924 |  |  | 5.524644e-05 | 275.152 |  |  | 7.262244e-05 | 227.113
402117.4 | 20.0002 | 7.908948e-05 | 230.2929 |  |  | 1.95701e-05 | 230.1336 |  |  | 5.925745e-05 | 242.1362 |  |  | 7.194384e-05 | 258.3367 |  |  | 0.000100767 | 280.6784 |  |  | 8.993527e-06 | 228.7929 |  |  | 5.522419e-05 | 275.1552 |  |  | 7.2574e-05 | 227.1172
402175 | 20.00027 | 7.908777e-05 | 230.2975 |  |  | 1.954342e-05 | 230.1347 |  |  | 5.928101e-05 | 242.1396 |  |  | 7.191091e-05 | 258.3409 |  |  | 0.0001007096 | 280.6842 |  |  | 8.955661e-06 | 228.7935 |  |  | 5.519479e-05 | 275.1584 |  |  | 7.258076e-05 | 227.1214
402232.7 | 20.00033 | 7.908606e-05 | 230.302 |  |  | 1.951647e-05 | 230.1358 |  |  | 5.930769e-05 | 242.1431 |  |  | 7.187902e-05 | 258.345 |  |  | 0.0001006479 | 280.69 |  |  | 8.913988e-06 | 228.794 |  |  | 5.516479e-05 | 275.1616 |  |  | 7.259264e-05 | 227.1256
402290.3 | 20.00018 | 7.913146e-05 | 230.3066 |  |  | 1.946426e-05 | 230.1369 |  |  | 5.924707e-05 | 242.1465 |  |  | 7.183352e-05 | 258.3491 |  |  | 0.0001005891 | 280.6958 |  |  | 8.925655e-06 | 228.7945 |  |  | 5.517209e-05 | 275.1648 |  |  | 7.257972e-05 | 227.1298
402348 | 20.00001 | 7.917687e-05 | 230.3112 |  |  | 1.941172e-05 | 230.1381 |  |  | 5.918386e-05 | 242.1499 |  |  | 7.178738e-05 | 258.3533 |  |  | 0.0001005305 | 280.7016 |  |  | 8.941271e-06 | 228.795 |  |  | 5.51825e-05 | 275.168 |  |  | 7.256449e-05 | 227.1339
402405.6 | 20 | 7.905507e-05 | 230.3157 |  |  | 1.938838e-05 | 230.1392 |  |  | 5.9154e-05 | 242.1533 |  |  | 7.172734e-05 | 258.3574 |  |  | 0.0001005343 | 280.7074 |  |  | 8.926541e-06 | 228.7955 |  |  | 5.517683e-05 | 275.1711 |  |  | 7.259233e-05 | 227.1381
402463.3 | 20 | 7.893328e-05 | 230.3203 |  |  | 1.936542e-05 | 230.1403 |  |  | 5.912514e-05 | 242.1567 |  |  | 7.166665e-05 | 258.3616 |  |  | 0.0001005422 | 280.7132 |  |  | 8.909565e-06 | 228.796 |  |  | 5.516983e-05 | 275.1743 |  |  | 7.262417e-05 | 227.1423
402520.9 | 20 | 7.891535e-05 | 230.3248 |  |  | 1.943461e-05 | 230.1414 |  |  | 5.914915e-05 | 242.1601 |  |  | 7.169428e-05 | 258.3657 |  |  | 0.0001005637 | 280.719 |  |  | 8.896888e-06 | 228.7965 |  |  | 5.519272e-05 | 275.1775 |  |  | 7.259362e-05 | 227.1465
402578.6 | 20 | 7.889743e-05 | 230.3294 |  |  | 1.9505e-05 | 230.1425 |  |  | 5.917474e-05 | 242.1635 |  |  | 7.172606e-05 | 258.3698 |  |  | 0.0001005861 | 280.7248 |  |  | 8.88453e-06 | 228.7971 |  |  | 5.52181e-05 | 275.1807 |  |  | 7.255727e-05 | 227.1507
402636.2 | 20.00027 | 7.893805e-05 | 230.3339 |  |  | 1.95866e-05 | 230.1437 |  |  | 5.925212e-05 | 242.1669 |  |  | 7.179959e-05 | 258.374 |  |  | 0.0001006557 | 280.7306 |  |  | 8.90665e-06 | 228.7976 |  |  | 5.520902e-05 | 275.1839 |  |  | 7.251531e-05 | 227.1549
402693.9 | 20.00057 | 7.897868e-05 | 230.3385 |  |  | 1.966835e-05 | 230.1448 |  |  | 5.933104e-05 | 242.1704 |  |  | 7.187507e-05 | 258.3781 |  |  | 0.0001007284 | 280.7364 |  |  | 8.931324e-06 | 228.7981 |  |  | 5.519705e-05 | 275.187 |  |  | 7.247283e-05 | 227.159
402751.5 | 20.00067 | 7.914723e-05 | 230.343 |  |  | 1.973828e-05 | 230.1459 |  |  | 5.941378e-05 | 242.1738 |  |  | 7.198762e-05 | 258.3823 |  |  | 0.0001007563 | 280.7422 |  |  | 8.952797e-06 | 228.7986 |  |  | 5.526564e-05 | 275.1902 |  |  | 7.265175e-05 | 227.1632
402809.2 | 20.00075 | 7.931578e-05 | 230.3476 |  |  | 1.980805e-05 | 230.1471 |  |  | 5.949662e-05 | 242.1772 |  |  | 7.21019e-05 | 258.3864 |  |  | 0.0001007814 | 280.748 |  |  | 8.974032e-06 | 228.7991 |  |  | 5.534094e-05 | 275.1934 |  |  | 7.285124e-05 | 227.1674
402866.8 | 20.00011 | 7.928903e-05 | 230.3522 |  |  | 1.973935e-05 | 230.1482 |  |  | 5.944783e-05 | 242.1806 |  |  | 7.210089e-05 | 258.3906 |  |  | 0.0001008016 | 280.7538 |  |  | 9.100836e-06 | 228.7996 |  |  | 5.533034e-05 | 275.1966 |  |  | 7.281811e-05 | 227.1716
402924.5 | 19.99939 | 7.926227e-05 | 230.3567 |  |  | 1.966884e-05 | 230.1493 |  |  | 5.939512e-05 | 242.1841 |  |  | 7.209445e-05 | 258.3947 |  |  | 0.0001008216 | 280.7596 |  |  | 9.235456e-06 | 228.8002 |  |  | 5.531256e-05 | 275.1998 |  |  | 7.276339e-05 | 227.1758
402982.1 | 19.99964 | 7.924233e-05 | 230.3613 |  |  | 1.967563e-05 | 230.1505 |  |  | 5.943409e-05 | 242.1875 |  |  | 7.208838e-05 | 258.3989 |  |  | 0.0001007748 | 280.7654 |  |  | 9.16365e-06 | 228.8007 |  |  | 5.533691e-05 | 275.203 |  |  | 7.28431e-05 | 227.18
403039.8 | 19.99997 | 7.922239e-05 | 230.3659 |  |  | 1.968343e-05 | 230.1516 |  |  | 5.947578e-05 | 242.1909 |  |  | 7.208233e-05 | 258.403 |  |  | 0.0001007237 | 280.7712 |  |  | 9.076557e-06 | 228.8012 |  |  | 5.536478e-05 | 275.2062 |  |  | 7.293529e-05 | 227.1842
403097.4 | 20 | 7.916451e-05 | 230.3704 |  |  | 1.976603e-05 | 230.1528 |  |  | 5.952594e-05 | 242.1944 |  |  | 7.212627e-05 | 258.4072 |  |  | 0.0001007421 | 280.777 |  |  | 9.081285e-06 | 228.8017 |  |  | 5.535461e-05 | 275.2094 |  |  | 7.293843e-05 | 227.1884
403155.1 | 20 | 7.910664e-05 | 230.375 |  |  | 1.98496e-05 | 230.1539 |  |  | 5.957635e-05 | 242.1978 |  |  | 7.217256e-05 | 258.4113 |  |  | 0.000100765 | 280.7828 |  |  | 9.092814e-06 | 228.8023 |  |  | 5.534127e-05 | 275.2126 |  |  | 7.293329e-05 | 227.1926
403212.7 | 19.99995 | 7.918604e-05 | 230.3796 |  |  | 1.993344e-05 | 230.155 |  |  | 5.956095e-05 | 242.2012 |  |  | 7.225668e-05 | 258.4155 |  |  | 0.0001007717 | 280.7886 |  |  | 9.112599e-06 | 228.8028 |  |  | 5.537756e-05 | 275.2158 |  |  | 7.294019e-05 | 227.1968
403270.4 | 19.99989 | 7.926545e-05 | 230.3841 |  |  | 2.001728e-05 | 230.1562 |  |  | 5.95436e-05 | 242.2047 |  |  | 7.234258e-05 | 258.4197 |  |  | 0.0001007773 | 280.7945 |  |  | 9.132996e-06 | 228.8033 |  |  | 5.5418e-05 | 275.2189 |  |  | 7.29482e-05 | 227.201
403328 | 19.99989 | 7.927949e-05 | 230.3887 |  |  | 1.999904e-05 | 230.1573 |  |  | 5.956191e-05 | 242.2081 |  |  | 7.236535e-05 | 258.4238 |  |  | 0.0001007519 | 280.8003 |  |  | 9.071531e-06 | 228.8038 |  |  | 5.538857e-05 | 275.2221 |  |  | 7.304084e-05 | 227.2052
403385.7 | 19.99989 | 7.929354e-05 | 230.3933 |  |  | 1.997946e-05 | 230.1585 |  |  | 5.958128e-05 | 242.2115 |  |  | 7.238515e-05 | 258.428 |  |  | 0.0001007245 | 280.8061 |  |  | 9.004002e-06 | 228.8044 |  |  | 5.535332e-05 | 275.2253 |  |  | 7.314135e-05 | 227.2095
403443.4 | 19.99979 | 7.918466e-05 | 230.3978 |  |  | 1.997783e-05 | 230.1596 |  |  | 5.966211e-05 | 242.215 |  |  | 7.238548e-05 | 258.4322 |  |  | 0.0001007106 | 280.8119 |  |  | 8.958888e-06 | 228.8049 |  |  | 5.538565e-05 | 275.2285 |  |  | 7.30819e-05 | 227.2137
403501 | 19.99967 | 7.907578e-05 | 230.4024 |  |  | 1.997644e-05 | 230.1608 |  |  | 5.974478e-05 | 242.2184 |  |  | 7.238489e-05 | 258.4364 |  |  | 0.0001006975 | 280.8177 |  |  | 8.915434e-06 | 228.8054 |  |  | 5.542361e-05 | 275.2317 |  |  | 7.30076e-05 | 227.2179
403558.7 | 20.00003 | 7.912561e-05 | 230.407 |  |  | 2.004587e-05 | 230.162 |  |  | 5.97976e-05 | 242.2218 |  |  | 7.246447e-05 | 258.4405 |  |  | 0.0001006849 | 280.8235 |  |  | 8.895928e-06 | 228.8059 |  |  | 5.537869e-05 | 275.2349 |  |  | 7.306539e-05 | 227.2221
403616.3 | 20.00043 | 7.917544e-05 | 230.4115 |  |  | 2.011624e-05 | 230.1631 |  |  | 5.984954e-05 | 242.2253 |  |  | 7.254783e-05 | 258.4447 |  |  | 0.0001006723 | 280.8293 |  |  | 8.878196e-06 | 228.8064 |  |  | 5.532685e-05 | 275.2381 |  |  | 7.313544e-05 | 227.2263
403674 | 20.00046 | 7.916607e-05 | 230.4161 |  |  | 2.019317e-05 | 230.1643 |  |  | 5.990135e-05 | 242.2287 |  |  | 7.253409e-05 | 258.4489 |  |  | 0.0001006992 | 280.8351 |  |  | 8.958323e-06 | 228.8069 |  |  | 5.533144e-05 | 275.2413 |  |  | 7.309126e-05 | 227.2305
403731.6 | 20.00045 | 7.915669e-05 | 230.4207 |  |  | 2.02702e-05 | 230.1654 |  |  | 5.995316e-05 | 242.2322 |  |  | 7.251578e-05 | 258.4531 |  |  | 0.0001007288 | 280.8409 |  |  | 9.045698e-06 | 228.8075 |  |  | 5.534074e-05 | 275.2445 |  |  | 7.303648e-05 | 227.2347
403789.3 | 19.99994 | 7.921009e-05 | 230.4252 |  |  | 2.021953e-05 | 230.1666 |  |  | 5.992502e-05 | 242.2357 |  |  | 7.254036e-05 | 258.4573 |  |  | 0.0001006376 | 280.8467 |  |  | 8.961339e-06 | 228.808 |  |  | 5.544153e-05 | 275.2477 |  |  | 7.314215e-05 | 227.2389
403846.9 | 19.99938 | 7.926348e-05 | 230.4298 |  |  | 2.016719e-05 | 230.1678 |  |  | 5.98945e-05 | 242.2391 |  |  | 7.256697e-05 | 258.4614 |  |  | 0.0001005385 | 280.8525 |  |  | 8.86426e-06 | 228.8085 |  |  | 5.554995e-05 | 275.2509 |  |  | 7.326273e-05 | 227.2432
403904.6 | 19.99974 | 7.925331e-05 | 230.4344 |  |  | 2.022376e-05 | 230.1689 |  |  | 5.994622e-05 | 242.2426 |  |  | 7.259974e-05 | 258.4656 |  |  | 0.0001005875 | 280.8583 |  |  | 8.855555e-06 | 228.809 |  |  | 5.544476e-05 | 275.2541 |  |  | 7.327784e-05 | 227.2474
403962.2 | 20.00018 | 7.924314e-05 | 230.4389 |  |  | 2.028175e-05 | 230.1701 |  |  | 6.00004e-05 | 242.246 |  |  | 7.263281e-05 | 258.4698 |  |  | 0.0001006461 | 280.8641 |  |  | 8.853396e-06 | 228.8095 |  |  | 5.532177e-05 | 275.2573 |  |  | 7.328315e-05 | 227.2516
404019.9 | 19.99985 | 7.927258e-05 | 230.4435 |  |  | 2.032774e-05 | 230.1713 |  |  | 6.01082e-05 | 242.2495 |  |  | 7.26729e-05 | 258.474 |  |  | 0.0001006885 | 280.8699 |  |  | 8.911508e-06 | 228.81 |  |  | 5.537228e-05 | 275.2605 |  |  | 7.325189e-05 | 227.2558
404077.5 | 19.99945 | 7.930203e-05 | 230.4481 |  |  | 2.037359e-05 | 230.1724 |  |  | 6.02176e-05 | 242.253 |  |  | 7.271331e-05 | 258.4782 |  |  | 0.00010073 | 280.8757 |  |  | 8.974083e-06 | 228.8105 |  |  | 5.543727e-05 | 275.2637 |  |  | 7.321724e-05 | 227.2601
404135.2 | 19.99968 | 7.936211e-05 | 230.4526 |  |  | 2.036417e-05 | 230.1736 |  |  | 6.018831e-05 | 242.2564 |  |  | 7.26995e-05 | 258.4824 |  |  | 0.0001006956 | 280.8815 |  |  | 9.008018e-06 | 228.8111 |  |  | 5.545063e-05 | 275.2669 |  |  | 7.3324e-05 | 227.2643
404192.8 | 19.99996 | 7.94222e-05 | 230.4572 |  |  | 2.035402e-05 | 230.1748 |  |  | 6.015488e-05 | 242.2599 |  |  | 7.268314e-05 | 258.4866 |  |  | 0.0001006562 | 280.8873 |  |  | 9.039832e-06 | 228.8116 |  |  | 5.545968e-05 | 275.2701 |  |  | 7.34439e-05 | 227.2685
404250.5 | 19.99994 | 7.949194e-05 | 230.4618 |  |  | 2.034252e-05 | 230.176 |  |  | 6.016991e-05 | 242.2634 |  |  | 7.27511e-05 | 258.4908 |  |  | 0.0001005723 | 280.8931 |  |  | 8.95788e-06 | 228.8121 |  |  | 5.544527e-05 | 275.2732 |  |  | 7.342661e-05 | 227.2727
404308.1 | 19.99989 | 7.956168e-05 | 230.4664 |  |  | 2.033099e-05 | 230.1771 |  |  | 6.018638e-05 | 242.2668 |  |  | 7.282302e-05 | 258.495 |  |  | 0.0001004856 | 280.8989 |  |  | 8.867502e-06 | 228.8126 |  |  | 5.542891e-05 | 275.2764 |  |  | 7.339658e-05 | 227.277
404365.8 | 20.00009 | 7.953854e-05 | 230.471 |  |  | 2.042508e-05 | 230.1783 |  |  | 6.028641e-05 | 242.2703 |  |  | 7.280587e-05 | 258.4992 |  |  | 0.0001004647 | 280.9047 |  |  | 8.905101e-06 | 228.8131 |  |  | 5.544258e-05 | 275.2796 |  |  | 7.334798e-05 | 227.2812
404423.4 | 20.00032 | 7.95154e-05 | 230.4756 |  |  | 2.052054e-05 | 230.1795 |  |  | 6.038892e-05 | 242.2738 |  |  | 7.278452e-05 | 258.5034 |  |  | 0.0001004482 | 280.9105 |  |  | 8.952178e-06 | 228.8136 |  |  | 5.545875e-05 | 275.2828 |  |  | 7.329767e-05 | 227.2854
404481.1 | 20.00028 | 7.948502e-05 | 230.4801 |  |  | 2.051218e-05 | 230.1807 |  |  | 6.037676e-05 | 242.2773 |  |  | 7.282628e-05 | 258.5076 |  |  | 0.0001003938 | 280.9163 |  |  | 8.969814e-06 | 228.8142 |  |  | 5.548625e-05 | 275.286 |  |  | 7.329411e-05 | 227.2897
404538.7 | 20.00023 | 7.945464e-05 | 230.4847 |  |  | 2.050247e-05 | 230.1819 |  |  | 6.036118e-05 | 242.2807 |  |  | 7.287101e-05 | 258.5118 |  |  | 0.0001003369 | 280.9221 |  |  | 8.985268e-06 | 228.8147 |  |  | 5.551471e-05 | 275.2892 |  |  | 7.329489e-05 | 227.2939
404596.4 | 20.00012 | 7.947713e-05 | 230.4893 |  |  | 2.059173e-05 | 230.183 |  |  | 6.042666e-05 | 242.2842 |  |  | 7.293085e-05 | 258.516 |  |  | 0.0001003749 | 280.9279 |  |  | 8.985974e-06 | 228.8152 |  |  | 5.560269e-05 | 275.2924 |  |  | 7.341863e-05 | 227.2981
404654 | 20.00001 | 7.949961e-05 | 230.4939 |  |  | 2.068229e-05 | 230.1842 |  |  | 6.049456e-05 | 242.2877 |  |  | 7.29914e-05 | 258.5202 |  |  | 0.0001004191 | 280.9337 |  |  | 8.985587e-06 | 228.8157 |  |  | 5.569563e-05 | 275.2956 |  |  | 7.355378e-05 | 227.3024
404711.7 | 19.99995 | 7.951708e-05 | 230.4985 |  |  | 2.075132e-05 | 230.1854 |  |  | 6.066155e-05 | 242.2912 |  |  | 7.305987e-05 | 258.5244 |  |  | 0.0001004862 | 280.9394 |  |  | 9.049298e-06 | 228.8162 |  |  | 5.57343e-05 | 275.2989 |  |  | 7.3669e-05 | 227.3066
404769.3 | 19.9999 | 7.953455e-05 | 230.5031 |  |  | 2.082007e-05 | 230.1866 |  |  | 6.08315e-05 | 242.2947 |  |  | 7.312871e-05 | 258.5286 |  |  | 0.0001005549 | 280.9452 |  |  | 9.117756e-06 | 228.8167 |  |  | 5.576845e-05 | 275.3021 |  |  | 7.378237e-05 | 227.3108
404827 | 19.99982 | 7.964578e-05 | 230.5076 |  |  | 2.081554e-05 | 230.1878 |  |  | 6.080619e-05 | 242.2982 |  |  | 7.314157e-05 | 258.5328 |  |  | 0.0001005403 | 280.951 |  |  | 9.147945e-06 | 228.8173 |  |  | 5.581982e-05 | 275.3053 |  |  | 7.385027e-05 | 227.3151
404884.6 | 19.99973 | 7.9757e-05 | 230.5122 |  |  | 2.081006e-05 | 230.189 |  |  | 6.077505e-05 | 242.3017 |  |  | 7.31518e-05 | 258.537 |  |  | 0.0001005202 | 280.9568 |  |  | 9.1753e-06 | 228.8178 |  |  | 5.587262e-05 | 275.3085 |  |  | 7.391396e-05 | 227.3194
404942.3 | 19.99964 | 7.977952e-05 | 230.5168 |  |  | 2.081093e-05 | 230.1902 |  |  | 6.081911e-05 | 242.3052 |  |  | 7.313101e-05 | 258.5412 |  |  | 0.0001004379 | 280.9626 |  |  | 9.198008e-06 | 228.8183 |  |  | 5.5807e-05 | 275.3117 |  |  | 7.38895e-05 | 227.3236
404999.9 | 19.99956 | 7.980204e-05 | 230.5214 |  |  | 2.081188e-05 | 230.1914 |  |  | 6.086541e-05 | 242.3087 |  |  | 7.310876e-05 | 258.5455 |  |  | 0.0001003515 | 280.9684 |  |  | 9.220371e-06 | 228.8189 |  |  | 5.573151e-05 | 275.3149 |  |  | 7.385685e-05 | 227.3279
405057.6 | 19.99976 | 7.982737e-05 | 230.526 |  |  | 2.069428e-05 | 230.1926 |  |  | 6.078022e-05 | 242.3122 |  |  | 7.304859e-05 | 258.5497 |  |  | 0.0001002188 | 280.9742 |  |  | 9.181084e-06 | 228.8194 |  |  | 5.567707e-05 | 275.3182 |  |  | 7.374049e-05 | 227.3321
405115.2 | 19.99998 | 7.98527e-05 | 230.5306 |  |  | 2.057514e-05 | 230.1938 |  |  | 6.069111e-05 | 242.3157 |  |  | 7.298664e-05 | 258.5539 |  |  | 0.0001000832 | 280.98 |  |  | 9.13723e-06 | 228.8199 |  |  | 5.562439e-05 | 275.3214 |  |  | 7.361636e-05 | 227.3364
405172.9 | 20 | 7.979299e-05 | 230.5352 |  |  | 2.049616e-05 | 230.195 |  |  | 6.06113e-05 | 242.3192 |  |  | 7.284522e-05 | 258.5581 |  |  | 0.0001000285 | 280.9857 |  |  | 9.085395e-06 | 228.8204 |  |  | 5.554001e-05 | 275.3246 |  |  | 7.360863e-05 | 227.3406
405230.5 | 20 | 7.973327e-05 | 230.5398 |  |  | 2.041771e-05 | 230.1962 |  |  | 6.053178e-05 | 242.3227 |  |  | 7.270005e-05 | 258.5623 |  |  | 9.997908e-05 | 280.9915 |  |  | 9.03297e-06 | 228.821 |  |  | 5.545299e-05 | 275.3278 |  |  | 7.361172e-05 | 227.3449
405288.2 | 20 | 7.969046e-05 | 230.5444 |  |  | 2.040485e-05 | 230.1974 |  |  | 6.056128e-05 | 242.3262 |  |  | 7.2691e-05 | 258.5665 |  |  | 9.999719e-05 | 280.9973 |  |  | 9.000024e-06 | 228.8215 |  |  | 5.540116e-05 | 275.331 |  |  | 7.350145e-05 | 227.3491
405345.8 | 20 | 7.964764e-05 | 230.549 |  |  | 2.039284e-05 | 230.1985 |  |  | 6.059404e-05 | 242.3297 |  |  | 7.268835e-05 | 258.5707 |  |  | 0.0001000197 | 281.003 |  |  | 8.968522e-06 | 228.822 |  |  | 5.535226e-05 | 275.3342 |  |  | 7.338066e-05 | 227.3533
405403.5 | 20.00005 | 7.964615e-05 | 230.5536 |  |  | 2.036059e-05 | 230.1997 |  |  | 6.061642e-05 | 242.3332 |  |  | 7.261725e-05 | 258.5748 |  |  | 9.996952e-05 | 281.0088 |  |  | 8.939178e-06 | 228.8225 |  |  | 5.53275e-05 | 275.3373 |  |  | 7.333803e-05 | 227.3576
405461.2 | 20.0001 | 7.964465e-05 | 230.5582 |  |  | 2.032808e-05 | 230.2009 |  |  | 6.063848e-05 | 242.3367 |  |  | 7.254293e-05 | 258.579 |  |  | 9.991462e-05 | 281.0146 |  |  | 8.909994e-06 | 228.823 |  |  | 5.530475e-05 | 275.3405 |  |  | 7.330266e-05 | 227.3618
405518.8 | 20.00006 | 7.963594e-05 | 230.5628 |  |  | 2.02827e-05 | 230.202 |  |  | 6.060394e-05 | 242.3402 |  |  | 7.251099e-05 | 258.5832 |  |  | 9.982842e-05 | 281.0203 |  |  | 8.826359e-06 | 228.8235 |  |  | 5.529366e-05 | 275.3437 |  |  | 7.318624e-05 | 227.366
405576.5 | 20.00001 | 7.962724e-05 | 230.5674 |  |  | 2.023715e-05 | 230.2032 |  |  | 6.05677e-05 | 242.3437 |  |  | 7.248105e-05 | 258.5874 |  |  | 9.97402e-05 | 281.0261 |  |  | 8.738691e-06 | 228.8241 |  |  | 5.528353e-05 | 275.3469 |  |  | 7.306229e-05 | 227.3702
405634.1 | 20 | 7.955194e-05 | 230.572 |  |  | 2.018632e-05 | 230.2044 |  |  | 6.050578e-05 | 242.3472 |  |  | 7.239142e-05 | 258.5916 |  |  | 9.977951e-05 | 281.0318 |  |  | 8.720808e-06 | 228.8246 |  |  | 5.526909e-05 | 275.3501 |  |  | 7.308646e-05 | 227.3745
405691.8 | 20 | 7.947664e-05 | 230.5766 |  |  | 2.013542e-05 | 230.2055 |  |  | 6.04431e-05 | 242.3507 |  |  | 7.229899e-05 | 258.5957 |  |  | 9.982712e-05 | 281.0376 |  |  | 8.708095e-06 | 228.8251 |  |  | 5.52543e-05 | 275.3533 |  |  | 7.312439e-05 | 227.3787
405749.4 | 20 | 7.940739e-05 | 230.5811 |  |  | 2.006135e-05 | 230.2067 |  |  | 6.040279e-05 | 242.3541 |  |  | 7.22121e-05 | 258.5999 |  |  | 9.97907e-05 | 281.0433 |  |  | 8.729878e-06 | 228.8256 |  |  | 5.5275e-05 | 275.3565 |  |  | 7.305207e-05 | 227.3829
405807.1 | 20 | 7.933814e-05 | 230.5857 |  |  | 1.998699e-05 | 230.2079 |  |  | 6.036315e-05 | 242.3576 |  |  | 7.212548e-05 | 258.6041 |  |  | 9.974882e-05 | 281.0491 |  |  | 8.754216e-06 | 228.8261 |  |  | 5.529866e-05 | 275.3597 |  |  | 7.296951e-05 | 227.3871
405864.7 | 20.00041 | 7.927284e-05 | 230.5903 |  |  | 1.99478e-05 | 230.209 |  |  | 6.022321e-05 | 242.3611 |  |  | 7.201581e-05 | 258.6082 |  |  | 9.967828e-05 | 281.0548 |  |  | 8.64847e-06 | 228.8266 |  |  | 5.515259e-05 | 275.3628 |  |  | 7.293315e-05 | 227.3913
405922.4 | 20.00086 | 7.920755e-05 | 230.5949 |  |  | 1.990908e-05 | 230.2102 |  |  | 6.008028e-05 | 242.3646 |  |  | 7.190505e-05 | 258.6124 |  |  | 9.960588e-05 | 281.0606 |  |  | 8.533085e-06 | 228.8271 |  |  | 5.499236e-05 | 275.366 |  |  | 7.290108e-05 | 227.3955
405980 | 20.00049 | 7.923696e-05 | 230.5994 |  |  | 1.989477e-05 | 230.2113 |  |  | 6.009441e-05 | 242.368 |  |  | 7.189353e-05 | 258.6165 |  |  | 9.96552e-05 | 281.0663 |  |  | 8.504595e-06 | 228.8276 |  |  | 5.501528e-05 | 275.3692 |  |  | 7.289273e-05 | 227.3997
406037.7 | 20.00004 | 7.926636e-05 | 230.604 |  |  | 1.988078e-05 | 230.2124 |  |  | 6.011322e-05 | 242.3715 |  |  | 7.188668e-05 | 258.6207 |  |  | 9.971244e-05 | 281.0721 |  |  | 8.482543e-06 | 228.828 |  |  | 5.505349e-05 | 275.3724 |  |  | 7.288659e-05 | 227.4039
406095.3 | 20 | 7.925276e-05 | 230.6086 |  |  | 1.980233e-05 | 230.2136 |  |  | 6.000609e-05 | 242.375 |  |  | 7.185032e-05 | 258.6248 |  |  | 9.96693e-05 | 281.0778 |  |  | 8.464795e-06 | 228.8285 |  |  | 5.502819e-05 | 275.3755 |  |  | 7.290737e-05 | 227.4081
406153 | 20 | 7.923917e-05 | 230.6131 |  |  | 1.972303e-05 | 230.2147 |  |  | 5.989521e-05 | 242.3784 |  |  | 7.181258e-05 | 258.6289 |  |  | 9.961964e-05 | 281.0836 |  |  | 8.447366e-06 | 228.829 |  |  | 5.49976e-05 | 275.3787 |  |  | 7.293066e-05 | 227.4123
406210.6 | 20 | 7.912886e-05 | 230.6177 |  |  | 1.970593e-05 | 230.2159 |  |  | 5.987377e-05 | 242.3819 |  |  | 7.180947e-05 | 258.6331 |  |  | 9.963096e-05 | 281.0893 |  |  | 8.389584e-06 | 228.8295 |  |  | 5.496904e-05 | 275.3819 |  |  | 7.280687e-05 | 227.4165
406268.3 | 20 | 7.901854e-05 | 230.6223 |  |  | 1.968966e-05 | 230.217 |  |  | 5.985499e-05 | 242.3853 |  |  | 7.180798e-05 | 258.6372 |  |  | 9.964624e-05 | 281.095 |  |  | 8.328813e-06 | 228.83 |  |  | 5.494064e-05 | 275.385 |  |  | 7.266941e-05 | 227.4207
406325.9 | 20.00005 | 7.902546e-05 | 230.6268 |  |  | 1.971333e-05 | 230.2181 |  |  | 5.984948e-05 | 242.3888 |  |  | 7.171844e-05 | 258.6414 |  |  | 9.965165e-05 | 281.1008 |  |  | 8.319335e-06 | 228.8305 |  |  | 5.495923e-05 | 275.3882 |  |  | 7.261291e-05 | 227.4249
406383.6 | 20.00011 | 7.903237e-05 | 230.6314 |  |  | 1.973753e-05 | 230.2193 |  |  | 5.984436e-05 | 242.3922 |  |  | 7.162475e-05 | 258.6455 |  |  | 9.965642e-05 | 281.1065 |  |  | 8.313657e-06 | 228.8309 |  |  | 5.498173e-05 | 275.3914 |  |  | 7.256392e-05 | 227.4291
406441.2 | 20.00015 | 7.905223e-05 | 230.6359 |  |  | 1.970247e-05 | 230.2204 |  |  | 5.981514e-05 | 242.3957 |  |  | 7.168288e-05 | 258.6496 |  |  | 9.963232e-05 | 281.1123 |  |  | 8.248775e-06 | 228.8314 |  |  | 5.49931e-05 | 275.3945 |  |  | 7.256647e-05 | 227.4333
406498.9 | 20.0002 | 7.907208e-05 | 230.6405 |  |  | 1.966662e-05 | 230.2215 |  |  | 5.978519e-05 | 242.3991 |  |  | 7.174816e-05 | 258.6538 |  |  | 9.960634e-05 | 281.118 |  |  | 8.179507e-06 | 228.8319 |  |  | 5.500354e-05 | 275.3977 |  |  | 7.25738e-05 | 227.4374
406556.5 | 19.99999 | 7.908198e-05 | 230.6451 |  |  | 1.95574e-05 | 230.2227 |  |  | 5.97347e-05 | 242.4026 |  |  | 7.166022e-05 | 258.6579 |  |  | 9.954802e-05 | 281.1238 |  |  | 8.180946e-06 | 228.8324 |  |  | 5.493724e-05 | 275.4009 |  |  | 7.252033e-05 | 227.4416
406614.2 | 19.99975 | 7.909187e-05 | 230.6496 |  |  | 1.944721e-05 | 230.2238 |  |  | 5.968359e-05 | 242.406 |  |  | 7.156506e-05 | 258.662 |  |  | 9.948759e-05 | 281.1295 |  |  | 8.187625e-06 | 228.8328 |  |  | 5.486453e-05 | 275.4041 |  |  | 7.246121e-05 | 227.4458
406671.8 | 19.99936 | 7.905842e-05 | 230.6542 |  |  | 1.952293e-05 | 230.2249 |  |  | 5.964684e-05 | 242.4094 |  |  | 7.159933e-05 | 258.6662 |  |  | 9.947628e-05 | 281.1352 |  |  | 8.146253e-06 | 228.8333 |  |  | 5.489979e-05 | 275.4072 |  |  | 7.244053e-05 | 227.45
406729.5 | 19.99895 | 7.902498e-05 | 230.6587 |  |  | 1.960108e-05 | 230.2261 |  |  | 5.961051e-05 | 242.4129 |  |  | 7.163969e-05 | 258.6703 |  |  | 9.946815e-05 | 281.141 |  |  | 8.101321e-06 | 228.8338 |  |  | 5.494406e-05 | 275.4104 |  |  | 7.242341e-05 | 227.4542
406787.1 | 19.99951 | 7.901968e-05 | 230.6633 |  |  | 1.97063e-05 | 230.2272 |  |  | 5.96831e-05 | 242.4163 |  |  | 7.174437e-05 | 258.6744 |  |  | 9.951838e-05 | 281.1467 |  |  | 8.103136e-06 | 228.8342 |  |  | 5.498709e-05 | 275.4136 |  |  | 7.248153e-05 | 227.4583
406844.8 | 20.00016 | 7.901438e-05 | 230.6678 |  |  | 1.981187e-05 | 230.2283 |  |  | 5.975893e-05 | 242.4198 |  |  | 7.185207e-05 | 258.6786 |  |  | 9.957239e-05 | 281.1524 |  |  | 8.108416e-06 | 228.8347 |  |  | 5.503002e-05 | 275.4167 |  |  | 7.254664e-05 | 227.4625
406902.4 | 20.00012 | 7.895394e-05 | 230.6724 |  |  | 1.979298e-05 | 230.2295 |  |  | 5.981667e-05 | 242.4232 |  |  | 7.191857e-05 | 258.6827 |  |  | 9.956846e-05 | 281.1582 |  |  | 8.143199e-06 | 228.8352 |  |  | 5.500941e-05 | 275.4199 |  |  | 7.268112e-05 | 227.4667
406960.1 | 20.00001 | 7.889349e-05 | 230.6769 |  |  | 1.977245e-05 | 230.2306 |  |  | 5.987387e-05 | 242.4267 |  |  | 7.198312e-05 | 258.6868 |  |  | 9.956076e-05 | 281.1639 |  |  | 8.180168e-06 | 228.8357 |  |  | 5.498351e-05 | 275.4231 |  |  | 7.282205e-05 | 227.4709
407017.7 | 20 | 7.884373e-05 | 230.6815 |  |  | 1.987387e-05 | 230.2318 |  |  | 5.986142e-05 | 242.4301 |  |  | 7.203195e-05 | 258.691 |  |  | 9.958459e-05 | 281.1697 |  |  | 8.206284e-06 | 228.8361 |  |  | 5.501888e-05 | 275.4262 |  |  | 7.278211e-05 | 227.4751
407075.4 | 20.00001 | 7.879397e-05 | 230.686 |  |  | 1.997689e-05 | 230.2329 |  |  | 5.984689e-05 | 242.4336 |  |  | 7.208004e-05 | 258.6952 |  |  | 9.961046e-05 | 281.1754 |  |  | 8.231596e-06 | 228.8366 |  |  | 5.505936e-05 | 275.4294 |  |  | 7.272536e-05 | 227.4793
407133 | 20.00014 | 7.888568e-05 | 230.6906 |  |  | 1.998457e-05 | 230.2341 |  |  | 5.988998e-05 | 242.437 |  |  | 7.221651e-05 | 258.6993 |  |  | 9.966708e-05 | 281.1812 |  |  | 8.241602e-06 | 228.8371 |  |  | 5.507972e-05 | 275.4326 |  |  | 7.274945e-05 | 227.4835
407190.7 | 20.00028 | 7.89774e-05 | 230.6951 |  |  | 1.9991e-05 | 230.2352 |  |  | 5.993479e-05 | 242.4405 |  |  | 7.235714e-05 | 258.7035 |  |  | 9.972569e-05 | 281.1869 |  |  | 8.250474e-06 | 228.8376 |  |  | 5.509839e-05 | 275.4358 |  |  | 7.278105e-05 | 227.4877
407248.3 | 20.00001 | 7.894491e-05 | 230.6997 |  |  | 1.982224e-05 | 230.2363 |  |  | 5.978016e-05 | 242.4439 |  |  | 7.228842e-05 | 258.7076 |  |  | 9.964268e-05 | 281.1926 |  |  | 8.127116e-06 | 228.838 |  |  | 5.501438e-05 | 275.4389 |  |  | 7.274527e-05 | 227.4919
407306 | 19.99969 | 7.891242e-05 | 230.7042 |  |  | 1.965118e-05 | 230.2375 |  |  | 5.961958e-05 | 242.4474 |  |  | 7.220984e-05 | 258.7118 |  |  | 9.955048e-05 | 281.1984 |  |  | 7.993958e-06 | 228.8385 |  |  | 5.492181e-05 | 275.4421 |  |  | 7.270324e-05 | 227.4961
407363.7 | 19.99982 | 7.888941e-05 | 230.7088 |  |  | 1.976646e-05 | 230.2386 |  |  | 5.965408e-05 | 242.4508 |  |  | 7.217376e-05 | 258.716 |  |  | 9.94918e-05 | 281.2041 |  |  | 7.943028e-06 | 228.8389 |  |  | 5.486481e-05 | 275.4453 |  |  | 7.26436e-05 | 227.5003
407421.3 | 19.99999 | 7.886639e-05 | 230.7133 |  |  | 1.988549e-05 | 230.2398 |  |  | 5.969439e-05 | 242.4542 |  |  | 7.213968e-05 | 258.7201 |  |  | 9.94353e-05 | 281.2099 |  |  | 7.898193e-06 | 228.8394 |  |  | 5.481078e-05 | 275.4484 |  |  | 7.258233e-05 | 227.5044
407479 | 19.99989 | 7.886994e-05 | 230.7179 |  |  | 1.995227e-05 | 230.2409 |  |  | 5.975937e-05 | 242.4577 |  |  | 7.225912e-05 | 258.7243 |  |  | 9.945019e-05 | 281.2156 |  |  | 7.962937e-06 | 228.8399 |  |  | 5.487975e-05 | 275.4516 |  |  | 7.261316e-05 | 227.5086
407536.6 | 19.99977 | 7.887349e-05 | 230.7224 |  |  | 2.001835e-05 | 230.2421 |  |  | 5.982509e-05 | 242.4611 |  |  | 7.23858e-05 | 258.7285 |  |  | 9.946973e-05 | 281.2213 |  |  | 8.035802e-06 | 228.8403 |  |  | 5.495899e-05 | 275.4548 |  |  | 7.265256e-05 | 227.5128
407594.3 | 20.00005 | 7.888817e-05 | 230.727 |  |  | 2.007084e-05 | 230.2432 |  |  | 5.986703e-05 | 242.4646 |  |  | 7.245143e-05 | 258.7326 |  |  | 9.946435e-05 | 281.2271 |  |  | 8.063692e-06 | 228.8408 |  |  | 5.501561e-05 | 275.4579 |  |  | 7.272384e-05 | 227.517
407651.9 | 20.00037 | 7.890285e-05 | 230.7315 |  |  | 2.012314e-05 | 230.2444 |  |  | 5.990827e-05 | 242.468 |  |  | 7.251419e-05 | 258.7368 |  |  | 9.945736e-05 | 281.2328 |  |  | 8.088249e-06 | 228.8413 |  |  | 5.507034e-05 | 275.4611 |  |  | 7.27981e-05 | 227.5212
407709.6 | 20.00027 | 7.882663e-05 | 230.7361 |  |  | 2.016728e-05 | 230.2455 |  |  | 5.997081e-05 | 242.4715 |  |  | 7.257614e-05 | 258.741 |  |  | 9.947952e-05 | 281.2385 |  |  | 8.073229e-06 | 228.8417 |  |  | 5.508949e-05 | 275.4643 |  |  | 7.285945e-05 | 227.5254
407767.2 | 20.00012 | 7.875041e-05 | 230.7406 |  |  | 2.02113e-05 | 230.2467 |  |  | 6.003399e-05 | 242.4749 |  |  | 7.263805e-05 | 258.7452 |  |  | 9.950357e-05 | 281.2443 |  |  | 8.055275e-06 | 228.8422 |  |  | 5.510567e-05 | 275.4675 |  |  | 7.291961e-05 | 227.5296
407824.9 | 20.00001 | 7.874784e-05 | 230.7451 |  |  | 2.020107e-05 | 230.2479 |  |  | 6.009265e-05 | 242.4784 |  |  | 7.268013e-05 | 258.7494 |  |  | 9.943509e-05 | 281.25 |  |  | 8.045459e-06 | 228.8426 |  |  | 5.510927e-05 | 275.4706 |  |  | 7.298653e-05 | 227.5338
407882.5 | 19.9999 | 7.874528e-05 | 230.7497 |  |  | 2.019012e-05 | 230.249 |  |  | 6.015118e-05 | 242.4819 |  |  | 7.272128e-05 | 258.7536 |  |  | 9.93606e-05 | 281.2557 |  |  | 8.036246e-06 | 228.8431 |  |  | 5.511183e-05 | 275.4738 |  |  | 7.305407e-05 | 227.538
407940.2 | 20.00014 | 7.880949e-05 | 230.7542 |  |  | 2.017372e-05 | 230.2502 |  |  | 6.015256e-05 | 242.4853 |  |  | 7.269178e-05 | 258.7578 |  |  | 9.934411e-05 | 281.2615 |  |  | 8.05778e-06 | 228.8436 |  |  | 5.512073e-05 | 275.477 |  |  | 7.298972e-05 | 227.5422
407997.8 | 20.00042 | 7.88737e-05 | 230.7588 |  |  | 2.015725e-05 | 230.2514 |  |  | 6.015223e-05 | 242.4888 |  |  | 7.265894e-05 | 258.7619 |  |  | 9.933138e-05 | 281.2672 |  |  | 8.081593e-06 | 228.844 |  |  | 5.513016e-05 | 275.4802 |  |  | 7.291311e-05 | 227.5464
408055.5 | 20.00024 | 7.878186e-05 | 230.7633 |  |  | 2.019096e-05 | 230.2525 |  |  | 6.01769e-05 | 242.4923 |  |  | 7.262369e-05 | 258.7661 |  |  | 9.923431e-05 | 281.2729 |  |  | 8.012141e-06 | 228.8445 |  |  | 5.4967e-05 | 275.4833 |  |  | 7.287528e-05 | 227.5506
408113.1 | 20.00002 | 7.869001e-05 | 230.7679 |  |  | 2.022532e-05 | 230.2537 |  |  | 6.020232e-05 | 242.4958 |  |  | 7.258832e-05 | 258.7703 |  |  | 9.913175e-05 | 281.2786 |  |  | 7.935776e-06 | 228.845 |  |  | 5.478944e-05 | 275.4865 |  |  | 7.284106e-05 | 227.5548
408170.8 | 20.00012 | 7.872181e-05 | 230.7724 |  |  | 2.021597e-05 | 230.2549 |  |  | 6.024879e-05 | 242.4992 |  |  | 7.264797e-05 | 258.7745 |  |  | 9.915986e-05 | 281.2843 |  |  | 7.935588e-06 | 228.8454 |  |  | 5.48875e-05 | 275.4897 |  |  | 7.285676e-05 | 227.559
408228.4 | 20.00026 | 7.875361e-05 | 230.7769 |  |  | 2.020604e-05 | 230.256 |  |  | 6.029588e-05 | 242.5027 |  |  | 7.271209e-05 | 258.7787 |  |  | 9.919647e-05 | 281.2901 |  |  | 7.941045e-06 | 228.8459 |  |  | 5.500855e-05 | 275.4928 |  |  | 7.287711e-05 | 227.5632
408286.1 | 20.00019 | 7.870415e-05 | 230.7815 |  |  | 2.027415e-05 | 230.2572 |  |  | 6.0209e-05 | 242.5062 |  |  | 7.277686e-05 | 258.7829 |  |  | 9.915679e-05 | 281.2958 |  |  | 7.933176e-06 | 228.8463 |  |  | 5.504649e-05 | 275.496 |  |  | 7.287417e-05 | 227.5674
408343.7 | 20.00011 | 7.86547e-05 | 230.786 |  |  | 2.034328e-05 | 230.2584 |  |  | 6.011813e-05 | 242.5096 |  |  | 7.284166e-05 | 258.7871 |  |  | 9.911217e-05 | 281.3015 |  |  | 7.924319e-06 | 228.8468 |  |  | 5.50775e-05 | 275.4992 |  |  | 7.286908e-05 | 227.5716
408401.4 | 20 | 7.870169e-05 | 230.7905 |  |  | 2.041065e-05 | 230.2595 |  |  | 6.014961e-05 | 242.5131 |  |  | 7.290959e-05 | 258.7913 |  |  | 9.904458e-05 | 281.3072 |  |  | 7.920079e-06 | 228.8473 |  |  | 5.507798e-05 | 275.5024 |  |  | 7.291915e-05 | 227.5758
408459 | 19.9999 | 7.874868e-05 | 230.7951 |  |  | 2.047799e-05 | 230.2607 |  |  | 6.018474e-05 | 242.5166 |  |  | 7.297766e-05 | 258.7955 |  |  | 9.897549e-05 | 281.3129 |  |  | 7.916182e-06 | 228.8477 |  |  | 5.507591e-05 | 275.5055 |  |  | 7.297435e-05 | 227.58
408516.7 | 19.99994 | 7.878475e-05 | 230.7996 |  |  | 2.043756e-05 | 230.2619 |  |  | 6.020827e-05 | 242.52 |  |  | 7.296233e-05 | 258.7997 |  |  | 9.884868e-05 | 281.3186 |  |  | 7.87768e-06 | 228.8482 |  |  | 5.505214e-05 | 275.5087 |  |  | 7.301504e-05 | 227.5843
408574.3 | 20 | 7.882082e-05 | 230.8042 |  |  | 2.039572e-05 | 230.2631 |  |  | 6.023144e-05 | 242.5235 |  |  | 7.294307e-05 | 258.8039 |  |  | 9.871812e-05 | 281.3243 |  |  | 7.836614e-06 | 228.8486 |  |  | 5.502657e-05 | 275.5119 |  |  | 7.305439e-05 | 227.5885
408632 | 20.00025 | 7.878406e-05 | 230.8087 |  |  | 2.03696e-05 | 230.2642 |  |  | 6.028119e-05 | 242.527 |  |  | 7.28744e-05 | 258.8081 |  |  | 9.865907e-05 | 281.33 |  |  | 7.792024e-06 | 228.8491 |  |  | 5.504358e-05 | 275.515 |  |  | 7.30394e-05 | 227.5927
408689.6 | 20.00053 | 7.87473e-05 | 230.8133 |  |  | 2.034369e-05 | 230.2654 |  |  | 6.033173e-05 | 242.5305 |  |  | 7.28034e-05 | 258.8123 |  |  | 9.860466e-05 | 281.3357 |  |  | 7.747172e-06 | 228.8495 |  |  | 5.506415e-05 | 275.5182 |  |  | 7.301936e-05 | 227.5969
408747.3 | 20.00046 | 7.873471e-05 | 230.8178 |  |  | 2.036331e-05 | 230.2666 |  |  | 6.031322e-05 | 242.5339 |  |  | 7.282165e-05 | 258.8165 |  |  | 9.8604e-05 | 281.3414 |  |  | 7.72389e-06 | 228.85 |  |  | 5.504736e-05 | 275.5214 |  |  | 7.291919e-05 | 227.6011
408804.9 | 20.00035 | 7.872211e-05 | 230.8223 |  |  | 2.038352e-05 | 230.2678 |  |  | 6.029265e-05 | 242.5374 |  |  | 7.284411e-05 | 258.8207 |  |  | 9.860683e-05 | 281.3471 |  |  | 7.702207e-06 | 228.8504 |  |  | 5.502746e-05 | 275.5246 |  |  | 7.281156e-05 | 227.6053
408862.6 | 19.99988 | 7.870836e-05 | 230.8269 |  |  | 2.036939e-05 | 230.2689 |  |  | 6.032447e-05 | 242.5409 |  |  | 7.284556e-05 | 258.8249 |  |  | 9.852775e-05 | 281.3527 |  |  | 7.681207e-06 | 228.8508 |  |  | 5.499051e-05 | 275.5277 |  |  | 7.279902e-05 | 227.6095
408920.2 | 19.99938 | 7.869461e-05 | 230.8314 |  |  | 2.035481e-05 | 230.2701 |  |  | 6.035785e-05 | 242.5444 |  |  | 7.284603e-05 | 258.8291 |  |  | 9.844336e-05 | 281.3584 |  |  | 7.660257e-06 | 228.8513 |  |  | 5.495214e-05 | 275.5309 |  |  | 7.279532e-05 | 227.6137
408977.9 | 19.99983 | 7.87015e-05 | 230.8359 |  |  | 2.029505e-05 | 230.2713 |  |  | 6.030153e-05 | 242.5479 |  |  | 7.277837e-05 | 258.8333 |  |  | 9.835722e-05 | 281.3641 |  |  | 7.647941e-06 | 228.8517 |  |  | 5.494844e-05 | 275.5341 |  |  | 7.27633e-05 | 227.6179
409035.5 | 20.00038 | 7.870839e-05 | 230.8405 |  |  | 2.02347e-05 | 230.2725 |  |  | 6.024253e-05 | 242.5513 |  |  | 7.270751e-05 | 258.8375 |  |  | 9.827096e-05 | 281.3698 |  |  | 7.636266e-06 | 228.8522 |  |  | 5.494763e-05 | 275.5372 |  |  | 7.272864e-05 | 227.6221
409093.2 | 20.00019 | 7.86458e-05 | 230.845 |  |  | 2.022566e-05 | 230.2736 |  |  | 6.029524e-05 | 242.5548 |  |  | 7.263082e-05 | 258.8417 |  |  | 9.825951e-05 | 281.3754 |  |  | 7.568685e-06 | 228.8526 |  |  | 5.490331e-05 | 275.5404 |  |  | 7.278916e-05 | 227.6263
409150.8 | 19.99993 | 7.858322e-05 | 230.8495 |  |  | 2.021729e-05 | 230.2748 |  |  | 6.035129e-05 | 242.5583 |  |  | 7.255385e-05 | 258.8459 |  |  | 9.825291e-05 | 281.3811 |  |  | 7.496959e-06 | 228.853 |  |  | 5.485535e-05 | 275.5436 |  |  | 7.285852e-05 | 227.6305
409208.5 | 20 | 7.856269e-05 | 230.8541 |  |  | 2.017636e-05 | 230.276 |  |  | 6.031081e-05 | 242.5618 |  |  | 7.246102e-05 | 258.8501 |  |  | 9.819529e-05 | 281.3867 |  |  | 7.484879e-06 | 228.8535 |  |  | 5.483827e-05 | 275.5467 |  |  | 7.269825e-05 | 227.6347
409266.1 | 20.00011 | 7.854217e-05 | 230.8586 |  |  | 2.0135e-05 | 230.2771 |  |  | 6.026745e-05 | 242.5652 |  |  | 7.236745e-05 | 258.8542 |  |  | 9.813435e-05 | 281.3924 |  |  | 7.47722e-06 | 228.8539 |  |  | 5.482377e-05 | 275.5499 |  |  | 7.251664e-05 | 227.6389
409323.8 | 20.00036 | 7.850225e-05 | 230.8631 |  |  | 2.003789e-05 | 230.2783 |  |  | 6.014506e-05 | 242.5687 |  |  | 7.227661e-05 | 258.8584 |  |  | 9.796543e-05 | 281.3981 |  |  | 7.461528e-06 | 228.8543 |  |  | 5.47509e-05 | 275.5531 |  |  | 7.241111e-05 | 227.643
409381.5 | 20.00062 | 7.846232e-05 | 230.8677 |  |  | 1.994005e-05 | 230.2794 |  |  | 6.00203e-05 | 242.5722 |  |  | 7.21859e-05 | 258.8626 |  |  | 9.778949e-05 | 281.4037 |  |  | 7.44524e-06 | 228.8548 |  |  | 5.467317e-05 | 275.5562 |  |  | 7.231265e-05 | 227.6472
409439.1 | 20.00035 | 7.843944e-05 | 230.8722 |  |  | 1.991286e-05 | 230.2806 |  |  | 6.002142e-05 | 242.5756 |  |  | 7.217943e-05 | 258.8667 |  |  | 9.779972e-05 | 281.4093 |  |  | 7.412461e-06 | 228.8552 |  |  | 5.471253e-05 | 275.5594 |  |  | 7.224633e-05 | 227.6514
409496.8 | 20.00003 | 7.841656e-05 | 230.8767 |  |  | 1.988659e-05 | 230.2817 |  |  | 6.00263e-05 | 242.5791 |  |  | 7.217694e-05 | 258.8709 |  |  | 9.782204e-05 | 281.415 |  |  | 7.37846e-06 | 228.8556 |  |  | 5.476167e-05 | 275.5625 |  |  | 7.2183e-05 | 227.6555
409554.4 | 20.00031 | 7.837305e-05 | 230.8812 |  |  | 1.982404e-05 | 230.2829 |  |  | 5.993793e-05 | 242.5826 |  |  | 7.210039e-05 | 258.875 |  |  | 9.780672e-05 | 281.4206 |  |  | 7.337052e-06 | 228.856 |  |  | 5.467301e-05 | 275.5657 |  |  | 7.212976e-05 | 227.6597
409612.1 | 20.00064 | 7.832954e-05 | 230.8857 |  |  | 1.976102e-05 | 230.284 |  |  | 5.984677e-05 | 242.586 |  |  | 7.202036e-05 | 258.8792 |  |  | 9.778896e-05 | 281.4263 |  |  | 7.295096e-06 | 228.8565 |  |  | 5.457286e-05 | 275.5688 |  |  | 7.207746e-05 | 227.6638
409669.7 | 20.00089 | 7.822053e-05 | 230.8902 |  |  | 1.975914e-05 | 230.2851 |  |  | 5.982001e-05 | 242.5895 |  |  | 7.19199e-05 | 258.8833 |  |  | 9.777982e-05 | 281.4319 |  |  | 7.281803e-06 | 228.8569 |  |  | 5.458382e-05 | 275.572 |  |  | 7.207285e-05 | 227.668
409727.4 | 20.00112 | 7.811152e-05 | 230.8948 |  |  | 1.975806e-05 | 230.2863 |  |  | 5.979517e-05 | 242.5929 |  |  | 7.181847e-05 | 258.8875 |  |  | 9.777123e-05 | 281.4375 |  |  | 7.270636e-06 | 228.8573 |  |  | 5.460405e-05 | 275.5751 |  |  | 7.207267e-05 | 227.6722
409785 | 20.00027 | 7.807974e-05 | 230.8993 |  |  | 1.970374e-05 | 230.2874 |  |  | 5.977069e-05 | 242.5963 |  |  | 7.179068e-05 | 258.8916 |  |  | 9.772266e-05 | 281.4432 |  |  | 7.190475e-06 | 228.8577 |  |  | 5.458113e-05 | 275.5783 |  |  | 7.192634e-05 | 227.6763
409842.7 | 19.99931 | 7.804797e-05 | 230.9038 |  |  | 1.964871e-05 | 230.2886 |  |  | 5.974622e-05 | 242.5998 |  |  | 7.176637e-05 | 258.8958 |  |  | 9.767148e-05 | 281.4488 |  |  | 7.1052e-06 | 228.8581 |  |  | 5.455461e-05 | 275.5814 |  |  | 7.176644e-05 | 227.6805
409900.3 | 19.9997 | 7.80612e-05 | 230.9083 |  |  | 1.959069e-05 | 230.2897 |  |  | 5.96585e-05 | 242.6032 |  |  | 7.168247e-05 | 258.8999 |  |  | 9.761319e-05 | 281.4544 |  |  | 6.965662e-06 | 228.8585 |  |  | 5.449635e-05 | 275.5846 |  |  | 7.163429e-05 | 227.6846
409958 | 20.00023 | 7.807444e-05 | 230.9128 |  |  | 1.953264e-05 | 230.2908 |  |  | 5.956889e-05 | 242.6067 |  |  | 7.159576e-05 | 258.904 |  |  | 9.755444e-05 | 281.4601 |  |  | 6.822102e-06 | 228.8589 |  |  | 5.443543e-05 | 275.5877 |  |  | 7.150472e-05 | 227.6887
410015.6 | 20.0001 | 7.800893e-05 | 230.9173 |  |  | 1.944977e-05 | 230.2919 |  |  | 5.952624e-05 | 242.6101 |  |  | 7.158465e-05 | 258.9082 |  |  | 9.748507e-05 | 281.4657 |  |  | 6.778051e-06 | 228.8593 |  |  | 5.438179e-05 | 275.5908 |  |  | 7.158585e-05 | 227.6928
410073.3 | 19.99991 | 7.794341e-05 | 230.9218 |  |  | 1.936658e-05 | 230.2931 |  |  | 5.9485e-05 | 242.6135 |  |  | 7.15771e-05 | 258.9123 |  |  | 9.741501e-05 | 281.4713 |  |  | 6.741378e-06 | 228.8597 |  |  | 5.432875e-05 | 275.594 |  |  | 7.168656e-05 | 227.697
410130.9 | 19.99994 | 7.79733e-05 | 230.9263 |  |  | 1.945098e-05 | 230.2942 |  |  | 5.949768e-05 | 242.617 |  |  | 7.164897e-05 | 258.9164 |  |  | 9.738268e-05 | 281.4769 |  |  | 6.701376e-06 | 228.8601 |  |  | 5.437887e-05 | 275.5971 |  |  | 7.177042e-05 | 227.7011
410188.6 | 20 | 7.800319e-05 | 230.9307 |  |  | 1.953758e-05 | 230.2953 |  |  | 5.951197e-05 | 242.6204 |  |  | 7.172459e-05 | 258.9206 |  |  | 9.73528e-05 | 281.4825 |  |  | 6.661128e-06 | 228.8605 |  |  | 5.443759e-05 | 275.6002 |  |  | 7.18527e-05 | 227.7052
410246.2 | 20 | 7.795458e-05 | 230.9352 |  |  | 1.949574e-05 | 230.2964 |  |  | 5.953772e-05 | 242.6238 |  |  | 7.171052e-05 | 258.9247 |  |  | 9.738485e-05 | 281.4881 |  |  | 6.663866e-06 | 228.8609 |  |  | 5.446086e-05 | 275.6034 |  |  | 7.179164e-05 | 227.7094
410303.9 | 20 | 7.790597e-05 | 230.9397 |  |  | 1.945222e-05 | 230.2976 |  |  | 5.956382e-05 | 242.6273 |  |  | 7.169222e-05 | 258.9288 |  |  | 9.742092e-05 | 281.4938 |  |  | 6.669793e-06 | 228.8613 |  |  | 5.448117e-05 | 275.6065 |  |  | 7.171726e-05 | 227.7135
410361.5 | 20 | 7.777633e-05 | 230.9442 |  |  | 1.942396e-05 | 230.2987 |  |  | 5.949056e-05 | 242.6307 |  |  | 7.170895e-05 | 258.933 |  |  | 9.741499e-05 | 281.4994 |  |  | 6.603954e-06 | 228.8616 |  |  | 5.445499e-05 | 275.6097 |  |  | 7.177885e-05 | 227.7177
410419.2 | 20 | 7.76467e-05 | 230.9487 |  |  | 1.939591e-05 | 230.2998 |  |  | 5.941434e-05 | 242.6341 |  |  | 7.172733e-05 | 258.9371 |  |  | 9.740633e-05 | 281.505 |  |  | 6.532795e-06 | 228.862 |  |  | 5.442493e-05 | 275.6128 |  |  | 7.185307e-05 | 227.7218
410476.8 | 19.99974 | 7.768488e-05 | 230.9532 |  |  | 1.941209e-05 | 230.3009 |  |  | 5.942739e-05 | 242.6375 |  |  | 7.175598e-05 | 258.9412 |  |  | 9.732721e-05 | 281.5106 |  |  | 6.471627e-06 | 228.8624 |  |  | 5.442193e-05 | 275.6159 |  |  | 7.18086e-05 | 227.7259
410534.5 | 19.99946 | 7.772306e-05 | 230.9577 |  |  | 1.942886e-05 | 230.302 |  |  | 5.94431e-05 | 242.641 |  |  | 7.178512e-05 | 258.9454 |  |  | 9.724351e-05 | 281.5162 |  |  | 6.411201e-06 | 228.8628 |  |  | 5.442118e-05 | 275.6191 |  |  | 7.175309e-05 | 227.7301
410592.1 | 19.99985 | 7.769249e-05 | 230.9621 |  |  | 1.943003e-05 | 230.3031 |  |  | 5.943796e-05 | 242.6444 |  |  | 7.185477e-05 | 258.9495 |  |  | 9.724925e-05 | 281.5218 |  |  | 6.376979e-06 | 228.8631 |  |  | 5.4264e-05 | 275.6222 |  |  | 7.175361e-05 | 227.7342
410649.8 | 20.0003 | 7.766192e-05 | 230.9666 |  |  | 1.943099e-05 | 230.3043 |  |  | 5.94322e-05 | 242.6478 |  |  | 7.192632e-05 | 258.9536 |  |  | 9.726081e-05 | 281.5274 |  |  | 6.3447e-06 | 228.8635 |  |  | 5.409375e-05 | 275.6253 |  |  | 7.175934e-05 | 227.7383
410707.4 | 20.00018 | 7.765106e-05 | 230.9711 |  |  | 1.952112e-05 | 230.3054 |  |  | 5.950408e-05 | 242.6513 |  |  | 7.196729e-05 | 258.9578 |  |  | 9.730005e-05 | 281.533 |  |  | 6.401958e-06 | 228.8639 |  |  | 5.399726e-05 | 275.6284 |  |  | 7.178911e-05 | 227.7425
410765.1 | 20.00002 | 7.764019e-05 | 230.9756 |  |  | 1.961242e-05 | 230.3065 |  |  | 5.957829e-05 | 242.6547 |  |  | 7.200682e-05 | 258.9619 |  |  | 9.734109e-05 | 281.5386 |  |  | 6.465856e-06 | 228.8642 |  |  | 5.390692e-05 | 275.6316 |  |  | 7.182111e-05 | 227.7466
410822.7 | 20.00036 | 7.755991e-05 | 230.98 |  |  | 1.971873e-05 | 230.3077 |  |  | 5.958686e-05 | 242.6581 |  |  | 7.206449e-05 | 258.9661 |  |  | 9.738528e-05 | 281.5443 |  |  | 6.463196e-06 | 228.8646 |  |  | 5.399375e-05 | 275.6347 |  |  | 7.178843e-05 | 227.7508
410880.4 | 20.00077 | 7.747962e-05 | 230.9845 |  |  | 1.982524e-05 | 230.3088 |  |  | 5.959347e-05 | 242.6616 |  |  | 7.212301e-05 | 258.9703 |  |  | 9.742968e-05 | 281.5499 |  |  | 6.455601e-06 | 228.865 |  |  | 5.409537e-05 | 275.6378 |  |  | 7.174974e-05 | 227.7549
410938 | 20.00044 | 7.752532e-05 | 230.989 |  |  | 1.981415e-05 | 230.3099 |  |  | 5.966281e-05 | 242.665 |  |  | 7.225268e-05 | 258.9744 |  |  | 9.734853e-05 | 281.5555 |  |  | 6.486625e-06 | 228.8654 |  |  | 5.416067e-05 | 275.6409 |  |  | 7.179038e-05 | 227.759
410995.7 | 20.00004 | 7.757102e-05 | 230.9935 |  |  | 1.980151e-05 | 230.3111 |  |  | 5.973403e-05 | 242.6684 |  |  | 7.238571e-05 | 258.9786 |  |  | 9.725922e-05 | 281.5611 |  |  | 6.520512e-06 | 228.8657 |  |  | 5.422294e-05 | 275.644 |  |  | 7.183838e-05 | 227.7632
411053.3 | 20.0001 | 7.754146e-05 | 230.9979 |  |  | 1.976328e-05 | 230.3122 |  |  | 5.976378e-05 | 242.6719 |  |  | 7.236959e-05 | 258.9828 |  |  | 9.720019e-05 | 281.5667 |  |  | 6.582759e-06 | 228.8661 |  |  | 5.425409e-05 | 275.6472 |  |  | 7.190849e-05 | 227.7673
411111 | 20.00021 | 7.75119e-05 | 231.0024 |  |  | 1.972472e-05 | 230.3134 |  |  | 5.979229e-05 | 242.6753 |  |  | 7.234644e-05 | 258.9869 |  |  | 9.714313e-05 | 281.5723 |  |  | 6.647108e-06 | 228.8665 |  |  | 5.428264e-05 | 275.6503 |  |  | 7.198065e-05 | 227.7715
411168.6 | 20.00017 | 7.752193e-05 | 231.0069 |  |  | 1.98114e-05 | 230.3145 |  |  | 5.979211e-05 | 242.6788 |  |  | 7.24003e-05 | 258.9911 |  |  | 9.710212e-05 | 281.5779 |  |  | 6.667259e-06 | 228.8669 |  |  | 5.435321e-05 | 275.6534 |  |  | 7.195787e-05 | 227.7756
411226.3 | 20.00012 | 7.753196e-05 | 231.0113 |  |  | 1.989973e-05 | 230.3156 |  |  | 5.979107e-05 | 242.6822 |  |  | 7.24578e-05 | 258.9953 |  |  | 9.706214e-05 | 281.5835 |  |  | 6.684131e-06 | 228.8673 |  |  | 5.442728e-05 | 275.6565 |  |  | 7.192627e-05 | 227.7798
411284 | 20.00001 | 7.748467e-05 | 231.0158 |  |  | 1.987149e-05 | 230.3168 |  |  | 5.980145e-05 | 242.6857 |  |  | 7.247996e-05 | 258.9995 |  |  | 9.698835e-05 | 281.5891 |  |  | 6.638163e-06 | 228.8676 |  |  | 5.447632e-05 | 275.6597 |  |  | 7.190696e-05 | 227.7839
411341.6 | 19.9999 | 7.743738e-05 | 231.0203 |  |  | 1.984171e-05 | 230.3179 |  |  | 5.981216e-05 | 242.6891 |  |  | 7.250046e-05 | 259.0036 |  |  | 9.691236e-05 | 281.5947 |  |  | 6.587535e-06 | 228.868 |  |  | 5.452328e-05 | 275.6628 |  |  | 7.188879e-05 | 227.7881
411399.3 | 20.0003 | 7.747755e-05 | 231.0247 |  |  | 1.987593e-05 | 230.3191 |  |  | 5.984379e-05 | 242.6926 |  |  | 7.253319e-05 | 259.0078 |  |  | 9.691173e-05 | 281.6003 |  |  | 6.546875e-06 | 228.8684 |  |  | 5.445059e-05 | 275.666 |  |  | 7.203235e-05 | 227.7922
411456.9 | 20.00074 | 7.751771e-05 | 231.0292 |  |  | 1.9911e-05 | 230.3202 |  |  | 5.987605e-05 | 242.696 |  |  | 7.25665e-05 | 259.012 |  |  | 9.691599e-05 | 281.6059 |  |  | 6.506955e-06 | 228.8688 |  |  | 5.436791e-05 | 275.6691 |  |  | 7.219093e-05 | 227.7964
411514.6 | 20.00058 | 7.74775e-05 | 231.0337 |  |  | 1.991685e-05 | 230.3214 |  |  | 5.989691e-05 | 242.6995 |  |  | 7.262655e-05 | 259.0162 |  |  | 9.6873e-05 | 281.6114 |  |  | 6.484032e-06 | 228.8692 |  |  | 5.440501e-05 | 275.6722 |  |  | 7.219584e-05 | 227.8005
411572.2 | 20.00035 | 7.74373e-05 | 231.0381 |  |  | 1.992233e-05 | 230.3225 |  |  | 5.991742e-05 | 242.7029 |  |  | 7.268785e-05 | 259.0204 |  |  | 9.682695e-05 | 281.617 |  |  | 6.462369e-06 | 228.8695 |  |  | 5.445212e-05 | 275.6754 |  |  | 7.218647e-05 | 227.8047
411629.9 | 19.99993 | 7.737429e-05 | 231.0426 |  |  | 1.993846e-05 | 230.3237 |  |  | 5.997697e-05 | 242.7064 |  |  | 7.262084e-05 | 259.0246 |  |  | 9.672776e-05 | 281.6226 |  |  | 6.403557e-06 | 228.8699 |  |  | 5.442265e-05 | 275.6785 |  |  | 7.2143e-05 | 227.8089
411687.5 | 19.99948 | 7.731128e-05 | 231.0471 |  |  | 1.995473e-05 | 230.3248 |  |  | 6.003769e-05 | 242.7098 |  |  | 7.254777e-05 | 259.0287 |  |  | 9.662512e-05 | 281.6282 |  |  | 6.34199e-06 | 228.8703 |  |  | 5.438679e-05 | 275.6817 |  |  | 7.209636e-05 | 227.813
411745.2 | 19.9997 | 7.736873e-05 | 231.0515 |  |  | 1.997159e-05 | 230.326 |  |  | 6.005395e-05 | 242.7133 |  |  | 7.26002e-05 | 259.0329 |  |  | 9.656745e-05 | 281.6337 |  |  | 6.318523e-06 | 228.8706 |  |  | 5.440852e-05 | 275.6848 |  |  | 7.212388e-05 | 227.8172
411802.8 | 19.99998 | 7.742617e-05 | 231.056 |  |  | 1.998846e-05 | 230.3271 |  |  | 6.006889e-05 | 242.7168 |  |  | 7.265855e-05 | 259.0371 |  |  | 9.651269e-05 | 281.6393 |  |  | 6.297883e-06 | 228.871 |  |  | 5.443506e-05 | 275.6879 |  |  | 7.21583e-05 | 227.8213
411860.5 | 20.00005 | 7.743869e-05 | 231.0604 |  |  | 1.998807e-05 | 230.3283 |  |  | 6.009292e-05 | 242.7202 |  |  | 7.269906e-05 | 259.0413 |  |  | 9.644844e-05 | 281.6449 |  |  | 6.213959e-06 | 228.8714 |  |  | 5.445532e-05 | 275.6911 |  |  | 7.212673e-05 | 227.8255
411918.1 | 20.00011 | 7.74512e-05 | 231.0649 |  |  | 1.998746e-05 | 230.3294 |  |  | 6.011722e-05 | 242.7237 |  |  | 7.273873e-05 | 259.0455 |  |  | 9.638357e-05 | 281.6504 |  |  | 6.125341e-06 | 228.8717 |  |  | 5.447506e-05 | 275.6942 |  |  | 7.208902e-05 | 227.8296
411975.8 | 20.00011 | 7.741848e-05 | 231.0694 |  |  | 1.996458e-05 | 230.3306 |  |  | 6.010636e-05 | 242.7272 |  |  | 7.272944e-05 | 259.0497 |  |  | 9.634123e-05 | 281.656 |  |  | 6.084419e-06 | 228.8721 |  |  | 5.446387e-05 | 275.6973 |  |  | 7.20137e-05 | 227.8338
412033.4 | 20.00011 | 7.738575e-05 | 231.0738 |  |  | 1.994141e-05 | 230.3317 |  |  | 6.009446e-05 | 242.7306 |  |  | 7.271783e-05 | 259.0539 |  |  | 9.630036e-05 | 281.6615 |  |  | 6.047034e-06 | 228.8724 |  |  | 5.445009e-05 | 275.7005 |  |  | 7.193489e-05 | 227.8379
412091.1 | 20.00037 | 7.732821e-05 | 231.0783 |  |  | 1.99329e-05 | 230.3329 |  |  | 6.010387e-05 | 242.7341 |  |  | 7.265073e-05 | 259.0581 |  |  | 9.625777e-05 | 281.6671 |  |  | 6.078144e-06 | 228.8728 |  |  | 5.444036e-05 | 275.7036 |  |  | 7.200763e-05 | 227.8421
412148.7 | 20.00065 | 7.727068e-05 | 231.0827 |  |  | 1.992459e-05 | 230.334 |  |  | 6.011392e-05 | 242.7376 |  |  | 7.258102e-05 | 259.0623 |  |  | 9.621508e-05 | 281.6726 |  |  | 6.114334e-06 | 228.8731 |  |  | 5.443096e-05 | 275.7068 |  |  | 7.209446e-05 | 227.8462
412206.4 | 20.00011 | 7.725208e-05 | 231.0872 |  |  | 1.991303e-05 | 230.3352 |  |  | 6.013673e-05 | 242.741 |  |  | 7.255116e-05 | 259.0664 |  |  | 9.613494e-05 | 281.6782 |  |  | 6.042187e-06 | 228.8735 |  |  | 5.442225e-05 | 275.7099 |  |  | 7.203072e-05 | 227.8504
412264 | 19.9995 | 7.723348e-05 | 231.0917 |  |  | 1.990144e-05 | 230.3363 |  |  | 6.015992e-05 | 242.7445 |  |  | 7.252319e-05 | 259.0706 |  |  | 9.605238e-05 | 281.6837 |  |  | 5.962004e-06 | 228.8738 |  |  | 5.44136e-05 | 275.713 |  |  | 7.195298e-05 | 227.8546
412321.7 | 19.99954 | 7.721191e-05 | 231.0961 |  |  | 1.989602e-05 | 230.3375 |  |  | 6.013481e-05 | 242.748 |  |  | 7.249265e-05 | 259.0748 |  |  | 9.595948e-05 | 281.6893 |  |  | 5.896316e-06 | 228.8742 |  |  | 5.441103e-05 | 275.7162 |  |  | 7.194018e-05 | 227.8587
412379.3 | 19.99965 | 7.719034e-05 | 231.1006 |  |  | 1.989069e-05 | 230.3386 |  |  | 6.010825e-05 | 242.7514 |  |  | 7.246199e-05 | 259.079 |  |  | 9.586591e-05 | 281.6948 |  |  | 5.831703e-06 | 228.8745 |  |  | 5.440897e-05 | 275.7193 |  |  | 7.193342e-05 | 227.8628
412437 | 19.99951 | 7.711978e-05 | 231.105 |  |  | 1.987486e-05 | 230.3398 |  |  | 6.009722e-05 | 242.7549 |  |  | 7.244383e-05 | 259.0832 |  |  | 9.57956e-05 | 281.7003 |  |  | 5.837477e-06 | 228.8748 |  |  | 5.446744e-05 | 275.7225 |  |  | 7.179458e-05 | 227.867
412494.6 | 19.99934 | 7.704922e-05 | 231.1094 |  |  | 1.98589e-05 | 230.3409 |  |  | 6.008665e-05 | 242.7584 |  |  | 7.242625e-05 | 259.0873 |  |  | 9.57268e-05 | 281.7058 |  |  | 5.848472e-06 | 228.8752 |  |  | 5.453096e-05 | 275.7256 |  |  | 7.164346e-05 | 227.8711
412552.3 | 19.99984 | 7.701336e-05 | 231.1139 |  |  | 1.981416e-05 | 230.3421 |  |  | 6.010734e-05 | 242.7618 |  |  | 7.232795e-05 | 259.0915 |  |  | 9.567095e-05 | 281.7113 |  |  | 5.788813e-06 | 228.8755 |  |  | 5.444381e-05 | 275.7287 |  |  | 7.162814e-05 | 227.8753
412609.9 | 20.0004 | 7.69775e-05 | 231.1183 |  |  | 1.976905e-05 | 230.3432 |  |  | 6.012896e-05 | 242.7653 |  |  | 7.222584e-05 | 259.0957 |  |  | 9.561595e-05 | 281.7169 |  |  | 5.723913e-06 | 228.8758 |  |  | 5.434408e-05 | 275.7319 |  |  | 7.162546e-05 | 227.8794
412667.6 | 20.00019 | 7.696402e-05 | 231.1228 |  |  | 1.963402e-05 | 230.3443 |  |  | 6.015791e-05 | 242.7688 |  |  | 7.213169e-05 | 259.0998 |  |  | 9.551521e-05 | 281.7224 |  |  | 5.638447e-06 | 228.8762 |  |  | 5.430188e-05 | 275.735 |  |  | 7.148672e-05 | 227.8835
412725.2 | 19.99991 | 7.695053e-05 | 231.1272 |  |  | 1.949781e-05 | 230.3455 |  |  | 6.018707e-05 | 242.7722 |  |  | 7.203791e-05 | 259.104 |  |  | 9.541149e-05 | 281.7279 |  |  | 5.551455e-06 | 228.8765 |  |  | 5.426449e-05 | 275.7381 |  |  | 7.133534e-05 | 227.8876
412782.9 | 20.00019 | 7.686302e-05 | 231.1316 |  |  | 1.945646e-05 | 230.3466 |  |  | 6.014147e-05 | 242.7757 |  |  | 7.189753e-05 | 259.1081 |  |  | 9.531563e-05 | 281.7334 |  |  | 5.577343e-06 | 228.8768 |  |  | 5.42227e-05 | 275.7413 |  |  | 7.121207e-05 | 227.8917
412840.5 | 20.00053 | 7.67755e-05 | 231.1361 |  |  | 1.941637e-05 | 230.3477 |  |  | 6.009363e-05 | 242.7792 |  |  | 7.175496e-05 | 259.1123 |  |  | 9.522028e-05 | 281.7389 |  |  | 5.611605e-06 | 228.8771 |  |  | 5.418055e-05 | 275.7444 |  |  | 7.109142e-05 | 227.8958
412898.2 | 20.0003 | 7.665233e-05 | 231.1405 |  |  | 1.936084e-05 | 230.3488 |  |  | 6.015549e-05 | 242.7826 |  |  | 7.179558e-05 | 259.1164 |  |  | 9.518794e-05 | 281.7444 |  |  | 5.543513e-06 | 228.8774 |  |  | 5.420933e-05 | 275.7475 |  |  | 7.105157e-05 | 227.8999
412955.8 | 20.00003 | 7.652916e-05 | 231.1449 |  |  | 1.930512e-05 | 230.3499 |  |  | 6.022063e-05 | 242.7861 |  |  | 7.184485e-05 | 259.1206 |  |  | 9.515971e-05 | 281.7498 |  |  | 5.467828e-06 | 228.8778 |  |  | 5.424404e-05 | 275.7506 |  |  | 7.101922e-05 | 227.904
413013.5 | 20.0001 | 7.649138e-05 | 231.1493 |  |  | 1.935691e-05 | 230.351 |  |  | 6.023898e-05 | 242.7896 |  |  | 7.188737e-05 | 259.1247 |  |  | 9.513221e-05 | 281.7553 |  |  | 5.381009e-06 | 228.8781 |  |  | 5.421852e-05 | 275.7538 |  |  | 7.105524e-05 | 227.9081
413071.1 | 20.00021 | 7.645361e-05 | 231.1537 |  |  | 1.941012e-05 | 230.3522 |  |  | 6.025594e-05 | 242.793 |  |  | 7.192956e-05 | 259.1289 |  |  | 9.510475e-05 | 281.7608 |  |  | 5.293363e-06 | 228.8784 |  |  | 5.418797e-05 | 275.7569 |  |  | 7.109761e-05 | 227.9122
413128.8 | 20.00038 | 7.644234e-05 | 231.1581 |  |  | 1.938788e-05 | 230.3533 |  |  | 6.024571e-05 | 242.7965 |  |  | 7.193013e-05 | 259.133 |  |  | 9.50926e-05 | 281.7663 |  |  | 5.343998e-06 | 228.8787 |  |  | 5.42581e-05 | 275.76 |  |  | 7.114736e-05 | 227.9163
413186.4 | 20.00054 | 7.643107e-05 | 231.1625 |  |  | 1.936464e-05 | 230.3544 |  |  | 6.023467e-05 | 242.8 |  |  | 7.192873e-05 | 259.1371 |  |  | 9.508145e-05 | 281.7718 |  |  | 5.404892e-06 | 228.879 |  |  | 5.433664e-05 | 275.7631 |  |  | 7.119778e-05 | 227.9204
413244.1 | 20.0003 | 7.641589e-05 | 231.1669 |  |  | 1.937736e-05 | 230.3555 |  |  | 6.02512e-05 | 242.8035 |  |  | 7.183576e-05 | 259.1413 |  |  | 9.510023e-05 | 281.7773 |  |  | 5.341576e-06 | 228.8793 |  |  | 5.436432e-05 | 275.7663 |  |  | 7.122419e-05 | 227.9245
413301.8 | 20.00003 | 7.640072e-05 | 231.1713 |  |  | 1.939056e-05 | 230.3566 |  |  | 6.026855e-05 | 242.8069 |  |  | 7.173847e-05 | 259.1454 |  |  | 9.512096e-05 | 281.7827 |  |  | 5.269046e-06 | 228.8796 |  |  | 5.438776e-05 | 275.7694 |  |  | 7.124836e-05 | 227.9286
413359.4 | 20 | 7.632982e-05 | 231.1757 |  |  | 1.941406e-05 | 230.3578 |  |  | 6.018478e-05 | 242.8104 |  |  | 7.177759e-05 | 259.1496 |  |  | 9.514854e-05 | 281.7882 |  |  | 5.249393e-06 | 228.8799 |  |  | 5.441265e-05 | 275.7725 |  |  | 7.127016e-05 | 227.9327
413417.1 | 20 | 7.625891e-05 | 231.1801 |  |  | 1.943771e-05 | 230.3589 |  |  | 6.009799e-05 | 242.8139 |  |  | 7.182315e-05 | 259.1537 |  |  | 9.517655e-05 | 281.7937 |  |  | 5.233662e-06 | 228.8802 |  |  | 5.443767e-05 | 275.7757 |  |  | 7.129173e-05 | 227.9369
413474.7 | 20.00003 | 7.622655e-05 | 231.1845 |  |  | 1.933545e-05 | 230.36 |  |  | 6.002588e-05 | 242.8173 |  |  | 7.185733e-05 | 259.1578 |  |  | 9.505184e-05 | 281.7992 |  |  | 5.129372e-06 | 228.8805 |  |  | 5.434551e-05 | 275.7788 |  |  | 7.113884e-05 | 227.941
413532.4 | 20.00006 | 7.619419e-05 | 231.1889 |  |  | 1.923153e-05 | 230.3611 |  |  | 5.995421e-05 | 242.8208 |  |  | 7.189098e-05 | 259.162 |  |  | 9.49172e-05 | 281.8047 |  |  | 5.018512e-06 | 228.8808 |  |  | 5.424356e-05 | 275.7819 |  |  | 7.096974e-05 | 227.9451
413590 | 19.99984 | 7.618259e-05 | 231.1933 |  |  | 1.913698e-05 | 230.3622 |  |  | 5.985321e-05 | 242.8242 |  |  | 7.171884e-05 | 259.1661 |  |  | 9.481838e-05 | 281.8101 |  |  | 4.911349e-06 | 228.8811 |  |  | 5.415234e-05 | 275.7851 |  |  | 7.083122e-05 | 227.9491
413647.7 | 19.99959 | 7.617098e-05 | 231.1977 |  |  | 1.904255e-05 | 230.3633 |  |  | 5.975133e-05 | 242.8277 |  |  | 7.153698e-05 | 259.1703 |  |  | 9.472188e-05 | 281.8156 |  |  | 4.80446e-06 | 228.8814 |  |  | 5.406201e-05 | 275.7882 |  |  | 7.069555e-05 | 227.9532
413705.3 | 20.00015 | 7.608148e-05 | 231.2021 |  |  | 1.897413e-05 | 230.3644 |  |  | 5.9655e-05 | 242.8311 |  |  | 7.151141e-05 | 259.1744 |  |  | 9.463943e-05 | 281.8211 |  |  | 4.790417e-06 | 228.8817 |  |  | 5.408426e-05 | 275.7913 |  |  | 7.070076e-05 | 227.9573
413763 | 20.00078 | 7.599199e-05 | 231.2065 |  |  | 1.890606e-05 | 230.3655 |  |  | 5.955885e-05 | 242.8346 |  |  | 7.149321e-05 | 259.1785 |  |  | 9.45579e-05 | 281.8265 |  |  | 4.783263e-06 | 228.8819 |  |  | 5.411593e-05 | 275.7944 |  |  | 7.071907e-05 | 227.9614
413820.6 | 20.00042 | 7.590272e-05 | 231.2109 |  |  | 1.893232e-05 | 230.3666 |  |  | 5.957952e-05 | 242.838 |  |  | 7.15412e-05 | 259.1826 |  |  | 9.455436e-05 | 281.832 |  |  | 4.857323e-06 | 228.8822 |  |  | 5.411732e-05 | 275.7975 |  |  | 7.078102e-05 | 227.9655
413878.3 | 19.99997 | 7.581345e-05 | 231.2152 |  |  | 1.895983e-05 | 230.3677 |  |  | 5.960369e-05 | 242.8414 |  |  | 7.159231e-05 | 259.1868 |  |  | 9.455589e-05 | 281.8374 |  |  | 4.937408e-06 | 228.8825 |  |  | 5.411618e-05 | 275.8007 |  |  | 7.084702e-05 | 227.9695
413935.9 | 20.00001 | 7.580712e-05 | 231.2196 |  |  | 1.895107e-05 | 230.3688 |  |  | 5.964128e-05 | 242.8449 |  |  | 7.154301e-05 | 259.1909 |  |  | 9.460515e-05 | 281.8429 |  |  | 4.949005e-06 | 228.8828 |  |  | 5.418731e-05 | 275.8038 |  |  | 7.08456e-05 | 227.9736
413993.6 | 20.0001 | 7.580079e-05 | 231.224 |  |  | 1.894183e-05 | 230.3699 |  |  | 5.967928e-05 | 242.8483 |  |  | 7.148897e-05 | 259.195 |  |  | 9.465751e-05 | 281.8483 |  |  | 4.955521e-06 | 228.8831 |  |  | 5.426448e-05 | 275.8069 |  |  | 7.083792e-05 | 227.9777
414051.2 | 20.00021 | 7.583852e-05 | 231.2284 |  |  | 1.900761e-05 | 230.371 |  |  | 5.971085e-05 | 242.8518 |  |  | 7.149474e-05 | 259.1991 |  |  | 9.464074e-05 | 281.8538 |  |  | 4.912544e-06 | 228.8833 |  |  | 5.424913e-05 | 275.81 |  |  | 7.076784e-05 | 227.9818
414108.9 | 20.00032 | 7.587625e-05 | 231.2327 |  |  | 1.907437e-05 | 230.3721 |  |  | 5.974223e-05 | 242.8552 |  |  | 7.150333e-05 | 259.2032 |  |  | 9.461948e-05 | 281.8592 |  |  | 4.865895e-06 | 228.8836 |  |  | 5.422606e-05 | 275.8132 |  |  | 7.069197e-05 | 227.9859
414166.5 | 19.99998 | 7.581321e-05 | 231.2371 |  |  | 1.911631e-05 | 230.3732 |  |  | 5.972834e-05 | 242.8586 |  |  | 7.152668e-05 | 259.2074 |  |  | 9.456876e-05 | 281.8647 |  |  | 4.800593e-06 | 228.8839 |  |  | 5.42067e-05 | 275.8163 |  |  | 7.064099e-05 | 227.9899
414224.2 | 19.99959 | 7.575018e-05 | 231.2415 |  |  | 1.915792e-05 | 230.3743 |  |  | 5.97131e-05 | 242.8621 |  |  | 7.155072e-05 | 259.2115 |  |  | 9.451613e-05 | 281.8701 |  |  | 4.733906e-06 | 228.8842 |  |  | 5.418766e-05 | 275.8194 |  |  | 7.059231e-05 | 227.994
414281.8 | 19.99981 | 7.567373e-05 | 231.2458 |  |  | 1.912927e-05 | 230.3754 |  |  | 5.968679e-05 | 242.8655 |  |  | 7.16118e-05 | 259.2156 |  |  | 9.452387e-05 | 281.8756 |  |  | 4.723486e-06 | 228.8845 |  |  | 5.422306e-05 | 275.8225 |  |  | 7.072169e-05 | 227.9981
414339.5 | 20.00009 | 7.559728e-05 | 231.2502 |  |  | 1.90997e-05 | 230.3765 |  |  | 5.966015e-05 | 242.869 |  |  | 7.167462e-05 | 259.2198 |  |  | 9.453554e-05 | 281.881 |  |  | 4.71724e-06 | 228.8847 |  |  | 5.4263e-05 | 275.8257 |  |  | 7.086763e-05 | 228.0022
414397.1 | 19.99986 | 7.568061e-05 | 231.2546 |  |  | 1.907403e-05 | 230.3776 |  |  | 5.967279e-05 | 242.8724 |  |  | 7.173202e-05 | 259.2239 |  |  | 9.447884e-05 | 281.8865 |  |  | 4.694132e-06 | 228.885 |  |  | 5.423578e-05 | 275.8288 |  |  | 7.077754e-05 | 228.0062
414454.8 | 19.99958 | 7.576393e-05 | 231.2589 |  |  | 1.904842e-05 | 230.3787 |  |  | 5.968661e-05 | 242.8758 |  |  | 7.178916e-05 | 259.228 |  |  | 9.441768e-05 | 281.8919 |  |  | 4.669772e-06 | 228.8853 |  |  | 5.420295e-05 | 275.8319 |  |  | 7.06655e-05 | 228.0103
414512.4 | 19.99965 | 7.569852e-05 | 231.2633 |  |  | 1.907748e-05 | 230.3798 |  |  | 5.962492e-05 | 242.8793 |  |  | 7.172231e-05 | 259.2322 |  |  | 9.432599e-05 | 281.8974 |  |  | 4.633021e-06 | 228.8855 |  |  | 5.420604e-05 | 275.8351 |  |  | 7.062064e-05 | 228.0144
414570.1 | 19.99977 | 7.563311e-05 | 231.2677 |  |  | 1.910726e-05 | 230.3809 |  |  | 5.956097e-05 | 242.8827 |  |  | 7.164962e-05 | 259.2363 |  |  | 9.423231e-05 | 281.9028 |  |  | 4.595351e-06 | 228.8858 |  |  | 5.421212e-05 | 275.8382 |  |  | 7.058203e-05 | 228.0185
414627.7 | 20.00034 | 7.558678e-05 | 231.272 |  |  | 1.910526e-05 | 230.382 |  |  | 5.958628e-05 | 242.8862 |  |  | 7.166207e-05 | 259.2404 |  |  | 9.415577e-05 | 281.9082 |  |  | 4.53263e-06 | 228.8861 |  |  | 5.418527e-05 | 275.8413 |  |  | 7.055017e-05 | 228.0225
414685.4 | 20.00095 | 7.554045e-05 | 231.2764 |  |  | 1.910283e-05 | 230.3831 |  |  | 5.961426e-05 | 242.8896 |  |  | 7.167854e-05 | 259.2446 |  |  | 9.408035e-05 | 281.9137 |  |  | 4.468051e-06 | 228.8863 |  |  | 5.415567e-05 | 275.8444 |  |  | 7.051894e-05 | 228.0266
414743 | 20.00055 | 7.551946e-05 | 231.2807 |  |  | 1.915107e-05 | 230.3842 |  |  | 5.961503e-05 | 242.893 |  |  | 7.166344e-05 | 259.2487 |  |  | 9.416841e-05 | 281.9191 |  |  | 4.496689e-06 | 228.8866 |  |  | 5.416845e-05 | 275.8475 |  |  | 7.062953e-05 | 228.0307
414800.7 | 20.00005 | 7.549846e-05 | 231.2851 |  |  | 1.919997e-05 | 230.3853 |  |  | 5.961499e-05 | 242.8965 |  |  | 7.164685e-05 | 259.2528 |  |  | 9.426712e-05 | 281.9245 |  |  | 4.532245e-06 | 228.8868 |  |  | 5.418478e-05 | 275.8507 |  |  | 7.075332e-05 | 228.0348
414858.3 | 20.00015 | 7.55286e-05 | 231.2894 |  |  | 1.917683e-05 | 230.3864 |  |  | 5.964804e-05 | 242.8999 |  |  | 7.168829e-05 | 259.2569 |  |  | 9.423163e-05 | 281.93 |  |  | 4.509569e-06 | 228.8871 |  |  | 5.421681e-05 | 275.8538 |  |  | 7.072144e-05 | 228.0388
414916 | 20.00032 | 7.555874e-05 | 231.2938 |  |  | 1.915274e-05 | 230.3875 |  |  | 5.968208e-05 | 242.9033 |  |  | 7.173247e-05 | 259.2611 |  |  | 9.418742e-05 | 281.9354 |  |  | 4.482571e-06 | 228.8874 |  |  | 5.425015e-05 | 275.8569 |  |  | 7.067508e-05 | 228.0429
414973.6 | 20.00008 | 7.556549e-05 | 231.2981 |  |  | 1.912053e-05 | 230.3886 |  |  | 5.968049e-05 | 242.9068 |  |  | 7.162269e-05 | 259.2652 |  |  | 9.412772e-05 | 281.9408 |  |  | 4.444641e-06 | 228.8876 |  |  | 5.4219e-05 | 275.86 |  |  | 7.056115e-05 | 228.047
415031.3 | 19.9998 | 7.557223e-05 | 231.3025 |  |  | 1.908821e-05 | 230.3897 |  |  | 5.967783e-05 | 242.9102 |  |  | 7.150564e-05 | 259.2693 |  |  | 9.406702e-05 | 281.9462 |  |  | 4.4059e-06 | 228.8879 |  |  | 5.418248e-05 | 275.8632 |  |  | 7.044093e-05 | 228.051
415088.9 | 19.99977 | 7.547889e-05 | 231.3068 |  |  | 1.914157e-05 | 230.3908 |  |  | 5.969118e-05 | 242.9137 |  |  | 7.155444e-05 | 259.2735 |  |  | 9.405607e-05 | 281.9517 |  |  | 4.47269e-06 | 228.8881 |  |  | 5.428541e-05 | 275.8663 |  |  | 7.04652e-05 | 228.0551
415146.6 | 19.99977 | 7.538556e-05 | 231.3112 |  |  | 1.919605e-05 | 230.3919 |  |  | 5.970502e-05 | 242.9171 |  |  | 7.161107e-05 | 259.2776 |  |  | 9.404835e-05 | 281.9571 |  |  | 4.547311e-06 | 228.8884 |  |  | 5.439999e-05 | 275.8694 |  |  | 7.050291e-05 | 228.0592
415204.2 | 19.99983 | 7.536264e-05 | 231.3155 |  |  | 1.916055e-05 | 230.393 |  |  | 5.968307e-05 | 242.9206 |  |  | 7.171814e-05 | 259.2817 |  |  | 9.405018e-05 | 281.9625 |  |  | 4.487447e-06 | 228.8887 |  |  | 5.442652e-05 | 275.8726 |  |  | 7.057325e-05 | 228.0632
415261.9 | 19.99988 | 7.533972e-05 | 231.3199 |  |  | 1.912387e-05 | 230.3941 |  |  | 5.966005e-05 | 242.924 |  |  | 7.182759e-05 | 259.2859 |  |  | 9.405263e-05 | 281.9679 |  |  | 4.417602e-06 | 228.8889 |  |  | 5.44457e-05 | 275.8757 |  |  | 7.064662e-05 | 228.0673
415319.6 | 19.99984 | 7.537647e-05 | 231.3242 |  |  | 1.910735e-05 | 230.3952 |  |  | 5.959923e-05 | 242.9274 |  |  | 7.169803e-05 | 259.29 |  |  | 9.396076e-05 | 281.9734 |  |  | 4.394667e-06 | 228.8892 |  |  | 5.43822e-05 | 275.8788 |  |  | 7.058869e-05 | 228.0714
415377.2 | 19.99978 | 7.541321e-05 | 231.3286 |  |  | 1.909108e-05 | 230.3963 |  |  | 5.953728e-05 | 242.9309 |  |  | 7.15572e-05 | 259.2941 |  |  | 9.386276e-05 | 281.9788 |  |  | 4.375213e-06 | 228.8894 |  |  | 5.43118e-05 | 275.882 |  |  | 7.051855e-05 | 228.0754
415434.9 | 19.99988 | 7.535674e-05 | 231.3329 |  |  | 1.903285e-05 | 230.3974 |  |  | 5.948823e-05 | 242.9343 |  |  | 7.151604e-05 | 259.2983 |  |  | 9.376743e-05 | 281.9842 |  |  | 4.281853e-06 | 228.8897 |  |  | 5.42629e-05 | 275.8851 |  |  | 7.04225e-05 | 228.0795
415492.5 | 19.99999 | 7.530028e-05 | 231.3373 |  |  | 1.897406e-05 | 230.3985 |  |  | 5.943957e-05 | 242.9377 |  |  | 7.14796e-05 | 259.3024 |  |  | 9.367227e-05 | 281.9896 |  |  | 4.183007e-06 | 228.8899 |  |  | 5.421579e-05 | 275.8882 |  |  | 7.032404e-05 | 228.0836
415550.2 | 19.99995 | 7.534778e-05 | 231.3416 |  |  | 1.898373e-05 | 230.3996 |  |  | 5.936469e-05 | 242.9411 |  |  | 7.153579e-05 | 259.3065 |  |  | 9.368838e-05 | 281.995 |  |  | 4.195746e-06 | 228.8902 |  |  | 5.423887e-05 | 275.8914 |  |  | 7.041968e-05 | 228.0876
415607.8 | 19.99989 | 7.539528e-05 | 231.346 |  |  | 1.89943e-05 | 230.4007 |  |  | 5.928902e-05 | 242.9446 |  |  | 7.159635e-05 | 259.3106 |  |  | 9.371172e-05 | 282.0004 |  |  | 4.216767e-06 | 228.8904 |  |  | 5.42678e-05 | 275.8945 |  |  | 7.053337e-05 | 228.0917
415665.5 | 19.99969 | 7.524811e-05 | 231.3503 |  |  | 1.890069e-05 | 230.4018 |  |  | 5.935248e-05 | 242.948 |  |  | 7.149771e-05 | 259.3147 |  |  | 9.367785e-05 | 282.0058 |  |  | 4.19606e-06 | 228.8906 |  |  | 5.422438e-05 | 275.8976 |  |  | 7.045895e-05 | 228.0957
415723.1 | 19.99946 | 7.510094e-05 | 231.3546 |  |  | 1.88057e-05 | 230.4029 |  |  | 5.94201e-05 | 242.9514 |  |  | 7.139155e-05 | 259.3189 |  |  | 9.364025e-05 | 282.0112 |  |  | 4.172256e-06 | 228.8909 |  |  | 5.417491e-05 | 275.9007 |  |  | 7.036703e-05 | 228.0998
415780.8 | 19.99984 | 7.508265e-05 | 231.359 |  |  | 1.885257e-05 | 230.404 |  |  | 5.943247e-05 | 242.9548 |  |  | 7.145692e-05 | 259.323 |  |  | 9.3619e-05 | 282.0166 |  |  | 4.147183e-06 | 228.8911 |  |  | 5.419443e-05 | 275.9039 |  |  | 7.025355e-05 | 228.1039
415838.4 | 20.00027 | 7.506435e-05 | 231.3633 |  |  | 1.890132e-05 | 230.405 |  |  | 5.944319e-05 | 242.9583 |  |  | 7.15304e-05 | 259.3271 |  |  | 9.359881e-05 | 282.022 |  |  | 4.122016e-06 | 228.8914 |  |  | 5.42197e-05 | 275.907 |  |  | 7.013805e-05 | 228.1079
415896.1 | 19.99976 | 7.505789e-05 | 231.3676 |  |  | 1.881618e-05 | 230.4061 |  |  | 5.941303e-05 | 242.9617 |  |  | 7.150891e-05 | 259.3312 |  |  | 9.354441e-05 | 282.0274 |  |  | 4.078071e-06 | 228.8916 |  |  | 5.418142e-05 | 275.9101 |  |  | 7.013849e-05 | 228.1119
415953.7 | 19.99916 | 7.505143e-05 | 231.3719 |  |  | 1.872927e-05 | 230.4072 |  |  | 5.938164e-05 | 242.9651 |  |  | 7.148293e-05 | 259.3353 |  |  | 9.348779e-05 | 282.0328 |  |  | 4.032732e-06 | 228.8918 |  |  | 5.413783e-05 | 275.9132 |  |  | 7.014971e-05 | 228.116
416011.4 | 19.99941 | 7.500809e-05 | 231.3763 |  |  | 1.870019e-05 | 230.4083 |  |  | 5.931209e-05 | 242.9685 |  |  | 7.138869e-05 | 259.3395 |  |  | 9.34327e-05 | 282.0382 |  |  | 3.979852e-06 | 228.8921 |  |  | 5.414485e-05 | 275.9164 |  |  | 7.011717e-05 | 228.12
416069 | 19.99974 | 7.496476e-05 | 231.3806 |  |  | 1.867186e-05 | 230.4094 |  |  | 5.92414e-05 | 242.972 |  |  | 7.129122e-05 | 259.3436 |  |  | 9.33777e-05 | 282.0435 |  |  | 3.926413e-06 | 228.8923 |  |  | 5.415609e-05 | 275.9195 |  |  | 7.008055e-05 | 228.1241
416126.7 | 19.99988 | 7.502543e-05 | 231.3849 |  |  | 1.875824e-05 | 230.4105 |  |  | 5.925769e-05 | 242.9754 |  |  | 7.132744e-05 | 259.3477 |  |  | 9.333014e-05 | 282.0489 |  |  | 3.906947e-06 | 228.8925 |  |  | 5.415859e-05 | 275.9226 |  |  | 6.996214e-05 | 228.1281
416184.3 | 19.99999 | 7.50861e-05 | 231.3892 |  |  | 1.884613e-05 | 230.4115 |  |  | 5.927658e-05 | 242.9788 |  |  | 7.136997e-05 | 259.3518 |  |  | 9.328306e-05 | 282.0543 |  |  | 3.890003e-06 | 228.8927 |  |  | 5.416036e-05 | 275.9257 |  |  | 6.983611e-05 | 228.1321
416242 | 19.99949 | 7.497299e-05 | 231.3936 |  |  | 1.873214e-05 | 230.4126 |  |  | 5.92123e-05 | 242.9822 |  |  | 7.128294e-05 | 259.3559 |  |  | 9.327836e-05 | 282.0597 |  |  | 3.83117e-06 | 228.893 |  |  | 5.42133e-05 | 275.9289 |  |  | 6.984108e-05 | 228.1362
416299.6 | 19.99893 | 7.485989e-05 | 231.3979 |  |  | 1.861549e-05 | 230.4137 |  |  | 5.914553e-05 | 242.9856 |  |  | 7.11898e-05 | 259.36 |  |  | 9.327641e-05 | 282.0651 |  |  | 3.769228e-06 | 228.8932 |  |  | 5.427051e-05 | 275.932 |  |  | 6.985824e-05 | 228.1402
416357.3 | 19.99979 | 7.486258e-05 | 231.4022 |  |  | 1.875275e-05 | 230.4148 |  |  | 5.916817e-05 | 242.989 |  |  | 7.126174e-05 | 259.3641 |  |  | 9.332833e-05 | 282.0704 |  |  | 3.747011e-06 | 228.8934 |  |  | 5.430585e-05 | 275.9351 |  |  | 6.991798e-05 | 228.1442
416414.9 | 20.0008 | 7.486526e-05 | 231.4065 |  |  | 1.889336e-05 | 230.4159 |  |  | 5.919349e-05 | 242.9924 |  |  | 7.134147e-05 | 259.3682 |  |  | 9.338375e-05 | 282.0758 |  |  | 3.727742e-06 | 228.8936 |  |  | 5.433936e-05 | 275.9382 |  |  | 6.998168e-05 | 228.1483
416472.6 | 20.00069 | 7.486921e-05 | 231.4108 |  |  | 1.894374e-05 | 230.417 |  |  | 5.923433e-05 | 242.9959 |  |  | 7.134654e-05 | 259.3724 |  |  | 9.340223e-05 | 282.0812 |  |  | 3.752089e-06 | 228.8938 |  |  | 5.437763e-05 | 275.9414 |  |  | 6.99103e-05 | 228.1523
416530.2 | 20.00047 | 7.487317e-05 | 231.4152 |  |  | 1.899293e-05 | 230.418 |  |  | 5.927563e-05 | 242.9993 |  |  | 7.134807e-05 | 259.3765 |  |  | 9.341832e-05 | 282.0866 |  |  | 3.779673e-06 | 228.894 |  |  | 5.441631e-05 | 275.9445 |  |  | 6.982636e-05 | 228.1563
416587.9 | 20.00009 | 7.480243e-05 | 231.4195 |  |  | 1.889248e-05 | 230.4191 |  |  | 5.92348e-05 | 243.0027 |  |  | 7.129997e-05 | 259.3806 |  |  | 9.34083e-05 | 282.092 |  |  | 3.811517e-06 | 228.8943 |  |  | 5.441472e-05 | 275.9476 |  |  | 6.983561e-05 | 228.1603
416645.5 | 19.9997 | 7.473168e-05 | 231.4238 |  |  | 1.879006e-05 | 230.4202 |  |  | 5.91915e-05 | 243.0061 |  |  | 7.124952e-05 | 259.3847 |  |  | 9.339659e-05 | 282.0974 |  |  | 3.843677e-06 | 228.8945 |  |  | 5.440977e-05 | 275.9508 |  |  | 6.985352e-05 | 228.1644
416703.2 | 20.00012 | 7.467624e-05 | 231.4281 |  |  | 1.885839e-05 | 230.4213 |  |  | 5.921462e-05 | 243.0095 |  |  | 7.124378e-05 | 259.3888 |  |  | 9.329238e-05 | 282.1027 |  |  | 3.82632e-06 | 228.8947 |  |  | 5.442123e-05 | 275.9539 |  |  | 6.99104e-05 | 228.1684
416760.8 | 20.00062 | 7.462079e-05 | 231.4324 |  |  | 1.892897e-05 | 230.4224 |  |  | 5.923972e-05 | 243.0129 |  |  | 7.124014e-05 | 259.3929 |  |  | 9.318216e-05 | 282.1081 |  |  | 3.805288e-06 | 228.8949 |  |  | 5.443407e-05 | 275.9571 |  |  | 6.997091e-05 | 228.1724
416818.5 | 20.00037 | 7.462987e-05 | 231.4367 |  |  | 1.892472e-05 | 230.4235 |  |  | 5.919933e-05 | 243.0163 |  |  | 7.123903e-05 | 259.397 |  |  | 9.317178e-05 | 282.1135 |  |  | 3.713439e-06 | 228.8951 |  |  | 5.442578e-05 | 275.9602 |  |  | 6.994894e-05 | 228.1765
416876.1 | 20.00003 | 7.463896e-05 | 231.441 |  |  | 1.891947e-05 | 230.4246 |  |  | 5.915697e-05 | 243.0197 |  |  | 7.123803e-05 | 259.4011 |  |  | 9.31679e-05 | 282.1189 |  |  | 3.616332e-06 | 228.8954 |  |  | 5.441572e-05 | 275.9633 |  |  | 6.99193e-05 | 228.1805
416933.8 | 20.00005 | 7.463989e-05 | 231.4453 |  |  | 1.894135e-05 | 230.4257 |  |  | 5.91317e-05 | 243.0232 |  |  | 7.119605e-05 | 259.4052 |  |  | 9.317063e-05 | 282.1242 |  |  | 3.645282e-06 | 228.8956 |  |  | 5.439994e-05 | 275.9665 |  |  | 6.989119e-05 | 228.1845
416991.4 | 20.00011 | 7.464081e-05 | 231.4496 |  |  | 1.896358e-05 | 230.4268 |  |  | 5.910694e-05 | 243.0266 |  |  | 7.115213e-05 | 259.4093 |  |  | 9.31738e-05 | 282.1296 |  |  | 3.683589e-06 | 228.8958 |  |  | 5.438367e-05 | 275.9696 |  |  | 6.986322e-05 | 228.1886
417049.1 | 20.00021 | 7.459919e-05 | 231.4539 |  |  | 1.889165e-05 | 230.4279 |  |  | 5.906694e-05 | 243.03 |  |  | 7.114785e-05 | 259.4134 |  |  | 9.307421e-05 | 282.135 |  |  | 3.651086e-06 | 228.896 |  |  | 5.432107e-05 | 275.9727 |  |  | 6.989786e-05 | 228.1926
417106.7 | 20.00032 | 7.455757e-05 | 231.4582 |  |  | 1.881848e-05 | 230.4289 |  |  | 5.902648e-05 | 243.0334 |  |  | 7.114544e-05 | 259.4175 |  |  | 9.296794e-05 | 282.1403 |  |  | 3.613325e-06 | 228.8962 |  |  | 5.42546e-05 | 275.9759 |  |  | 6.993832e-05 | 228.1966
417164.4 | 20.00039 | 7.453368e-05 | 231.4625 |  |  | 1.879692e-05 | 230.43 |  |  | 5.899971e-05 | 243.0368 |  |  | 7.118905e-05 | 259.4216 |  |  | 9.298816e-05 | 282.1457 |  |  | 3.611007e-06 | 228.8964 |  |  | 5.427464e-05 | 275.979 |  |  | 6.983793e-05 | 228.2006
417222.1 | 20.00044 | 7.450979e-05 | 231.4668 |  |  | 1.877604e-05 | 230.4311 |  |  | 5.897336e-05 | 243.0402 |  |  | 7.123482e-05 | 259.4257 |  |  | 9.301662e-05 | 282.1511 |  |  | 3.61132e-06 | 228.8966 |  |  | 5.43019e-05 | 275.9821 |  |  | 6.972443e-05 | 228.2047
417279.7 | 20.0003 | 7.450847e-05 | 231.4711 |  |  | 1.880547e-05 | 230.4322 |  |  | 5.894179e-05 | 243.0436 |  |  | 7.116538e-05 | 259.4298 |  |  | 9.299865e-05 | 282.1564 |  |  | 3.621256e-06 | 228.8968 |  |  | 5.42894e-05 | 275.9853 |  |  | 6.971787e-05 | 228.2087
417337.4 | 20.00013 | 7.450716e-05 | 231.4754 |  |  | 1.883556e-05 | 230.4333 |  |  | 5.891007e-05 | 243.047 |  |  | 7.10905e-05 | 259.4339 |  |  | 9.297765e-05 | 282.1618 |  |  | 3.631906e-06 | 228.897 |  |  | 5.427358e-05 | 275.9884 |  |  | 6.972127e-05 | 228.2127
417395 | 20.00011 | 7.450029e-05 | 231.4797 |  |  | 1.876966e-05 | 230.4344 |  |  | 5.895969e-05 | 243.0504 |  |  | 7.105574e-05 | 259.438 |  |  | 9.29336e-05 | 282.1671 |  |  | 3.545819e-06 | 228.8972 |  |  | 5.423622e-05 | 275.9915 |  |  | 6.971738e-05 | 228.2167
417452.7 | 20.00011 | 7.449342e-05 | 231.484 |  |  | 1.87025e-05 | 230.4354 |  |  | 5.901175e-05 | 243.0538 |  |  | 7.102289e-05 | 259.4421 |  |  | 9.288804e-05 | 282.1725 |  |  | 3.452551e-06 | 228.8974 |  |  | 5.419706e-05 | 275.9946 |  |  | 6.971281e-05 | 228.2207
417510.3 | 19.99999 | 7.441632e-05 | 231.4883 |  |  | 1.876474e-05 | 230.4365 |  |  | 5.902921e-05 | 243.0572 |  |  | 7.109072e-05 | 259.4462 |  |  | 9.289884e-05 | 282.1778 |  |  | 3.51515e-06 | 228.8976 |  |  | 5.422279e-05 | 275.9978 |  |  | 6.970255e-05 | 228.2248
417568 | 19.99986 | 7.433921e-05 | 231.4926 |  |  | 1.882869e-05 | 230.4376 |  |  | 5.904563e-05 | 243.0606 |  |  | 7.116331e-05 | 259.4503 |  |  | 9.29133e-05 | 282.1832 |  |  | 3.589321e-06 | 228.8978 |  |  | 5.425394e-05 | 276.0009 |  |  | 6.969176e-05 | 228.2288
417625.6 | 20.00026 | 7.436825e-05 | 231.4968 |  |  | 1.876952e-05 | 230.4387 |  |  | 5.899392e-05 | 243.064 |  |  | 7.10699e-05 | 259.4544 |  |  | 9.282119e-05 | 282.1886 |  |  | 3.578214e-06 | 228.898 |  |  | 5.424387e-05 | 276.004 |  |  | 6.965775e-05 | 228.2328
417683.3 | 20.00072 | 7.439729e-05 | 231.5011 |  |  | 1.870871e-05 | 230.4398 |  |  | 5.894017e-05 | 243.0674 |  |  | 7.096865e-05 | 259.4585 |  |  | 9.272215e-05 | 282.1939 |  |  | 3.560777e-06 | 228.8983 |  |  | 5.423037e-05 | 276.0071 |  |  | 6.962157e-05 | 228.2368
417740.9 | 20.00057 | 7.432607e-05 | 231.5054 |  |  | 1.873205e-05 | 230.4408 |  |  | 5.889519e-05 | 243.0708 |  |  | 7.095829e-05 | 259.4626 |  |  | 9.267328e-05 | 282.1992 |  |  | 3.546203e-06 | 228.8985 |  |  | 5.426493e-05 | 276.0103 |  |  | 6.957723e-05 | 228.2408
417798.6 | 20.00037 | 7.425485e-05 | 231.5097 |  |  | 1.875649e-05 | 230.4419 |  |  | 5.885048e-05 | 243.0742 |  |  | 7.095222e-05 | 259.4667 |  |  | 9.262767e-05 | 282.2046 |  |  | 3.531842e-06 | 228.8987 |  |  | 5.430351e-05 | 276.0134 |  |  | 6.953212e-05 | 228.2448
417856.2 | 20.00024 | 7.4271e-05 | 231.514 |  |  | 1.877997e-05 | 230.443 |  |  | 5.878856e-05 | 243.0776 |  |  | 7.09151e-05 | 259.4708 |  |  | 9.2648e-05 | 282.2099 |  |  | 3.499496e-06 | 228.8989 |  |  | 5.427091e-05 | 276.0165 |  |  | 6.955194e-05 | 228.2488
417913.9 | 20.00012 | 7.428716e-05 | 231.5183 |  |  | 1.880344e-05 | 230.4441 |  |  | 5.872613e-05 | 243.081 |  |  | 7.087652e-05 | 259.4749 |  |  | 9.267261e-05 | 282.2153 |  |  | 3.465816e-06 | 228.8991 |  |  | 5.423235e-05 | 276.0197 |  |  | 6.95778e-05 | 228.2529
417971.5 | 20.00006 | 7.433442e-05 | 231.5226 |  |  | 1.878543e-05 | 230.4452 |  |  | 5.876645e-05 | 243.0843 |  |  | 7.081976e-05 | 259.479 |  |  | 9.269997e-05 | 282.2206 |  |  | 3.477512e-06 | 228.8993 |  |  | 5.422445e-05 | 276.0228 |  |  | 6.955304e-05 | 228.2569
418029.2 | 20.00001 | 7.438169e-05 | 231.5268 |  |  | 1.876687e-05 | 230.4463 |  |  | 5.880985e-05 | 243.0877 |  |  | 7.076214e-05 | 259.4831 |  |  | 9.272751e-05 | 282.226 |  |  | 3.492577e-06 | 228.8995 |  |  | 5.42191e-05 | 276.0259 |  |  | 6.952357e-05 | 228.2609
418086.8 | 19.9998 | 7.430839e-05 | 231.5311 |  |  | 1.875385e-05 | 230.4473 |  |  | 5.875854e-05 | 243.0911 |  |  | 7.076703e-05 | 259.4871 |  |  | 9.263358e-05 | 282.2313 |  |  | 3.399753e-06 | 228.8997 |  |  | 5.418085e-05 | 276.029 |  |  | 6.943201e-05 | 228.2649
418144.5 | 19.99957 | 7.42351e-05 | 231.5354 |  |  | 1.87409e-05 | 230.4484 |  |  | 5.870438e-05 | 243.0945 |  |  | 7.077488e-05 | 259.4912 |  |  | 9.253173e-05 | 282.2366 |  |  | 3.298918e-06 | 228.8999 |  |  | 5.413985e-05 | 276.0322 |  |  | 6.933467e-05 | 228.2689
418202.1 | 19.99991 | 7.423355e-05 | 231.5397 |  |  | 1.865284e-05 | 230.4495 |  |  | 5.87132e-05 | 243.0979 |  |  | 7.074989e-05 | 259.4953 |  |  | 9.244963e-05 | 282.242 |  |  | 3.328485e-06 | 228.9001 |  |  | 5.409379e-05 | 276.0353 |  |  | 6.938376e-05 | 228.2729
418259.8 | 20.0003 | 7.4232e-05 | 231.544 |  |  | 1.856379e-05 | 230.4506 |  |  | 5.872391e-05 | 243.1013 |  |  | 7.072335e-05 | 259.4994 |  |  | 9.236882e-05 | 282.2473 |  |  | 3.367735e-06 | 228.9002 |  |  | 5.404731e-05 | 276.0384 |  |  | 6.944648e-05 | 228.2769
418317.4 | 20.00049 | 7.414891e-05 | 231.5482 |  |  | 1.857706e-05 | 230.4516 |  |  | 5.875773e-05 | 243.1047 |  |  | 7.065247e-05 | 259.5034 |  |  | 9.236975e-05 | 282.2526 |  |  | 3.38064e-06 | 228.9004 |  |  | 5.404443e-05 | 276.0415 |  |  | 6.948934e-05 | 228.2809
418375.1 | 20.00066 | 7.406583e-05 | 231.5525 |  |  | 1.859169e-05 | 230.4527 |  |  | 5.879224e-05 | 243.108 |  |  | 7.057951e-05 | 259.5075 |  |  | 9.2376e-05 | 282.258 |  |  | 3.391589e-06 | 228.9006 |  |  | 5.404518e-05 | 276.0446 |  |  | 6.953036e-05 | 228.2849
418432.7 | 20.00035 | 7.402953e-05 | 231.5568 |  |  | 1.867692e-05 | 230.4538 |  |  | 5.876891e-05 | 243.1114 |  |  | 7.062309e-05 | 259.5116 |  |  | 9.239909e-05 | 282.2633 |  |  | 3.43663e-06 | 228.9008 |  |  | 5.416157e-05 | 276.0478 |  |  | 6.953299e-05 | 228.2889
418490.4 | 20 | 7.399324e-05 | 231.5611 |  |  | 1.876307e-05 | 230.4549 |  |  | 5.874385e-05 | 243.1148 |  |  | 7.067218e-05 | 259.5157 |  |  | 9.242326e-05 | 282.2686 |  |  | 3.484203e-06 | 228.901 |  |  | 5.428762e-05 | 276.0509 |  |  | 6.953206e-05 | 228.2929
418548 | 19.99984 | 7.403537e-05 | 231.5653 |  |  | 1.874863e-05 | 230.4559 |  |  | 5.872816e-05 | 243.1182 |  |  | 7.062828e-05 | 259.5197 |  |  | 9.239533e-05 | 282.2739 |  |  | 3.366445e-06 | 228.9012 |  |  | 5.426898e-05 | 276.054 |  |  | 6.946791e-05 | 228.2969
418605.7 | 19.9997 | 7.40775e-05 | 231.5696 |  |  | 1.873286e-05 | 230.457 |  |  | 5.871276e-05 | 243.1216 |  |  | 7.057998e-05 | 259.5238 |  |  | 9.2364e-05 | 282.2793 |  |  | 3.236411e-06 | 228.9014 |  |  | 5.423826e-05 | 276.0571 |  |  | 6.939789e-05 | 228.3009
418663.3 | 19.99983 | 7.399747e-05 | 231.5739 |  |  | 1.867942e-05 | 230.4581 |  |  | 5.866569e-05 | 243.125 |  |  | 7.047315e-05 | 259.5279 |  |  | 9.234432e-05 | 282.2846 |  |  | 3.182436e-06 | 228.9016 |  |  | 5.416796e-05 | 276.0603 |  |  | 6.924177e-05 | 228.3049
418721 | 19.99999 | 7.391744e-05 | 231.5781 |  |  | 1.862548e-05 | 230.4592 |  |  | 5.861767e-05 | 243.1284 |  |  | 7.036356e-05 | 259.5319 |  |  | 9.23254e-05 | 282.2899 |  |  | 3.134108e-06 | 228.9018 |  |  | 5.409434e-05 | 276.0634 |  |  | 6.907765e-05 | 228.3089
418778.6 | 19.9999 | 7.389322e-05 | 231.5824 |  |  | 1.851485e-05 | 230.4603 |  |  | 5.861642e-05 | 243.1317 |  |  | 7.035455e-05 | 259.536 |  |  | 9.234477e-05 | 282.2952 |  |  | 3.18436e-06 | 228.902 |  |  | 5.405616e-05 | 276.0665 |  |  | 6.907795e-05 | 228.3129
418836.3 | 19.99979 | 7.386901e-05 | 231.5866 |  |  | 1.840346e-05 | 230.4613 |  |  | 5.861657e-05 | 243.1351 |  |  | 7.035029e-05 | 259.54 |  |  | 9.236664e-05 | 282.3006 |  |  | 3.241933e-06 | 228.9022 |  |  | 5.402094e-05 | 276.0696 |  |  | 6.909354e-05 | 228.3169
418893.9 | 20.00008 | 7.380016e-05 | 231.5909 |  |  | 1.8395e-05 | 230.4624 |  |  | 5.849495e-05 | 243.1385 |  |  | 7.032303e-05 | 259.5441 |  |  | 9.22587e-05 | 282.3059 |  |  | 3.276702e-06 | 228.9023 |  |  | 5.399925e-05 | 276.0727 |  |  | 6.90987e-05 | 228.3209
418951.6 | 20.00042 | 7.373132e-05 | 231.5951 |  |  | 1.83879e-05 | 230.4634 |  |  | 5.836968e-05 | 243.1419 |  |  | 7.029468e-05 | 259.5481 |  |  | 9.214231e-05 | 282.3112 |  |  | 3.309777e-06 | 228.9025 |  |  | 5.397868e-05 | 276.0758 |  |  | 6.91029e-05 | 228.3248
419009.2 | 19.99994 | 7.378885e-05 | 231.5994 |  |  | 1.840859e-05 | 230.4645 |  |  | 5.842384e-05 | 243.1452 |  |  | 7.03006e-05 | 259.5522 |  |  | 9.218239e-05 | 282.3165 |  |  | 3.312876e-06 | 228.9027 |  |  | 5.407129e-05 | 276.079 |  |  | 6.895946e-05 | 228.3288
419066.9 | 19.99938 | 7.384638e-05 | 231.6037 |  |  | 1.842966e-05 | 230.4656 |  |  | 5.848337e-05 | 243.1486 |  |  | 7.030813e-05 | 259.5563 |  |  | 9.223265e-05 | 282.3218 |  |  | 3.313749e-06 | 228.9029 |  |  | 5.417336e-05 | 276.0821 |  |  | 6.880228e-05 | 228.3328
419124.5 | 19.99963 | 7.383009e-05 | 231.6079 |  |  | 1.841948e-05 | 230.4666 |  |  | 5.840507e-05 | 243.152 |  |  | 7.016797e-05 | 259.5603 |  |  | 9.21217e-05 | 282.3271 |  |  | 3.29458e-06 | 228.9031 |  |  | 5.406561e-05 | 276.0852 |  |  | 6.878302e-05 | 228.3368
419182.2 | 19.99997 | 7.38138e-05 | 231.6122 |  |  | 1.84089e-05 | 230.4677 |  |  | 5.832263e-05 | 243.1553 |  |  | 7.002083e-05 | 259.5643 |  |  | 9.200025e-05 | 282.3324 |  |  | 3.273923e-06 | 228.9033 |  |  | 5.394033e-05 | 276.0883 |  |  | 6.877659e-05 | 228.3407
419239.9 | 20.00066 | 7.380923e-05 | 231.6164 |  |  | 1.830242e-05 | 230.4687 |  |  | 5.833046e-05 | 243.1587 |  |  | 6.997806e-05 | 259.5684 |  |  | 9.200254e-05 | 282.3377 |  |  | 3.217621e-06 | 228.9035 |  |  | 5.392061e-05 | 276.0914 |  |  | 6.882886e-05 | 228.3447
419297.5 | 20.00139 | 7.380467e-05 | 231.6207 |  |  | 1.819467e-05 | 230.4698 |  |  | 5.8341e-05 | 243.1621 |  |  | 6.994023e-05 | 259.5724 |  |  | 9.201289e-05 | 282.3431 |  |  | 3.158672e-06 | 228.9037 |  |  | 5.390973e-05 | 276.0945 |  |  | 6.88866e-05 | 228.3487
419355.2 | 20.00074 | 7.373307e-05 | 231.6249 |  |  | 1.815538e-05 | 230.4708 |  |  | 5.822696e-05 | 243.1654 |  |  | 6.99074e-05 | 259.5764 |  |  | 9.197964e-05 | 282.3484 |  |  | 3.100645e-06 | 228.9038 |  |  | 5.385705e-05 | 276.0976 |  |  | 6.878274e-05 | 228.3526
419412.8 | 19.99996 | 7.366147e-05 | 231.6292 |  |  | 1.811699e-05 | 230.4719 |  |  | 5.810918e-05 | 243.1688 |  |  | 6.987481e-05 | 259.5805 |  |  | 9.194354e-05 | 282.3537 |  |  | 3.042688e-06 | 228.904 |  |  | 5.380089e-05 | 276.1007 |  |  | 6.866385e-05 | 228.3566
419470.5 | 19.99979 | 7.368194e-05 | 231.6334 |  |  | 1.811908e-05 | 230.4729 |  |  | 5.80452e-05 | 243.1721 |  |  | 6.985886e-05 | 259.5845 |  |  | 9.182281e-05 | 282.359 |  |  | 2.980132e-06 | 228.9042 |  |  | 5.374487e-05 | 276.1038 |  |  | 6.862727e-05 | 228.3605
419528.1 | 19.99967 | 7.370241e-05 | 231.6377 |  |  | 1.81217e-05 | 230.474 |  |  | 5.798284e-05 | 243.1755 |  |  | 6.984369e-05 | 259.5885 |  |  | 9.169657e-05 | 282.3642 |  |  | 2.917236e-06 | 228.9044 |  |  | 5.368887e-05 | 276.1069 |  |  | 6.859835e-05 | 228.3645
419585.8 | 19.99967 | 7.360489e-05 | 231.6419 |  |  | 1.813676e-05 | 230.475 |  |  | 5.804318e-05 | 243.1788 |  |  | 6.992115e-05 | 259.5926 |  |  | 9.175792e-05 | 282.3695 |  |  | 2.934787e-06 | 228.9045 |  |  | 5.372298e-05 | 276.11 |  |  | 6.863326e-05 | 228.3685
419643.4 | 19.99968 | 7.350736e-05 | 231.6462 |  |  | 1.815198e-05 | 230.4761 |  |  | 5.81072e-05 | 243.1822 |  |  | 7.000299e-05 | 259.5966 |  |  | 9.183148e-05 | 282.3748 |  |  | 2.958312e-06 | 228.9047 |  |  | 5.376462e-05 | 276.1131 |  |  | 6.86741e-05 | 228.3724
419701.1 | 19.99983 | 7.354284e-05 | 231.6504 |  |  | 1.814712e-05 | 230.4771 |  |  | 5.80526e-05 | 243.1855 |  |  | 6.987856e-05 | 259.6006 |  |  | 9.179837e-05 | 282.3801 |  |  | 2.946454e-06 | 228.9049 |  |  | 5.372579e-05 | 276.1162 |  |  | 6.865171e-05 | 228.3764
419758.7 | 19.99999 | 7.357831e-05 | 231.6546 |  |  | 1.814199e-05 | 230.4782 |  |  | 5.799444e-05 | 243.1889 |  |  | 6.974437e-05 | 259.6046 |  |  | 9.175832e-05 | 282.3854 |  |  | 2.931967e-06 | 228.905 |  |  | 5.368023e-05 | 276.1193 |  |  | 6.862343e-05 | 228.3803
419816.4 | 20.00066 | 7.349842e-05 | 231.6589 |  |  | 1.815645e-05 | 230.4792 |  |  | 5.802907e-05 | 243.1922 |  |  | 6.971647e-05 | 259.6087 |  |  | 9.174943e-05 | 282.3907 |  |  | 2.832907e-06 | 228.9052 |  |  | 5.367518e-05 | 276.1224 |  |  | 6.860314e-05 | 228.3843
419874 | 20.00139 | 7.341853e-05 | 231.6631 |  |  | 1.817116e-05 | 230.4803 |  |  | 5.806649e-05 | 243.1955 |  |  | 6.969359e-05 | 259.6127 |  |  | 9.174257e-05 | 282.396 |  |  | 2.727564e-06 | 228.9054 |  |  | 5.367352e-05 | 276.1255 |  |  | 6.85836e-05 | 228.3882
419931.7 | 20.00095 | 7.333356e-05 | 231.6673 |  |  | 1.811774e-05 | 230.4813 |  |  | 5.80314e-05 | 243.1989 |  |  | 6.969067e-05 | 259.6167 |  |  | 9.17141e-05 | 282.4013 |  |  | 2.739578e-06 | 228.9055 |  |  | 5.363195e-05 | 276.1286 |  |  | 6.854875e-05 | 228.3922
419989.3 | 20.00039 | 7.324859e-05 | 231.6716 |  |  | 1.806341e-05 | 230.4823 |  |  | 5.799414e-05 | 243.2022 |  |  | 6.968869e-05 | 259.6207 |  |  | 9.168423e-05 | 282.4066 |  |  | 2.760307e-06 | 228.9057 |  |  | 5.358706e-05 | 276.1317 |  |  | 6.851246e-05 | 228.3961
420047 | 19.99968 | 7.322172e-05 | 231.6758 |  |  | 1.807426e-05 | 230.4834 |  |  | 5.795982e-05 | 243.2056 |  |  | 6.972082e-05 | 259.6247 |  |  | 9.167657e-05 | 282.4118 |  |  | 2.812061e-06 | 228.9058 |  |  | 5.36773e-05 | 276.1348 |  |  | 6.853136e-05 | 228.4001
420104.6 | 19.99895 | 7.319485e-05 | 231.68 |  |  | 1.808597e-05 | 230.4844 |  |  | 5.792559e-05 | 243.2089 |  |  | 6.975456e-05 | 259.6288 |  |  | 9.167035e-05 | 282.4171 |  |  | 2.866119e-06 | 228.906 |  |  | 5.377884e-05 | 276.1379 |  |  | 6.855539e-05 | 228.404
420162.3 | 19.99934 | 7.316855e-05 | 231.6842 |  |  | 1.814738e-05 | 230.4855 |  |  | 5.794703e-05 | 243.2123 |  |  | 6.973704e-05 | 259.6328 |  |  | 9.167734e-05 | 282.4224 |  |  | 2.881769e-06 | 228.9062 |  |  | 5.37618e-05 | 276.141 |  |  | 6.845924e-05 | 228.408
420219.9 | 19.99984 | 7.314224e-05 | 231.6885 |  |  | 1.820946e-05 | 230.4865 |  |  | 5.797014e-05 | 243.2156 |  |  | 6.971709e-05 | 259.6368 |  |  | 9.168519e-05 | 282.4277 |  |  | 2.894566e-06 | 228.9063 |  |  | 5.373485e-05 | 276.1441 |  |  | 6.835191e-05 | 228.4119
420277.6 | 19.99994 | 7.311151e-05 | 231.6927 |  |  | 1.808911e-05 | 230.4876 |  |  | 5.793079e-05 | 243.2189 |  |  | 6.964668e-05 | 259.6408 |  |  | 9.159413e-05 | 282.433 |  |  | 2.816844e-06 | 228.9065 |  |  | 5.367213e-05 | 276.1472 |  |  | 6.826749e-05 | 228.4159
420335.2 | 19.99999 | 7.308078e-05 | 231.6969 |  |  | 1.796635e-05 | 230.4886 |  |  | 5.788957e-05 | 243.2223 |  |  | 6.95739e-05 | 259.6448 |  |  | 9.149662e-05 | 282.4383 |  |  | 2.732399e-06 | 228.9067 |  |  | 5.360643e-05 | 276.1503 |  |  | 6.818521e-05 | 228.4198
420392.9 | 20 | 7.311398e-05 | 231.7011 |  |  | 1.792769e-05 | 230.4896 |  |  | 5.786575e-05 | 243.2256 |  |  | 6.952311e-05 | 259.6488 |  |  | 9.147701e-05 | 282.4435 |  |  | 2.698135e-06 | 228.9068 |  |  | 5.35722e-05 | 276.1534 |  |  | 6.809777e-05 | 228.4237
420450.5 | 20 | 7.314718e-05 | 231.7053 |  |  | 1.789014e-05 | 230.4907 |  |  | 5.784246e-05 | 243.229 |  |  | 6.947336e-05 | 259.6528 |  |  | 9.146246e-05 | 282.4488 |  |  | 2.667597e-06 | 228.907 |  |  | 5.354061e-05 | 276.1564 |  |  | 6.800985e-05 | 228.4277
420508.2 | 19.99974 | 7.307521e-05 | 231.7095 |  |  | 1.780751e-05 | 230.4917 |  |  | 5.77913e-05 | 243.2323 |  |  | 6.939916e-05 | 259.6569 |  |  | 9.151758e-05 | 282.4541 |  |  | 2.663755e-06 | 228.9071 |  |  | 5.353588e-05 | 276.1595 |  |  | 6.803696e-05 | 228.4316
420565.8 | 19.99946 | 7.300323e-05 | 231.7137 |  |  | 1.772428e-05 | 230.4927 |  |  | 5.77393e-05 | 243.2356 |  |  | 6.93238e-05 | 259.6609 |  |  | 9.157723e-05 | 282.4594 |  |  | 2.661896e-06 | 228.9073 |  |  | 5.353339e-05 | 276.1626 |  |  | 6.807478e-05 | 228.4355
420623.5 | 19.9998 | 7.292042e-05 | 231.7179 |  |  | 1.768178e-05 | 230.4937 |  |  | 5.757954e-05 | 243.2389 |  |  | 6.9125e-05 | 259.6648 |  |  | 9.155561e-05 | 282.4646 |  |  | 2.621928e-06 | 228.9074 |  |  | 5.34604e-05 | 276.1657 |  |  | 6.797976e-05 | 228.4394
420681.1 | 20.00019 | 7.283761e-05 | 231.7221 |  |  | 1.763982e-05 | 230.4948 |  |  | 5.741655e-05 | 243.2423 |  |  | 6.892037e-05 | 259.6688 |  |  | 9.152869e-05 | 282.4699 |  |  | 2.579128e-06 | 228.9076 |  |  | 5.338152e-05 | 276.1688 |  |  | 6.787238e-05 | 228.4433
420738.8 | 20.00012 | 7.285e-05 | 231.7263 |  |  | 1.744653e-05 | 230.4958 |  |  | 5.72205e-05 | 243.2456 |  |  | 6.875719e-05 | 259.6728 |  |  | 9.129637e-05 | 282.4752 |  |  | 2.366677e-06 | 228.9077 |  |  | 5.321639e-05 | 276.1718 |  |  | 6.764231e-05 | 228.4472
420796.4 | 20.00001 | 7.286239e-05 | 231.7305 |  |  | 1.725123e-05 | 230.4968 |  |  | 5.702345e-05 | 243.2489 |  |  | 6.859598e-05 | 259.6767 |  |  | 9.105066e-05 | 282.4804 |  |  | 2.141623e-06 | 228.9079 |  |  | 5.304405e-05 | 276.1749 |  |  | 6.740082e-05 | 228.4511
420854.1 | 20 | 7.278548e-05 | 231.7347 |  |  | 1.702122e-05 | 230.4978 |  |  | 5.683328e-05 | 243.2521 |  |  | 6.834926e-05 | 259.6807 |  |  | 9.090841e-05 | 282.4857 |  |  | 2.097456e-06 | 228.908 |  |  | 5.295391e-05 | 276.178 |  |  | 6.722609e-05 | 228.455
420911.7 | 20 | 7.270857e-05 | 231.7389 |  |  | 1.679075e-05 | 230.4987 |  |  | 5.664332e-05 | 243.2554 |  |  | 6.80985e-05 | 259.6846 |  |  | 9.07729e-05 | 282.4909 |  |  | 2.066726e-06 | 228.9081 |  |  | 5.287064e-05 | 276.181 |  |  | 6.705757e-05 | 228.4589
420969.4 | 20.0002 | 7.259005e-05 | 231.7431 |  |  | 1.675833e-05 | 230.4997 |  |  | 5.659975e-05 | 243.2587 |  |  | 6.796581e-05 | 259.6885 |  |  | 9.085557e-05 | 282.4962 |  |  | 2.077984e-06 | 228.9082 |  |  | 5.280723e-05 | 276.1841 |  |  | 6.696654e-05 | 228.4628
421027 | 20.00043 | 7.247152e-05 | 231.7473 |  |  | 1.672854e-05 | 230.5007 |  |  | 5.656057e-05 | 243.2619 |  |  | 6.783869e-05 | 259.6925 |  |  | 9.095245e-05 | 282.5014 |  |  | 2.092361e-06 | 228.9083 |  |  | 5.274548e-05 | 276.1871 |  |  | 6.688271e-05 | 228.4666
421084.7 | 20.00028 | 7.239165e-05 | 231.7515 |  |  | 1.668306e-05 | 230.5016 |  |  | 5.649859e-05 | 243.2652 |  |  | 6.775592e-05 | 259.6964 |  |  | 9.096673e-05 | 282.5067 |  |  | 2.128437e-06 | 228.9085 |  |  | 5.277001e-05 | 276.1902 |  |  | 6.686166e-05 | 228.4705
421142.4 | 20.0001 | 7.231178e-05 | 231.7557 |  |  | 1.663736e-05 | 230.5026 |  |  | 5.643592e-05 | 243.2684 |  |  | 6.767524e-05 | 259.7003 |  |  | 9.097562e-05 | 282.5119 |  |  | 2.166124e-06 | 228.9086 |  |  | 5.280176e-05 | 276.1932 |  |  | 6.684645e-05 | 228.4743
421200 | 19.99989 | 7.226684e-05 | 231.7598 |  |  | 1.660527e-05 | 230.5036 |  |  | 5.63258e-05 | 243.2717 |  |  | 6.762892e-05 | 259.7042 |  |  | 9.099742e-05 | 282.5171 |  |  | 2.114677e-06 | 228.9087 |  |  | 5.27667e-05 | 276.1962 |  |  | 6.663309e-05 | 228.4782
421257.7 | 19.99968 | 7.222189e-05 | 231.764 |  |  | 1.657336e-05 | 230.5045 |  |  | 5.621424e-05 | 243.2749 |  |  | 6.758423e-05 | 259.7081 |  |  | 9.102005e-05 | 282.5224 |  |  | 2.056609e-06 | 228.9088 |  |  | 5.272606e-05 | 276.1993 |  |  | 6.64013e-05 | 228.482
421315.3 | 19.99966 | 7.217966e-05 | 231.7682 |  |  | 1.650117e-05 | 230.5055 |  |  | 5.607376e-05 | 243.2782 |  |  | 6.753991e-05 | 259.712 |  |  | 9.097385e-05 | 282.5276 |  |  | 2.006993e-06 | 228.9089 |  |  | 5.263649e-05 | 276.2023 |  |  | 6.63839e-05 | 228.4858
421373 | 19.99966 | 7.213744e-05 | 231.7723 |  |  | 1.642843e-05 | 230.5064 |  |  | 5.593241e-05 | 243.2814 |  |  | 6.749562e-05 | 259.7159 |  |  | 9.092317e-05 | 282.5329 |  |  | 1.958005e-06 | 228.9091 |  |  | 5.254282e-05 | 276.2053 |  |  | 6.638645e-05 | 228.4897
421430.6 | 19.99989 | 7.209294e-05 | 231.7765 |  |  | 1.639796e-05 | 230.5074 |  |  | 5.594238e-05 | 243.2846 |  |  | 6.741779e-05 | 259.7198 |  |  | 9.098679e-05 | 282.5381 |  |  | 1.945301e-06 | 228.9092 |  |  | 5.260699e-05 | 276.2084 |  |  | 6.639463e-05 | 228.4935
421488.3 | 20.00014 | 7.204845e-05 | 231.7806 |  |  | 1.636805e-05 | 230.5083 |  |  | 5.595689e-05 | 243.2879 |  |  | 6.733838e-05 | 259.7236 |  |  | 9.105786e-05 | 282.5434 |  |  | 1.935293e-06 | 228.9093 |  |  | 5.268436e-05 | 276.2114 |  |  | 6.640334e-05 | 228.4973
421545.9 | 19.99946 | 7.205949e-05 | 231.7848 |  |  | 1.634299e-05 | 230.5092 |  |  | 5.590531e-05 | 243.2911 |  |  | 6.733338e-05 | 259.7275 |  |  | 9.111461e-05 | 282.5486 |  |  | 1.951707e-06 | 228.9094 |  |  | 5.26554e-05 | 276.2145 |  |  | 6.631466e-05 | 228.5011
421603.6 | 19.99869 | 7.207053e-05 | 231.7889 |  |  | 1.6318e-05 | 230.5102 |  |  | 5.585174e-05 | 243.2943 |  |  | 6.733191e-05 | 259.7314 |  |  | 9.117043e-05 | 282.5539 |  |  | 1.970085e-06 | 228.9095 |  |  | 5.261755e-05 | 276.2175 |  |  | 6.621692e-05 | 228.505
421661.2 | 19.99924 | 7.199151e-05 | 231.7931 |  |  | 1.625899e-05 | 230.5111 |  |  | 5.573706e-05 | 243.2975 |  |  | 6.728834e-05 | 259.7353 |  |  | 9.116379e-05 | 282.5591 |  |  | 1.876674e-06 | 228.9096 |  |  | 5.252226e-05 | 276.2205 |  |  | 6.622354e-05 | 228.5088
421718.9 | 19.99994 | 7.191249e-05 | 231.7972 |  |  | 1.619954e-05 | 230.5121 |  |  | 5.562054e-05 | 243.3007 |  |  | 6.724278e-05 | 259.7392 |  |  | 9.115308e-05 | 282.5644 |  |  | 1.774957e-06 | 228.9097 |  |  | 5.242216e-05 | 276.2235 |  |  | 6.623989e-05 | 228.5126
421776.5 | 20.00005 | 7.187671e-05 | 231.8014 |  |  | 1.605963e-05 | 230.513 |  |  | 5.547918e-05 | 243.3039 |  |  | 6.720113e-05 | 259.743 |  |  | 9.116708e-05 | 282.5696 |  |  | 1.713958e-06 | 228.9098 |  |  | 5.236681e-05 | 276.2266 |  |  | 6.618319e-05 | 228.5164
421834.2 | 20.00011 | 7.184093e-05 | 231.8055 |  |  | 1.591866e-05 | 230.5139 |  |  | 5.533707e-05 | 243.3071 |  |  | 6.715966e-05 | 259.7469 |  |  | 9.11827e-05 | 282.5749 |  |  | 1.655986e-06 | 228.9099 |  |  | 5.23152e-05 | 276.2296 |  |  | 6.611969e-05 | 228.5202
421891.8 | 20.00006 | 7.182394e-05 | 231.8097 |  |  | 1.590245e-05 | 230.5148 |  |  | 5.530752e-05 | 243.3103 |  |  | 6.708664e-05 | 259.7508 |  |  | 9.116333e-05 | 282.5802 |  |  | 1.639949e-06 | 228.91 |  |  | 5.227312e-05 | 276.2326 |  |  | 6.607617e-05 | 228.524
421949.5 | 20.00001 | 7.180695e-05 | 231.8138 |  |  | 1.588789e-05 | 230.5157 |  |  | 5.528134e-05 | 243.3135 |  |  | 6.701213e-05 | 259.7546 |  |  | 9.114168e-05 | 282.5854 |  |  | 1.627028e-06 | 228.9101 |  |  | 5.223184e-05 | 276.2356 |  |  | 6.603451e-05 | 228.5279
422007.1 | 20 | 7.175339e-05 | 231.8179 |  |  | 1.582655e-05 | 230.5167 |  |  | 5.514684e-05 | 243.3167 |  |  | 6.701601e-05 | 259.7585 |  |  | 9.111918e-05 | 282.5907 |  |  | 1.562174e-06 | 228.9102 |  |  | 5.221813e-05 | 276.2386 |  |  | 6.605404e-05 | 228.5317
422064.8 | 20 | 7.169982e-05 | 231.8221 |  |  | 1.576459e-05 | 230.5176 |  |  | 5.500908e-05 | 243.3199 |  |  | 6.702361e-05 | 259.7624 |  |  | 9.109663e-05 | 282.5959 |  |  | 1.493461e-06 | 228.9103 |  |  | 5.220673e-05 | 276.2416 |  |  | 6.607927e-05 | 228.5355
422122.4 | 20 | 7.16463e-05 | 231.8262 |  |  | 1.573084e-05 | 230.5185 |  |  | 5.491214e-05 | 243.323 |  |  | 6.695914e-05 | 259.7662 |  |  | 9.1145e-05 | 282.6012 |  |  | 1.482022e-06 | 228.9104 |  |  | 5.218153e-05 | 276.2446 |  |  | 6.591674e-05 | 228.5393
422180.1 | 20 | 7.159277e-05 | 231.8303 |  |  | 1.569747e-05 | 230.5194 |  |  | 5.481641e-05 | 243.3262 |  |  | 6.689127e-05 | 259.7701 |  |  | 9.1198e-05 | 282.6064 |  |  | 1.474838e-06 | 228.9105 |  |  | 5.215518e-05 | 276.2476 |  |  | 6.573672e-05 | 228.5431
422237.7 | 19.9999 | 7.152597e-05 | 231.8345 |  |  | 1.555493e-05 | 230.5203 |  |  | 5.472793e-05 | 243.3293 |  |  | 6.683237e-05 | 259.7739 |  |  | 9.114163e-05 | 282.6117 |  |  | 1.488974e-06 | 228.9106 |  |  | 5.209165e-05 | 276.2506 |  |  | 6.563142e-05 | 228.5469
422295.4 | 19.99979 | 7.145917e-05 | 231.8386 |  |  | 1.541095e-05 | 230.5212 |  |  | 5.463967e-05 | 243.3325 |  |  | 6.677388e-05 | 259.7778 |  |  | 9.107813e-05 | 282.6169 |  |  | 1.504695e-06 | 228.9106 |  |  | 5.202501e-05 | 276.2537 |  |  | 6.553307e-05 | 228.5506
422353 | 19.99993 | 7.147293e-05 | 231.8427 |  |  | 1.540362e-05 | 230.5221 |  |  | 5.459132e-05 | 243.3356 |  |  | 6.676522e-05 | 259.7816 |  |  | 9.107741e-05 | 282.6222 |  |  | 1.470344e-06 | 228.9107 |  |  | 5.198977e-05 | 276.2566 |  |  | 6.554109e-05 | 228.5544
422410.7 | 20.0001 | 7.148668e-05 | 231.8468 |  |  | 1.539811e-05 | 230.523 |  |  | 5.454417e-05 | 243.3388 |  |  | 6.675891e-05 | 259.7855 |  |  | 9.108078e-05 | 282.6274 |  |  | 1.432273e-06 | 228.9108 |  |  | 5.195717e-05 | 276.2596 |  |  | 6.555902e-05 | 228.5582
422468.3 | 20.00026 | 7.137868e-05 | 231.8509 |  |  | 1.538974e-05 | 230.5238 |  |  | 5.446531e-05 | 243.3419 |  |  | 6.656619e-05 | 259.7893 |  |  | 9.114203e-05 | 282.6327 |  |  | 1.419507e-06 | 228.9109 |  |  | 5.18755e-05 | 276.2626 |  |  | 6.547415e-05 | 228.562
422526 | 20.00043 | 7.127069e-05 | 231.8551 |  |  | 1.538132e-05 | 230.5247 |  |  | 5.438549e-05 | 243.3451 |  |  | 6.636467e-05 | 259.7932 |  |  | 9.120704e-05 | 282.6379 |  |  | 1.408622e-06 | 228.911 |  |  | 5.178972e-05 | 276.2656 |  |  | 6.537972e-05 | 228.5657
422583.6 | 19.99999 | 7.124924e-05 | 231.8592 |  |  | 1.537822e-05 | 230.5256 |  |  | 5.434046e-05 | 243.3482 |  |  | 6.639761e-05 | 259.797 |  |  | 9.120521e-05 | 282.6432 |  |  | 1.322209e-06 | 228.911 |  |  | 5.180294e-05 | 276.2686 |  |  | 6.530805e-05 | 228.5695
422641.3 | 19.99949 | 7.12278e-05 | 231.8633 |  |  | 1.537519e-05 | 230.5265 |  |  | 5.429647e-05 | 243.3513 |  |  | 6.644164e-05 | 259.8008 |  |  | 9.119902e-05 | 282.6485 |  |  | 1.230183e-06 | 228.9111 |  |  | 5.182443e-05 | 276.2716 |  |  | 6.52385e-05 | 228.5733
422698.9 | 19.99949 | 7.120073e-05 | 231.8674 |  |  | 1.535597e-05 | 230.5274 |  |  | 5.419409e-05 | 243.3545 |  |  | 6.629695e-05 | 259.8047 |  |  | 9.117727e-05 | 282.6537 |  |  | 1.219815e-06 | 228.9112 |  |  | 5.178077e-05 | 276.2746 |  |  | 6.529512e-05 | 228.577
422756.6 | 19.99955 | 7.117367e-05 | 231.8715 |  |  | 1.533654e-05 | 230.5283 |  |  | 5.408997e-05 | 243.3576 |  |  | 6.614333e-05 | 259.8085 |  |  | 9.115452e-05 | 282.659 |  |  | 1.215514e-06 | 228.9113 |  |  | 5.173166e-05 | 276.2776 |  |  | 6.53635e-05 | 228.5808
422814.2 | 20.00057 | 7.107285e-05 | 231.8756 |  |  | 1.52829e-05 | 230.5292 |  |  | 5.406495e-05 | 243.3607 |  |  | 6.612992e-05 | 259.8123 |  |  | 9.111983e-05 | 282.6642 |  |  | 1.179034e-06 | 228.9113 |  |  | 5.168575e-05 | 276.2806 |  |  | 6.53243e-05 | 228.5846
422871.9 | 20.00168 | 7.097203e-05 | 231.8797 |  |  | 1.522881e-05 | 230.53 |  |  | 5.40423e-05 | 243.3638 |  |  | 6.612315e-05 | 259.8161 |  |  | 9.108437e-05 | 282.6695 |  |  | 1.140162e-06 | 228.9114 |  |  | 5.16401e-05 | 276.2835 |  |  | 6.52751e-05 | 228.5883
422929.5 | 20.00108 | 7.092835e-05 | 231.8838 |  |  | 1.51251e-05 | 230.5309 |  |  | 5.395515e-05 | 243.3669 |  |  | 6.609151e-05 | 259.8199 |  |  | 9.107617e-05 | 282.6747 |  |  | 1.127586e-06 | 228.9115 |  |  | 5.159032e-05 | 276.2865 |  |  | 6.516743e-05 | 228.5921
422987.2 | 20.0003 | 7.088466e-05 | 231.8879 |  |  | 1.502072e-05 | 230.5318 |  |  | 5.386606e-05 | 243.37 |  |  | 6.60587e-05 | 259.8237 |  |  | 9.106976e-05 | 282.68 |  |  | 1.116964e-06 | 228.9115 |  |  | 5.15402e-05 | 276.2895 |  |  | 6.505431e-05 | 228.5958
423044.8 | 19.99997 | 7.085678e-05 | 231.8919 |  |  | 1.505645e-05 | 230.5326 |  |  | 5.382259e-05 | 243.3731 |  |  | 6.601527e-05 | 259.8275 |  |  | 9.107443e-05 | 282.6852 |  |  | 1.160871e-06 | 228.9116 |  |  | 5.150601e-05 | 276.2924 |  |  | 6.508336e-05 | 228.5996
423102.5 | 19.99969 | 7.082889e-05 | 231.896 |  |  | 1.509404e-05 | 230.5335 |  |  | 5.378049e-05 | 243.3763 |  |  | 6.597133e-05 | 259.8313 |  |  | 9.107982e-05 | 282.6905 |  |  | 1.20883e-06 | 228.9117 |  |  | 5.147316e-05 | 276.2954 |  |  | 6.512565e-05 | 228.6034
423160.2 | 19.99983 | 7.086138e-05 | 231.9001 |  |  | 1.514474e-05 | 230.5344 |  |  | 5.377014e-05 | 243.3794 |  |  | 6.598273e-05 | 259.8351 |  |  | 9.108852e-05 | 282.6957 |  |  | 1.20382e-06 | 228.9117 |  |  | 5.1465e-05 | 276.2984 |  |  | 6.516423e-05 | 228.6071
423217.8 | 20.00002 | 7.089388e-05 | 231.9042 |  |  | 1.519562e-05 | 230.5353 |  |  | 5.376074e-05 | 243.3825 |  |  | 6.599674e-05 | 259.8389 |  |  | 9.109743e-05 | 282.701 |  |  | 1.194874e-06 | 228.9118 |  |  | 5.145891e-05 | 276.3014 |  |  | 6.520246e-05 | 228.6109
423275.5 | 19.99987 | 7.094667e-05 | 231.9083 |  |  | 1.51168e-05 | 230.5361 |  |  | 5.372427e-05 | 243.3855 |  |  | 6.592967e-05 | 259.8427 |  |  | 9.111333e-05 | 282.7062 |  |  | 1.136132e-06 | 228.9119 |  |  | 5.15035e-05 | 276.3043 |  |  | 6.506498e-05 | 228.6146
423333.1 | 19.99969 | 7.099945e-05 | 231.9124 |  |  | 1.503626e-05 | 230.537 |  |  | 5.368699e-05 | 243.3886 |  |  | 6.585877e-05 | 259.8465 |  |  | 9.112969e-05 | 282.7115 |  |  | 1.07369e-06 | 228.9119 |  |  | 5.155232e-05 | 276.3073 |  |  | 6.491114e-05 | 228.6184
423390.8 | 19.99962 | 7.088529e-05 | 231.9165 |  |  | 1.502503e-05 | 230.5379 |  |  | 5.364532e-05 | 243.3917 |  |  | 6.587027e-05 | 259.8503 |  |  | 9.114348e-05 | 282.7167 |  |  | 1.101058e-06 | 228.912 |  |  | 5.154036e-05 | 276.3103 |  |  | 6.491886e-05 | 228.6221
423448.4 | 19.99957 | 7.077113e-05 | 231.9205 |  |  | 1.501471e-05 | 230.5387 |  |  | 5.360352e-05 | 243.3948 |  |  | 6.588567e-05 | 259.8541 |  |  | 9.115711e-05 | 282.722 |  |  | 1.1351e-06 | 228.9121 |  |  | 5.152332e-05 | 276.3132 |  |  | 6.494164e-05 | 228.6259
423506.1 | 19.99991 | 7.07506e-05 | 231.9246 |  |  | 1.493467e-05 | 230.5396 |  |  | 5.349298e-05 | 243.3979 |  |  | 6.58022e-05 | 259.8579 |  |  | 9.115585e-05 | 282.7273 |  |  | 1.12545e-06 | 228.9121 |  |  | 5.143937e-05 | 276.3162 |  |  | 6.485958e-05 | 228.6296
423563.7 | 20.00029 | 7.073007e-05 | 231.9287 |  |  | 1.485369e-05 | 230.5405 |  |  | 5.338037e-05 | 243.401 |  |  | 6.571404e-05 | 259.8617 |  |  | 9.115361e-05 | 282.7325 |  |  | 1.112553e-06 | 228.9122 |  |  | 5.134981e-05 | 276.3192 |  |  | 6.476776e-05 | 228.6333
423621.4 | 19.99993 | 7.071648e-05 | 231.9328 |  |  | 1.479668e-05 | 230.5413 |  |  | 5.329434e-05 | 243.4041 |  |  | 6.560651e-05 | 259.8655 |  |  | 9.105309e-05 | 282.7378 |  |  | 1.075721e-06 | 228.9123 |  |  | 5.123265e-05 | 276.3221 |  |  | 6.467084e-05 | 228.6371
423679 | 19.99948 | 7.07029e-05 | 231.9369 |  |  | 1.473999e-05 | 230.5422 |  |  | 5.320912e-05 | 243.4071 |  |  | 6.549805e-05 | 259.8693 |  |  | 9.094617e-05 | 282.743 |  |  | 1.037111e-06 | 228.9123 |  |  | 5.111318e-05 | 276.3251 |  |  | 6.457344e-05 | 228.6408
423736.7 | 19.99985 | 7.067643e-05 | 231.9409 |  |  | 1.463771e-05 | 230.543 |  |  | 5.313455e-05 | 243.4102 |  |  | 6.543446e-05 | 259.8731 |  |  | 9.097871e-05 | 282.7483 |  |  | 1.078085e-06 | 228.9124 |  |  | 5.109926e-05 | 276.328 |  |  | 6.455707e-05 | 228.6445
423794.3 | 20.00029 | 7.064996e-05 | 231.945 |  |  | 1.453482e-05 | 230.5439 |  |  | 5.30603e-05 | 243.4133 |  |  | 6.537299e-05 | 259.8768 |  |  | 9.102035e-05 | 282.7535 |  |  | 1.124973e-06 | 228.9124 |  |  | 5.109418e-05 | 276.331 |  |  | 6.454826e-05 | 228.6482
423852 | 20.00054 | 7.071046e-05 | 231.9491 |  |  | 1.447096e-05 | 230.5447 |  |  | 5.302364e-05 | 243.4163 |  |  | 6.528433e-05 | 259.8806 |  |  | 9.100172e-05 | 282.7587 |  |  | 1.024237e-06 | 228.9125 |  |  | 5.109062e-05 | 276.3339 |  |  | 6.437224e-05 | 228.6519
423909.6 | 20.00076 | 7.077095e-05 | 231.9532 |  |  | 1.440762e-05 | 230.5455 |  |  | 5.298811e-05 | 243.4194 |  |  | 6.519439e-05 | 259.8844 |  |  | 9.097916e-05 | 282.764 |  |  | 9.125287e-07 | 228.9126 |  |  | 5.10872e-05 | 276.3369 |  |  | 6.418066e-05 | 228.6557
423967.3 | 20.00063 | 7.063053e-05 | 231.9572 |  |  | 1.436469e-05 | 230.5464 |  |  | 5.289534e-05 | 243.4224 |  |  | 6.50572e-05 | 259.8881 |  |  | 9.09968e-05 | 282.7692 |  |  | 9.318349e-07 | 228.9126 |  |  | 5.106937e-05 | 276.3398 |  |  | 6.416634e-05 | 228.6594
424024.9 | 20.00046 | 7.04901e-05 | 231.9613 |  |  | 1.432204e-05 | 230.5472 |  |  | 5.280085e-05 | 243.4255 |  |  | 6.491778e-05 | 259.8919 |  |  | 9.101706e-05 | 282.7745 |  |  | 9.608787e-07 | 228.9127 |  |  | 5.105033e-05 | 276.3427 |  |  | 6.416853e-05 | 228.6631
424082.6 | 20.00024 | 7.044223e-05 | 231.9654 |  |  | 1.433118e-05 | 230.548 |  |  | 5.276737e-05 | 243.4285 |  |  | 6.491884e-05 | 259.8956 |  |  | 9.102635e-05 | 282.7797 |  |  | 9.504329e-07 | 228.9127 |  |  | 5.103615e-05 | 276.3457 |  |  | 6.426148e-05 | 228.6668
424140.2 | 20.00002 | 7.039436e-05 | 231.9694 |  |  | 1.434101e-05 | 230.5488 |  |  | 5.273573e-05 | 243.4316 |  |  | 6.492655e-05 | 259.8993 |  |  | 9.103492e-05 | 282.785 |  |  | 9.37052e-07 | 228.9128 |  |  | 5.102238e-05 | 276.3486 |  |  | 6.436288e-05 | 228.6705
424197.9 | 19.99995 | 7.044721e-05 | 231.9735 |  |  | 1.438733e-05 | 230.5497 |  |  | 5.277701e-05 | 243.4346 |  |  | 6.498824e-05 | 259.9031 |  |  | 9.112268e-05 | 282.7902 |  |  | 9.505499e-07 | 228.9128 |  |  | 5.102974e-05 | 276.3516 |  |  | 6.436269e-05 | 228.6742
424255.5 | 19.99989 | 7.050006e-05 | 231.9776 |  |  | 1.443413e-05 | 230.5505 |  |  | 5.282047e-05 | 243.4377 |  |  | 6.505248e-05 | 259.9068 |  |  | 9.12156e-05 | 282.7955 |  |  | 9.660457e-07 | 228.9129 |  |  | 5.103887e-05 | 276.3545 |  |  | 6.435303e-05 | 228.6779
424313.2 | 20.00014 | 7.045586e-05 | 231.9816 |  |  | 1.437343e-05 | 230.5513 |  |  | 5.275797e-05 | 243.4407 |  |  | 6.502275e-05 | 259.9106 |  |  | 9.121676e-05 | 282.8007 |  |  | 9.299713e-07 | 228.9129 |  |  | 5.098553e-05 | 276.3575 |  |  | 6.420054e-05 | 228.6816
424370.8 | 20.00042 | 7.041166e-05 | 231.9857 |  |  | 1.431131e-05 | 230.5521 |  |  | 5.269229e-05 | 243.4437 |  |  | 6.498857e-05 | 259.9143 |  |  | 9.121194e-05 | 282.806 |  |  | 8.900638e-07 | 228.913 |  |  | 5.092697e-05 | 276.3604 |  |  | 6.403475e-05 | 228.6853
424428.5 | 20.00024 | 7.042582e-05 | 231.9897 |  |  | 1.416604e-05 | 230.553 |  |  | 5.255794e-05 | 243.4468 |  |  | 6.48833e-05 | 259.9181 |  |  | 9.109687e-05 | 282.8113 |  |  | 8.395515e-07 | 228.913 |  |  | 5.088003e-05 | 276.3633 |  |  | 6.400362e-05 | 228.689
424486.1 | 20.00002 | 7.043997e-05 | 231.9938 |  |  | 1.401966e-05 | 230.5538 |  |  | 5.242153e-05 | 243.4498 |  |  | 6.477467e-05 | 259.9218 |  |  | 9.097462e-05 | 282.8165 |  |  | 7.88251e-07 | 228.9131 |  |  | 5.083406e-05 | 276.3663 |  |  | 6.398503e-05 | 228.6927
424543.8 | 19.99995 | 7.033873e-05 | 231.9978 |  |  | 1.390444e-05 | 230.5546 |  |  | 5.22883e-05 | 243.4528 |  |  | 6.468629e-05 | 259.9255 |  |  | 9.093189e-05 | 282.8217 |  |  | 7.455554e-07 | 228.9131 |  |  | 5.074791e-05 | 276.3692 |  |  | 6.390521e-05 | 228.6964
424601.4 | 19.99989 | 7.023749e-05 | 232.0019 |  |  | 1.378963e-05 | 230.5554 |  |  | 5.215517e-05 | 243.4558 |  |  | 6.459888e-05 | 259.9293 |  |  | 9.089434e-05 | 282.827 |  |  | 7.034993e-07 | 228.9132 |  |  | 5.065839e-05 | 276.3721 |  |  | 6.381969e-05 | 228.7
424659.1 | 19.99989 | 7.026989e-05 | 232.006 |  |  | 1.378313e-05 | 230.5562 |  |  | 5.215569e-05 | 243.4588 |  |  | 6.456302e-05 | 259.933 |  |  | 9.089119e-05 | 282.8322 |  |  | 6.931693e-07 | 228.9132 |  |  | 5.06009e-05 | 276.375 |  |  | 6.372483e-05 | 228.7037
424716.7 | 19.99989 | 7.030228e-05 | 232.01 |  |  | 1.377808e-05 | 230.557 |  |  | 5.216022e-05 | 243.4618 |  |  | 6.45296e-05 | 259.9367 |  |  | 9.089028e-05 | 282.8375 |  |  | 6.851977e-07 | 228.9133 |  |  | 5.054607e-05 | 276.3779 |  |  | 6.362911e-05 | 228.7074
424774.4 | 20.00014 | 7.029135e-05 | 232.0141 |  |  | 1.379811e-05 | 230.5578 |  |  | 5.213179e-05 | 243.4648 |  |  | 6.444553e-05 | 259.9404 |  |  | 9.093769e-05 | 282.8427 |  |  | 7.305363e-07 | 228.9133 |  |  | 5.05349e-05 | 276.3809 |  |  | 6.371418e-05 | 228.7111
424832 | 20.00042 | 7.028042e-05 | 232.0181 |  |  | 1.381847e-05 | 230.5586 |  |  | 5.210238e-05 | 243.4679 |  |  | 6.435906e-05 | 259.9442 |  |  | 9.098824e-05 | 282.848 |  |  | 7.798377e-07 | 228.9133 |  |  | 5.052737e-05 | 276.3838 |  |  | 6.381608e-05 | 228.7147
424889.7 | 19.99979 | 7.02375e-05 | 232.0222 |  |  | 1.385374e-05 | 230.5594 |  |  | 5.205502e-05 | 243.4709 |  |  | 6.437101e-05 | 259.9479 |  |  | 9.105582e-05 | 282.8532 |  |  | 8.407934e-07 | 228.9134 |  |  | 5.05484e-05 | 276.3867 |  |  | 6.389032e-05 | 228.7184
424947.3 | 19.99906 | 7.019459e-05 | 232.0262 |  |  | 1.388921e-05 | 230.5602 |  |  | 5.200712e-05 | 243.4739 |  |  | 6.438762e-05 | 259.9516 |  |  | 9.112451e-05 | 282.8585 |  |  | 9.026153e-07 | 228.9134 |  |  | 5.057182e-05 | 276.3896 |  |  | 6.396199e-05 | 228.7221
425005 | 19.99927 | 7.015779e-05 | 232.0303 |  |  | 1.377018e-05 | 230.561 |  |  | 5.193713e-05 | 243.4768 |  |  | 6.430767e-05 | 259.9553 |  |  | 9.106976e-05 | 282.8637 |  |  | 7.919608e-07 | 228.9135 |  |  | 5.051692e-05 | 276.3925 |  |  | 6.382263e-05 | 228.7258
425062.6 | 19.99958 | 7.0121e-05 | 232.0343 |  |  | 1.364908e-05 | 230.5618 |  |  | 5.186649e-05 | 243.4798 |  |  | 6.422316e-05 | 259.959 |  |  | 9.100697e-05 | 282.869 |  |  | 6.684848e-07 | 228.9135 |  |  | 5.045546e-05 | 276.3954 |  |  | 6.366362e-05 | 228.7295
425120.3 | 19.99986 | 7.006795e-05 | 232.0383 |  |  | 1.363971e-05 | 230.5625 |  |  | 5.17992e-05 | 243.4828 |  |  | 6.418047e-05 | 259.9627 |  |  | 9.106017e-05 | 282.8742 |  |  | 6.914554e-07 | 228.9136 |  |  | 5.044479e-05 | 276.3983 |  |  | 6.364691e-05 | 228.7331
425178 | 20.00012 | 7.00149e-05 | 232.0424 |  |  | 1.363183e-05 | 230.5633 |  |  | 5.173201e-05 | 243.4858 |  |  | 6.413976e-05 | 259.9664 |  |  | 9.112093e-05 | 282.8795 |  |  | 7.253127e-07 | 228.9136 |  |  | 5.043837e-05 | 276.4012 |  |  | 6.364345e-05 | 228.7368
425235.6 | 20.00008 | 6.99871e-05 | 232.0464 |  |  | 1.356382e-05 | 230.5641 |  |  | 5.165447e-05 | 243.4888 |  |  | 6.408353e-05 | 259.9701 |  |  | 9.108355e-05 | 282.8847 |  |  | 7.510172e-07 | 228.9136 |  |  | 5.037557e-05 | 276.4041 |  |  | 6.362099e-05 | 228.7405
425293.3 | 20.00001 | 6.995929e-05 | 232.0504 |  |  | 1.3495e-05 | 230.5649 |  |  | 5.157661e-05 | 243.4918 |  |  | 6.402656e-05 | 259.9738 |  |  | 9.103977e-05 | 282.89 |  |  | 7.761156e-07 | 228.9137 |  |  | 5.030806e-05 | 276.407 |  |  | 6.359675e-05 | 228.7441
425350.9 | 20.00014 | 6.990971e-05 | 232.0545 |  |  | 1.355504e-05 | 230.5657 |  |  | 5.154418e-05 | 243.4947 |  |  | 6.407411e-05 | 259.9775 |  |  | 9.105794e-05 | 282.8952 |  |  | 7.72804e-07 | 228.9137 |  |  | 5.025412e-05 | 276.4099 |  |  | 6.36706e-05 | 228.7478
425408.6 | 20.00029 | 6.986012e-05 | 232.0585 |  |  | 1.361679e-05 | 230.5665 |  |  | 5.151312e-05 | 243.4977 |  |  | 6.412661e-05 | 259.9812 |  |  | 9.108015e-05 | 282.9005 |  |  | 7.673802e-07 | 228.9138 |  |  | 5.02013e-05 | 276.4128 |  |  | 6.375358e-05 | 228.7515
425466.2 | 20.00017 | 6.991031e-05 | 232.0625 |  |  | 1.359308e-05 | 230.5672 |  |  | 5.146904e-05 | 243.5007 |  |  | 6.415258e-05 | 259.9849 |  |  | 9.117882e-05 | 282.9057 |  |  | 7.536945e-07 | 228.9138 |  |  | 5.021664e-05 | 276.4157 |  |  | 6.371839e-05 | 228.7551
425523.9 | 20.00001 | 6.996049e-05 | 232.0666 |  |  | 1.356824e-05 | 230.568 |  |  | 5.142457e-05 | 243.5036 |  |  | 6.417729e-05 | 259.9886 |  |  | 9.128249e-05 | 282.911 |  |  | 7.393946e-07 | 228.9139 |  |  | 5.023768e-05 | 276.4186 |  |  | 6.367219e-05 | 228.7588
425581.5 | 19.99987 | 6.994531e-05 | 232.0706 |  |  | 1.344861e-05 | 230.5688 |  |  | 5.136509e-05 | 243.5066 |  |  | 6.410832e-05 | 259.9923 |  |  | 9.125331e-05 | 282.9162 |  |  | 7.756736e-07 | 228.9139 |  |  | 5.019016e-05 | 276.4215 |  |  | 6.358858e-05 | 228.7625
425639.2 | 19.99974 | 6.993014e-05 | 232.0746 |  |  | 1.332772e-05 | 230.5696 |  |  | 5.130517e-05 | 243.5096 |  |  | 6.403492e-05 | 259.996 |  |  | 9.121547e-05 | 282.9215 |  |  | 8.157129e-07 | 228.914 |  |  | 5.013689e-05 | 276.4244 |  |  | 6.35015e-05 | 228.7661
425696.8 | 19.99955 | 6.993276e-05 | 232.0787 |  |  | 1.337391e-05 | 230.5703 |  |  | 5.133391e-05 | 243.5125 |  |  | 6.407421e-05 | 259.9996 |  |  | 9.117857e-05 | 282.9267 |  |  | 8.092435e-07 | 228.914 |  |  | 5.01526e-05 | 276.4273 |  |  | 6.354546e-05 | 228.7698
425754.5 | 19.99936 | 6.993538e-05 | 232.0827 |  |  | 1.342233e-05 | 230.5711 |  |  | 5.136532e-05 | 243.5155 |  |  | 6.411883e-05 | 260.0033 |  |  | 9.114173e-05 | 282.932 |  |  | 7.993163e-07 | 228.9141 |  |  | 5.017407e-05 | 276.4302 |  |  | 6.360163e-05 | 228.7735
425812.1 | 19.99975 | 6.991468e-05 | 232.0867 |  |  | 1.353421e-05 | 230.5719 |  |  | 5.143781e-05 | 243.5185 |  |  | 6.420675e-05 | 260.007 |  |  | 9.120755e-05 | 282.9373 |  |  | 8.197288e-07 | 228.9141 |  |  | 5.0236e-05 | 276.4331 |  |  | 6.362954e-05 | 228.7771
425869.8 | 20.00018 | 6.989397e-05 | 232.0908 |  |  | 1.364693e-05 | 230.5727 |  |  | 5.151155e-05 | 243.5214 |  |  | 6.429672e-05 | 260.0107 |  |  | 9.128006e-05 | 282.9425 |  |  | 8.42397e-07 | 228.9141 |  |  | 5.030132e-05 | 276.436 |  |  | 6.365482e-05 | 228.7808
425927.4 | 20.00007 | 6.990113e-05 | 232.0948 |  |  | 1.364161e-05 | 230.5735 |  |  | 5.148521e-05 | 243.5244 |  |  | 6.423652e-05 | 260.0144 |  |  | 9.128664e-05 | 282.9478 |  |  | 8.434823e-07 | 228.9142 |  |  | 5.028831e-05 | 276.4389 |  |  | 6.358545e-05 | 228.7845
425985.1 | 19.9999 | 6.99083e-05 | 232.0988 |  |  | 1.363472e-05 | 230.5742 |  |  | 5.145587e-05 | 243.5274 |  |  | 6.416921e-05 | 260.0182 |  |  | 9.128893e-05 | 282.953 |  |  | 8.42963e-07 | 228.9142 |  |  | 5.026875e-05 | 276.4418 |  |  | 6.350725e-05 | 228.7881
426042.7 | 19.99963 | 6.994164e-05 | 232.1029 |  |  | 1.366065e-05 | 230.575 |  |  | 5.141571e-05 | 243.5303 |  |  | 6.408113e-05 | 260.0218 |  |  | 9.127466e-05 | 282.9583 |  |  | 7.850351e-07 | 228.9143 |  |  | 5.020348e-05 | 276.4447 |  |  | 6.349066e-05 | 228.7918
426100.4 | 19.99936 | 6.997498e-05 | 232.1069 |  |  | 1.368702e-05 | 230.5758 |  |  | 5.137523e-05 | 243.5333 |  |  | 6.399207e-05 | 260.0255 |  |  | 9.125932e-05 | 282.9636 |  |  | 7.228389e-07 | 228.9143 |  |  | 5.01344e-05 | 276.4476 |  |  | 6.34798e-05 | 228.7955
426158 | 19.99954 | 7.004544e-05 | 232.1109 |  |  | 1.36961e-05 | 230.5766 |  |  | 5.139933e-05 | 243.5362 |  |  | 6.398984e-05 | 260.0292 |  |  | 9.124054e-05 | 282.9688 |  |  | 7.35838e-07 | 228.9144 |  |  | 5.008697e-05 | 276.4505 |  |  | 6.345251e-05 | 228.7991
426215.7 | 19.99976 | 7.01159e-05 | 232.115 |  |  | 1.370495e-05 | 230.5774 |  |  | 5.142537e-05 | 243.5392 |  |  | 6.399172e-05 | 260.0329 |  |  | 9.122153e-05 | 282.9741 |  |  | 7.544281e-07 | 228.9144 |  |  | 5.004135e-05 | 276.4534 |  |  | 6.342369e-05 | 228.8028
426273.3 | 19.99988 | 7.005162e-05 | 232.119 |  |  | 1.369529e-05 | 230.5782 |  |  | 5.137016e-05 | 243.5422 |  |  | 6.39588e-05 | 260.0366 |  |  | 9.123702e-05 | 282.9794 |  |  | 6.951719e-07 | 228.9145 |  |  | 5.00476e-05 | 276.4562 |  |  | 6.333995e-05 | 228.8064
426331 | 19.99999 | 6.998734e-05 | 232.123 |  |  | 1.368538e-05 | 230.579 |  |  | 5.131251e-05 | 243.5451 |  |  | 6.392422e-05 | 260.0403 |  |  | 9.125477e-05 | 282.9846 |  |  | 6.301275e-07 | 228.9145 |  |  | 5.005819e-05 | 276.4591 |  |  | 6.325111e-05 | 228.8101
426388.6 | 20.0001 | 6.994827e-05 | 232.1271 |  |  | 1.362611e-05 | 230.5798 |  |  | 5.129586e-05 | 243.5481 |  |  | 6.391953e-05 | 260.044 |  |  | 9.129956e-05 | 282.9899 |  |  | 6.674774e-07 | 228.9145 |  |  | 5.008101e-05 | 276.462 |  |  | 6.327833e-05 | 228.8137
426446.3 | 20.00021 | 6.990919e-05 | 232.1311 |  |  | 1.356619e-05 | 230.5805 |  |  | 5.128043e-05 | 243.551 |  |  | 6.391626e-05 | 260.0477 |  |  | 9.134611e-05 | 282.9951 |  |  | 7.124409e-07 | 228.9146 |  |  | 5.010484e-05 | 276.4649 |  |  | 6.331637e-05 | 228.8174
426503.9 | 19.99972 | 6.992054e-05 | 232.1351 |  |  | 1.354651e-05 | 230.5813 |  |  | 5.133195e-05 | 243.554 |  |  | 6.399979e-05 | 260.0514 |  |  | 9.146458e-05 | 283.0004 |  |  | 7.97705e-07 | 228.9146 |  |  | 5.014121e-05 | 276.4678 |  |  | 6.336785e-05 | 228.821
426561.6 | 19.99916 | 6.993188e-05 | 232.1392 |  |  | 1.352737e-05 | 230.5821 |  |  | 5.138548e-05 | 243.557 |  |  | 6.408742e-05 | 260.055 |  |  | 9.158775e-05 | 283.0057 |  |  | 8.859657e-07 | 228.9147 |  |  | 5.017863e-05 | 276.4707 |  |  | 6.342058e-05 | 228.8247
426619.2 | 19.99951 | 6.997247e-05 | 232.1432 |  |  | 1.35142e-05 | 230.5829 |  |  | 5.137195e-05 | 243.5599 |  |  | 6.405343e-05 | 260.0587 |  |  | 9.156819e-05 | 283.011 |  |  | 8.306624e-07 | 228.9147 |  |  | 5.008993e-05 | 276.4736 |  |  | 6.34916e-05 | 228.8283
426676.9 | 19.99996 | 7.001307e-05 | 232.1472 |  |  | 1.350111e-05 | 230.5837 |  |  | 5.13564e-05 | 243.5629 |  |  | 6.401369e-05 | 260.0624 |  |  | 9.153933e-05 | 283.0162 |  |  | 7.64684e-07 | 228.9148 |  |  | 4.999067e-05 | 276.4765 |  |  | 6.356433e-05 | 228.832
426734.5 | 20 | 7.001969e-05 | 232.1513 |  |  | 1.343321e-05 | 230.5844 |  |  | 5.123099e-05 | 243.5658 |  |  | 6.390767e-05 | 260.0661 |  |  | 9.142797e-05 | 283.0215 |  |  | 6.988531e-07 | 228.9148 |  |  | 4.991345e-05 | 276.4793 |  |  | 6.339769e-05 | 228.8357
426792.2 | 20 | 7.002631e-05 | 232.1553 |  |  | 1.336458e-05 | 230.5852 |  |  | 5.110229e-05 | 243.5688 |  |  | 6.37985e-05 | 260.0698 |  |  | 9.131124e-05 | 283.0268 |  |  | 6.330331e-07 | 228.9148 |  |  | 4.983807e-05 | 276.4822 |  |  | 6.320875e-05 | 228.8393
426849.8 | 20 | 7.003001e-05 | 232.1593 |  |  | 1.334762e-05 | 230.586 |  |  | 5.107057e-05 | 243.5717 |  |  | 6.385892e-05 | 260.0735 |  |  | 9.13361e-05 | 283.0321 |  |  | 6.743817e-07 | 228.9149 |  |  | 4.982676e-05 | 276.4851 |  |  | 6.317278e-05 | 228.843
426907.5 | 20 | 7.00337e-05 | 232.1634 |  |  | 1.333136e-05 | 230.5868 |  |  | 5.104178e-05 | 243.5747 |  |  | 6.392736e-05 | 260.0772 |  |  | 9.137018e-05 | 283.0373 |  |  | 7.236995e-07 | 228.9149 |  |  | 4.982081e-05 | 276.488 |  |  | 6.315107e-05 | 228.8466
426965.1 | 19.99995 | 7.002849e-05 | 232.1674 |  |  | 1.335149e-05 | 230.5875 |  |  | 5.101815e-05 | 243.5776 |  |  | 6.388784e-05 | 260.0808 |  |  | 9.135716e-05 | 283.0426 |  |  | 7.581297e-07 | 228.915 |  |  | 4.980237e-05 | 276.4908 |  |  | 6.326954e-05 | 228.8502
427022.8 | 19.99989 | 7.002327e-05 | 232.1715 |  |  | 1.33721e-05 | 230.5883 |  |  | 5.099468e-05 | 243.5806 |  |  | 6.384321e-05 | 260.0845 |  |  | 9.134107e-05 | 283.0479 |  |  | 7.914528e-07 | 228.915 |  |  | 4.978289e-05 | 276.4937 |  |  | 6.340107e-05 | 228.8539
427080.5 | 19.99989 | 7.002081e-05 | 232.1755 |  |  | 1.337615e-05 | 230.5891 |  |  | 5.097025e-05 | 243.5835 |  |  | 6.382232e-05 | 260.0882 |  |  | 9.134626e-05 | 283.0531 |  |  | 7.486502e-07 | 228.9151 |  |  | 4.975723e-05 | 276.4966 |  |  | 6.342277e-05 | 228.8576
427138.1 | 19.99989 | 7.001835e-05 | 232.1795 |  |  | 1.337997e-05 | 230.5898 |  |  | 5.09458e-05 | 243.5864 |  |  | 6.380255e-05 | 260.0919 |  |  | 9.135285e-05 | 283.0584 |  |  | 7.001865e-07 | 228.9151 |  |  | 4.973106e-05 | 276.4994 |  |  | 6.343424e-05 | 228.8612
427195.8 | 19.99994 | 6.99987e-05 | 232.1836 |  |  | 1.328201e-05 | 230.5906 |  |  | 5.091272e-05 | 243.5894 |  |  | 6.373662e-05 | 260.0956 |  |  | 9.125157e-05 | 283.0636 |  |  | 7.153469e-07 | 228.9151 |  |  | 4.965087e-05 | 276.5023 |  |  | 6.340134e-05 | 228.8649
427253.4 | 19.99999 | 6.997905e-05 | 232.1876 |  |  | 1.318268e-05 | 230.5914 |  |  | 5.087939e-05 | 243.5923 |  |  | 6.366851e-05 | 260.0992 |  |  | 9.114326e-05 | 283.0689 |  |  | 7.352387e-07 | 228.9152 |  |  | 4.956615e-05 | 276.5052 |  |  | 6.336431e-05 | 228.8685
427311.1 | 20 | 6.991822e-05 | 232.1916 |  |  | 1.325658e-05 | 230.5921 |  |  | 5.096056e-05 | 243.5953 |  |  | 6.365455e-05 | 260.1029 |  |  | 9.117987e-05 | 283.0742 |  |  | 8.040459e-07 | 228.9152 |  |  | 4.960804e-05 | 276.508 |  |  | 6.344439e-05 | 228.8722
427368.7 | 20 | 6.985739e-05 | 232.1957 |  |  | 1.333279e-05 | 230.5929 |  |  | 5.104517e-05 | 243.5982 |  |  | 6.364316e-05 | 260.1066 |  |  | 9.122594e-05 | 283.0794 |  |  | 8.764908e-07 | 228.9153 |  |  | 4.966053e-05 | 276.5109 |  |  | 6.353537e-05 | 228.8758
427426.4 | 19.99995 | 6.992601e-05 | 232.1997 |  |  | 1.332043e-05 | 230.5937 |  |  | 5.100232e-05 | 243.6011 |  |  | 6.365634e-05 | 260.1102 |  |  | 9.119909e-05 | 283.0847 |  |  | 8.975037e-07 | 228.9153 |  |  | 4.969757e-05 | 276.5137 |  |  | 6.348588e-05 | 228.8795
427484 | 19.99989 | 6.999463e-05 | 232.2037 |  |  | 1.330689e-05 | 230.5944 |  |  | 5.095564e-05 | 243.6041 |  |  | 6.367068e-05 | 260.1139 |  |  | 9.116748e-05 | 283.0899 |  |  | 9.146915e-07 | 228.9154 |  |  | 4.973331e-05 | 276.5166 |  |  | 6.342331e-05 | 228.8832
427541.7 | 19.99999 | 6.99473e-05 | 232.2078 |  |  | 1.32671e-05 | 230.5952 |  |  | 5.087518e-05 | 243.607 |  |  | 6.362548e-05 | 260.1176 |  |  | 9.110858e-05 | 283.0952 |  |  | 8.341151e-07 | 228.9154 |  |  | 4.964757e-05 | 276.5195 |  |  | 6.33462e-05 | 228.8868
427599.3 | 20.0001 | 6.989997e-05 | 232.2118 |  |  | 1.322696e-05 | 230.596 |  |  | 5.079371e-05 | 243.6099 |  |  | 6.357746e-05 | 260.1212 |  |  | 9.104791e-05 | 283.1004 |  |  | 7.46268e-07 | 228.9155 |  |  | 4.955167e-05 | 276.5223 |  |  | 6.326772e-05 | 228.8905
427657 | 19.99976 | 6.990358e-05 | 232.2158 |  |  | 1.320499e-05 | 230.5967 |  |  | 5.079158e-05 | 243.6129 |  |  | 6.359267e-05 | 260.1249 |  |  | 9.105972e-05 | 283.1057 |  |  | 7.694835e-07 | 228.9155 |  |  | 4.951934e-05 | 276.5252 |  |  | 6.333318e-05 | 228.8941
427714.6 | 19.99937 | 6.990719e-05 | 232.2198 |  |  | 1.318328e-05 | 230.5975 |  |  | 5.079184e-05 | 243.6158 |  |  | 6.361087e-05 | 260.1286 |  |  | 9.107625e-05 | 283.1109 |  |  | 8.00959e-07 | 228.9156 |  |  | 4.949234e-05 | 276.528 |  |  | 6.341205e-05 | 228.8978
427772.3 | 19.99959 | 6.989255e-05 | 232.2239 |  |  | 1.318552e-05 | 230.5982 |  |  | 5.087565e-05 | 243.6187 |  |  | 6.369605e-05 | 260.1323 |  |  | 9.11283e-05 | 283.1162 |  |  | 8.237958e-07 | 228.9156 |  |  | 4.950313e-05 | 276.5309 |  |  | 6.337904e-05 | 228.9014
427829.9 | 19.99987 | 6.98779e-05 | 232.2279 |  |  | 1.318808e-05 | 230.599 |  |  | 5.096199e-05 | 243.6217 |  |  | 6.37844e-05 | 260.1359 |  |  | 9.118267e-05 | 283.1214 |  |  | 8.459901e-07 | 228.9157 |  |  | 4.951708e-05 | 276.5338 |  |  | 6.333562e-05 | 228.9051
427887.6 | 20.0002 | 6.988891e-05 | 232.2319 |  |  | 1.322967e-05 | 230.5998 |  |  | 5.098637e-05 | 243.6246 |  |  | 6.371923e-05 | 260.1396 |  |  | 9.123062e-05 | 283.1267 |  |  | 8.756945e-07 | 228.9157 |  |  | 4.958836e-05 | 276.5366 |  |  | 6.334689e-05 | 228.9087
427945.2 | 20.00053 | 6.989992e-05 | 232.236 |  |  | 1.327178e-05 | 230.6005 |  |  | 5.10089e-05 | 243.6275 |  |  | 6.364679e-05 | 260.1433 |  |  | 9.127816e-05 | 283.132 |  |  | 9.059574e-07 | 228.9158 |  |  | 4.966444e-05 | 276.5395 |  |  | 6.336326e-05 | 228.9124
428002.9 | 20.00086 | 6.990272e-05 | 232.24 |  |  | 1.326812e-05 | 230.6013 |  |  | 5.095497e-05 | 243.6305 |  |  | 6.367712e-05 | 260.1469 |  |  | 9.125021e-05 | 283.1372 |  |  | 8.553247e-07 | 228.9158 |  |  | 4.962376e-05 | 276.5423 |  |  | 6.333047e-05 | 228.916
428060.5 | 20.00119 | 6.990551e-05 | 232.244 |  |  | 1.326385e-05 | 230.6021 |  |  | 5.089874e-05 | 243.6334 |  |  | 6.371231e-05 | 260.1506 |  |  | 9.121734e-05 | 283.1425 |  |  | 7.986752e-07 | 228.9159 |  |  | 4.957331e-05 | 276.5452 |  |  | 6.329309e-05 | 228.9197
428118.2 | 20.00026 | 6.993843e-05 | 232.2481 |  |  | 1.316028e-05 | 230.6028 |  |  | 5.077767e-05 | 243.6363 |  |  | 6.363826e-05 | 260.1543 |  |  | 9.116415e-05 | 283.1477 |  |  | 7.22243e-07 | 228.9159 |  |  | 4.950918e-05 | 276.548 |  |  | 6.324402e-05 | 228.9233
428175.8 | 19.99919 | 6.997136e-05 | 232.2521 |  |  | 1.305539e-05 | 230.6036 |  |  | 5.065465e-05 | 243.6393 |  |  | 6.355904e-05 | 260.158 |  |  | 9.110963e-05 | 283.153 |  |  | 6.443394e-07 | 228.9159 |  |  | 4.944391e-05 | 276.5509 |  |  | 6.319386e-05 | 228.927
428233.5 | 19.99895 | 6.989616e-05 | 232.2561 |  |  | 1.303408e-05 | 230.6043 |  |  | 5.071585e-05 | 243.6422 |  |  | 6.350772e-05 | 260.1616 |  |  | 9.108742e-05 | 283.1582 |  |  | 7.186256e-07 | 228.916 |  |  | 4.940464e-05 | 276.5538 |  |  | 6.323859e-05 | 228.9306
428291.1 | 19.99879 | 6.982097e-05 | 232.2602 |  |  | 1.301388e-05 | 230.6051 |  |  | 5.078259e-05 | 243.6451 |  |  | 6.345771e-05 | 260.1653 |  |  | 9.106731e-05 | 283.1635 |  |  | 8.042315e-07 | 228.916 |  |  | 4.936754e-05 | 276.5566 |  |  | 6.329217e-05 | 228.9343
428348.8 | 19.99933 | 6.985339e-05 | 232.2642 |  |  | 1.308023e-05 | 230.6058 |  |  | 5.077078e-05 | 243.648 |  |  | 6.348494e-05 | 260.1689 |  |  | 9.101358e-05 | 283.1687 |  |  | 7.721539e-07 | 228.9161 |  |  | 4.939722e-05 | 276.5594 |  |  | 6.32888e-05 | 228.9379
428406.4 | 19.99994 | 6.988581e-05 | 232.2682 |  |  | 1.314774e-05 | 230.6066 |  |  | 5.075661e-05 | 243.651 |  |  | 6.351582e-05 | 260.1726 |  |  | 9.095765e-05 | 283.174 |  |  | 7.31323e-07 | 228.9161 |  |  | 4.943249e-05 | 276.5623 |  |  | 6.328013e-05 | 228.9416
428464.1 | 19.99985 | 6.988955e-05 | 232.2722 |  |  | 1.314443e-05 | 230.6073 |  |  | 5.074591e-05 | 243.6539 |  |  | 6.352648e-05 | 260.1763 |  |  | 9.100679e-05 | 283.1792 |  |  | 7.745994e-07 | 228.9162 |  |  | 4.938466e-05 | 276.5651 |  |  | 6.324983e-05 | 228.9452
428521.7 | 19.99968 | 6.989328e-05 | 232.2763 |  |  | 1.314017e-05 | 230.6081 |  |  | 5.073532e-05 | 243.6568 |  |  | 6.353618e-05 | 260.1799 |  |  | 9.106278e-05 | 283.1845 |  |  | 8.24132e-07 | 228.9162 |  |  | 4.932988e-05 | 276.568 |  |  | 6.321752e-05 | 228.9488
428579.4 | 19.99982 | 6.98572e-05 | 232.2803 |  |  | 1.315567e-05 | 230.6089 |  |  | 5.077087e-05 | 243.6598 |  |  | 6.348053e-05 | 260.1836 |  |  | 9.100528e-05 | 283.1897 |  |  | 7.947638e-07 | 228.9162 |  |  | 4.929182e-05 | 276.5708 |  |  | 6.319652e-05 | 228.9525
428637 | 19.99998 | 6.982112e-05 | 232.2843 |  |  | 1.317144e-05 | 230.6096 |  |  | 5.08078e-05 | 243.6627 |  |  | 6.342179e-05 | 260.1872 |  |  | 9.094038e-05 | 283.195 |  |  | 7.595266e-07 | 228.9163 |  |  | 4.925515e-05 | 276.5737 |  |  | 6.317657e-05 | 228.9561
428694.7 | 20.00005 | 6.989468e-05 | 232.2883 |  |  | 1.315406e-05 | 230.6104 |  |  | 5.076e-05 | 243.6656 |  |  | 6.341967e-05 | 260.1909 |  |  | 9.097316e-05 | 283.2002 |  |  | 7.686592e-07 | 228.9163 |  |  | 4.923249e-05 | 276.5765 |  |  | 6.318794e-05 | 228.9598
428752.3 | 20.00011 | 6.996824e-05 | 232.2924 |  |  | 1.313624e-05 | 230.6111 |  |  | 5.070964e-05 | 243.6685 |  |  | 6.342022e-05 | 260.1946 |  |  | 9.101231e-05 | 283.2055 |  |  | 7.810923e-07 | 228.9164 |  |  | 4.921101e-05 | 276.5794 |  |  | 6.320224e-05 | 228.9634
428810 | 20.00016 | 7.000008e-05 | 232.2964 |  |  | 1.316206e-05 | 230.6119 |  |  | 5.066311e-05 | 243.6715 |  |  | 6.343107e-05 | 260.1982 |  |  | 9.10098e-05 | 283.2107 |  |  | 7.89899e-07 | 228.9164 |  |  | 4.921539e-05 | 276.5822 |  |  | 6.328264e-05 | 228.9671
428867.6 | 20.00022 | 7.003193e-05 | 232.3004 |  |  | 1.318847e-05 | 230.6127 |  |  | 5.06167e-05 | 243.6744 |  |  | 6.344241e-05 | 260.2019 |  |  | 9.100458e-05 | 283.216 |  |  | 7.984359e-07 | 228.9165 |  |  | 4.922193e-05 | 276.585 |  |  | 6.33692e-05 | 228.9707
428925.3 | 20.00012 | 6.995311e-05 | 232.3045 |  |  | 1.316212e-05 | 230.6134 |  |  | 5.061582e-05 | 243.6773 |  |  | 6.34897e-05 | 260.2055 |  |  | 9.098431e-05 | 283.2212 |  |  | 8.102312e-07 | 228.9165 |  |  | 4.923831e-05 | 276.5879 |  |  | 6.331924e-05 | 228.9744
428982.9 | 20.00001 | 6.987428e-05 | 232.3085 |  |  | 1.313507e-05 | 230.6142 |  |  | 5.06163e-05 | 243.6802 |  |  | 6.353869e-05 | 260.2092 |  |  | 9.096305e-05 | 283.2265 |  |  | 8.222688e-07 | 228.9166 |  |  | 4.92555e-05 | 276.5907 |  |  | 6.325656e-05 | 228.978
429040.6 | 20.0001 | 6.990696e-05 | 232.3125 |  |  | 1.302145e-05 | 230.6149 |  |  | 5.050454e-05 | 243.6831 |  |  | 6.335648e-05 | 260.2128 |  |  | 9.083757e-05 | 283.2317 |  |  | 7.45937e-07 | 228.9166 |  |  | 4.911115e-05 | 276.5935 |  |  | 6.317386e-05 | 228.9817
429098.3 | 20.00021 | 6.993963e-05 | 232.3166 |  |  | 1.290667e-05 | 230.6157 |  |  | 5.038941e-05 | 243.686 |  |  | 6.316331e-05 | 260.2165 |  |  | 9.07053e-05 | 283.2369 |  |  | 6.630313e-07 | 228.9166 |  |  | 4.895327e-05 | 276.5964 |  |  | 6.30893e-05 | 228.9853
429155.9 | 19.99997 | 6.988061e-05 | 232.3206 |  |  | 1.289361e-05 | 230.6164 |  |  | 5.040871e-05 | 243.6889 |  |  | 6.317588e-05 | 260.2201 |  |  | 9.073502e-05 | 283.2422 |  |  | 8.036134e-07 | 228.9167 |  |  | 4.899214e-05 | 276.5992 |  |  | 6.313434e-05 | 228.9889
429213.6 | 19.99969 | 6.982159e-05 | 232.3246 |  |  | 1.288191e-05 | 230.6172 |  |  | 5.043205e-05 | 243.6918 |  |  | 6.31982e-05 | 260.2238 |  |  | 9.077531e-05 | 283.2474 |  |  | 9.60821e-07 | 228.9167 |  |  | 4.904748e-05 | 276.602 |  |  | 6.319147e-05 | 228.9926
429271.2 | 19.99997 | 6.982516e-05 | 232.3287 |  |  | 1.293332e-05 | 230.6179 |  |  | 5.050265e-05 | 243.6948 |  |  | 6.323584e-05 | 260.2274 |  |  | 9.08366e-05 | 283.2526 |  |  | 9.836456e-07 | 228.9168 |  |  | 4.913515e-05 | 276.6048 |  |  | 6.325137e-05 | 228.9962
429328.9 | 20.0003 | 6.982873e-05 | 232.3327 |  |  | 1.298558e-05 | 230.6187 |  |  | 5.057466e-05 | 243.6977 |  |  | 6.327421e-05 | 260.2311 |  |  | 9.089927e-05 | 283.2579 |  |  | 9.964732e-07 | 228.9169 |  |  | 4.922552e-05 | 276.6077 |  |  | 6.331154e-05 | 228.9999
429386.5 | 20.00015 | 6.980775e-05 | 232.3367 |  |  | 1.290495e-05 | 230.6194 |  |  | 5.049602e-05 | 243.7006 |  |  | 6.31943e-05 | 260.2347 |  |  | 9.085757e-05 | 283.2631 |  |  | 9.448686e-07 | 228.9169 |  |  | 4.913596e-05 | 276.6105 |  |  | 6.323436e-05 | 229.0035
429444.2 | 19.99995 | 6.978677e-05 | 232.3407 |  |  | 1.282254e-05 | 230.6201 |  |  | 5.041285e-05 | 243.7035 |  |  | 6.310879e-05 | 260.2384 |  |  | 9.080906e-05 | 283.2683 |  |  | 8.884707e-07 | 228.917 |  |  | 4.903134e-05 | 276.6133 |  |  | 6.314439e-05 | 229.0072
429501.8 | 19.99992 | 6.980711e-05 | 232.3448 |  |  | 1.297399e-05 | 230.6209 |  |  | 5.051456e-05 | 243.7064 |  |  | 6.316419e-05 | 260.242 |  |  | 9.086384e-05 | 283.2736 |  |  | 9.119846e-07 | 228.917 |  |  | 4.908241e-05 | 276.6162 |  |  | 6.314554e-05 | 229.0108
429559.5 | 19.99991 | 6.982746e-05 | 232.3488 |  |  | 1.312857e-05 | 230.6216 |  |  | 5.062183e-05 | 243.7093 |  |  | 6.322627e-05 | 260.2456 |  |  | 9.092535e-05 | 283.2788 |  |  | 9.414436e-07 | 228.9171 |  |  | 4.914653e-05 | 276.619 |  |  | 6.315519e-05 | 229.0144
429617.1 | 20 | 6.983211e-05 | 232.3528 |  |  | 1.302595e-05 | 230.6224 |  |  | 5.056726e-05 | 243.7122 |  |  | 6.320978e-05 | 260.2493 |  |  | 9.087619e-05 | 283.2841 |  |  | 9.124537e-07 | 228.9171 |  |  | 4.910093e-05 | 276.6218 |  |  | 6.302364e-05 | 229.0181
429674.8 | 20.0001 | 6.983676e-05 | 232.3568 |  |  | 1.29199e-05 | 230.6231 |  |  | 5.050782e-05 | 243.7151 |  |  | 6.318956e-05 | 260.2529 |  |  | 9.081981e-05 | 283.2893 |  |  | 8.791154e-07 | 228.9172 |  |  | 4.904614e-05 | 276.6247 |  |  | 6.287893e-05 | 229.0217
429732.4 | 20.00027 | 6.983296e-05 | 232.3609 |  |  | 1.292296e-05 | 230.6239 |  |  | 5.04942e-05 | 243.7181 |  |  | 6.312569e-05 | 260.2566 |  |  | 9.077217e-05 | 283.2945 |  |  | 8.989359e-07 | 228.9172 |  |  | 4.902632e-05 | 276.6275 |  |  | 6.295164e-05 | 229.0253
429790.1 | 20.00045 | 6.982917e-05 | 232.3649 |  |  | 1.292747e-05 | 230.6246 |  |  | 5.048197e-05 | 243.721 |  |  | 6.305976e-05 | 260.2602 |  |  | 9.07251e-05 | 283.2998 |  |  | 9.227112e-07 | 228.9173 |  |  | 4.900942e-05 | 276.6303 |  |  | 6.304461e-05 | 229.029
429847.7 | 20.00031 | 6.979079e-05 | 232.3689 |  |  | 1.286929e-05 | 230.6254 |  |  | 5.039327e-05 | 243.7239 |  |  | 6.292293e-05 | 260.2638 |  |  | 9.062966e-05 | 283.305 |  |  | 8.417726e-07 | 228.9173 |  |  | 4.896124e-05 | 276.6331 |  |  | 6.303934e-05 | 229.0326
429905.4 | 20.00015 | 6.975242e-05 | 232.3729 |  |  | 1.281026e-05 | 230.6261 |  |  | 5.030226e-05 | 243.7268 |  |  | 6.278274e-05 | 260.2675 |  |  | 9.053107e-05 | 283.3102 |  |  | 7.530433e-07 | 228.9174 |  |  | 4.891043e-05 | 276.636 |  |  | 6.302492e-05 | 229.0362
429963 | 20.00007 | 6.977583e-05 | 232.377 |  |  | 1.272606e-05 | 230.6268 |  |  | 5.023466e-05 | 243.7297 |  |  | 6.276297e-05 | 260.2711 |  |  | 9.056308e-05 | 283.3154 |  |  | 7.30531e-07 | 228.9174 |  |  | 4.888927e-05 | 276.6388 |  |  | 6.292327e-05 | 229.0399
430020.7 | 20.00001 | 6.979924e-05 | 232.381 |  |  | 1.264152e-05 | 230.6276 |  |  | 5.016777e-05 | 243.7326 |  |  | 6.27489e-05 | 260.2747 |  |  | 9.060361e-05 | 283.3207 |  |  | 7.129453e-07 | 228.9175 |  |  | 4.887059e-05 | 276.6416 |  |  | 6.281348e-05 | 229.0435
430078.3 | 20.00005 | 6.976331e-05 | 232.385 |  |  | 1.264718e-05 | 230.6283 |  |  | 5.027902e-05 | 243.7355 |  |  | 6.27613e-05 | 260.2783 |  |  | 9.057025e-05 | 283.3259 |  |  | 6.919455e-07 | 228.9175 |  |  | 4.883928e-05 | 276.6444 |  |  | 6.285177e-05 | 229.0471
430136 | 20.00011 | 6.972738e-05 | 232.389 |  |  | 1.265404e-05 | 230.629 |  |  | 5.039564e-05 | 243.7384 |  |  | 6.277495e-05 | 260.2819 |  |  | 9.053207e-05 | 283.3311 |  |  | 6.706918e-07 | 228.9175 |  |  | 4.880691e-05 | 276.6472 |  |  | 6.290386e-05 | 229.0507
430193.6 | 20.00016 | 6.972623e-05 | 232.393 |  |  | 1.259401e-05 | 230.6298 |  |  | 5.035527e-05 | 243.7413 |  |  | 6.273938e-05 | 260.2855 |  |  | 9.049638e-05 | 283.3363 |  |  | 7.202788e-07 | 228.9176 |  |  | 4.875008e-05 | 276.65 |  |  | 6.290247e-05 | 229.0544
430251.3 | 20.00022 | 6.972508e-05 | 232.3971 |  |  | 1.253308e-05 | 230.6305 |  |  | 5.031018e-05 | 243.7442 |  |  | 6.270148e-05 | 260.2892 |  |  | 9.046085e-05 | 283.3415 |  |  | 7.751367e-07 | 228.9176 |  |  | 4.869121e-05 | 276.6529 |  |  | 6.289609e-05 | 229.058
430308.9 | 20.00012 | 6.966903e-05 | 232.4011 |  |  | 1.250648e-05 | 230.6312 |  |  | 5.022556e-05 | 243.7471 |  |  | 6.277103e-05 | 260.2928 |  |  | 9.039687e-05 | 283.3467 |  |  | 8.002987e-07 | 228.9177 |  |  | 4.864464e-05 | 276.6557 |  |  | 6.292348e-05 | 229.0616
430366.6 | 20.00001 | 6.961299e-05 | 232.4051 |  |  | 1.248034e-05 | 230.6319 |  |  | 5.013975e-05 | 243.75 |  |  | 6.284567e-05 | 260.2964 |  |  | 9.033104e-05 | 283.352 |  |  | 8.232512e-07 | 228.9177 |  |  | 4.859909e-05 | 276.6585 |  |  | 6.295402e-05 | 229.0653
430424.2 | 19.9999 | 6.958449e-05 | 232.4091 |  |  | 1.243023e-05 | 230.6327 |  |  | 5.010666e-05 | 243.7529 |  |  | 6.282728e-05 | 260.3 |  |  | 9.02907e-05 | 283.3572 |  |  | 7.326152e-07 | 228.9178 |  |  | 4.858282e-05 | 276.6613 |  |  | 6.294123e-05 | 229.0689
430481.9 | 19.99979 | 6.9556e-05 | 232.4131 |  |  | 1.23798e-05 | 230.6334 |  |  | 5.007516e-05 | 243.7557 |  |  | 6.280448e-05 | 260.3036 |  |  | 9.025203e-05 | 283.3624 |  |  | 6.335274e-07 | 228.9178 |  |  | 4.8569e-05 | 276.6641 |  |  | 6.29244e-05 | 229.0725
430539.5 | 19.99983 | 6.957839e-05 | 232.4171 |  |  | 1.24417e-05 | 230.6341 |  |  | 5.008377e-05 | 243.7586 |  |  | 6.280446e-05 | 260.3073 |  |  | 9.019894e-05 | 283.3676 |  |  | 6.284288e-07 | 228.9178 |  |  | 4.854038e-05 | 276.6669 |  |  | 6.290236e-05 | 229.0761
430597.2 | 19.99988 | 6.960077e-05 | 232.4211 |  |  | 1.25051e-05 | 230.6348 |  |  | 5.009359e-05 | 243.7615 |  |  | 6.280553e-05 | 260.3109 |  |  | 9.014491e-05 | 283.3728 |  |  | 6.303238e-07 | 228.9179 |  |  | 4.851052e-05 | 276.6697 |  |  | 6.287983e-05 | 229.0798
430654.8 | 19.99999 | 6.958004e-05 | 232.4252 |  |  | 1.248139e-05 | 230.6355 |  |  | 5.011129e-05 | 243.7644 |  |  | 6.279176e-05 | 260.3145 |  |  | 9.015165e-05 | 283.378 |  |  | 6.51522e-07 | 228.9179 |  |  | 4.850323e-05 | 276.6725 |  |  | 6.282468e-05 | 229.0834
430712.5 | 20.0001 | 6.955931e-05 | 232.4292 |  |  | 1.245652e-05 | 230.6362 |  |  | 5.012922e-05 | 243.7673 |  |  | 6.277728e-05 | 260.3181 |  |  | 9.016236e-05 | 283.3832 |  |  | 6.741565e-07 | 228.9179 |  |  | 4.849783e-05 | 276.6753 |  |  | 6.27665e-05 | 229.087
430770.1 | 20.00016 | 6.953718e-05 | 232.4332 |  |  | 1.251227e-05 | 230.637 |  |  | 5.017379e-05 | 243.7702 |  |  | 6.278192e-05 | 260.3217 |  |  | 9.022967e-05 | 283.3884 |  |  | 7.975911e-07 | 228.918 |  |  | 4.85107e-05 | 276.6781 |  |  | 6.278372e-05 | 229.0906
430827.8 | 20.00022 | 6.951506e-05 | 232.4372 |  |  | 1.25691e-05 | 230.6377 |  |  | 5.021917e-05 | 243.7731 |  |  | 6.278746e-05 | 260.3254 |  |  | 9.030068e-05 | 283.3936 |  |  | 9.285263e-07 | 228.918 |  |  | 4.852511e-05 | 276.6808 |  |  | 6.280797e-05 | 229.0942
430885.4 | 20.00012 | 6.950186e-05 | 232.4412 |  |  | 1.251408e-05 | 230.6384 |  |  | 5.02515e-05 | 243.776 |  |  | 6.273167e-05 | 260.329 |  |  | 9.028855e-05 | 283.3988 |  |  | 8.46398e-07 | 228.9181 |  |  | 4.851714e-05 | 276.6836 |  |  | 6.271081e-05 | 229.0979
430943.1 | 20.00001 | 6.948866e-05 | 232.4452 |  |  | 1.245756e-05 | 230.6391 |  |  | 5.028345e-05 | 243.7789 |  |  | 6.267298e-05 | 260.3326 |  |  | 9.0271e-05 | 283.404 |  |  | 7.484148e-07 | 228.9181 |  |  | 4.85073e-05 | 276.6864 |  |  | 6.260233e-05 | 229.1015
431000.8 | 20.00005 | 6.954034e-05 | 232.4492 |  |  | 1.240103e-05 | 230.6398 |  |  | 5.028418e-05 | 243.7818 |  |  | 6.25901e-05 | 260.3362 |  |  | 9.022767e-05 | 283.4092 |  |  | 7.094411e-07 | 228.9182 |  |  | 4.842755e-05 | 276.6892 |  |  | 6.258373e-05 | 229.1051
431058.4 | 20.00011 | 6.959203e-05 | 232.4532 |  |  | 1.23445e-05 | 230.6406 |  |  | 5.028398e-05 | 243.7847 |  |  | 6.250607e-05 | 260.3398 |  |  | 9.018267e-05 | 283.4144 |  |  | 6.748587e-07 | 228.9182 |  |  | 4.834195e-05 | 276.692 |  |  | 6.257351e-05 | 229.1087
431116.1 | 20.00001 | 6.960946e-05 | 232.4572 |  |  | 1.237172e-05 | 230.6413 |  |  | 5.01933e-05 | 243.7876 |  |  | 6.256456e-05 | 260.3434 |  |  | 9.013465e-05 | 283.4196 |  |  | 6.796971e-07 | 228.9183 |  |  | 4.831974e-05 | 276.6948 |  |  | 6.260577e-05 | 229.1123
431173.7 | 19.9999 | 6.962689e-05 | 232.4612 |  |  | 1.240005e-05 | 230.642 |  |  | 5.009988e-05 | 243.7905 |  |  | 6.26298e-05 | 260.347 |  |  | 9.008644e-05 | 283.4248 |  |  | 6.87469e-07 | 228.9183 |  |  | 4.830283e-05 | 276.6976 |  |  | 6.264199e-05 | 229.1159
431231.4 | 19.99994 | 6.957582e-05 | 232.4652 |  |  | 1.234356e-05 | 230.6427 |  |  | 5.010636e-05 | 243.7933 |  |  | 6.265292e-05 | 260.3506 |  |  | 9.012449e-05 | 283.43 |  |  | 7.146384e-07 | 228.9183 |  |  | 4.827904e-05 | 276.7004 |  |  | 6.26863e-05 | 229.1195
431289 | 19.99999 | 6.952475e-05 | 232.4693 |  |  | 1.228593e-05 | 230.6434 |  |  | 5.011584e-05 | 243.7962 |  |  | 6.267404e-05 | 260.3543 |  |  | 9.016817e-05 | 283.4352 |  |  | 7.432513e-07 | 228.9184 |  |  | 4.825468e-05 | 276.7032 |  |  | 6.273136e-05 | 229.1231
431346.7 | 20 | 6.952184e-05 | 232.4733 |  |  | 1.227629e-05 | 230.6441 |  |  | 5.010251e-05 | 243.7991 |  |  | 6.25998e-05 | 260.3579 |  |  | 9.012135e-05 | 283.4404 |  |  | 6.64669e-07 | 228.9184 |  |  | 4.824298e-05 | 276.7059 |  |  | 6.276619e-05 | 229.1268
431404.3 | 20 | 6.951892e-05 | 232.4773 |  |  | 1.226728e-05 | 230.6448 |  |  | 5.008849e-05 | 243.802 |  |  | 6.252104e-05 | 260.3615 |  |  | 9.006863e-05 | 283.4456 |  |  | 5.781094e-07 | 228.9185 |  |  | 4.823234e-05 | 276.7087 |  |  | 6.280006e-05 | 229.1304
431462 | 20.00005 | 6.951224e-05 | 232.4813 |  |  | 1.227997e-05 | 230.6455 |  |  | 5.007644e-05 | 243.8049 |  |  | 6.249049e-05 | 260.3651 |  |  | 9.010724e-05 | 283.4507 |  |  | 6.585577e-07 | 228.9185 |  |  | 4.821222e-05 | 276.7115 |  |  | 6.271489e-05 | 229.134
431519.6 | 20.00011 | 6.950556e-05 | 232.4853 |  |  | 1.229296e-05 | 230.6462 |  |  | 5.006444e-05 | 243.8078 |  |  | 6.246222e-05 | 260.3687 |  |  | 9.015182e-05 | 283.4559 |  |  | 7.514349e-07 | 228.9185 |  |  | 4.819131e-05 | 276.7143 |  |  | 6.261861e-05 | 229.1376
431577.3 | 19.99983 | 6.948749e-05 | 232.4893 |  |  | 1.219581e-05 | 230.6469 |  |  | 4.999942e-05 | 243.8107 |  |  | 6.230595e-05 | 260.3723 |  |  | 8.998588e-05 | 283.4611 |  |  | 6.70304e-07 | 228.9186 |  |  | 4.812406e-05 | 276.7171 |  |  | 6.250183e-05 | 229.1412
431634.9 | 19.99951 | 6.946942e-05 | 232.4933 |  |  | 1.209719e-05 | 230.6476 |  |  | 4.99328e-05 | 243.8136 |  |  | 6.214362e-05 | 260.3759 |  |  | 8.98062e-05 | 283.4663 |  |  | 5.762229e-07 | 228.9186 |  |  | 4.805294e-05 | 276.7198 |  |  | 6.238314e-05 | 229.1448
431692.6 | 19.99955 | 6.945479e-05 | 232.4973 |  |  | 1.200232e-05 | 230.6483 |  |  | 4.987036e-05 | 243.8164 |  |  | 6.212737e-05 | 260.3794 |  |  | 8.983621e-05 | 283.4715 |  |  | 5.179897e-07 | 228.9186 |  |  | 4.801249e-05 | 276.7226 |  |  | 6.230639e-05 | 229.1484
431750.2 | 19.99962 | 6.944017e-05 | 232.5013 |  |  | 1.190749e-05 | 230.649 |  |  | 4.980805e-05 | 243.8193 |  |  | 6.211806e-05 | 260.383 |  |  | 8.98799e-05 | 283.4767 |  |  | 4.624244e-07 | 228.9187 |  |  | 4.797462e-05 | 276.7254 |  |  | 6.223356e-05 | 229.152
431807.9 | 19.99981 | 6.944299e-05 | 232.5053 |  |  | 1.193335e-05 | 230.6497 |  |  | 4.978663e-05 | 243.8222 |  |  | 6.216355e-05 | 260.3866 |  |  | 8.989412e-05 | 283.4819 |  |  | 4.511404e-07 | 228.9187 |  |  | 4.799919e-05 | 276.7281 |  |  | 6.227391e-05 | 229.1556
431865.5 | 20.00003 | 6.944581e-05 | 232.5093 |  |  | 1.196081e-05 | 230.6504 |  |  | 4.976644e-05 | 243.825 |  |  | 6.221165e-05 | 260.3902 |  |  | 8.990642e-05 | 283.487 |  |  | 4.431521e-07 | 228.9187 |  |  | 4.802899e-05 | 276.7309 |  |  | 6.232482e-05 | 229.1592
431923.2 | 20.0004 | 6.944243e-05 | 232.5133 |  |  | 1.196376e-05 | 230.6511 |  |  | 4.980645e-05 | 243.8279 |  |  | 6.21998e-05 | 260.3938 |  |  | 8.991099e-05 | 283.4922 |  |  | 5.40082e-07 | 228.9188 |  |  | 4.811598e-05 | 276.7337 |  |  | 6.240453e-05 | 229.1628
431980.8 | 20.00079 | 6.943906e-05 | 232.5173 |  |  | 1.196638e-05 | 230.6518 |  |  | 4.984827e-05 | 243.8308 |  |  | 6.218512e-05 | 260.3974 |  |  | 8.991506e-05 | 283.4974 |  |  | 6.448207e-07 | 228.9188 |  |  | 4.820777e-05 | 276.7365 |  |  | 6.248694e-05 | 229.1664
432038.5 | 20.00048 | 6.943778e-05 | 232.5213 |  |  | 1.194773e-05 | 230.6525 |  |  | 4.981625e-05 | 243.8337 |  |  | 6.218024e-05 | 260.401 |  |  | 8.991474e-05 | 283.5026 |  |  | 6.654138e-07 | 228.9188 |  |  | 4.816522e-05 | 276.7392 |  |  | 6.246553e-05 | 229.17
432096.1 | 20.0001 | 6.943651e-05 | 232.5253 |  |  | 1.19288e-05 | 230.6532 |  |  | 4.978201e-05 | 243.8365 |  |  | 6.217583e-05 | 260.4045 |  |  | 8.991414e-05 | 283.5078 |  |  | 6.797442e-07 | 228.9189 |  |  | 4.811141e-05 | 276.742 |  |  | 6.243444e-05 | 229.1736
432153.8 | 19.99988 | 6.944618e-05 | 232.5293 |  |  | 1.193568e-05 | 230.6538 |  |  | 4.978566e-05 | 243.8394 |  |  | 6.213447e-05 | 260.4081 |  |  | 8.999739e-05 | 283.513 |  |  | 7.151465e-07 | 228.9189 |  |  | 4.808933e-05 | 276.7448 |  |  | 6.251574e-05 | 229.1772
432211.4 | 19.99968 | 6.945584e-05 | 232.5333 |  |  | 1.19429e-05 | 230.6545 |  |  | 4.979044e-05 | 243.8423 |  |  | 6.209135e-05 | 260.4117 |  |  | 9.00861e-05 | 283.5182 |  |  | 7.521172e-07 | 228.9189 |  |  | 4.80699e-05 | 276.7476 |  |  | 6.260752e-05 | 229.1808
432269.1 | 19.99977 | 6.937976e-05 | 232.5373 |  |  | 1.194145e-05 | 230.6552 |  |  | 4.982099e-05 | 243.8451 |  |  | 6.20559e-05 | 260.4153 |  |  | 9.005355e-05 | 283.5233 |  |  | 6.927319e-07 | 228.919 |  |  | 4.806089e-05 | 276.7503 |  |  | 6.260707e-05 | 229.1844
432326.7 | 19.99988 | 6.930369e-05 | 232.5413 |  |  | 1.19399e-05 | 230.6559 |  |  | 4.985231e-05 | 243.848 |  |  | 6.202082e-05 | 260.4189 |  |  | 9.001308e-05 | 283.5285 |  |  | 6.261748e-07 | 228.919 |  |  | 4.805276e-05 | 276.7531 |  |  | 6.259801e-05 | 229.188
432384.4 | 19.99994 | 6.936716e-05 | 232.5453 |  |  | 1.192072e-05 | 230.6566 |  |  | 4.978226e-05 | 243.8509 |  |  | 6.201518e-05 | 260.4224 |  |  | 9.005941e-05 | 283.5337 |  |  | 5.543397e-07 | 228.9191 |  |  | 4.799054e-05 | 276.7559 |  |  | 6.24636e-05 | 229.1916
432442 | 19.99999 | 6.943063e-05 | 232.5493 |  |  | 1.190131e-05 | 230.6573 |  |  | 4.970915e-05 | 243.8538 |  |  | 6.201094e-05 | 260.426 |  |  | 9.01114e-05 | 283.5389 |  |  | 4.821117e-07 | 228.9191 |  |  | 4.79238e-05 | 276.7586 |  |  | 6.23175e-05 | 229.1952
432499.7 | 20.0002 | 6.940775e-05 | 232.5533 |  |  | 1.189812e-05 | 230.658 |  |  | 4.967597e-05 | 243.8566 |  |  | 6.199258e-05 | 260.4296 |  |  | 9.011475e-05 | 283.5441 |  |  | 5.15479e-07 | 228.9191 |  |  | 4.786473e-05 | 276.7614 |  |  | 6.230506e-05 | 229.1988
432557.3 | 20.00043 | 6.938487e-05 | 232.5573 |  |  | 1.189514e-05 | 230.6587 |  |  | 4.964399e-05 | 243.8595 |  |  | 6.197355e-05 | 260.4332 |  |  | 9.011492e-05 | 283.5493 |  |  | 5.567063e-07 | 228.9191 |  |  | 4.780631e-05 | 276.7641 |  |  | 6.230509e-05 | 229.2024
432615 | 20.0004 | 6.938461e-05 | 232.5613 |  |  | 1.191922e-05 | 230.6593 |  |  | 4.961461e-05 | 243.8623 |  |  | 6.209014e-05 | 260.4367 |  |  | 9.012697e-05 | 283.5545 |  |  | 5.182631e-07 | 228.9192 |  |  | 4.785876e-05 | 276.7669 |  |  | 6.23578e-05 | 229.206
432672.6 | 20.00035 | 6.938435e-05 | 232.5653 |  |  | 1.194366e-05 | 230.66 |  |  | 4.958531e-05 | 243.8652 |  |  | 6.221315e-05 | 260.4403 |  |  | 9.013979e-05 | 283.5597 |  |  | 4.738896e-07 | 228.9192 |  |  | 4.792049e-05 | 276.7697 |  |  | 6.241542e-05 | 229.2096
432730.3 | 20.00019 | 6.941332e-05 | 232.5693 |  |  | 1.191971e-05 | 230.6607 |  |  | 4.959664e-05 | 243.8681 |  |  | 6.228384e-05 | 260.4439 |  |  | 9.011448e-05 | 283.5649 |  |  | 4.769598e-07 | 228.9192 |  |  | 4.793985e-05 | 276.7724 |  |  | 6.245238e-05 | 229.2132
432787.9 | 20.00002 | 6.944229e-05 | 232.5733 |  |  | 1.189512e-05 | 230.6614 |  |  | 4.960919e-05 | 243.8709 |  |  | 6.235204e-05 | 260.4475 |  |  | 9.008668e-05 | 283.5701 |  |  | 4.835615e-07 | 228.9193 |  |  | 4.795566e-05 | 276.7752 |  |  | 6.248742e-05 | 229.2168
432845.6 | 19.9998 | 6.945559e-05 | 232.5773 |  |  | 1.19364e-05 | 230.6621 |  |  | 4.965231e-05 | 243.8738 |  |  | 6.231035e-05 | 260.4511 |  |  | 9.007652e-05 | 283.5753 |  |  | 5.017031e-07 | 228.9193 |  |  | 4.79094e-05 | 276.778 |  |  | 6.246176e-05 | 229.2204
432903.2 | 19.99957 | 6.94689e-05 | 232.5814 |  |  | 1.197857e-05 | 230.6628 |  |  | 4.969636e-05 | 243.8766 |  |  | 6.226344e-05 | 260.4547 |  |  | 9.006751e-05 | 283.5805 |  |  | 5.207036e-07 | 228.9193 |  |  | 4.785795e-05 | 276.7807 |  |  | 6.243044e-05 | 229.224
432960.9 | 19.99991 | 6.946606e-05 | 232.5854 |  |  | 1.194039e-05 | 230.6635 |  |  | 4.963707e-05 | 243.8795 |  |  | 6.219312e-05 | 260.4583 |  |  | 9.001026e-05 | 283.5857 |  |  | 5.040792e-07 | 228.9193 |  |  | 4.783832e-05 | 276.7835 |  |  | 6.240733e-05 | 229.2276
433018.6 | 20.0003 | 6.946323e-05 | 232.5894 |  |  | 1.190113e-05 | 230.6642 |  |  | 4.957468e-05 | 243.8824 |  |  | 6.21217e-05 | 260.4619 |  |  | 8.994987e-05 | 283.5909 |  |  | 4.848028e-07 | 228.9194 |  |  | 4.782136e-05 | 276.7862 |  |  | 6.238499e-05 | 229.2312
433076.2 | 19.99988 | 6.945904e-05 | 232.5934 |  |  | 1.191002e-05 | 230.6648 |  |  | 4.959449e-05 | 243.8852 |  |  | 6.212777e-05 | 260.4654 |  |  | 8.997256e-05 | 283.596 |  |  | 5.348388e-07 | 228.9194 |  |  | 4.7846e-05 | 276.789 |  |  | 6.244378e-05 | 229.2348
433133.9 | 19.99938 | 6.945485e-05 | 232.5974 |  |  | 1.191956e-05 | 230.6655 |  |  | 4.961679e-05 | 243.8881 |  |  | 6.213752e-05 | 260.469 |  |  | 9.000068e-05 | 283.6012 |  |  | 5.900346e-07 | 228.9194 |  |  | 4.787413e-05 | 276.7917 |  |  | 6.251013e-05 | 229.2384
433191.5 | 19.99985 | 6.940553e-05 | 232.6014 |  |  | 1.19168e-05 | 230.6662 |  |  | 4.961222e-05 | 243.8909 |  |  | 6.211399e-05 | 260.4726 |  |  | 8.998431e-05 | 283.6064 |  |  | 6.085746e-07 | 228.9195 |  |  | 4.787995e-05 | 276.7945 |  |  | 6.249109e-05 | 229.242
433249.2 | 20.00042 | 6.93562e-05 | 232.6054 |  |  | 1.191387e-05 | 230.6669 |  |  | 4.960685e-05 | 243.8938 |  |  | 6.208889e-05 | 260.4762 |  |  | 8.996504e-05 | 283.6116 |  |  | 6.243858e-07 | 228.9195 |  |  | 4.788389e-05 | 276.7973 |  |  | 6.246408e-05 | 229.2456
433306.8 | 20.00056 | 6.938243e-05 | 232.6094 |  |  | 1.192881e-05 | 230.6676 |  |  | 4.96196e-05 | 243.8967 |  |  | 6.208206e-05 | 260.4798 |  |  | 8.996169e-05 | 283.6168 |  |  | 6.138149e-07 | 228.9195 |  |  | 4.783453e-05 | 276.8 |  |  | 6.255544e-05 | 229.2492
433364.5 | 20.00067 | 6.940865e-05 | 232.6134 |  |  | 1.194398e-05 | 230.6683 |  |  | 4.96329e-05 | 243.8995 |  |  | 6.20761e-05 | 260.4833 |  |  | 8.995938e-05 | 283.622 |  |  | 6.0128e-07 | 228.9196 |  |  | 4.778069e-05 | 276.8028 |  |  | 6.265783e-05 | 229.2528
433422.1 | 20.00061 | 6.943097e-05 | 232.6174 |  |  | 1.181571e-05 | 230.669 |  |  | 4.958742e-05 | 243.9024 |  |  | 6.201527e-05 | 260.4869 |  |  | 8.992959e-05 | 283.6272 |  |  | 5.610203e-07 | 228.9196 |  |  | 4.771015e-05 | 276.8055 |  |  | 6.256807e-05 | 229.2564
433479.8 | 20.00054 | 6.94533e-05 | 232.6214 |  |  | 1.16855e-05 | 230.6696 |  |  | 4.954016e-05 | 243.9052 |  |  | 6.195184e-05 | 260.4905 |  |  | 8.989801e-05 | 283.6324 |  |  | 5.186965e-07 | 228.9196 |  |  | 4.76382e-05 | 276.8083 |  |  | 6.246038e-05 | 229.26
433537.4 | 20.00029 | 6.939915e-05 | 232.6254 |  |  | 1.174385e-05 | 230.6703 |  |  | 4.956342e-05 | 243.9081 |  |  | 6.190843e-05 | 260.4941 |  |  | 8.981297e-05 | 283.6375 |  |  | 5.686912e-07 | 228.9197 |  |  | 4.76234e-05 | 276.811 |  |  | 6.253654e-05 | 229.2636
433595.1 | 20.00003 | 6.934501e-05 | 232.6294 |  |  | 1.180473e-05 | 230.671 |  |  | 4.95888e-05 | 243.911 |  |  | 6.186596e-05 | 260.4976 |  |  | 8.972445e-05 | 283.6427 |  |  | 6.255587e-07 | 228.9197 |  |  | 4.761338e-05 | 276.8138 |  |  | 6.262984e-05 | 229.2672
433652.7 | 19.9998 | 6.925516e-05 | 232.6334 |  |  | 1.183477e-05 | 230.6717 |  |  | 4.960525e-05 | 243.9138 |  |  | 6.194251e-05 | 260.5012 |  |  | 8.975783e-05 | 283.6479 |  |  | 6.638259e-07 | 228.9197 |  |  | 4.75892e-05 | 276.8165 |  |  | 6.264537e-05 | 229.2708
433710.4 | 19.99958 | 6.91653e-05 | 232.6374 |  |  | 1.186439e-05 | 230.6724 |  |  | 4.962143e-05 | 243.9167 |  |  | 6.20247e-05 | 260.5048 |  |  | 8.979918e-05 | 283.6531 |  |  | 7.007082e-07 | 228.9198 |  |  | 4.756382e-05 | 276.8193 |  |  | 6.265364e-05 | 229.2744
433768 | 19.99986 | 6.923688e-05 | 232.6414 |  |  | 1.174073e-05 | 230.673 |  |  | 4.949672e-05 | 243.9195 |  |  | 6.19482e-05 | 260.5083 |  |  | 8.970719e-05 | 283.6582 |  |  | 5.955018e-07 | 228.9198 |  |  | 4.754086e-05 | 276.822 |  |  | 6.249158e-05 | 229.278
433825.7 | 20.00019 | 6.930845e-05 | 232.6454 |  |  | 1.161502e-05 | 230.6737 |  |  | 4.936776e-05 | 243.9224 |  |  | 6.186417e-05 | 260.5119 |  |  | 8.96065e-05 | 283.6634 |  |  | 4.797168e-07 | 228.9199 |  |  | 4.751809e-05 | 276.8247 |  |  | 6.231363e-05 | 229.2816
433883.3 | 20.00002 | 6.931991e-05 | 232.6493 |  |  | 1.16533e-05 | 230.6744 |  |  | 4.937497e-05 | 243.9252 |  |  | 6.19625e-05 | 260.5155 |  |  | 8.961724e-05 | 283.6686 |  |  | 4.723433e-07 | 228.9199 |  |  | 4.750485e-05 | 276.8275 |  |  | 6.234718e-05 | 229.2852
433941 | 19.9998 | 6.933137e-05 | 232.6533 |  |  | 1.169378e-05 | 230.6751 |  |  | 4.938629e-05 | 243.9281 |  |  | 6.206948e-05 | 260.5191 |  |  | 8.963525e-05 | 283.6737 |  |  | 4.730412e-07 | 228.9199 |  |  | 4.749241e-05 | 276.8302 |  |  | 6.240045e-05 | 229.2888
433998.6 | 19.99998 | 6.926473e-05 | 232.6573 |  |  | 1.165181e-05 | 230.6757 |  |  | 4.946573e-05 | 243.9309 |  |  | 6.197491e-05 | 260.5226 |  |  | 8.961311e-05 | 283.6789 |  |  | 5.003815e-07 | 228.9199 |  |  | 4.747447e-05 | 276.833 |  |  | 6.236043e-05 | 229.2924
434056.3 | 20.00021 | 6.919808e-05 | 232.6613 |  |  | 1.160874e-05 | 230.6764 |  |  | 4.954723e-05 | 243.9338 |  |  | 6.187078e-05 | 260.5262 |  |  | 8.958834e-05 | 283.6841 |  |  | 5.297054e-07 | 228.92 |  |  | 4.745607e-05 | 276.8357 |  |  | 6.231171e-05 | 229.296
434113.9 | 20.0001 | 6.923324e-05 | 232.6653 |  |  | 1.157402e-05 | 230.6771 |  |  | 4.940391e-05 | 243.9366 |  |  | 6.17945e-05 | 260.5298 |  |  | 8.94826e-05 | 283.6892 |  |  | 4.401862e-07 | 228.92 |  |  | 4.735633e-05 | 276.8384 |  |  | 6.230254e-05 | 229.2996
434171.6 | 19.99996 | 6.92684e-05 | 232.6693 |  |  | 1.153941e-05 | 230.6777 |  |  | 4.92538e-05 | 243.9395 |  |  | 6.171955e-05 | 260.5333 |  |  | 8.937157e-05 | 283.6944 |  |  | 3.418185e-07 | 228.92 |  |  | 4.724978e-05 | 276.8412 |  |  | 6.229706e-05 | 229.3032
434229.2 | 20.00012 | 6.915618e-05 | 232.6733 |  |  | 1.151786e-05 | 230.6784 |  |  | 4.928669e-05 | 243.9423 |  |  | 6.173386e-05 | 260.5369 |  |  | 8.941525e-05 | 283.6995 |  |  | 3.290828e-07 | 228.92 |  |  | 4.724525e-05 | 276.8439 |  |  | 6.217371e-05 | 229.3068
434286.9 | 20.00032 | 6.904396e-05 | 232.6773 |  |  | 1.149648e-05 | 230.6791 |  |  | 4.932508e-05 | 243.9452 |  |  | 6.175241e-05 | 260.5404 |  |  | 8.946902e-05 | 283.7047 |  |  | 3.22723e-07 | 228.9201 |  |  | 4.724927e-05 | 276.8466 |  |  | 6.203936e-05 | 229.3104
434344.5 | 19.99998 | 6.914294e-05 | 232.6813 |  |  | 1.147724e-05 | 230.6797 |  |  | 4.930382e-05 | 243.948 |  |  | 6.169837e-05 | 260.544 |  |  | 8.943362e-05 | 283.7098 |  |  | 2.952739e-07 | 228.9201 |  |  | 4.720516e-05 | 276.8493 |  |  | 6.20563e-05 | 229.314
434402.2 | 19.99959 | 6.924192e-05 | 232.6853 |  |  | 1.145803e-05 | 230.6804 |  |  | 4.928077e-05 | 243.9508 |  |  | 6.16409e-05 | 260.5476 |  |  | 8.939238e-05 | 283.715 |  |  | 2.662544e-07 | 228.9201 |  |  | 4.715702e-05 | 276.852 |  |  | 6.208735e-05 | 229.3175
434459.8 | 19.99981 | 6.924229e-05 | 232.6893 |  |  | 1.145961e-05 | 230.6811 |  |  | 4.92295e-05 | 243.9537 |  |  | 6.165576e-05 | 260.5511 |  |  | 8.939308e-05 | 283.7202 |  |  | 2.573236e-07 | 228.9201 |  |  | 4.713714e-05 | 276.8548 |  |  | 6.201852e-05 | 229.3211
434517.5 | 20.00008 | 6.924266e-05 | 232.6932 |  |  | 1.146147e-05 | 230.6817 |  |  | 4.917739e-05 | 243.9565 |  |  | 6.167405e-05 | 260.5547 |  |  | 8.939651e-05 | 283.7253 |  |  | 2.498886e-07 | 228.9201 |  |  | 4.711964e-05 | 276.8575 |  |  | 6.194038e-05 | 229.3247
434575.1 | 20.00011 | 6.925829e-05 | 232.6972 |  |  | 1.143386e-05 | 230.6824 |  |  | 4.916101e-05 | 243.9594 |  |  | 6.171114e-05 | 260.5582 |  |  | 8.938998e-05 | 283.7305 |  |  | 2.14213e-07 | 228.9201 |  |  | 4.712099e-05 | 276.8602 |  |  | 6.194065e-05 | 229.3283
434632.8 | 20.00011 | 6.927392e-05 | 232.7012 |  |  | 1.140586e-05 | 230.683 |  |  | 4.914571e-05 | 243.9622 |  |  | 6.174912e-05 | 260.5618 |  |  | 8.93828e-05 | 283.7356 |  |  | 1.764346e-07 | 228.9201 |  |  | 4.712393e-05 | 276.8629 |  |  | 6.194823e-05 | 229.3318
434690.4 | 20.00001 | 6.916641e-05 | 232.7052 |  |  | 1.139369e-05 | 230.6837 |  |  | 4.920841e-05 | 243.965 |  |  | 6.178655e-05 | 260.5653 |  |  | 8.944178e-05 | 283.7408 |  |  | 2.531021e-07 | 228.9202 |  |  | 4.721898e-05 | 276.8656 |  |  | 6.205203e-05 | 229.3354
434748.1 | 19.9999 | 6.905891e-05 | 232.7092 |  |  | 1.138173e-05 | 230.6843 |  |  | 4.927347e-05 | 243.9679 |  |  | 6.182395e-05 | 260.5689 |  |  | 8.950507e-05 | 283.7459 |  |  | 3.382916e-07 | 228.9202 |  |  | 4.732175e-05 | 276.8684 |  |  | 6.21648e-05 | 229.339
434805.7 | 19.99994 | 6.912403e-05 | 232.7132 |  |  | 1.143909e-05 | 230.685 |  |  | 4.926812e-05 | 243.9707 |  |  | 6.176393e-05 | 260.5725 |  |  | 8.954454e-05 | 283.7511 |  |  | 3.824925e-07 | 228.9202 |  |  | 4.727161e-05 | 276.8711 |  |  | 6.2212e-05 | 229.3426
434863.4 | 19.99999 | 6.918915e-05 | 232.7172 |  |  | 1.149738e-05 | 230.6857 |  |  | 4.926064e-05 | 243.9735 |  |  | 6.16993e-05 | 260.576 |  |  | 8.958245e-05 | 283.7563 |  |  | 4.236412e-07 | 228.9202 |  |  | 4.720867e-05 | 276.8738 |  |  | 6.225308e-05 | 229.3462
434921 | 19.99943 | 6.92042e-05 | 232.7212 |  |  | 1.143231e-05 | 230.6863 |  |  | 4.922381e-05 | 243.9764 |  |  | 6.1699e-05 | 260.5796 |  |  | 8.953775e-05 | 283.7614 |  |  | 3.360425e-07 | 228.9202 |  |  | 4.719685e-05 | 276.8765 |  |  | 6.213013e-05 | 229.3497
434978.7 | 19.9988 | 6.921925e-05 | 232.7252 |  |  | 1.136557e-05 | 230.687 |  |  | 4.918611e-05 | 243.9792 |  |  | 6.170176e-05 | 260.5831 |  |  | 8.948767e-05 | 283.7666 |  |  | 2.388566e-07 | 228.9203 |  |  | 4.718931e-05 | 276.8793 |  |  | 6.199188e-05 | 229.3533
435036.4 | 19.9991 | 6.922327e-05 | 232.7291 |  |  | 1.138338e-05 | 230.6876 |  |  | 4.916052e-05 | 243.9821 |  |  | 6.174843e-05 | 260.5867 |  |  | 8.94717e-05 | 283.7717 |  |  | 2.46161e-07 | 228.9203 |  |  | 4.715082e-05 | 276.882 |  |  | 6.216411e-05 | 229.3569
435094 | 19.99949 | 6.922729e-05 | 232.7331 |  |  | 1.140232e-05 | 230.6883 |  |  | 4.913529e-05 | 243.9849 |  |  | 6.179718e-05 | 260.5903 |  |  | 8.945795e-05 | 283.7769 |  |  | 2.612465e-07 | 228.9203 |  |  | 4.710974e-05 | 276.8847 |  |  | 6.23653e-05 | 229.3605
435151.7 | 19.99974 | 6.917333e-05 | 232.7371 |  |  | 1.137075e-05 | 230.689 |  |  | 4.916124e-05 | 243.9877 |  |  | 6.178777e-05 | 260.5938 |  |  | 8.942033e-05 | 283.7821 |  |  | 3.168695e-07 | 228.9203 |  |  | 4.714477e-05 | 276.8874 |  |  | 6.23075e-05 | 229.3641
435209.3 | 19.99998 | 6.911937e-05 | 232.7411 |  |  | 1.133851e-05 | 230.6896 |  |  | 4.918873e-05 | 243.9906 |  |  | 6.177559e-05 | 260.5974 |  |  | 8.938115e-05 | 283.7872 |  |  | 3.755111e-07 | 228.9203 |  |  | 4.718617e-05 | 276.8901 |  |  | 6.222554e-05 | 229.3677
435267 | 20 | 6.913951e-05 | 232.7451 |  |  | 1.135076e-05 | 230.6903 |  |  | 4.920519e-05 | 243.9934 |  |  | 6.17683e-05 | 260.6009 |  |  | 8.939811e-05 | 283.7924 |  |  | 3.543409e-07 | 228.9203 |  |  | 4.716265e-05 | 276.8928 |  |  | 6.218794e-05 | 229.3713
435324.6 | 20 | 6.915966e-05 | 232.7491 |  |  | 1.13636e-05 | 230.6909 |  |  | 4.922133e-05 | 243.9962 |  |  | 6.176124e-05 | 260.6045 |  |  | 8.941873e-05 | 283.7975 |  |  | 3.272271e-07 | 228.9204 |  |  | 4.713368e-05 | 276.8956 |  |  | 6.215448e-05 | 229.3748
435382.3 | 20 | 6.908811e-05 | 232.7531 |  |  | 1.13137e-05 | 230.6916 |  |  | 4.915877e-05 | 243.9991 |  |  | 6.171304e-05 | 260.6081 |  |  | 8.938264e-05 | 283.8027 |  |  | 3.024602e-07 | 228.9204 |  |  | 4.702692e-05 | 276.8983 |  |  | 6.211877e-05 | 229.3784
435439.9 | 20 | 6.901656e-05 | 232.757 |  |  | 1.126297e-05 | 230.6922 |  |  | 4.909384e-05 | 244.0019 |  |  | 6.166288e-05 | 260.6116 |  |  | 8.934285e-05 | 283.8078 |  |  | 2.778679e-07 | 228.9204 |  |  | 4.691363e-05 | 276.901 |  |  | 6.208286e-05 | 229.382
435497.6 | 20.00015 | 6.904661e-05 | 232.761 |  |  | 1.121485e-05 | 230.6929 |  |  | 4.909114e-05 | 244.0047 |  |  | 6.166053e-05 | 260.6152 |  |  | 8.936462e-05 | 283.813 |  |  | 2.328798e-07 | 228.9204 |  |  | 4.686831e-05 | 276.9037 |  |  | 6.209576e-05 | 229.3856
435555.2 | 20.00032 | 6.907666e-05 | 232.765 |  |  | 1.116676e-05 | 230.6935 |  |  | 4.909032e-05 | 244.0076 |  |  | 6.166044e-05 | 260.6187 |  |  | 8.939042e-05 | 283.8181 |  |  | 1.863727e-07 | 228.9204 |  |  | 4.682868e-05 | 276.9064 |  |  | 6.211321e-05 | 229.3892
435612.9 | 20.00023 | 6.908781e-05 | 232.769 |  |  | 1.109856e-05 | 230.6942 |  |  | 4.898762e-05 | 244.0104 |  |  | 6.155059e-05 | 260.6223 |  |  | 8.926579e-05 | 283.8233 |  |  | 1.47599e-07 | 228.9204 |  |  | 4.674369e-05 | 276.9091 |  |  | 6.195479e-05 | 229.3927
435670.5 | 20.0001 | 6.909897e-05 | 232.773 |  |  | 1.103009e-05 | 230.6948 |  |  | 4.888186e-05 | 244.0132 |  |  | 6.143552e-05 | 260.6258 |  |  | 8.913134e-05 | 283.8284 |  |  | 1.094011e-07 | 228.9204 |  |  | 4.66549e-05 | 276.9118 |  |  | 6.177997e-05 | 229.3963
435728.2 | 19.99995 | 6.90869e-05 | 232.777 |  |  | 1.097948e-05 | 230.6954 |  |  | 4.888835e-05 | 244.016 |  |  | 6.135598e-05 | 260.6294 |  |  | 8.909962e-05 | 283.8336 |  |  | 5.497176e-08 | 228.9204 |  |  | 4.66581e-05 | 276.9145 |  |  | 6.185327e-05 | 229.3999
435785.8 | 19.99978 | 6.907482e-05 | 232.7809 |  |  | 1.09291e-05 | 230.6961 |  |  | 4.889822e-05 | 244.0188 |  |  | 6.127811e-05 | 260.6329 |  |  | 8.907461e-05 | 283.8387 |  |  | -6.664823e-10 | 228.9204 |  |  | 4.666901e-05 | 276.9172 |  |  | 6.194972e-05 | 229.4034
435843.5 | 19.99998 | 6.896537e-05 | 232.7849 |  |  | 1.094587e-05 | 230.6967 |  |  | 4.885941e-05 | 244.0217 |  |  | 6.124807e-05 | 260.6364 |  |  | 8.905516e-05 | 283.8438 |  |  | 7.426195e-08 | 228.9204 |  |  | 4.672049e-05 | 276.9199 |  |  | 6.194058e-05 | 229.407
435901.1 | 20.0002 | 6.885593e-05 | 232.7889 |  |  | 1.096354e-05 | 230.6973 |  |  | 4.881913e-05 | 244.0245 |  |  | 6.12203e-05 | 260.64 |  |  | 8.903608e-05 | 283.849 |  |  | 1.589147e-07 | 228.9205 |  |  | 4.677538e-05 | 276.9225 |  |  | 6.19216e-05 | 229.4106
435958.8 | 20.00017 | 6.887287e-05 | 232.7929 |  |  | 1.093604e-05 | 230.698 |  |  | 4.884758e-05 | 244.0273 |  |  | 6.118798e-05 | 260.6435 |  |  | 8.90433e-05 | 283.8541 |  |  | 1.630957e-07 | 228.9205 |  |  | 4.671659e-05 | 276.9252 |  |  | 6.194469e-05 | 229.4142
436016.4 | 20.00012 | 6.888982e-05 | 232.7968 |  |  | 1.090793e-05 | 230.6986 |  |  | 4.887811e-05 | 244.0301 |  |  | 6.115545e-05 | 260.647 |  |  | 8.905223e-05 | 283.8592 |  |  | 1.612832e-07 | 228.9205 |  |  | 4.664828e-05 | 276.9279 |  |  | 6.19717e-05 | 229.4177
436074.1 | 20.00016 | 6.885101e-05 | 232.8008 |  |  | 1.090931e-05 | 230.6992 |  |  | 4.893743e-05 | 244.0329 |  |  | 6.116738e-05 | 260.6505 |  |  | 8.908728e-05 | 283.8644 |  |  | 1.816388e-07 | 228.9205 |  |  | 4.665243e-05 | 276.9306 |  |  | 6.192879e-05 | 229.4213
436131.7 | 20.00022 | 6.881219e-05 | 232.8048 |  |  | 1.091108e-05 | 230.6998 |  |  | 4.899763e-05 | 244.0358 |  |  | 6.118142e-05 | 260.6541 |  |  | 8.912403e-05 | 283.8695 |  |  | 2.036455e-07 | 228.9205 |  |  | 4.666264e-05 | 276.9333 |  |  | 6.187936e-05 | 229.4249
436189.4 | 19.99993 | 6.877872e-05 | 232.8087 |  |  | 1.095133e-05 | 230.7005 |  |  | 4.89462e-05 | 244.0386 |  |  | 6.122023e-05 | 260.6576 |  |  | 8.921323e-05 | 283.8746 |  |  | 2.978591e-07 | 228.9205 |  |  | 4.665872e-05 | 276.936 |  |  | 6.195918e-05 | 229.4284
436247 | 19.99961 | 6.874524e-05 | 232.8127 |  |  | 1.09921e-05 | 230.7011 |  |  | 4.889142e-05 | 244.0414 |  |  | 6.126022e-05 | 260.6611 |  |  | 8.930585e-05 | 283.8798 |  |  | 3.974509e-07 | 228.9205 |  |  | 4.665362e-05 | 276.9387 |  |  | 6.205106e-05 | 229.432
436304.7 | 19.99977 | 6.889061e-05 | 232.8167 |  |  | 1.114993e-05 | 230.7017 |  |  | 4.895959e-05 | 244.0442 |  |  | 6.138153e-05 | 260.6647 |  |  | 8.935098e-05 | 283.8849 |  |  | 4.636374e-07 | 228.9206 |  |  | 4.67211e-05 | 276.9414 |  |  | 6.218531e-05 | 229.4356
436362.3 | 19.99997 | 6.903598e-05 | 232.8206 |  |  | 1.130933e-05 | 230.7024 |  |  | 4.903148e-05 | 244.047 |  |  | 6.15067e-05 | 260.6682 |  |  | 8.939301e-05 | 283.8901 |  |  | 5.273359e-07 | 228.9206 |  |  | 4.679466e-05 | 276.9441 |  |  | 6.232351e-05 | 229.4392
436420 | 19.99991 | 6.904776e-05 | 232.8246 |  |  | 1.130872e-05 | 230.703 |  |  | 4.907395e-05 | 244.0499 |  |  | 6.156542e-05 | 260.6718 |  |  | 8.93701e-05 | 283.8952 |  |  | 4.515484e-07 | 228.9206 |  |  | 4.684906e-05 | 276.9468 |  |  | 6.235463e-05 | 229.4428
436477.6 | 19.99982 | 6.905955e-05 | 232.8286 |  |  | 1.130596e-05 | 230.7037 |  |  | 4.911552e-05 | 244.0527 |  |  | 6.162099e-05 | 260.6753 |  |  | 8.934294e-05 | 283.9004 |  |  | 3.653712e-07 | 228.9206 |  |  | 4.690185e-05 | 276.9495 |  |  | 6.237576e-05 | 229.4464
436535.3 | 20 | 6.902822e-05 | 232.8326 |  |  | 1.119109e-05 | 230.7043 |  |  | 4.905954e-05 | 244.0555 |  |  | 6.151499e-05 | 260.6789 |  |  | 8.931739e-05 | 283.9055 |  |  | 3.114318e-07 | 228.9207 |  |  | 4.68555e-05 | 276.9522 |  |  | 6.224045e-05 | 229.45
436592.9 | 20.0002 | 6.899689e-05 | 232.8366 |  |  | 1.107471e-05 | 230.705 |  |  | 4.900061e-05 | 244.0584 |  |  | 6.140132e-05 | 260.6824 |  |  | 8.929195e-05 | 283.9107 |  |  | 2.598936e-07 | 228.9207 |  |  | 4.680085e-05 | 276.9549 |  |  | 6.209055e-05 | 229.4535
436650.6 | 20.00038 | 6.899018e-05 | 232.8405 |  |  | 1.108446e-05 | 230.7056 |  |  | 4.8913e-05 | 244.0612 |  |  | 6.137995e-05 | 260.6859 |  |  | 8.924307e-05 | 283.9158 |  |  | 2.786723e-07 | 228.9207 |  |  | 4.672899e-05 | 276.9576 |  |  | 6.206602e-05 | 229.4571
436708.2 | 20.00054 | 6.898346e-05 | 232.8445 |  |  | 1.10959e-05 | 230.7063 |  |  | 4.882452e-05 | 244.064 |  |  | 6.136296e-05 | 260.6895 |  |  | 8.919266e-05 | 283.921 |  |  | 3.026888e-07 | 228.9207 |  |  | 4.665569e-05 | 276.9603 |  |  | 6.205318e-05 | 229.4607
436765.9 | 20.00036 | 6.897003e-05 | 232.8485 |  |  | 1.102576e-05 | 230.7069 |  |  | 4.881855e-05 | 244.0668 |  |  | 6.135457e-05 | 260.693 |  |  | 8.915103e-05 | 283.9261 |  |  | 3.155434e-07 | 228.9207 |  |  | 4.665746e-05 | 276.963 |  |  | 6.200832e-05 | 229.4643
436823.5 | 20.00013 | 6.89566e-05 | 232.8525 |  |  | 1.095452e-05 | 230.7075 |  |  | 4.881507e-05 | 244.0696 |  |  | 6.134658e-05 | 260.6966 |  |  | 8.910998e-05 | 283.9313 |  |  | 3.275667e-07 | 228.9207 |  |  | 4.666552e-05 | 276.9656 |  |  | 6.196047e-05 | 229.4679
436881.2 | 20.00001 | 6.895093e-05 | 232.8564 |  |  | 1.087978e-05 | 230.7082 |  |  | 4.877769e-05 | 244.0724 |  |  | 6.125174e-05 | 260.7001 |  |  | 8.899979e-05 | 283.9364 |  |  | 2.417626e-07 | 228.9208 |  |  | 4.661035e-05 | 276.9683 |  |  | 6.192511e-05 | 229.4714
436938.9 | 19.9999 | 6.894526e-05 | 232.8604 |  |  | 1.0805e-05 | 230.7088 |  |  | 4.873928e-05 | 244.0753 |  |  | 6.115278e-05 | 260.7036 |  |  | 8.888507e-05 | 283.9415 |  |  | 1.486713e-07 | 228.9208 |  |  | 4.654989e-05 | 276.971 |  |  | 6.189092e-05 | 229.475
436996.5 | 19.99963 | 6.894595e-05 | 232.8644 |  |  | 1.083436e-05 | 230.7094 |  |  | 4.879218e-05 | 244.0781 |  |  | 6.118067e-05 | 260.7071 |  |  | 8.886349e-05 | 283.9466 |  |  | 1.074612e-07 | 228.9208 |  |  | 4.658065e-05 | 276.9737 |  |  | 6.187019e-05 | 229.4786
437054.2 | 19.99935 | 6.894665e-05 | 232.8684 |  |  | 1.086511e-05 | 230.71 |  |  | 4.884784e-05 | 244.0809 |  |  | 6.121459e-05 | 260.7107 |  |  | 8.8848e-05 | 283.9518 |  |  | 7.01159e-08 | 228.9208 |  |  | 4.661905e-05 | 276.9764 |  |  | 6.185072e-05 | 229.4821
437111.8 | 19.99963 | 6.886861e-05 | 232.8723 |  |  | 1.104059e-05 | 230.7107 |  |  | 4.890453e-05 | 244.0837 |  |  | 6.13211e-05 | 260.7142 |  |  | 8.890844e-05 | 283.9569 |  |  | 1.676554e-07 | 228.9208 |  |  | 4.661241e-05 | 276.9791 |  |  | 6.19559e-05 | 229.4857
437169.5 | 19.99997 | 6.879056e-05 | 232.8763 |  |  | 1.121801e-05 | 230.7113 |  |  | 4.896125e-05 | 244.0865 |  |  | 6.143106e-05 | 260.7177 |  |  | 8.897385e-05 | 283.962 |  |  | 2.75243e-07 | 228.9208 |  |  | 4.6602e-05 | 276.9818 |  |  | 6.207271e-05 | 229.4893
437227.1 | 20 | 6.880237e-05 | 232.8803 |  |  | 1.123293e-05 | 230.712 |  |  | 4.901574e-05 | 244.0893 |  |  | 6.152425e-05 | 260.7213 |  |  | 8.90541e-05 | 283.9672 |  |  | 2.898957e-07 | 228.9208 |  |  | 4.664362e-05 | 276.9845 |  |  | 6.216632e-05 | 229.4929
437284.8 | 20 | 6.881417e-05 | 232.8842 |  |  | 1.124566e-05 | 230.7126 |  |  | 4.907017e-05 | 244.0922 |  |  | 6.161665e-05 | 260.7248 |  |  | 8.913532e-05 | 283.9723 |  |  | 2.976252e-07 | 228.9208 |  |  | 4.66896e-05 | 276.9871 |  |  | 6.225775e-05 | 229.4964
437342.4 | 19.9998 | 6.886174e-05 | 232.8882 |  |  | 1.115545e-05 | 230.7132 |  |  | 4.902729e-05 | 244.095 |  |  | 6.160131e-05 | 260.7284 |  |  | 8.907281e-05 | 283.9774 |  |  | 2.529317e-07 | 228.9208 |  |  | 4.669078e-05 | 276.9898 |  |  | 6.22169e-05 | 229.5
437400.1 | 19.99957 | 6.890932e-05 | 232.8922 |  |  | 1.106385e-05 | 230.7139 |  |  | 4.898148e-05 | 244.0978 |  |  | 6.158087e-05 | 260.7319 |  |  | 8.90009e-05 | 283.9826 |  |  | 2.043327e-07 | 228.9209 |  |  | 4.66882e-05 | 276.9925 |  |  | 6.216371e-05 | 229.5036
437457.7 | 19.99976 | 6.889141e-05 | 232.8962 |  |  | 1.100254e-05 | 230.7145 |  |  | 4.894016e-05 | 244.1006 |  |  | 6.150139e-05 | 260.7355 |  |  | 8.895511e-05 | 283.9877 |  |  | 1.247107e-07 | 228.9209 |  |  | 4.655781e-05 | 276.9952 |  |  | 6.208337e-05 | 229.5072
437515.4 | 19.99998 | 6.887349e-05 | 232.9001 |  |  | 1.094165e-05 | 230.7152 |  |  | 4.889897e-05 | 244.1035 |  |  | 6.14191e-05 | 260.739 |  |  | 8.891102e-05 | 283.9928 |  |  | 4.277746e-08 | 228.9209 |  |  | 4.64167e-05 | 276.9979 |  |  | 6.20005e-05 | 229.5108
437573 | 19.99994 | 6.883663e-05 | 232.9041 |  |  | 1.08425e-05 | 230.7158 |  |  | 4.875483e-05 | 244.1063 |  |  | 6.120236e-05 | 260.7426 |  |  | 8.880902e-05 | 283.9979 |  |  | -6.977839e-09 | 228.9209 |  |  | 4.638961e-05 | 277.0006 |  |  | 6.194022e-05 | 229.5143
437630.7 | 19.99987 | 6.879977e-05 | 232.9081 |  |  | 1.074284e-05 | 230.7164 |  |  | 4.860758e-05 | 244.1091 |  |  | 6.097923e-05 | 260.7461 |  |  | 8.870323e-05 | 284.0031 |  |  | -5.433588e-08 | 228.9209 |  |  | 4.637207e-05 | 277.0032 |  |  | 6.188206e-05 | 229.5179
437688.3 | 19.99994 | 6.873211e-05 | 232.912 |  |  | 1.072947e-05 | 230.717 |  |  | 4.867386e-05 | 244.1119 |  |  | 6.099297e-05 | 260.7496 |  |  | 8.862783e-05 | 284.0082 |  |  | -1.522e-07 | 228.9209 |  |  | 4.631464e-05 | 277.0059 |  |  | 6.182484e-05 | 229.5215
437746 | 20.00003 | 6.866445e-05 | 232.916 |  |  | 1.071725e-05 | 230.7176 |  |  | 4.874659e-05 | 244.1147 |  |  | 6.101796e-05 | 260.7531 |  |  | 8.855441e-05 | 284.0133 |  |  | -2.538269e-07 | 228.9209 |  |  | 4.625386e-05 | 277.0086 |  |  | 6.176771e-05 | 229.525
437803.6 | 20.00002 | 6.863258e-05 | 232.92 |  |  | 1.067505e-05 | 230.7183 |  |  | 4.868091e-05 | 244.1175 |  |  | 6.106217e-05 | 260.7566 |  |  | 8.857474e-05 | 284.0184 |  |  | -2.490604e-07 | 228.9208 |  |  | 4.630797e-05 | 277.0113 |  |  | 6.183766e-05 | 229.5286
437861.3 | 20 | 6.860071e-05 | 232.9239 |  |  | 1.063244e-05 | 230.7189 |  |  | 4.861104e-05 | 244.1203 |  |  | 6.11073e-05 | 260.7602 |  |  | 8.860119e-05 | 284.0235 |  |  | -2.363673e-07 | 228.9208 |  |  | 4.63717e-05 | 277.0139 |  |  | 6.191947e-05 | 229.5322
437918.9 | 19.99985 | 6.862303e-05 | 232.9279 |  |  | 1.053879e-05 | 230.7195 |  |  | 4.863243e-05 | 244.1231 |  |  | 6.110983e-05 | 260.7637 |  |  | 8.859888e-05 | 284.0286 |  |  | -2.476251e-07 | 228.9208 |  |  | 4.637862e-05 | 277.0166 |  |  | 6.184509e-05 | 229.5357
437976.6 | 19.99968 | 6.864536e-05 | 232.9318 |  |  | 1.044446e-05 | 230.7201 |  |  | 4.865657e-05 | 244.1259 |  |  | 6.111033e-05 | 260.7672 |  |  | 8.859469e-05 | 284.0337 |  |  | -2.606674e-07 | 228.9208 |  |  | 4.638077e-05 | 277.0193 |  |  | 6.175614e-05 | 229.5393
438034.2 | 19.99977 | 6.868828e-05 | 232.9358 |  |  | 1.034809e-05 | 230.7207 |  |  | 4.870281e-05 | 244.1287 |  |  | 6.108303e-05 | 260.7707 |  |  | 8.852176e-05 | 284.0388 |  |  | -3.011716e-07 | 228.9208 |  |  | 4.632785e-05 | 277.0219 |  |  | 6.173555e-05 | 229.5429
438091.9 | 19.99988 | 6.87312e-05 | 232.9397 |  |  | 1.025169e-05 | 230.7213 |  |  | 4.874972e-05 | 244.1315 |  |  | 6.10544e-05 | 260.7742 |  |  | 8.844435e-05 | 284.0439 |  |  | -3.437218e-07 | 228.9208 |  |  | 4.627033e-05 | 277.0246 |  |  | 6.172133e-05 | 229.5464
438149.5 | 19.99999 | 6.864413e-05 | 232.9437 |  |  | 1.034564e-05 | 230.7219 |  |  | 4.864637e-05 | 244.1343 |  |  | 6.104065e-05 | 260.7778 |  |  | 8.844471e-05 | 284.049 |  |  | -3.447462e-07 | 228.9207 |  |  | 4.626161e-05 | 277.0273 |  |  | 6.172727e-05 | 229.55
438207.2 | 20.0001 | 6.855706e-05 | 232.9477 |  |  | 1.044216e-05 | 230.7225 |  |  | 4.853848e-05 | 244.1371 |  |  | 6.102761e-05 | 260.7813 |  |  | 8.845016e-05 | 284.0541 |  |  | -3.426765e-07 | 228.9207 |  |  | 4.625698e-05 | 277.03 |  |  | 6.17351e-05 | 229.5535
438264.8 | 20.00016 | 6.85743e-05 | 232.9516 |  |  | 1.042687e-05 | 230.7231 |  |  | 4.849341e-05 | 244.1399 |  |  | 6.096922e-05 | 260.7848 |  |  | 8.849383e-05 | 284.0592 |  |  | -3.428383e-07 | 228.9207 |  |  | 4.620639e-05 | 277.0326 |  |  | 6.168469e-05 | 229.5571
438322.5 | 20.00022 | 6.859154e-05 | 232.9556 |  |  | 1.041007e-05 | 230.7237 |  |  | 4.845023e-05 | 244.1427 |  |  | 6.090868e-05 | 260.7883 |  |  | 8.854001e-05 | 284.0643 |  |  | -3.431663e-07 | 228.9207 |  |  | 4.615195e-05 | 277.0353 |  |  | 6.162885e-05 | 229.5607
438380.1 | 19.99987 | 6.859113e-05 | 232.9595 |  |  | 1.03387e-05 | 230.7243 |  |  | 4.840367e-05 | 244.1455 |  |  | 6.084033e-05 | 260.7918 |  |  | 8.849277e-05 | 284.0694 |  |  | -3.753941e-07 | 228.9207 |  |  | 4.612622e-05 | 277.0379 |  |  | 6.15414e-05 | 229.5642
438437.8 | 19.99948 | 6.859071e-05 | 232.9635 |  |  | 1.026659e-05 | 230.7249 |  |  | 4.8357e-05 | 244.1483 |  |  | 6.077162e-05 | 260.7953 |  |  | 8.843942e-05 | 284.0745 |  |  | -4.099988e-07 | 228.9206 |  |  | 4.61029e-05 | 277.0406 |  |  | 6.145099e-05 | 229.5677
438495.4 | 19.99969 | 6.850014e-05 | 232.9674 |  |  | 1.021477e-05 | 230.7255 |  |  | 4.831737e-05 | 244.1511 |  |  | 6.066951e-05 | 260.7988 |  |  | 8.838748e-05 | 284.0796 |  |  | -4.863534e-07 | 228.9206 |  |  | 4.605721e-05 | 277.0433 |  |  | 6.137713e-05 | 229.5713
438553.1 | 19.99997 | 6.840958e-05 | 232.9714 |  |  | 1.016323e-05 | 230.726 |  |  | 4.827796e-05 | 244.1539 |  |  | 6.056581e-05 | 260.8023 |  |  | 8.833564e-05 | 284.0847 |  |  | -5.658188e-07 | 228.9206 |  |  | 4.600966e-05 | 277.0459 |  |  | 6.130482e-05 | 229.5748
438610.7 | 20.00009 | 6.837926e-05 | 232.9753 |  |  | 1.015787e-05 | 230.7266 |  |  | 4.821458e-05 | 244.1567 |  |  | 6.057638e-05 | 260.8058 |  |  | 8.826786e-05 | 284.0898 |  |  | -5.841047e-07 | 228.9206 |  |  | 4.590998e-05 | 277.0486 |  |  | 6.135191e-05 | 229.5784
438668.4 | 20.00019 | 6.834894e-05 | 232.9793 |  |  | 1.015312e-05 | 230.7272 |  |  | 4.815047e-05 | 244.1594 |  |  | 6.059236e-05 | 260.8093 |  |  | 8.819905e-05 | 284.0949 |  |  | -5.978319e-07 | 228.9205 |  |  | 4.580594e-05 | 277.0512 |  |  | 6.141015e-05 | 229.5819
438726 | 20.00046 | 6.828196e-05 | 232.9832 |  |  | 1.023917e-05 | 230.7278 |  |  | 4.820974e-05 | 244.1622 |  |  | 6.066358e-05 | 260.8128 |  |  | 8.823628e-05 | 284.1 |  |  | -5.40994e-07 | 228.9205 |  |  | 4.591052e-05 | 277.0538 |  |  | 6.147082e-05 | 229.5854
438783.7 | 20.00075 | 6.821498e-05 | 232.9871 |  |  | 1.032644e-05 | 230.7284 |  |  | 4.827275e-05 | 244.165 |  |  | 6.073742e-05 | 260.8163 |  |  | 8.828044e-05 | 284.1051 |  |  | -4.788979e-07 | 228.9205 |  |  | 4.603258e-05 | 277.0565 |  |  | 6.153172e-05 | 229.589
438841.3 | 20.00043 | 6.819887e-05 | 232.9911 |  |  | 1.037927e-05 | 230.729 |  |  | 4.833397e-05 | 244.1678 |  |  | 6.081965e-05 | 260.8198 |  |  | 8.830362e-05 | 284.1101 |  |  | -4.662121e-07 | 228.9204 |  |  | 4.609239e-05 | 277.0592 |  |  | 6.144031e-05 | 229.5925
438899 | 20.00004 | 6.818277e-05 | 232.995 |  |  | 1.043163e-05 | 230.7296 |  |  | 4.839515e-05 | 244.1706 |  |  | 6.090229e-05 | 260.8233 |  |  | 8.832543e-05 | 284.1152 |  |  | -4.572081e-07 | 228.9204 |  |  | 4.614698e-05 | 277.0618 |  |  | 6.133469e-05 | 229.5961
438956.7 | 20.00002 | 6.818825e-05 | 232.9989 |  |  | 1.041611e-05 | 230.7302 |  |  | 4.83505e-05 | 244.1734 |  |  | 6.088266e-05 | 260.8268 |  |  | 8.842487e-05 | 284.1203 |  |  | -4.159139e-07 | 228.9204 |  |  | 4.614579e-05 | 277.0645 |  |  | 6.146632e-05 | 229.5996
439014.3 | 20.00003 | 6.819374e-05 | 233.0029 |  |  | 1.039967e-05 | 230.7308 |  |  | 4.830265e-05 | 244.1762 |  |  | 6.085818e-05 | 260.8303 |  |  | 8.852938e-05 | 284.1254 |  |  | -3.722134e-07 | 228.9204 |  |  | 4.613993e-05 | 277.0671 |  |  | 6.16201e-05 | 229.6032
439072 | 20.0007 | 6.820854e-05 | 233.0068 |  |  | 1.040432e-05 | 230.7314 |  |  | 4.831114e-05 | 244.1789 |  |  | 6.081803e-05 | 260.8338 |  |  | 8.852176e-05 | 284.1305 |  |  | -3.963856e-07 | 228.9203 |  |  | 4.615281e-05 | 277.0698 |  |  | 6.15979e-05 | 229.6067
439129.6 | 20.00144 | 6.822333e-05 | 233.0107 |  |  | 1.040924e-05 | 230.732 |  |  | 4.832132e-05 | 244.1817 |  |  | 6.077713e-05 | 260.8374 |  |  | 8.850681e-05 | 284.1356 |  |  | -4.256156e-07 | 228.9203 |  |  | 4.616726e-05 | 277.0725 |  |  | 6.155928e-05 | 229.6103
439187.3 | 20.00087 | 6.828279e-05 | 233.0147 |  |  | 1.047393e-05 | 230.7326 |  |  | 4.839225e-05 | 244.1845 |  |  | 6.077919e-05 | 260.8409 |  |  | 8.848626e-05 | 284.1407 |  |  | -4.878127e-07 | 228.9203 |  |  | 4.614762e-05 | 277.0751 |  |  | 6.150594e-05 | 229.6138
439244.9 | 20.00018 | 6.834225e-05 | 233.0186 |  |  | 1.053943e-05 | 230.7332 |  |  | 4.846501e-05 | 244.1873 |  |  | 6.078328e-05 | 260.8444 |  |  | 8.846534e-05 | 284.1458 |  |  | -5.524666e-07 | 228.9203 |  |  | 4.612512e-05 | 277.0778 |  |  | 6.145123e-05 | 229.6174
439302.6 | 20.00011 | 6.829265e-05 | 233.0225 |  |  | 1.042814e-05 | 230.7338 |  |  | 4.844627e-05 | 244.1901 |  |  | 6.076024e-05 | 260.8479 |  |  | 8.846365e-05 | 284.1509 |  |  | -6.115682e-07 | 228.9202 |  |  | 4.61113e-05 | 277.0804 |  |  | 6.137708e-05 | 229.6209
439360.2 | 20.00011 | 6.824304e-05 | 233.0265 |  |  | 1.031448e-05 | 230.7344 |  |  | 4.842477e-05 | 244.1929 |  |  | 6.073592e-05 | 260.8514 |  |  | 8.846321e-05 | 284.156 |  |  | -6.702561e-07 | 228.9202 |  |  | 4.609822e-05 | 277.0831 |  |  | 6.130112e-05 | 229.6244
439417.9 | 20.00006 | 6.825583e-05 | 233.0304 |  |  | 1.032015e-05 | 230.735 |  |  | 4.831573e-05 | 244.1957 |  |  | 6.075092e-05 | 260.8549 |  |  | 8.839637e-05 | 284.1611 |  |  | -7.032737e-07 | 228.9201 |  |  | 4.607925e-05 | 277.0857 |  |  | 6.131713e-05 | 229.628
439475.5 | 20.00001 | 6.826861e-05 | 233.0343 |  |  | 1.032742e-05 | 230.7356 |  |  | 4.820403e-05 | 244.1985 |  |  | 6.076779e-05 | 260.8584 |  |  | 8.832519e-05 | 284.1662 |  |  | -7.343782e-07 | 228.9201 |  |  | 4.605978e-05 | 277.0884 |  |  | 6.134172e-05 | 229.6315
439533.2 | 19.9999 | 6.823571e-05 | 233.0383 |  |  | 1.034778e-05 | 230.7362 |  |  | 4.816129e-05 | 244.2012 |  |  | 6.075444e-05 | 260.8619 |  |  | 8.829913e-05 | 284.1713 |  |  | -7.605884e-07 | 228.9201 |  |  | 4.604746e-05 | 277.0911 |  |  | 6.129932e-05 | 229.635
439590.8 | 19.99979 | 6.820281e-05 | 233.0422 |  |  | 1.03683e-05 | 230.7368 |  |  | 4.812063e-05 | 244.204 |  |  | 6.073966e-05 | 260.8654 |  |  | 8.827601e-05 | 284.1764 |  |  | -7.86434e-07 | 228.92 |  |  | 4.603574e-05 | 277.0937 |  |  | 6.125067e-05 | 229.6386
439648.5 | 19.99998 | 6.814281e-05 | 233.0461 |  |  | 1.043068e-05 | 230.7374 |  |  | 4.820616e-05 | 244.2068 |  |  | 6.080919e-05 | 260.8689 |  |  | 8.831118e-05 | 284.1815 |  |  | -7.528772e-07 | 228.92 |  |  | 4.605595e-05 | 277.0964 |  |  | 6.122214e-05 | 229.6421
439706.1 | 20.0002 | 6.808281e-05 | 233.0501 |  |  | 1.049361e-05 | 230.738 |  |  | 4.829551e-05 | 244.2096 |  |  | 6.088273e-05 | 260.8724 |  |  | 8.835016e-05 | 284.1866 |  |  | -7.148934e-07 | 228.9199 |  |  | 4.607884e-05 | 277.099 |  |  | 6.11955e-05 | 229.6456
439763.8 | 20.00038 | 6.809557e-05 | 233.054 |  |  | 1.038422e-05 | 230.7386 |  |  | 4.82213e-05 | 244.2124 |  |  | 6.083116e-05 | 260.8759 |  |  | 8.835464e-05 | 284.1917 |  |  | -7.550633e-07 | 228.9199 |  |  | 4.606439e-05 | 277.1017 |  |  | 6.119814e-05 | 229.6492
439821.4 | 20.00054 | 6.810833e-05 | 233.0579 |  |  | 1.027251e-05 | 230.7392 |  |  | 4.814214e-05 | 244.2151 |  |  | 6.077364e-05 | 260.8794 |  |  | 8.835687e-05 | 284.1968 |  |  | -8.01058e-07 | 228.9198 |  |  | 4.604681e-05 | 277.1043 |  |  | 6.120351e-05 | 229.6527
439879.1 | 20.00071 | 6.807503e-05 | 233.0618 |  |  | 1.032704e-05 | 230.7398 |  |  | 4.813023e-05 | 244.2179 |  |  | 6.078487e-05 | 260.8829 |  |  | 8.8338e-05 | 284.2019 |  |  | -8.277437e-07 | 228.9198 |  |  | 4.597572e-05 | 277.107 |  |  | 6.124578e-05 | 229.6562
439936.7 | 20.00087 | 6.804173e-05 | 233.0658 |  |  | 1.038381e-05 | 230.7404 |  |  | 4.812036e-05 | 244.2207 |  |  | 6.079937e-05 | 260.8864 |  |  | 8.831775e-05 | 284.207 |  |  | -8.529903e-07 | 228.9197 |  |  | 4.590014e-05 | 277.1096 |  |  | 6.129148e-05 | 229.6597
439994.4 | 19.99993 | 6.801376e-05 | 233.0697 |  |  | 1.033834e-05 | 230.741 |  |  | 4.818089e-05 | 244.2235 |  |  | 6.085898e-05 | 260.8899 |  |  | 8.832203e-05 | 284.2121 |  |  | -8.005247e-07 | 228.9197 |  |  | 4.590139e-05 | 277.1123 |  |  | 6.132488e-05 | 229.6633
440052 | 19.99887 | 6.798579e-05 | 233.0736 |  |  | 1.02915e-05 | 230.7416 |  |  | 4.824355e-05 | 244.2262 |  |  | 6.092073e-05 | 260.8934 |  |  | 8.832791e-05 | 284.2172 |  |  | -7.422672e-07 | 228.9197 |  |  | 4.590909e-05 | 277.1149 |  |  | 6.135713e-05 | 229.6668
440109.7 | 19.99928 | 6.802032e-05 | 233.0775 |  |  | 1.018488e-05 | 230.7422 |  |  | 4.818537e-05 | 244.229 |  |  | 6.083295e-05 | 260.8969 |  |  | 8.825406e-05 | 284.2222 |  |  | -8.630895e-07 | 228.9196 |  |  | 4.585752e-05 | 277.1176 |  |  | 6.128821e-05 | 229.6703
440167.3 | 19.99984 | 6.805485e-05 | 233.0814 |  |  | 1.007745e-05 | 230.7427 |  |  | 4.812355e-05 | 244.2318 |  |  | 6.073806e-05 | 260.9004 |  |  | 8.8175e-05 | 284.2273 |  |  | -9.972592e-07 | 228.9196 |  |  | 4.580097e-05 | 277.1202 |  |  | 6.120984e-05 | 229.6739
440225 | 19.99994 | 6.796948e-05 | 233.0854 |  |  | 9.972444e-06 | 230.7433 |  |  | 4.80176e-05 | 244.2346 |  |  | 6.058448e-05 | 260.9039 |  |  | 8.805367e-05 | 284.2324 |  |  | -1.033882e-06 | 228.9195 |  |  | 4.572525e-05 | 277.1229 |  |  | 6.10603e-05 | 229.6774
440282.6 | 19.99999 | 6.78841e-05 | 233.0893 |  |  | 9.867472e-06 | 230.7439 |  |  | 4.791031e-05 | 244.2373 |  |  | 6.042811e-05 | 260.9074 |  |  | 8.792958e-05 | 284.2375 |  |  | -1.063234e-06 | 228.9194 |  |  | 4.564792e-05 | 277.1255 |  |  | 6.090412e-05 | 229.6809
440340.3 | 19.99975 | 6.789059e-05 | 233.0932 |  |  | 9.867403e-06 | 230.7445 |  |  | 4.783864e-05 | 244.2401 |  |  | 6.04184e-05 | 260.9109 |  |  | 8.791923e-05 | 284.2426 |  |  | -1.105634e-06 | 228.9194 |  |  | 4.564836e-05 | 277.1281 |  |  | 6.083986e-05 | 229.6844
440397.9 | 19.99947 | 6.789709e-05 | 233.0971 |  |  | 9.868748e-06 | 230.745 |  |  | 4.776805e-05 | 244.2428 |  |  | 6.041566e-05 | 260.9144 |  |  | 8.791632e-05 | 284.2476 |  |  | -1.149006e-06 | 228.9193 |  |  | 4.565532e-05 | 277.1308 |  |  | 6.078418e-05 | 229.6879
440455.6 | 19.99964 | 6.785045e-05 | 233.101 |  |  | 9.915426e-06 | 230.7456 |  |  | 4.785674e-05 | 244.2456 |  |  | 6.048658e-05 | 260.9179 |  |  | 8.800647e-05 | 284.2527 |  |  | -1.136739e-06 | 228.9192 |  |  | 4.565967e-05 | 277.1334 |  |  | 6.085414e-05 | 229.6914
440513.2 | 19.99987 | 6.780381e-05 | 233.1049 |  |  | 9.962715e-06 | 230.7462 |  |  | 4.795025e-05 | 244.2484 |  |  | 6.056099e-05 | 260.9214 |  |  | 8.81027e-05 | 284.2578 |  |  | -1.120324e-06 | 228.9192 |  |  | 4.56638e-05 | 277.136 |  |  | 6.093584e-05 | 229.695
440570.9 | 19.99994 | 6.782364e-05 | 233.1088 |  |  | 1.000244e-05 | 230.7468 |  |  | 4.793993e-05 | 244.2511 |  |  | 6.058599e-05 | 260.9249 |  |  | 8.812685e-05 | 284.2629 |  |  | -1.158751e-06 | 228.9191 |  |  | 4.566749e-05 | 277.1386 |  |  | 6.086358e-05 | 229.6985
440628.5 | 19.99999 | 6.784346e-05 | 233.1128 |  |  | 1.004205e-05 | 230.7473 |  |  | 4.792647e-05 | 244.2539 |  |  | 6.060864e-05 | 260.9284 |  |  | 8.81463e-05 | 284.2679 |  |  | -1.201266e-06 | 228.919 |  |  | 4.567115e-05 | 277.1413 |  |  | 6.077695e-05 | 229.702
440686.2 | 20.00005 | 6.785077e-05 | 233.1167 |  |  | 9.934599e-06 | 230.7479 |  |  | 4.782747e-05 | 244.2567 |  |  | 6.048588e-05 | 260.9318 |  |  | 8.812991e-05 | 284.273 |  |  | -1.28189e-06 | 228.919 |  |  | 4.569324e-05 | 277.1439 |  |  | 6.070749e-05 | 229.7055
440743.8 | 20.00011 | 6.785808e-05 | 233.1206 |  |  | 9.825161e-06 | 230.7485 |  |  | 4.772588e-05 | 244.2594 |  |  | 6.035622e-05 | 260.9353 |  |  | 8.811117e-05 | 284.2781 |  |  | -1.365355e-06 | 228.9189 |  |  | 4.571687e-05 | 277.1465 |  |  | 6.063964e-05 | 229.709
440801.5 | 20.00011 | 6.777404e-05 | 233.1245 |  |  | 9.848327e-06 | 230.749 |  |  | 4.775712e-05 | 244.2622 |  |  | 6.042264e-05 | 260.9388 |  |  | 8.807829e-05 | 284.2832 |  |  | -1.413047e-06 | 228.9188 |  |  | 4.568707e-05 | 277.1492 |  |  | 6.066225e-05 | 229.7125
440859.2 | 20.00011 | 6.768999e-05 | 233.1284 |  |  | 9.873282e-06 | 230.7496 |  |  | 4.779238e-05 | 244.2649 |  |  | 6.049837e-05 | 260.9423 |  |  | 8.804447e-05 | 284.2882 |  |  | -1.458072e-06 | 228.9187 |  |  | 4.56528e-05 | 277.1518 |  |  | 6.069331e-05 | 229.716
440916.8 | 20.00011 | 6.769737e-05 | 233.1323 |  |  | 9.854605e-06 | 230.7502 |  |  | 4.78052e-05 | 244.2677 |  |  | 6.052015e-05 | 260.9458 |  |  | 8.804675e-05 | 284.2933 |  |  | -1.424505e-06 | 228.9186 |  |  | 4.565706e-05 | 277.1544 |  |  | 6.072039e-05 | 229.7195
440974.5 | 20.00011 | 6.770475e-05 | 233.1362 |  |  | 9.835339e-06 | 230.7508 |  |  | 4.781733e-05 | 244.2704 |  |  | 6.053938e-05 | 260.9493 |  |  | 8.805138e-05 | 284.2984 |  |  | -1.38508e-06 | 228.9186 |  |  | 4.566455e-05 | 277.1571 |  |  | 6.07471e-05 | 229.723
441032.1 | 20.00006 | 6.774523e-05 | 233.1401 |  |  | 9.86057e-06 | 230.7513 |  |  | 4.778634e-05 | 244.2732 |  |  | 6.060344e-05 | 260.9528 |  |  | 8.803095e-05 | 284.3035 |  |  | -1.354467e-06 | 228.9185 |  |  | 4.560829e-05 | 277.1597 |  |  | 6.082377e-05 | 229.7265
441089.8 | 20.00001 | 6.778572e-05 | 233.144 |  |  | 9.8864e-06 | 230.7519 |  |  | 4.775404e-05 | 244.2759 |  |  | 6.066962e-05 | 260.9563 |  |  | 8.800889e-05 | 284.3086 |  |  | -1.324512e-06 | 228.9184 |  |  | 4.554667e-05 | 277.1623 |  |  | 6.090512e-05 | 229.73
441147.4 | 19.99995 | 6.781426e-05 | 233.1479 |  |  | 9.885865e-06 | 230.7525 |  |  | 4.77403e-05 | 244.2787 |  |  | 6.063781e-05 | 260.9598 |  |  | 8.802375e-05 | 284.3136 |  |  | -1.44927e-06 | 228.9183 |  |  | 4.544337e-05 | 277.165 |  |  | 6.075181e-05 | 229.7335
441205.1 | 19.99989 | 6.78428e-05 | 233.1518 |  |  | 9.884974e-06 | 230.753 |  |  | 4.772712e-05 | 244.2814 |  |  | 6.060133e-05 | 260.9633 |  |  | 8.804103e-05 | 284.3187 |  |  | -1.585561e-06 | 228.9182 |  |  | 4.533656e-05 | 277.1676 |  |  | 6.05766e-05 | 229.737
441262.7 | 19.99979 | 6.78734e-05 | 233.1557 |  |  | 9.942432e-06 | 230.7536 |  |  | 4.782076e-05 | 244.2842 |  |  | 6.074568e-05 | 260.9668 |  |  | 8.801978e-05 | 284.3238 |  |  | -1.543165e-06 | 228.9182 |  |  | 4.546201e-05 | 277.1702 |  |  | 6.073016e-05 | 229.7405
441320.4 | 19.99967 | 6.7904e-05 | 233.1597 |  |  | 1.000068e-05 | 230.7542 |  |  | 4.791763e-05 | 244.287 |  |  | 6.089862e-05 | 260.9703 |  |  | 8.799601e-05 | 284.3288 |  |  | -1.487449e-06 | 228.9181 |  |  | 4.560695e-05 | 277.1728 |  |  | 6.091441e-05 | 229.744
441378 | 19.99982 | 6.781402e-05 | 233.1636 |  |  | 1.016918e-05 | 230.7548 |  |  | 4.804179e-05 | 244.2897 |  |  | 6.103465e-05 | 260.9738 |  |  | 8.818653e-05 | 284.3339 |  |  | -1.444728e-06 | 228.918 |  |  | 4.569926e-05 | 277.1755 |  |  | 6.108095e-05 | 229.7475
441435.7 | 19.99998 | 6.772403e-05 | 233.1675 |  |  | 1.033917e-05 | 230.7553 |  |  | 4.816678e-05 | 244.2925 |  |  | 6.116988e-05 | 260.9773 |  |  | 8.839106e-05 | 284.339 |  |  | -1.402975e-06 | 228.9179 |  |  | 4.578716e-05 | 277.1781 |  |  | 6.124585e-05 | 229.751
441493.3 | 19.99995 | 6.776398e-05 | 233.1714 |  |  | 1.041448e-05 | 230.7559 |  |  | 4.820531e-05 | 244.2953 |  |  | 6.125005e-05 | 260.9808 |  |  | 8.841778e-05 | 284.3441 |  |  | -1.427478e-06 | 228.9178 |  |  | 4.57929e-05 | 277.1807 |  |  | 6.139533e-05 | 229.7546
441551 | 19.99989 | 6.780394e-05 | 233.1753 |  |  | 1.048851e-05 | 230.7565 |  |  | 4.824122e-05 | 244.2981 |  |  | 6.132761e-05 | 260.9844 |  |  | 8.843287e-05 | 284.3492 |  |  | -1.45692e-06 | 228.9177 |  |  | 4.579176e-05 | 277.1834 |  |  | 6.154338e-05 | 229.7581
441608.6 | 19.99994 | 6.78367e-05 | 233.1792 |  |  | 1.050504e-05 | 230.7572 |  |  | 4.825416e-05 | 244.3008 |  |  | 6.1369e-05 | 260.9879 |  |  | 8.835522e-05 | 284.3543 |  |  | -1.476795e-06 | 228.9176 |  |  | 4.581019e-05 | 277.186 |  |  | 6.150584e-05 | 229.7617
441666.3 | 19.99999 | 6.786946e-05 | 233.1831 |  |  | 1.052079e-05 | 230.7578 |  |  | 4.826641e-05 | 244.3036 |  |  | 6.140868e-05 | 260.9914 |  |  | 8.827151e-05 | 284.3594 |  |  | -1.495956e-06 | 228.9176 |  |  | 4.583026e-05 | 277.1887 |  |  | 6.145098e-05 | 229.7652
441723.9 | 19.99995 | 6.792128e-05 | 233.187 |  |  | 1.059473e-05 | 230.7584 |  |  | 4.835371e-05 | 244.3064 |  |  | 6.142728e-05 | 260.995 |  |  | 8.827672e-05 | 284.3645 |  |  | -1.478333e-06 | 228.9175 |  |  | 4.579983e-05 | 277.1913 |  |  | 6.147868e-05 | 229.7687
441781.6 | 19.9999 | 6.79731e-05 | 233.1909 |  |  | 1.066946e-05 | 230.759 |  |  | 4.844328e-05 | 244.3092 |  |  | 6.144487e-05 | 260.9985 |  |  | 8.828773e-05 | 284.3696 |  |  | -1.457967e-06 | 228.9174 |  |  | 4.576516e-05 | 277.1939 |  |  | 6.151409e-05 | 229.7723
441839.2 | 19.99971 | 6.801323e-05 | 233.1949 |  |  | 1.06791e-05 | 230.7596 |  |  | 4.847392e-05 | 244.312 |  |  | 6.150249e-05 | 261.0021 |  |  | 8.825849e-05 | 284.3747 |  |  | -1.41112e-06 | 228.9173 |  |  | 4.580646e-05 | 277.1966 |  |  | 6.161741e-05 | 229.7758
441896.9 | 19.99952 | 6.805337e-05 | 233.1988 |  |  | 1.068787e-05 | 230.7602 |  |  | 4.850279e-05 | 244.3148 |  |  | 6.156202e-05 | 261.0056 |  |  | 8.82266e-05 | 284.3798 |  |  | -1.362299e-06 | 228.9172 |  |  | 4.585413e-05 | 277.1992 |  |  | 6.172708e-05 | 229.7794
441954.5 | 20.00005 | 6.801742e-05 | 233.2027 |  |  | 1.06562e-05 | 230.7608 |  |  | 4.857332e-05 | 244.3176 |  |  | 6.154255e-05 | 261.0092 |  |  | 8.820173e-05 | 284.3848 |  |  | -1.338093e-06 | 228.9172 |  |  | 4.583656e-05 | 277.2019 |  |  | 6.165594e-05 | 229.7829
442012.2 | 20.00067 | 6.798147e-05 | 233.2066 |  |  | 1.062398e-05 | 230.7614 |  |  | 4.864512e-05 | 244.3204 |  |  | 6.151933e-05 | 261.0127 |  |  | 8.817732e-05 | 284.3899 |  |  | -1.315722e-06 | 228.9171 |  |  | 4.581351e-05 | 277.2045 |  |  | 6.156793e-05 | 229.7865
442069.8 | 20.00019 | 6.796277e-05 | 233.2105 |  |  | 1.07102e-05 | 230.7621 |  |  | 4.868091e-05 | 244.3232 |  |  | 6.161603e-05 | 261.0163 |  |  | 8.819869e-05 | 284.395 |  |  | -1.347673e-06 | 228.917 |  |  | 4.590028e-05 | 277.2071 |  |  | 6.153965e-05 | 229.7901
442127.5 | 19.99961 | 6.794406e-05 | 233.2145 |  |  | 1.079801e-05 | 230.7627 |  |  | 4.871561e-05 | 244.326 |  |  | 6.171844e-05 | 261.0198 |  |  | 8.822305e-05 | 284.4001 |  |  | -1.383673e-06 | 228.9169 |  |  | 4.599627e-05 | 277.2098 |  |  | 6.151696e-05 | 229.7936
442185.1 | 20.00011 | 6.794583e-05 | 233.2184 |  |  | 1.083336e-05 | 230.7633 |  |  | 4.877481e-05 | 244.3288 |  |  | 6.171233e-05 | 261.0234 |  |  | 8.818226e-05 | 284.4052 |  |  | -1.310204e-06 | 228.9168 |  |  | 4.598296e-05 | 277.2124 |  |  | 6.158705e-05 | 229.7971
442242.8 | 20.00072 | 6.79476e-05 | 233.2223 |  |  | 1.086799e-05 | 230.7639 |  |  | 4.883475e-05 | 244.3316 |  |  | 6.170106e-05 | 261.0269 |  |  | 8.813721e-05 | 284.4103 |  |  | -1.228573e-06 | 228.9168 |  |  | 4.596049e-05 | 277.2151 |  |  | 6.166581e-05 | 229.8007
442300.4 | 20.00038 | 6.794856e-05 | 233.2262 |  |  | 1.080414e-05 | 230.7645 |  |  | 4.882502e-05 | 244.3344 |  |  | 6.177213e-05 | 261.0305 |  |  | 8.808489e-05 | 284.4153 |  |  | -1.213962e-06 | 228.9167 |  |  | 4.596642e-05 | 277.2177 |  |  | 6.174941e-05 | 229.8043
442358.1 | 19.99993 | 6.794953e-05 | 233.2301 |  |  | 1.073896e-05 | 230.7652 |  |  | 4.881318e-05 | 244.3372 |  |  | 6.184712e-05 | 261.034 |  |  | 8.803208e-05 | 284.4204 |  |  | -1.204348e-06 | 228.9166 |  |  | 4.597473e-05 | 277.2204 |  |  | 6.183347e-05 | 229.8078
442415.7 | 20.00014 | 6.793767e-05 | 233.234 |  |  | 1.072433e-05 | 230.7658 |  |  | 4.877963e-05 | 244.3401 |  |  | 6.176924e-05 | 261.0376 |  |  | 8.79791e-05 | 284.4255 |  |  | -1.284189e-06 | 228.9166 |  |  | 4.592821e-05 | 277.223 |  |  | 6.166829e-05 | 229.8114
442473.4 | 20.00042 | 6.79258e-05 | 233.238 |  |  | 1.071038e-05 | 230.7664 |  |  | 4.874543e-05 | 244.3429 |  |  | 6.168409e-05 | 261.0412 |  |  | 8.792611e-05 | 284.4306 |  |  | -1.3707e-06 | 228.9165 |  |  | 4.587709e-05 | 277.2257 |  |  | 6.147984e-05 | 229.8149
442531 | 20.00024 | 6.799509e-05 | 233.2419 |  |  | 1.076643e-05 | 230.767 |  |  | 4.883579e-05 | 244.3457 |  |  | 6.170024e-05 | 261.0447 |  |  | 8.795406e-05 | 284.4356 |  |  | -1.321746e-06 | 228.9164 |  |  | 4.588639e-05 | 277.2283 |  |  | 6.146359e-05 | 229.8185
442588.7 | 20.00002 | 6.806439e-05 | 233.2458 |  |  | 1.082344e-05 | 230.7676 |  |  | 4.892991e-05 | 244.3485 |  |  | 6.172121e-05 | 261.0483 |  |  | 8.79873e-05 | 284.4407 |  |  | -1.26269e-06 | 228.9163 |  |  | 4.590076e-05 | 277.231 |  |  | 6.146342e-05 | 229.822
442646.3 | 19.99929 | 6.807972e-05 | 233.2497 |  |  | 1.075818e-05 | 230.7683 |  |  | 4.893362e-05 | 244.3513 |  |  | 6.171803e-05 | 261.0518 |  |  | 8.783244e-05 | 284.4458 |  |  | -1.293535e-06 | 228.9163 |  |  | 4.583965e-05 | 277.2336 |  |  | 6.141445e-05 | 229.8256
442704 | 19.99851 | 6.809504e-05 | 233.2537 |  |  | 1.069127e-05 | 230.7689 |  |  | 4.893459e-05 | 244.3541 |  |  | 6.17137e-05 | 261.0554 |  |  | 8.766527e-05 | 284.4508 |  |  | -1.331084e-06 | 228.9162 |  |  | 4.577221e-05 | 277.2363 |  |  | 6.136092e-05 | 229.8291
442761.6 | 19.99914 | 6.814798e-05 | 233.2576 |  |  | 1.064838e-05 | 230.7695 |  |  | 4.888115e-05 | 244.357 |  |  | 6.163619e-05 | 261.0589 |  |  | 8.758085e-05 | 284.4559 |  |  | -1.358192e-06 | 228.9161 |  |  | 4.576816e-05 | 277.2389 |  |  | 6.143139e-05 | 229.8326
442819.3 | 19.99993 | 6.820092e-05 | 233.2615 |  |  | 1.060581e-05 | 230.7701 |  |  | 4.882606e-05 | 244.3598 |  |  | 6.15552e-05 | 261.0625 |  |  | 8.750183e-05 | 284.4609 |  |  | -1.384522e-06 | 228.916 |  |  | 4.576943e-05 | 277.2415 |  |  | 6.151345e-05 | 229.8362
442877 | 20.00025 | 6.820601e-05 | 233.2654 |  |  | 1.066592e-05 | 230.7707 |  |  | 4.883732e-05 | 244.3626 |  |  | 6.153269e-05 | 261.0661 |  |  | 8.750932e-05 | 284.466 |  |  | -1.384189e-06 | 228.9159 |  |  | 4.578205e-05 | 277.2442 |  |  | 6.151677e-05 | 229.8397
442934.6 | 20.00053 | 6.821111e-05 | 233.2694 |  |  | 1.072743e-05 | 230.7713 |  |  | 4.88506e-05 | 244.3654 |  |  | 6.151296e-05 | 261.0696 |  |  | 8.752247e-05 | 284.471 |  |  | -1.381867e-06 | 228.9159 |  |  | 4.579563e-05 | 277.2468 |  |  | 6.151273e-05 | 229.8433
442992.3 | 20.00031 | 6.823677e-05 | 233.2733 |  |  | 1.064638e-05 | 230.772 |  |  | 4.885631e-05 | 244.3682 |  |  | 6.140974e-05 | 261.0731 |  |  | 8.740244e-05 | 284.4761 |  |  | -1.382575e-06 | 228.9158 |  |  | 4.571201e-05 | 277.2495 |  |  | 6.143022e-05 | 229.8468
443049.9 | 20.00003 | 6.826244e-05 | 233.2772 |  |  | 1.056341e-05 | 230.7726 |  |  | 4.886179e-05 | 244.371 |  |  | 6.130256e-05 | 261.0767 |  |  | 8.72737e-05 | 284.4811 |  |  | -1.383509e-06 | 228.9157 |  |  | 4.562024e-05 | 277.2521 |  |  | 6.134038e-05 | 229.8504
443107.6 | 19.99939 | 6.823833e-05 | 233.2812 |  |  | 1.052554e-05 | 230.7732 |  |  | 4.879e-05 | 244.3739 |  |  | 6.124649e-05 | 261.0802 |  |  | 8.725917e-05 | 284.4861 |  |  | -1.386092e-06 | 228.9156 |  |  | 4.557414e-05 | 277.2547 |  |  | 6.12799e-05 | 229.8539
443165.2 | 19.99872 | 6.821422e-05 | 233.2851 |  |  | 1.048827e-05 | 230.7738 |  |  | 4.871587e-05 | 244.3767 |  |  | 6.119285e-05 | 261.0837 |  |  | 8.725212e-05 | 284.4912 |  |  | -1.388798e-06 | 228.9155 |  |  | 4.553188e-05 | 277.2573 |  |  | 6.122216e-05 | 229.8574
443222.9 | 19.99836 | 6.808823e-05 | 233.289 |  |  | 1.054738e-05 | 230.7744 |  |  | 4.872587e-05 | 244.3795 |  |  | 6.11758e-05 | 261.0873 |  |  | 8.722431e-05 | 284.4962 |  |  | -1.271171e-06 | 228.9155 |  |  | 4.555527e-05 | 277.26 |  |  | 6.127674e-05 | 229.861
443280.5 | 19.99802 | 6.796225e-05 | 233.293 |  |  | 1.060779e-05 | 230.775 |  |  | 4.873843e-05 | 244.3823 |  |  | 6.11605e-05 | 261.0908 |  |  | 8.719514e-05 | 284.5012 |  |  | -1.144571e-06 | 228.9154 |  |  | 4.558417e-05 | 277.2626 |  |  | 6.134181e-05 | 229.8645
443338.2 | 19.9989 | 6.800019e-05 | 233.2969 |  |  | 1.058284e-05 | 230.7756 |  |  | 4.88656e-05 | 244.3851 |  |  | 6.113722e-05 | 261.0943 |  |  | 8.721719e-05 | 284.5062 |  |  | -1.097796e-06 | 228.9153 |  |  | 4.562749e-05 | 277.2652 |  |  | 6.146999e-05 | 229.868
443395.8 | 19.9999 | 6.803813e-05 | 233.3008 |  |  | 1.055674e-05 | 230.7762 |  |  | 4.899624e-05 | 244.3879 |  |  | 6.111356e-05 | 261.0978 |  |  | 8.724258e-05 | 284.5113 |  |  | -1.056974e-06 | 228.9153 |  |  | 4.567201e-05 | 277.2679 |  |  | 6.160406e-05 | 229.8716
443453.5 | 20.00005 | 6.810039e-05 | 233.3047 |  |  | 1.056273e-05 | 230.7768 |  |  | 4.891747e-05 | 244.3907 |  |  | 6.116219e-05 | 261.1014 |  |  | 8.727483e-05 | 284.5163 |  |  | -1.106761e-06 | 228.9152 |  |  | 4.568796e-05 | 277.2705 |  |  | 6.158231e-05 | 229.8751
443511.1 | 20.0001 | 6.816264e-05 | 233.3087 |  |  | 1.056916e-05 | 230.7774 |  |  | 4.883235e-05 | 244.3936 |  |  | 6.121427e-05 | 261.1049 |  |  | 8.730753e-05 | 284.5213 |  |  | -1.163305e-06 | 228.9151 |  |  | 4.570152e-05 | 277.2731 |  |  | 6.154602e-05 | 229.8787
443568.8 | 20.00006 | 6.817083e-05 | 233.3126 |  |  | 1.052793e-05 | 230.778 |  |  | 4.882461e-05 | 244.3964 |  |  | 6.117775e-05 | 261.1084 |  |  | 8.727482e-05 | 284.5264 |  |  | -1.153746e-06 | 228.9151 |  |  | 4.562111e-05 | 277.2758 |  |  | 6.148348e-05 | 229.8822
443626.4 | 20.00001 | 6.817901e-05 | 233.3165 |  |  | 1.048605e-05 | 230.7787 |  |  | 4.88192e-05 | 244.3992 |  |  | 6.113702e-05 | 261.1119 |  |  | 8.723783e-05 | 284.5314 |  |  | -1.139258e-06 | 228.915 |  |  | 4.553283e-05 | 277.2784 |  |  | 6.14185e-05 | 229.8858
443684.1 | 20 | 6.813331e-05 | 233.3204 |  |  | 1.055382e-05 | 230.7793 |  |  | 4.883928e-05 | 244.402 |  |  | 6.119138e-05 | 261.1155 |  |  | 8.726928e-05 | 284.5364 |  |  | -1.146051e-06 | 228.9149 |  |  | 4.566336e-05 | 277.281 |  |  | 6.145227e-05 | 229.8893
443741.7 | 20 | 6.808762e-05 | 233.3244 |  |  | 1.062306e-05 | 230.7799 |  |  | 4.886012e-05 | 244.4048 |  |  | 6.125026e-05 | 261.119 |  |  | 8.73052e-05 | 284.5415 |  |  | -1.154431e-06 | 228.9149 |  |  | 4.581227e-05 | 277.2837 |  |  | 6.149526e-05 | 229.8929
443799.4 | 20.00005 | 6.815071e-05 | 233.3283 |  |  | 1.072016e-05 | 230.7805 |  |  | 4.897525e-05 | 244.4076 |  |  | 6.132911e-05 | 261.1225 |  |  | 8.744387e-05 | 284.5465 |  |  | -1.065368e-06 | 228.9148 |  |  | 4.582992e-05 | 277.2863 |  |  | 6.155624e-05 | 229.8964
443857 | 20.00011 | 6.82138e-05 | 233.3322 |  |  | 1.081764e-05 | 230.7811 |  |  | 4.909322e-05 | 244.4105 |  |  | 6.140892e-05 | 261.1261 |  |  | 8.758927e-05 | 284.5515 |  |  | -9.690385e-07 | 228.9148 |  |  | 4.583656e-05 | 277.2889 |  |  | 6.161889e-05 | 229.9
443914.7 | 20.00006 | 6.824409e-05 | 233.3362 |  |  | 1.074193e-05 | 230.7817 |  |  | 4.912051e-05 | 244.4133 |  |  | 6.140613e-05 | 261.1296 |  |  | 8.752765e-05 | 284.5566 |  |  | -9.351042e-07 | 228.9147 |  |  | 4.581581e-05 | 277.2916 |  |  | 6.168274e-05 | 229.9035
443972.3 | 20.00001 | 6.827438e-05 | 233.3401 |  |  | 1.066389e-05 | 230.7823 |  |  | 4.914505e-05 | 244.4161 |  |  | 6.139942e-05 | 261.1332 |  |  | 8.745249e-05 | 284.5616 |  |  | -9.058235e-07 | 228.9146 |  |  | 4.579277e-05 | 277.2942 |  |  | 6.17467e-05 | 229.9071
444030 | 20 | 6.832939e-05 | 233.344 |  |  | 1.064055e-05 | 230.783 |  |  | 4.913063e-05 | 244.419 |  |  | 6.14098e-05 | 261.1367 |  |  | 8.746235e-05 | 284.5667 |  |  | -8.91129e-07 | 228.9146 |  |  | 4.578913e-05 | 277.2969 |  |  | 6.179149e-05 | 229.9106
444087.6 | 20 | 6.83844e-05 | 233.348 |  |  | 1.061796e-05 | 230.7836 |  |  | 4.911504e-05 | 244.4218 |  |  | 6.142098e-05 | 261.1402 |  |  | 8.747777e-05 | 284.5717 |  |  | -8.775225e-07 | 228.9145 |  |  | 4.578712e-05 | 277.2995 |  |  | 6.183449e-05 | 229.9142
444145.3 | 19.99949 | 6.835734e-05 | 233.3519 |  |  | 1.060652e-05 | 230.7842 |  |  | 4.908202e-05 | 244.4246 |  |  | 6.144902e-05 | 261.1438 |  |  | 8.748034e-05 | 284.5768 |  |  | -9.178056e-07 | 228.9145 |  |  | 4.582839e-05 | 277.3021 |  |  | 6.185592e-05 | 229.9178
444202.9 | 19.99893 | 6.833028e-05 | 233.3559 |  |  | 1.059523e-05 | 230.7848 |  |  | 4.904848e-05 | 244.4275 |  |  | 6.147786e-05 | 261.1473 |  |  | 8.748208e-05 | 284.5818 |  |  | -9.62108e-07 | 228.9144 |  |  | 4.587329e-05 | 277.3048 |  |  | 6.187534e-05 | 229.9213
444260.6 | 20.00009 | 6.840368e-05 | 233.3598 |  |  | 1.070648e-05 | 230.7854 |  |  | 4.910644e-05 | 244.4303 |  |  | 6.147229e-05 | 261.1509 |  |  | 8.74143e-05 | 284.5868 |  |  | -9.93677e-07 | 228.9144 |  |  | 4.586351e-05 | 277.3074 |  |  | 6.18683e-05 | 229.9249
444318.2 | 20.00144 | 6.847709e-05 | 233.3637 |  |  | 1.081939e-05 | 230.786 |  |  | 4.916718e-05 | 244.4331 |  |  | 6.146508e-05 | 261.1544 |  |  | 8.734197e-05 | 284.5919 |  |  | -1.024296e-06 | 228.9143 |  |  | 4.584914e-05 | 277.3101 |  |  | 6.18588e-05 | 229.9285
444375.9 | 20.00086 | 6.840922e-05 | 233.3677 |  |  | 1.077243e-05 | 230.7867 |  |  | 4.92375e-05 | 244.436 |  |  | 6.149571e-05 | 261.158 |  |  | 8.733612e-05 | 284.5969 |  |  | -1.000843e-06 | 228.9143 |  |  | 4.583864e-05 | 277.3127 |  |  | 6.194367e-05 | 229.932
444433.5 | 20.00007 | 6.834136e-05 | 233.3716 |  |  | 1.072332e-05 | 230.7873 |  |  | 4.93081e-05 | 244.4388 |  |  | 6.152813e-05 | 261.1615 |  |  | 8.733463e-05 | 284.602 |  |  | -9.733577e-07 | 228.9142 |  |  | 4.582847e-05 | 277.3154 |  |  | 6.203736e-05 | 229.9356
444491.2 | 20.0002 | 6.836029e-05 | 233.3756 |  |  | 1.07308e-05 | 230.7879 |  |  | 4.924638e-05 | 244.4416 |  |  | 6.149996e-05 | 261.165 |  |  | 8.732719e-05 | 284.607 |  |  | -1.002302e-06 | 228.9142 |  |  | 4.576894e-05 | 277.318 |  |  | 6.206144e-05 | 229.9392
444548.8 | 20.00043 | 6.837922e-05 | 233.3795 |  |  | 1.073905e-05 | 230.7885 |  |  | 4.918066e-05 | 244.4445 |  |  | 6.146891e-05 | 261.1686 |  |  | 8.731935e-05 | 284.612 |  |  | -1.035455e-06 | 228.9141 |  |  | 4.570526e-05 | 277.3206 |  |  | 6.207901e-05 | 229.9428
444606.5 | 20.00029 | 6.83808e-05 | 233.3835 |  |  | 1.063857e-05 | 230.7891 |  |  | 4.913068e-05 | 244.4473 |  |  | 6.129431e-05 | 261.1721 |  |  | 8.721942e-05 | 284.6171 |  |  | -1.072146e-06 | 228.914 |  |  | 4.563659e-05 | 277.3233 |  |  | 6.200889e-05 | 229.9463
444664.1 | 20.00013 | 6.838239e-05 | 233.3874 |  |  | 1.053663e-05 | 230.7897 |  |  | 4.908118e-05 | 244.4501 |  |  | 6.111288e-05 | 261.1757 |  |  | 8.711346e-05 | 284.6221 |  |  | -1.109101e-06 | 228.914 |  |  | 4.556751e-05 | 277.3259 |  |  | 6.193058e-05 | 229.9499
444721.8 | 20.00001 | 6.840404e-05 | 233.3913 |  |  | 1.041643e-05 | 230.7903 |  |  | 4.907847e-05 | 244.453 |  |  | 6.107262e-05 | 261.1792 |  |  | 8.701583e-05 | 284.6271 |  |  | -1.135498e-06 | 228.9139 |  |  | 4.549438e-05 | 277.3285 |  |  | 6.174874e-05 | 229.9535
444779.5 | 19.9999 | 6.84257e-05 | 233.3953 |  |  | 1.029598e-05 | 230.7909 |  |  | 4.907717e-05 | 244.4558 |  |  | 6.103907e-05 | 261.1827 |  |  | 8.691873e-05 | 284.6321 |  |  | -1.161108e-06 | 228.9138 |  |  | 4.542091e-05 | 277.3311 |  |  | 6.155722e-05 | 229.957
444837.1 | 19.99989 | 6.832793e-05 | 233.3992 |  |  | 1.031671e-05 | 230.7915 |  |  | 4.900599e-05 | 244.4586 |  |  | 6.096927e-05 | 261.1862 |  |  | 8.688783e-05 | 284.6371 |  |  | -1.111762e-06 | 228.9138 |  |  | 4.538718e-05 | 277.3338 |  |  | 6.154156e-05 | 229.9606
444894.8 | 19.99989 | 6.823017e-05 | 233.4032 |  |  | 1.033934e-05 | 230.7921 |  |  | 4.893269e-05 | 244.4615 |  |  | 6.089775e-05 | 261.1897 |  |  | 8.686126e-05 | 284.6421 |  |  | -1.056825e-06 | 228.9137 |  |  | 4.535678e-05 | 277.3364 |  |  | 6.154234e-05 | 229.9641
444952.4 | 19.99994 | 6.817232e-05 | 233.4071 |  |  | 1.034228e-05 | 230.7927 |  |  | 4.885346e-05 | 244.4643 |  |  | 6.094644e-05 | 261.1932 |  |  | 8.685263e-05 | 284.6471 |  |  | -1.074015e-06 | 228.9136 |  |  | 4.531728e-05 | 277.339 |  |  | 6.159166e-05 | 229.9677
445010.1 | 19.99999 | 6.811448e-05 | 233.411 |  |  | 1.034494e-05 | 230.7933 |  |  | 4.877405e-05 | 244.4671 |  |  | 6.100084e-05 | 261.1968 |  |  | 8.684517e-05 | 284.6521 |  |  | -1.096585e-06 | 228.9136 |  |  | 4.527701e-05 | 277.3416 |  |  | 6.164552e-05 | 229.9712
445067.7 | 20 | 6.812438e-05 | 233.415 |  |  | 1.035482e-05 | 230.7939 |  |  | 4.879509e-05 | 244.4699 |  |  | 6.09478e-05 | 261.2003 |  |  | 8.682722e-05 | 284.6572 |  |  | -1.120727e-06 | 228.9135 |  |  | 4.526231e-05 | 277.3442 |  |  | 6.163084e-05 | 229.9748
445125.4 | 20 | 6.813427e-05 | 233.4189 |  |  | 1.036479e-05 | 230.7945 |  |  | 4.881918e-05 | 244.4727 |  |  | 6.088964e-05 | 261.2038 |  |  | 8.680857e-05 | 284.6622 |  |  | -1.144987e-06 | 228.9135 |  |  | 4.524975e-05 | 277.3468 |  |  | 6.160975e-05 | 229.9783
445183 | 19.99965 | 6.816438e-05 | 233.4228 |  |  | 1.037988e-05 | 230.7951 |  |  | 4.889401e-05 | 244.4755 |  |  | 6.090697e-05 | 261.2073 |  |  | 8.679258e-05 | 284.6672 |  |  | -1.155446e-06 | 228.9134 |  |  | 4.527531e-05 | 277.3494 |  |  | 6.155229e-05 | 229.9819
445240.7 | 19.99926 | 6.819448e-05 | 233.4267 |  |  | 1.039504e-05 | 230.7957 |  |  | 4.897037e-05 | 244.4783 |  |  | 6.092789e-05 | 261.2108 |  |  | 8.677676e-05 | 284.6722 |  |  | -1.164875e-06 | 228.9133 |  |  | 4.530406e-05 | 277.352 |  |  | 6.149143e-05 | 229.9854
445298.3 | 19.99927 | 6.813165e-05 | 233.4307 |  |  | 1.037787e-05 | 230.7963 |  |  | 4.894332e-05 | 244.4812 |  |  | 6.090545e-05 | 261.2143 |  |  | 8.684308e-05 | 284.6772 |  |  | -1.093263e-06 | 228.9133 |  |  | 4.536971e-05 | 277.3547 |  |  | 6.159913e-05 | 229.989
445356 | 19.99932 | 6.806883e-05 | 233.4346 |  |  | 1.036025e-05 | 230.7969 |  |  | 4.891315e-05 | 244.484 |  |  | 6.088094e-05 | 261.2178 |  |  | 8.691478e-05 | 284.6822 |  |  | -1.015606e-06 | 228.9132 |  |  | 4.543846e-05 | 277.3573 |  |  | 6.172258e-05 | 229.9925
445413.6 | 19.99989 | 6.811363e-05 | 233.4385 |  |  | 1.044288e-05 | 230.7975 |  |  | 4.90058e-05 | 244.4868 |  |  | 6.094018e-05 | 261.2213 |  |  | 8.695649e-05 | 284.6872 |  |  | -9.995707e-07 | 228.9131 |  |  | 4.547798e-05 | 277.3599 |  |  | 6.173118e-05 | 229.9961
445471.3 | 20.00051 | 6.815844e-05 | 233.4424 |  |  | 1.052685e-05 | 230.7981 |  |  | 4.910218e-05 | 244.4896 |  |  | 6.10034e-05 | 261.2249 |  |  | 8.699623e-05 | 284.6922 |  |  | -9.881322e-07 | 228.9131 |  |  | 4.551506e-05 | 277.3625 |  |  | 6.172906e-05 | 229.9996
445528.9 | 20.00056 | 6.81253e-05 | 233.4464 |  |  | 1.053499e-05 | 230.7987 |  |  | 4.905476e-05 | 244.4925 |  |  | 6.097383e-05 | 261.2284 |  |  | 8.692803e-05 | 284.6972 |  |  | -1.013848e-06 | 228.913 |  |  | 4.542941e-05 | 277.3651 |  |  | 6.171756e-05 | 230.0032
445586.6 | 20.00056 | 6.809216e-05 | 233.4503 |  |  | 1.05421e-05 | 230.7993 |  |  | 4.900298e-05 | 244.4953 |  |  | 6.093985e-05 | 261.2319 |  |  | 8.685277e-05 | 284.7022 |  |  | -1.042335e-06 | 228.913 |  |  | 4.533345e-05 | 277.3678 |  |  | 6.170519e-05 | 230.0068
445644.2 | 20.00031 | 6.802687e-05 | 233.4542 |  |  | 1.052188e-05 | 230.7999 |  |  | 4.89955e-05 | 244.4981 |  |  | 6.095894e-05 | 261.2354 |  |  | 8.685295e-05 | 284.7072 |  |  | -1.066846e-06 | 228.9129 |  |  | 4.53385e-05 | 277.3704 |  |  | 6.169667e-05 | 230.0103
445701.9 | 20.00003 | 6.796157e-05 | 233.4581 |  |  | 1.050129e-05 | 230.8005 |  |  | 4.898935e-05 | 244.5009 |  |  | 6.098054e-05 | 261.2389 |  |  | 8.685808e-05 | 284.7122 |  |  | -1.09106e-06 | 228.9128 |  |  | 4.535204e-05 | 277.373 |  |  | 6.16885e-05 | 230.0139
445759.5 | 20.00015 | 6.802039e-05 | 233.4621 |  |  | 1.040908e-05 | 230.8011 |  |  | 4.891027e-05 | 244.5038 |  |  | 6.086849e-05 | 261.2424 |  |  | 8.682039e-05 | 284.7172 |  |  | -1.101071e-06 | 228.9128 |  |  | 4.533342e-05 | 277.3756 |  |  | 6.16569e-05 | 230.0174
445817.2 | 20.00032 | 6.807921e-05 | 233.466 |  |  | 1.03159e-05 | 230.8017 |  |  | 4.882899e-05 | 244.5066 |  |  | 6.075007e-05 | 261.2459 |  |  | 8.677991e-05 | 284.7223 |  |  | -1.110022e-06 | 228.9127 |  |  | 4.53121e-05 | 277.3782 |  |  | 6.162311e-05 | 230.021
445874.8 | 19.99983 | 6.80935e-05 | 233.4699 |  |  | 1.029064e-05 | 230.8023 |  |  | 4.882178e-05 | 244.5094 |  |  | 6.067284e-05 | 261.2494 |  |  | 8.679601e-05 | 284.7273 |  |  | -1.155882e-06 | 228.9126 |  |  | 4.52485e-05 | 277.3808 |  |  | 6.16299e-05 | 230.0245
445932.5 | 19.99927 | 6.810779e-05 | 233.4738 |  |  | 1.02663e-05 | 230.8029 |  |  | 4.881682e-05 | 244.5122 |  |  | 6.059756e-05 | 261.2529 |  |  | 8.681582e-05 | 284.7323 |  |  | -1.204495e-06 | 228.9126 |  |  | 4.518135e-05 | 277.3834 |  |  | 6.164047e-05 | 230.0281
445990.1 | 19.99962 | 6.811582e-05 | 233.4778 |  |  | 1.020258e-05 | 230.8035 |  |  | 4.872906e-05 | 244.515 |  |  | 6.05546e-05 | 261.2564 |  |  | 8.67699e-05 | 284.7373 |  |  | -1.171871e-06 | 228.9125 |  |  | 4.515075e-05 | 277.386 |  |  | 6.152476e-05 | 230.0316
446047.8 | 20.00007 | 6.812385e-05 | 233.4817 |  |  | 1.013833e-05 | 230.8041 |  |  | 4.863879e-05 | 244.5178 |  |  | 6.051317e-05 | 261.2599 |  |  | 8.671968e-05 | 284.7423 |  |  | -1.133187e-06 | 228.9124 |  |  | 4.512322e-05 | 277.3886 |  |  | 6.139725e-05 | 230.0352
446105.4 | 20.00031 | 6.802782e-05 | 233.4856 |  |  | 1.011999e-05 | 230.8047 |  |  | 4.863784e-05 | 244.5206 |  |  | 6.051423e-05 | 261.2634 |  |  | 8.669199e-05 | 284.7473 |  |  | -1.236985e-06 | 228.9124 |  |  | 4.507079e-05 | 277.3912 |  |  | 6.134649e-05 | 230.0387
446163.1 | 20.00054 | 6.79318e-05 | 233.4895 |  |  | 1.010228e-05 | 230.8053 |  |  | 4.86396e-05 | 244.5234 |  |  | 6.051731e-05 | 261.2669 |  |  | 8.666579e-05 | 284.7523 |  |  | -1.351414e-06 | 228.9123 |  |  | 4.501627e-05 | 277.3938 |  |  | 6.13029e-05 | 230.0423
446220.7 | 20.00031 | 6.788631e-05 | 233.4935 |  |  | 1.005747e-05 | 230.8058 |  |  | 4.859531e-05 | 244.5262 |  |  | 6.04741e-05 | 261.2704 |  |  | 8.670476e-05 | 284.7573 |  |  | -1.329999e-06 | 228.9122 |  |  | 4.50282e-05 | 277.3964 |  |  | 6.134637e-05 | 230.0458
446278.4 | 20.00003 | 6.784082e-05 | 233.4974 |  |  | 1.001229e-05 | 230.8064 |  |  | 4.854964e-05 | 244.529 |  |  | 6.042869e-05 | 261.2739 |  |  | 8.674799e-05 | 284.7623 |  |  | -1.29845e-06 | 228.9122 |  |  | 4.504571e-05 | 277.399 |  |  | 6.139797e-05 | 230.0493
446336 | 20.00035 | 6.784753e-05 | 233.5013 |  |  | 1.002252e-05 | 230.807 |  |  | 4.857204e-05 | 244.5318 |  |  | 6.039566e-05 | 261.2773 |  |  | 8.674483e-05 | 284.7673 |  |  | -1.338276e-06 | 228.9121 |  |  | 4.496631e-05 | 277.4016 |  |  | 6.127843e-05 | 230.0529
446393.7 | 20.00074 | 6.785424e-05 | 233.5052 |  |  | 1.003349e-05 | 230.8076 |  |  | 4.85965e-05 | 244.5346 |  |  | 6.036321e-05 | 261.2808 |  |  | 8.673863e-05 | 284.7723 |  |  | -1.383429e-06 | 228.912 |  |  | 4.487878e-05 | 277.4042 |  |  | 6.11429e-05 | 230.0564
446451.3 | 20.0001 | 6.782958e-05 | 233.5091 |  |  | 1.002561e-05 | 230.8082 |  |  | 4.857395e-05 | 244.5374 |  |  | 6.037439e-05 | 261.2843 |  |  | 8.673624e-05 | 284.7773 |  |  | -1.341111e-06 | 228.9119 |  |  | 4.488594e-05 | 277.4068 |  |  | 6.119328e-05 | 230.0599
446509 | 19.99935 | 6.780492e-05 | 233.513 |  |  | 1.001746e-05 | 230.8087 |  |  | 4.854998e-05 | 244.5402 |  |  | 6.038766e-05 | 261.2878 |  |  | 8.67341e-05 | 284.7823 |  |  | -1.292266e-06 | 228.9118 |  |  | 4.490106e-05 | 277.4094 |  |  | 6.126103e-05 | 230.0634
446566.6 | 19.99981 | 6.77681e-05 | 233.5169 |  |  | 9.927949e-06 | 230.8093 |  |  | 4.851793e-05 | 244.543 |  |  | 6.035021e-05 | 261.2913 |  |  | 8.674604e-05 | 284.7873 |  |  | -1.272423e-06 | 228.9118 |  |  | 4.48689e-05 | 277.412 |  |  | 6.127595e-05 | 230.067
446624.3 | 20.00039 | 6.773127e-05 | 233.5208 |  |  | 9.837334e-06 | 230.8099 |  |  | 4.848564e-05 | 244.5458 |  |  | 6.031036e-05 | 261.2947 |  |  | 8.67589e-05 | 284.7923 |  |  | -1.254744e-06 | 228.9117 |  |  | 4.483277e-05 | 277.4146 |  |  | 6.128593e-05 | 230.0705
446681.9 | 20.00014 | 6.778343e-05 | 233.5247 |  |  | 9.829534e-06 | 230.8105 |  |  | 4.853699e-05 | 244.5486 |  |  | 6.039214e-05 | 261.2982 |  |  | 8.674749e-05 | 284.7973 |  |  | -1.27043e-06 | 228.9116 |  |  | 4.481372e-05 | 277.4171 |  |  | 6.133768e-05 | 230.0741
446739.6 | 19.99981 | 6.783559e-05 | 233.5286 |  |  | 9.822857e-06 | 230.811 |  |  | 4.859088e-05 | 244.5514 |  |  | 6.04797e-05 | 261.3017 |  |  | 8.67345e-05 | 284.8023 |  |  | -1.288606e-06 | 228.9115 |  |  | 4.479611e-05 | 277.4197 |  |  | 6.139333e-05 | 230.0776
446797.3 | 19.99983 | 6.786325e-05 | 233.5326 |  |  | 9.861909e-06 | 230.8116 |  |  | 4.852133e-05 | 244.5542 |  |  | 6.043241e-05 | 261.3052 |  |  | 8.674447e-05 | 284.8073 |  |  | -1.282047e-06 | 228.9115 |  |  | 4.482094e-05 | 277.4223 |  |  | 6.136456e-05 | 230.0811
446854.9 | 19.99988 | 6.78909e-05 | 233.5365 |  |  | 9.90158e-06 | 230.8122 |  |  | 4.844803e-05 | 244.557 |  |  | 6.037869e-05 | 261.3087 |  |  | 8.675594e-05 | 284.8123 |  |  | -1.273643e-06 | 228.9114 |  |  | 4.484934e-05 | 277.4249 |  |  | 6.13279e-05 | 230.0847
446912.6 | 20.00016 | 6.784442e-05 | 233.5404 |  |  | 9.881246e-06 | 230.8127 |  |  | 4.840466e-05 | 244.5598 |  |  | 6.028038e-05 | 261.3122 |  |  | 8.674763e-05 | 284.8173 |  |  | -1.361843e-06 | 228.9113 |  |  | 4.482351e-05 | 277.4275 |  |  | 6.127457e-05 | 230.0882
446970.2 | 20.00045 | 6.779794e-05 | 233.5443 |  |  | 9.860097e-06 | 230.8133 |  |  | 4.83622e-05 | 244.5626 |  |  | 6.017995e-05 | 261.3156 |  |  | 8.673802e-05 | 284.8223 |  |  | -1.457251e-06 | 228.9112 |  |  | 4.479312e-05 | 277.4301 |  |  | 6.121969e-05 | 230.0917
447027.9 | 20.0002 | 6.777099e-05 | 233.5482 |  |  | 9.775707e-06 | 230.8139 |  |  | 4.830315e-05 | 244.5654 |  |  | 6.006619e-05 | 261.3191 |  |  | 8.668748e-05 | 284.8273 |  |  | -1.483682e-06 | 228.9112 |  |  | 4.474788e-05 | 277.4326 |  |  | 6.114014e-05 | 230.0953
447085.5 | 19.99989 | 6.774404e-05 | 233.5521 |  |  | 9.690459e-06 | 230.8144 |  |  | 4.82436e-05 | 244.5682 |  |  | 5.99518e-05 | 261.3226 |  |  | 8.663427e-05 | 284.8323 |  |  | -1.504965e-06 | 228.9111 |  |  | 4.470138e-05 | 277.4352 |  |  | 6.105829e-05 | 230.0988
447143.2 | 19.99972 | 6.778957e-05 | 233.556 |  |  | 9.724921e-06 | 230.815 |  |  | 4.826631e-05 | 244.571 |  |  | 5.996396e-05 | 261.326 |  |  | 8.662461e-05 | 284.8373 |  |  | -1.478635e-06 | 228.911 |  |  | 4.469927e-05 | 277.4378 |  |  | 6.097528e-05 | 230.1023
447200.8 | 19.99957 | 6.78351e-05 | 233.5599 |  |  | 9.761005e-06 | 230.8155 |  |  | 4.829151e-05 | 244.5737 |  |  | 5.998214e-05 | 261.3295 |  |  | 8.661779e-05 | 284.8423 |  |  | -1.448753e-06 | 228.9109 |  |  | 4.470089e-05 | 277.4404 |  |  | 6.089217e-05 | 230.1058
447258.5 | 19.99981 | 6.786041e-05 | 233.5638 |  |  | 9.81504e-06 | 230.8161 |  |  | 4.831896e-05 | 244.5765 |  |  | 6.004196e-05 | 261.3329 |  |  | 8.671388e-05 | 284.8473 |  |  | -1.425077e-06 | 228.9108 |  |  | 4.476702e-05 | 277.443 |  |  | 6.103192e-05 | 230.1093
447316.1 | 20.00009 | 6.788572e-05 | 233.5677 |  |  | 9.869318e-06 | 230.8167 |  |  | 4.834648e-05 | 244.5793 |  |  | 6.010376e-05 | 261.3364 |  |  | 8.681671e-05 | 284.8523 |  |  | -1.401864e-06 | 228.9107 |  |  | 4.483856e-05 | 277.4455 |  |  | 6.11925e-05 | 230.1128
447373.8 | 19.99981 | 6.782429e-05 | 233.5717 |  |  | 9.837881e-06 | 230.8172 |  |  | 4.840831e-05 | 244.5821 |  |  | 6.017231e-05 | 261.3399 |  |  | 8.685613e-05 | 284.8573 |  |  | -1.398217e-06 | 228.9107 |  |  | 4.479446e-05 | 277.4481 |  |  | 6.119165e-05 | 230.1164
447431.4 | 19.99947 | 6.776287e-05 | 233.5756 |  |  | 9.80528e-06 | 230.8178 |  |  | 4.847118e-05 | 244.5849 |  |  | 6.024118e-05 | 261.3433 |  |  | 8.68914e-05 | 284.8623 |  |  | -1.39603e-06 | 228.9106 |  |  | 4.474064e-05 | 277.4507 |  |  | 6.117572e-05 | 230.1199
447489.1 | 19.99964 | 6.777571e-05 | 233.5795 |  |  | 9.878486e-06 | 230.8184 |  |  | 4.839068e-05 | 244.5877 |  |  | 6.026982e-05 | 261.3468 |  |  | 8.690968e-05 | 284.8673 |  |  | -1.428403e-06 | 228.9105 |  |  | 4.472836e-05 | 277.4533 |  |  | 6.116953e-05 | 230.1234
447546.7 | 19.99987 | 6.778856e-05 | 233.5834 |  |  | 9.953128e-06 | 230.8189 |  |  | 4.830584e-05 | 244.5905 |  |  | 6.029655e-05 | 261.3503 |  |  | 8.692685e-05 | 284.8723 |  |  | -1.463354e-06 | 228.9104 |  |  | 4.471957e-05 | 277.4559 |  |  | 6.116425e-05 | 230.127
447604.4 | 19.99994 | 6.781248e-05 | 233.5873 |  |  | 9.976821e-06 | 230.8195 |  |  | 4.832508e-05 | 244.5933 |  |  | 6.021136e-05 | 261.3538 |  |  | 8.692637e-05 | 284.8773 |  |  | -1.46542e-06 | 228.9103 |  |  | 4.470215e-05 | 277.4584 |  |  | 6.108982e-05 | 230.1305
447662 | 19.99999 | 6.783639e-05 | 233.5912 |  |  | 9.999822e-06 | 230.8201 |  |  | 4.834747e-05 | 244.5961 |  |  | 6.012084e-05 | 261.3572 |  |  | 8.692474e-05 | 284.8823 |  |  | -1.465032e-06 | 228.9102 |  |  | 4.4684e-05 | 277.461 |  |  | 6.100893e-05 | 230.134
447719.7 | 19.99985 | 6.779771e-05 | 233.5951 |  |  | 9.921266e-06 | 230.8207 |  |  | 4.838043e-05 | 244.5988 |  |  | 6.019149e-05 | 261.3607 |  |  | 8.690863e-05 | 284.8873 |  |  | -1.423423e-06 | 228.9102 |  |  | 4.471603e-05 | 277.4636 |  |  | 6.106903e-05 | 230.1375
447777.3 | 19.99968 | 6.775903e-05 | 233.599 |  |  | 9.841331e-06 | 230.8212 |  |  | 4.841371e-05 | 244.6016 |  |  | 6.026982e-05 | 261.3642 |  |  | 8.689157e-05 | 284.8923 |  |  | -1.378737e-06 | 228.9101 |  |  | 4.475228e-05 | 277.4662 |  |  | 6.114231e-05 | 230.141
447835 | 19.99977 | 6.775311e-05 | 233.6029 |  |  | 9.809564e-06 | 230.8218 |  |  | 4.830422e-05 | 244.6044 |  |  | 6.025948e-05 | 261.3676 |  |  | 8.682577e-05 | 284.8973 |  |  | -1.422579e-06 | 228.91 |  |  | 4.4685e-05 | 277.4687 |  |  | 6.121054e-05 | 230.1446
447892.6 | 19.99988 | 6.774719e-05 | 233.6068 |  |  | 9.778451e-06 | 230.8224 |  |  | 4.819042e-05 | 244.6072 |  |  | 6.024491e-05 | 261.3711 |  |  | 8.675679e-05 | 284.9023 |  |  | -1.473028e-06 | 228.9099 |  |  | 4.460902e-05 | 277.4713 |  |  | 6.127831e-05 | 230.1481
447950.3 | 19.99994 | 6.771848e-05 | 233.6107 |  |  | 9.790939e-06 | 230.8229 |  |  | 4.817193e-05 | 244.61 |  |  | 6.018606e-05 | 261.3746 |  |  | 8.67107e-05 | 284.9073 |  |  | -1.53478e-06 | 228.9098 |  |  | 4.458522e-05 | 277.4739 |  |  | 6.117015e-05 | 230.1516
448007.9 | 19.99999 | 6.768977e-05 | 233.6146 |  |  | 9.804019e-06 | 230.8235 |  |  | 4.815633e-05 | 244.6128 |  |  | 6.01251e-05 | 261.3781 |  |  | 8.666612e-05 | 284.9123 |  |  | -1.597376e-06 | 228.9097 |  |  | 4.45658e-05 | 277.4765 |  |  | 6.104554e-05 | 230.1551
448065.6 | 20.00005 | 6.767894e-05 | 233.6185 |  |  | 9.754624e-06 | 230.8241 |  |  | 4.817782e-05 | 244.6155 |  |  | 6.008669e-05 | 261.3815 |  |  | 8.665058e-05 | 284.9173 |  |  | -1.561736e-06 | 228.9096 |  |  | 4.454639e-05 | 277.479 |  |  | 6.101316e-05 | 230.1587
448123.2 | 20.00011 | 6.76681e-05 | 233.6224 |  |  | 9.704381e-06 | 230.8246 |  |  | 4.820044e-05 | 244.6183 |  |  | 6.004936e-05 | 261.385 |  |  | 8.663694e-05 | 284.9223 |  |  | -1.518764e-06 | 228.9096 |  |  | 4.452697e-05 | 277.4816 |  |  | 6.098939e-05 | 230.1622
448180.9 | 20.00006 | 6.758295e-05 | 233.6263 |  |  | 9.728073e-06 | 230.8252 |  |  | 4.822489e-05 | 244.6211 |  |  | 6.00623e-05 | 261.3884 |  |  | 8.661697e-05 | 284.9273 |  |  | -1.488939e-06 | 228.9095 |  |  | 4.44548e-05 | 277.4842 |  |  | 6.10607e-05 | 230.1657
448238.5 | 20.00001 | 6.74978e-05 | 233.6302 |  |  | 9.752768e-06 | 230.8258 |  |  | 4.82494e-05 | 244.6239 |  |  | 6.007762e-05 | 261.3919 |  |  | 8.659658e-05 | 284.9323 |  |  | -1.460096e-06 | 228.9094 |  |  | 4.437821e-05 | 277.4867 |  |  | 6.11409e-05 | 230.1692
448296.2 | 19.9998 | 6.751178e-05 | 233.6341 |  |  | 9.682324e-06 | 230.8263 |  |  | 4.8234e-05 | 244.6267 |  |  | 6.01108e-05 | 261.3954 |  |  | 8.665087e-05 | 284.9373 |  |  | -1.513784e-06 | 228.9093 |  |  | 4.442179e-05 | 277.4893 |  |  | 6.110148e-05 | 230.1727
448353.8 | 19.99957 | 6.752575e-05 | 233.638 |  |  | 9.610587e-06 | 230.8269 |  |  | 4.821739e-05 | 244.6294 |  |  | 6.014483e-05 | 261.3988 |  |  | 8.671006e-05 | 284.9423 |  |  | -1.573631e-06 | 228.9092 |  |  | 4.447546e-05 | 277.4918 |  |  | 6.105087e-05 | 230.1763
448411.5 | 19.9996 | 6.753331e-05 | 233.6419 |  |  | 9.568602e-06 | 230.8274 |  |  | 4.820005e-05 | 244.6322 |  |  | 6.007222e-05 | 261.4023 |  |  | 8.666809e-05 | 284.9473 |  |  | -1.584609e-06 | 228.9091 |  |  | 4.446956e-05 | 277.4944 |  |  | 6.111507e-05 | 230.1798
448469.1 | 19.99966 | 6.754088e-05 | 233.6458 |  |  | 9.52702e-06 | 230.828 |  |  | 4.818269e-05 | 244.635 |  |  | 5.999454e-05 | 261.4058 |  |  | 8.66195e-05 | 284.9523 |  |  | -1.591939e-06 | 228.909 |  |  | 4.445867e-05 | 277.497 |  |  | 6.119e-05 | 230.1833
448526.8 | 19.99982 | 6.756361e-05 | 233.6497 |  |  | 9.467998e-06 | 230.8285 |  |  | 4.8124e-05 | 244.6378 |  |  | 5.996927e-05 | 261.4092 |  |  | 8.657045e-05 | 284.9573 |  |  | -1.659275e-06 | 228.9089 |  |  | 4.436611e-05 | 277.4995 |  |  | 6.102599e-05 | 230.1868
448584.4 | 19.99998 | 6.758634e-05 | 233.6536 |  |  | 9.40874e-06 | 230.8291 |  |  | 4.806407e-05 | 244.6405 |  |  | 5.994649e-05 | 261.4127 |  |  | 8.652137e-05 | 284.9623 |  |  | -1.731089e-06 | 228.9088 |  |  | 4.426669e-05 | 277.5021 |  |  | 6.083966e-05 | 230.1904
448642.1 | 20 | 6.762917e-05 | 233.6575 |  |  | 9.306679e-06 | 230.8296 |  |  | 4.797014e-05 | 244.6433 |  |  | 5.981769e-05 | 261.4161 |  |  | 8.643799e-05 | 284.9673 |  |  | -1.822014e-06 | 228.9087 |  |  | 4.418877e-05 | 277.5046 |  |  | 6.076586e-05 | 230.1939
448699.7 | 20 | 6.767201e-05 | 233.6614 |  |  | 9.204037e-06 | 230.8301 |  |  | 4.787518e-05 | 244.6461 |  |  | 5.968384e-05 | 261.4196 |  |  | 8.635237e-05 | 284.9723 |  |  | -1.914364e-06 | 228.9086 |  |  | 4.411266e-05 | 277.5072 |  |  | 6.070258e-05 | 230.1974
448757.4 | 20.00051 | 6.762558e-05 | 233.6653 |  |  | 9.161484e-06 | 230.8307 |  |  | 4.788221e-05 | 244.6488 |  |  | 5.963472e-05 | 261.423 |  |  | 8.634833e-05 | 284.9772 |  |  | -1.974022e-06 | 228.9085 |  |  | 4.402714e-05 | 277.5097 |  |  | 6.058349e-05 | 230.2009
448815.1 | 20.00106 | 6.757915e-05 | 233.6692 |  |  | 9.119747e-06 | 230.8312 |  |  | 4.789232e-05 | 244.6516 |  |  | 5.958962e-05 | 261.4264 |  |  | 8.634963e-05 | 284.9822 |  |  | -2.031241e-06 | 228.9084 |  |  | 4.394082e-05 | 277.5123 |  |  | 6.045919e-05 | 230.2043
448872.7 | 20.00061 | 6.75093e-05 | 233.6731 |  |  | 9.149647e-06 | 230.8317 |  |  | 4.785001e-05 | 244.6544 |  |  | 5.961356e-05 | 261.4299 |  |  | 8.635425e-05 | 284.9872 |  |  | -1.940832e-06 | 228.9083 |  |  | 4.398113e-05 | 277.5148 |  |  | 6.06077e-05 | 230.2078
448930.4 | 20.00005 | 6.743944e-05 | 233.677 |  |  | 9.18052e-06 | 230.8322 |  |  | 4.780611e-05 | 244.6571 |  |  | 5.964078e-05 | 261.4333 |  |  | 8.635908e-05 | 284.9922 |  |  | -1.839404e-06 | 228.9082 |  |  | 4.403207e-05 | 277.5173 |  |  | 6.07817e-05 | 230.2113
448988 | 20.00005 | 6.745981e-05 | 233.6809 |  |  | 9.265338e-06 | 230.8328 |  |  | 4.791133e-05 | 244.6599 |  |  | 5.975661e-05 | 261.4368 |  |  | 8.635748e-05 | 284.9971 |  |  | -1.84398e-06 | 228.9081 |  |  | 4.411272e-05 | 277.5199 |  |  | 6.081595e-05 | 230.2148
449045.7 | 20.00011 | 6.748017e-05 | 233.6848 |  |  | 9.350888e-06 | 230.8333 |  |  | 4.802106e-05 | 244.6626 |  |  | 5.987666e-05 | 261.4402 |  |  | 8.635546e-05 | 285.0021 |  |  | -1.856469e-06 | 228.908 |  |  | 4.419586e-05 | 277.5224 |  |  | 6.083714e-05 | 230.2183
449103.3 | 19.99981 | 6.738315e-05 | 233.6886 |  |  | 9.311661e-06 | 230.8339 |  |  | 4.800637e-05 | 244.6654 |  |  | 5.985103e-05 | 261.4437 |  |  | 8.638244e-05 | 285.0071 |  |  | -1.91399e-06 | 228.9079 |  |  | 4.411844e-05 | 277.525 |  |  | 6.067869e-05 | 230.2218
449161 | 19.99947 | 6.728613e-05 | 233.6925 |  |  | 9.270739e-06 | 230.8344 |  |  | 4.798791e-05 | 244.6682 |  |  | 5.981847e-05 | 261.4471 |  |  | 8.641133e-05 | 285.0121 |  |  | -1.974873e-06 | 228.9077 |  |  | 4.402752e-05 | 277.5275 |  |  | 6.050345e-05 | 230.2253
449218.6 | 19.99995 | 6.730064e-05 | 233.6964 |  |  | 9.214558e-06 | 230.8349 |  |  | 4.791065e-05 | 244.6709 |  |  | 5.975544e-05 | 261.4506 |  |  | 8.637255e-05 | 285.0171 |  |  | -1.941375e-06 | 228.9076 |  |  | 4.398626e-05 | 277.53 |  |  | 6.057708e-05 | 230.2288
449276.3 | 20.00051 | 6.731516e-05 | 233.7003 |  |  | 9.158171e-06 | 230.8355 |  |  | 4.783161e-05 | 244.6737 |  |  | 5.969097e-05 | 261.454 |  |  | 8.632934e-05 | 285.022 |  |  | -1.900832e-06 | 228.9075 |  |  | 4.394917e-05 | 277.5326 |  |  | 6.067397e-05 | 230.2323
449333.9 | 20.00045 | 6.736056e-05 | 233.7042 |  |  | 9.13611e-06 | 230.836 |  |  | 4.788532e-05 | 244.6765 |  |  | 5.970848e-05 | 261.4574 |  |  | 8.630972e-05 | 285.027 |  |  | -1.899955e-06 | 228.9074 |  |  | 4.395877e-05 | 277.5351 |  |  | 6.070059e-05 | 230.2358
449391.6 | 20.00032 | 6.740596e-05 | 233.708 |  |  | 9.114515e-06 | 230.8365 |  |  | 4.794305e-05 | 244.6792 |  |  | 5.972989e-05 | 261.4609 |  |  | 8.629164e-05 | 285.032 |  |  | -1.90204e-06 | 228.9073 |  |  | 4.397228e-05 | 277.5376 |  |  | 6.072063e-05 | 230.2393
449449.2 | 20.00047 | 6.735711e-05 | 233.7119 |  |  | 9.112799e-06 | 230.837 |  |  | 4.790103e-05 | 244.682 |  |  | 5.963862e-05 | 261.4643 |  |  | 8.629573e-05 | 285.037 |  |  | -1.961146e-06 | 228.9072 |  |  | 4.394932e-05 | 277.5402 |  |  | 6.068076e-05 | 230.2428
449506.9 | 20.00065 | 6.730826e-05 | 233.7158 |  |  | 9.111353e-06 | 230.8376 |  |  | 4.785598e-05 | 244.6847 |  |  | 5.954198e-05 | 261.4678 |  |  | 8.630127e-05 | 285.0419 |  |  | -2.024509e-06 | 228.9071 |  |  | 4.39233e-05 | 277.5427 |  |  | 6.063529e-05 | 230.2463
449564.5 | 20.00028 | 6.724693e-05 | 233.7197 |  |  | 9.091215e-06 | 230.8381 |  |  | 4.788077e-05 | 244.6875 |  |  | 5.949246e-05 | 261.4712 |  |  | 8.629119e-05 | 285.0469 |  |  | -2.068547e-06 | 228.907 |  |  | 4.388936e-05 | 277.5452 |  |  | 6.059759e-05 | 230.2498
449622.2 | 19.99984 | 6.718559e-05 | 233.7236 |  |  | 9.070823e-06 | 230.8386 |  |  | 4.790769e-05 | 244.6903 |  |  | 5.944517e-05 | 261.4746 |  |  | 8.628008e-05 | 285.0519 |  |  | -2.111141e-06 | 228.9068 |  |  | 4.385475e-05 | 277.5478 |  |  | 6.056062e-05 | 230.2533
449679.8 | 20.00024 | 6.715927e-05 | 233.7274 |  |  | 9.080808e-06 | 230.8391 |  |  | 4.778683e-05 | 244.693 |  |  | 5.949946e-05 | 261.4781 |  |  | 8.632019e-05 | 285.0569 |  |  | -2.070085e-06 | 228.9067 |  |  | 4.387056e-05 | 277.5503 |  |  | 6.064521e-05 | 230.2568
449737.5 | 20.00072 | 6.713295e-05 | 233.7313 |  |  | 9.091205e-06 | 230.8396 |  |  | 4.76615e-05 | 244.6958 |  |  | 5.955859e-05 | 261.4815 |  |  | 8.636365e-05 | 285.0618 |  |  | -2.022783e-06 | 228.9066 |  |  | 4.389061e-05 | 277.5528 |  |  | 6.074116e-05 | 230.2603
449795.1 | 20.00018 | 6.711821e-05 | 233.7352 |  |  | 9.041121e-06 | 230.8402 |  |  | 4.764127e-05 | 244.6985 |  |  | 5.952131e-05 | 261.4849 |  |  | 8.637221e-05 | 285.0668 |  |  | -2.050312e-06 | 228.9065 |  |  | 4.390525e-05 | 277.5554 |  |  | 6.068717e-05 | 230.2638
449852.8 | 19.99953 | 6.710347e-05 | 233.739 |  |  | 8.990215e-06 | 230.8407 |  |  | 4.762423e-05 | 244.7013 |  |  | 5.947943e-05 | 261.4883 |  |  | 8.637847e-05 | 285.0718 |  |  | -2.083429e-06 | 228.9064 |  |  | 4.391945e-05 | 277.5579 |  |  | 6.061916e-05 | 230.2673
449910.4 | 19.99967 | 6.713776e-05 | 233.7429 |  |  | 8.927849e-06 | 230.8412 |  |  | 4.756938e-05 | 244.704 |  |  | 5.939882e-05 | 261.4918 |  |  | 8.632175e-05 | 285.0768 |  |  | -2.142737e-06 | 228.9062 |  |  | 4.384523e-05 | 277.5604 |  |  | 6.05378e-05 | 230.2708
449968.1 | 19.9999 | 6.717205e-05 | 233.7468 |  |  | 8.865327e-06 | 230.8417 |  |  | 4.751339e-05 | 244.7067 |  |  | 5.931637e-05 | 261.4952 |  |  | 8.626091e-05 | 285.0818 |  |  | -2.204e-06 | 228.9061 |  |  | 4.376359e-05 | 277.5629 |  |  | 6.04552e-05 | 230.2743
450025.7 | 19.99997 | 6.711258e-05 | 233.7507 |  |  | 8.89259e-06 | 230.8422 |  |  | 4.750799e-05 | 244.7095 |  |  | 5.930234e-05 | 261.4986 |  |  | 8.625241e-05 | 285.0867 |  |  | -2.257404e-06 | 228.906 |  |  | 4.375645e-05 | 277.5655 |  |  | 6.04049e-05 | 230.2778
450083.4 | 20.00002 | 6.70531e-05 | 233.7545 |  |  | 8.921074e-06 | 230.8427 |  |  | 4.750412e-05 | 244.7122 |  |  | 5.929156e-05 | 261.502 |  |  | 8.624734e-05 | 285.0917 |  |  | -2.310222e-06 | 228.9059 |  |  | 4.375557e-05 | 277.568 |  |  | 6.035762e-05 | 230.2812
450141 | 20.00001 | 6.707324e-05 | 233.7584 |  |  | 8.898536e-06 | 230.8433 |  |  | 4.749741e-05 | 244.715 |  |  | 5.926306e-05 | 261.5055 |  |  | 8.624639e-05 | 285.0967 |  |  | -2.300218e-06 | 228.9057 |  |  | 4.372432e-05 | 277.5705 |  |  | 6.032073e-05 | 230.2847
450198.7 | 20 | 6.709337e-05 | 233.7623 |  |  | 8.875304e-06 | 230.8438 |  |  | 4.749062e-05 | 244.7177 |  |  | 5.92337e-05 | 261.5089 |  |  | 8.624571e-05 | 285.1016 |  |  | -2.285524e-06 | 228.9056 |  |  | 4.369052e-05 | 277.573 |  |  | 6.02848e-05 | 230.2882
450256.3 | 19.99995 | 6.703703e-05 | 233.7661 |  |  | 8.845017e-06 | 230.8443 |  |  | 4.750881e-05 | 244.7204 |  |  | 5.921178e-05 | 261.5123 |  |  | 8.618455e-05 | 285.1066 |  |  | -2.34301e-06 | 228.9055 |  |  | 4.366032e-05 | 277.5756 |  |  | 6.021045e-05 | 230.2917
450314 | 19.99989 | 6.69807e-05 | 233.77 |  |  | 8.814634e-06 | 230.8448 |  |  | 4.752775e-05 | 244.7232 |  |  | 5.919021e-05 | 261.5157 |  |  | 8.611943e-05 | 285.1116 |  |  | -2.405885e-06 | 228.9053 |  |  | 4.363043e-05 | 277.5781 |  |  | 6.01325e-05 | 230.2951
450371.6 | 19.99999 | 6.699506e-05 | 233.7739 |  |  | 8.830388e-06 | 230.8453 |  |  | 4.740256e-05 | 244.7259 |  |  | 5.913579e-05 | 261.5191 |  |  | 8.614851e-05 | 285.1166 |  |  | -2.440944e-06 | 228.9052 |  |  | 4.353983e-05 | 277.5806 |  |  | 6.011423e-05 | 230.2986
450429.3 | 20.0001 | 6.700942e-05 | 233.7777 |  |  | 8.846768e-06 | 230.8458 |  |  | 4.727301e-05 | 244.7286 |  |  | 5.907981e-05 | 261.5225 |  |  | 8.618376e-05 | 285.1215 |  |  | -2.473927e-06 | 228.905 |  |  | 4.344414e-05 | 277.5831 |  |  | 6.010153e-05 | 230.3021
450486.9 | 20.00046 | 6.704476e-05 | 233.7816 |  |  | 8.843821e-06 | 230.8463 |  |  | 4.730069e-05 | 244.7314 |  |  | 5.914344e-05 | 261.5259 |  |  | 8.612662e-05 | 285.1265 |  |  | -2.448798e-06 | 228.9049 |  |  | 4.344258e-05 | 277.5856 |  |  | 6.013317e-05 | 230.3055
450544.6 | 20.00086 | 6.708011e-05 | 233.7854 |  |  | 8.840611e-06 | 230.8468 |  |  | 4.733315e-05 | 244.7341 |  |  | 5.921276e-05 | 261.5293 |  |  | 8.606342e-05 | 285.1315 |  |  | -2.419331e-06 | 228.9048 |  |  | 4.344892e-05 | 277.5881 |  |  | 6.016895e-05 | 230.309
450602.2 | 20.00049 | 6.705699e-05 | 233.7893 |  |  | 8.848279e-06 | 230.8473 |  |  | 4.737305e-05 | 244.7368 |  |  | 5.920868e-05 | 261.5327 |  |  | 8.617202e-05 | 285.1364 |  |  | -2.353362e-06 | 228.9046 |  |  | 4.352558e-05 | 277.5906 |  |  | 6.018873e-05 | 230.3125
450659.9 | 20.00004 | 6.703388e-05 | 233.7932 |  |  | 8.856095e-06 | 230.8479 |  |  | 4.741318e-05 | 244.7396 |  |  | 5.92011e-05 | 261.5362 |  |  | 8.629186e-05 | 285.1414 |  |  | -2.284667e-06 | 228.9045 |  |  | 4.360814e-05 | 277.5931 |  |  | 6.020703e-05 | 230.3159
450717.6 | 19.99995 | 6.693545e-05 | 233.797 |  |  | 8.837586e-06 | 230.8484 |  |  | 4.741838e-05 | 244.7423 |  |  | 5.918258e-05 | 261.5396 |  |  | 8.627256e-05 | 285.1464 |  |  | -2.258565e-06 | 228.9044 |  |  | 4.359369e-05 | 277.5956 |  |  | 6.012051e-05 | 230.3194
450775.2 | 19.9999 | 6.683702e-05 | 233.8009 |  |  | 8.818719e-06 | 230.8489 |  |  | 4.742252e-05 | 244.745 |  |  | 5.916354e-05 | 261.543 |  |  | 8.624414e-05 | 285.1513 |  |  | -2.235643e-06 | 228.9042 |  |  | 4.357109e-05 | 277.5981 |  |  | 6.002421e-05 | 230.3229
450832.9 | 19.99979 | 6.679274e-05 | 233.8047 |  |  | 8.680323e-06 | 230.8494 |  |  | 4.735348e-05 | 244.7478 |  |  | 5.913621e-05 | 261.5464 |  |  | 8.618333e-05 | 285.1563 |  |  | -2.355652e-06 | 228.9041 |  |  | 4.35058e-05 | 277.6007 |  |  | 6.005387e-05 | 230.3263
450890.5 | 19.99968 | 6.674847e-05 | 233.8086 |  |  | 8.5403e-06 | 230.8499 |  |  | 4.728221e-05 | 244.7505 |  |  | 5.910849e-05 | 261.5498 |  |  | 8.612039e-05 | 285.1613 |  |  | -2.486335e-06 | 228.904 |  |  | 4.343693e-05 | 277.6032 |  |  | 6.00953e-05 | 230.3298
450948.2 | 20.00012 | 6.674934e-05 | 233.8124 |  |  | 8.518654e-06 | 230.8504 |  |  | 4.718504e-05 | 244.7532 |  |  | 5.91077e-05 | 261.5532 |  |  | 8.607605e-05 | 285.1662 |  |  | -2.544909e-06 | 228.9038 |  |  | 4.334619e-05 | 277.6057 |  |  | 6.006225e-05 | 230.3333
451005.8 | 20.00062 | 6.67502e-05 | 233.8163 |  |  | 8.498619e-06 | 230.8509 |  |  | 4.708707e-05 | 244.7559 |  |  | 5.910818e-05 | 261.5566 |  |  | 8.603292e-05 | 285.1712 |  |  | -2.598098e-06 | 228.9037 |  |  | 4.325362e-05 | 277.6082 |  |  | 6.002224e-05 | 230.3367
451063.5 | 20.00037 | 6.675234e-05 | 233.8201 |  |  | 8.424208e-06 | 230.8513 |  |  | 4.702724e-05 | 244.7586 |  |  | 5.901038e-05 | 261.56 |  |  | 8.593806e-05 | 285.1762 |  |  | -2.618897e-06 | 228.9035 |  |  | 4.318947e-05 | 277.6106 |  |  | 5.983713e-05 | 230.3402
451121.1 | 20.00003 | 6.675448e-05 | 233.824 |  |  | 8.349057e-06 | 230.8518 |  |  | 4.696856e-05 | 244.7614 |  |  | 5.890789e-05 | 261.5634 |  |  | 8.58398e-05 | 285.1811 |  |  | -2.637277e-06 | 228.9034 |  |  | 4.312771e-05 | 277.6131 |  |  | 5.963845e-05 | 230.3436
451178.8 | 20.00005 | 6.670472e-05 | 233.8278 |  |  | 8.34064e-06 | 230.8523 |  |  | 4.700398e-05 | 244.7641 |  |  | 5.889573e-05 | 261.5668 |  |  | 8.583659e-05 | 285.1861 |  |  | -2.66034e-06 | 228.9032 |  |  | 4.320163e-05 | 277.6156 |  |  | 5.965371e-05 | 230.3471
451236.4 | 20.00011 | 6.665495e-05 | 233.8317 |  |  | 8.333131e-06 | 230.8528 |  |  | 4.704225e-05 | 244.7668 |  |  | 5.888788e-05 | 261.5702 |  |  | 8.583962e-05 | 285.191 |  |  | -2.683754e-06 | 228.903 |  |  | 4.328695e-05 | 277.6181 |  |  | 5.968897e-05 | 230.3505
451294.1 | 19.99986 | 6.661892e-05 | 233.8355 |  |  | 8.372813e-06 | 230.8533 |  |  | 4.704532e-05 | 244.7695 |  |  | 5.883792e-05 | 261.5736 |  |  | 8.586137e-05 | 285.196 |  |  | -2.717208e-06 | 228.9029 |  |  | 4.328254e-05 | 277.6206 |  |  | 5.976136e-05 | 230.354
451351.7 | 19.99958 | 6.658289e-05 | 233.8394 |  |  | 8.413137e-06 | 230.8538 |  |  | 4.704732e-05 | 244.7722 |  |  | 5.878596e-05 | 261.577 |  |  | 8.588436e-05 | 285.2009 |  |  | -2.751411e-06 | 228.9027 |  |  | 4.327058e-05 | 277.6231 |  |  | 5.983723e-05 | 230.3574
451409.4 | 19.9996 | 6.654987e-05 | 233.8432 |  |  | 8.343965e-06 | 230.8542 |  |  | 4.700182e-05 | 244.7749 |  |  | 5.880547e-05 | 261.5804 |  |  | 8.594409e-05 | 285.2059 |  |  | -2.751459e-06 | 228.9026 |  |  | 4.324934e-05 | 277.6256 |  |  | 5.979693e-05 | 230.3608
451467 | 19.99966 | 6.651684e-05 | 233.847 |  |  | 8.273302e-06 | 230.8547 |  |  | 4.695488e-05 | 244.7776 |  |  | 5.882838e-05 | 261.5838 |  |  | 8.600622e-05 | 285.2108 |  |  | -2.748956e-06 | 228.9024 |  |  | 4.322732e-05 | 277.6281 |  |  | 5.974577e-05 | 230.3643
451524.7 | 20.00057 | 6.650025e-05 | 233.8509 |  |  | 8.249286e-06 | 230.8552 |  |  | 4.699468e-05 | 244.7803 |  |  | 5.886454e-05 | 261.5872 |  |  | 8.59966e-05 | 285.2158 |  |  | -2.730624e-06 | 228.9023 |  |  | 4.319685e-05 | 277.6306 |  |  | 5.977577e-05 | 230.3677
451582.3 | 20.00158 | 6.648366e-05 | 233.8547 |  |  | 8.225906e-06 | 230.8557 |  |  | 4.70371e-05 | 244.783 |  |  | 5.890133e-05 | 261.5906 |  |  | 8.598228e-05 | 285.2207 |  |  | -2.71111e-06 | 228.9021 |  |  | 4.316567e-05 | 277.6331 |  |  | 5.981336e-05 | 230.3712
451640 | 20.00141 | 6.647802e-05 | 233.8585 |  |  | 8.194789e-06 | 230.8561 |  |  | 4.691599e-05 | 244.7857 |  |  | 5.886635e-05 | 261.594 |  |  | 8.598363e-05 | 285.2257 |  |  | -2.755374e-06 | 228.9019 |  |  | 4.310372e-05 | 277.6356 |  |  | 5.978541e-05 | 230.3746
451697.6 | 20.00111 | 6.647239e-05 | 233.8624 |  |  | 8.163567e-06 | 230.8566 |  |  | 4.678991e-05 | 244.7884 |  |  | 5.882795e-05 | 261.5974 |  |  | 8.5986e-05 | 285.2306 |  |  | -2.804401e-06 | 228.9018 |  |  | 4.303919e-05 | 277.638 |  |  | 5.975132e-05 | 230.3781
451755.3 | 20.00099 | 6.645204e-05 | 233.8662 |  |  | 8.02458e-06 | 230.8571 |  |  | 4.672735e-05 | 244.7911 |  |  | 5.86897e-05 | 261.6007 |  |  | 8.593968e-05 | 285.2356 |  |  | -2.871137e-06 | 228.9016 |  |  | 4.297442e-05 | 277.6405 |  |  | 5.964137e-05 | 230.3815
451812.9 | 20.0009 | 6.643169e-05 | 233.87 |  |  | 7.884127e-06 | 230.8575 |  |  | 4.666672e-05 | 244.7938 |  |  | 5.854668e-05 | 261.6041 |  |  | 8.589017e-05 | 285.2406 |  |  | -2.939194e-06 | 228.9015 |  |  | 4.290964e-05 | 277.643 |  |  | 5.952434e-05 | 230.385
451870.6 | 20.00029 | 6.64362e-05 | 233.8739 |  |  | 7.902525e-06 | 230.858 |  |  | 4.66016e-05 | 244.7965 |  |  | 5.841808e-05 | 261.6075 |  |  | 8.579718e-05 | 285.2455 |  |  | -2.981267e-06 | 228.9013 |  |  | 4.290709e-05 | 277.6455 |  |  | 5.955168e-05 | 230.3884
451928.2 | 19.99962 | 6.644071e-05 | 233.8777 |  |  | 7.923087e-06 | 230.8584 |  |  | 4.653635e-05 | 244.7992 |  |  | 5.829016e-05 | 261.6109 |  |  | 8.570133e-05 | 285.2504 |  |  | -3.021398e-06 | 228.9011 |  |  | 4.290977e-05 | 277.648 |  |  | 5.959252e-05 | 230.3918
451985.9 | 20.00006 | 6.638093e-05 | 233.8815 |  |  | 7.931763e-06 | 230.8589 |  |  | 4.65358e-05 | 244.8019 |  |  | 5.831689e-05 | 261.6142 |  |  | 8.568725e-05 | 285.2554 |  |  | -3.022009e-06 | 228.9009 |  |  | 4.294008e-05 | 277.6504 |  |  | 5.954813e-05 | 230.3953
452043.5 | 20.00062 | 6.632114e-05 | 233.8853 |  |  | 7.940278e-06 | 230.8594 |  |  | 4.653722e-05 | 244.8046 |  |  | 5.835098e-05 | 261.6176 |  |  | 8.567852e-05 | 285.2603 |  |  | -3.019669e-06 | 228.9008 |  |  | 4.297271e-05 | 277.6529 |  |  | 5.949577e-05 | 230.3987
452101.2 | 20.00037 | 6.624653e-05 | 233.8892 |  |  | 7.910502e-06 | 230.8598 |  |  | 4.64598e-05 | 244.8072 |  |  | 5.839387e-05 | 261.6209 |  |  | 8.572241e-05 | 285.2653 |  |  | -3.037987e-06 | 228.9006 |  |  | 4.294092e-05 | 277.6554 |  |  | 5.946239e-05 | 230.4021
452158.8 | 20.00003 | 6.617193e-05 | 233.893 |  |  | 7.880204e-06 | 230.8603 |  |  | 4.637999e-05 | 244.8099 |  |  | 5.843718e-05 | 261.6243 |  |  | 8.576974e-05 | 285.2702 |  |  | -3.057848e-06 | 228.9004 |  |  | 4.290372e-05 | 277.6579 |  |  | 5.943078e-05 | 230.4055
452216.5 | 20.00005 | 6.61602e-05 | 233.8968 |  |  | 7.829849e-06 | 230.8607 |  |  | 4.632739e-05 | 244.8126 |  |  | 5.842742e-05 | 261.6277 |  |  | 8.573932e-05 | 285.2752 |  |  | -3.062414e-06 | 228.9002 |  |  | 4.282128e-05 | 277.6603 |  |  | 5.932296e-05 | 230.409
452274.1 | 20.00011 | 6.614847e-05 | 233.9006 |  |  | 7.779221e-06 | 230.8612 |  |  | 4.627562e-05 | 244.8153 |  |  | 5.841513e-05 | 261.631 |  |  | 8.570381e-05 | 285.2801 |  |  | -3.065837e-06 | 228.9001 |  |  | 4.273504e-05 | 277.6628 |  |  | 5.920802e-05 | 230.4124
452331.8 | 20.00021 | 6.614665e-05 | 233.9044 |  |  | 7.508619e-06 | 230.8616 |  |  | 4.618178e-05 | 244.8179 |  |  | 5.821747e-05 | 261.6344 |  |  | 8.564391e-05 | 285.285 |  |  | -3.169191e-06 | 228.8999 |  |  | 4.260264e-05 | 277.6652 |  |  | 5.903634e-05 | 230.4158
452389.4 | 20.00032 | 6.614483e-05 | 233.9082 |  |  | 7.23502e-06 | 230.862 |  |  | 4.608668e-05 | 244.8206 |  |  | 5.801098e-05 | 261.6378 |  |  | 8.55824e-05 | 285.29 |  |  | -3.280009e-06 | 228.8997 |  |  | 4.246637e-05 | 277.6677 |  |  | 5.885935e-05 | 230.4192
452447.1 | 20.0008 | 6.604117e-05 | 233.912 |  |  | 7.127236e-06 | 230.8625 |  |  | 4.597843e-05 | 244.8232 |  |  | 5.783071e-05 | 261.6411 |  |  | 8.552203e-05 | 285.2949 |  |  | -3.370582e-06 | 228.8995 |  |  | 4.240754e-05 | 277.6701 |  |  | 5.874495e-05 | 230.4226
452504.7 | 20.00131 | 6.593752e-05 | 233.9159 |  |  | 7.021711e-06 | 230.8629 |  |  | 4.586978e-05 | 244.8259 |  |  | 5.765169e-05 | 261.6444 |  |  | 8.546172e-05 | 285.2998 |  |  | -3.459643e-06 | 228.8993 |  |  | 4.235522e-05 | 277.6726 |  |  | 5.86364e-05 | 230.426
452562.4 | 20.00075 | 6.591833e-05 | 233.9197 |  |  | 6.865326e-06 | 230.8633 |  |  | 4.570138e-05 | 244.8285 |  |  | 5.75691e-05 | 261.6477 |  |  | 8.543563e-05 | 285.3048 |  |  | -3.477462e-06 | 228.8991 |  |  | 4.225391e-05 | 277.675 |  |  | 5.856799e-05 | 230.4293
452620 | 20.00007 | 6.589914e-05 | 233.9235 |  |  | 6.708248e-06 | 230.8637 |  |  | 4.553117e-05 | 244.8312 |  |  | 5.749111e-05 | 261.6511 |  |  | 8.541179e-05 | 285.3097 |  |  | -3.48996e-06 | 228.8989 |  |  | 4.214849e-05 | 277.6775 |  |  | 5.850333e-05 | 230.4327
452677.7 | 19.99985 | 6.581705e-05 | 233.9273 |  |  | 6.590995e-06 | 230.864 |  |  | 4.546921e-05 | 244.8338 |  |  | 5.744716e-05 | 261.6544 |  |  | 8.536928e-05 | 285.3146 |  |  | -3.585611e-06 | 228.8987 |  |  | 4.200257e-05 | 277.6799 |  |  | 5.847045e-05 | 230.4361
452735.4 | 19.99968 | 6.573496e-05 | 233.931 |  |  | 6.474284e-06 | 230.8644 |  |  | 4.541055e-05 | 244.8364 |  |  | 5.740483e-05 | 261.6577 |  |  | 8.532555e-05 | 285.3195 |  |  | -3.687472e-06 | 228.8985 |  |  | 4.185325e-05 | 277.6823 |  |  | 5.844054e-05 | 230.4395
452793 | 19.99977 | 6.566386e-05 | 233.9348 |  |  | 6.378893e-06 | 230.8648 |  |  | 4.539502e-05 | 244.839 |  |  | 5.732644e-05 | 261.661 |  |  | 8.534029e-05 | 285.3244 |  |  | -3.73548e-06 | 228.8983 |  |  | 4.188989e-05 | 277.6847 |  |  | 5.837804e-05 | 230.4428
452850.7 | 19.99988 | 6.559276e-05 | 233.9386 |  |  | 6.283793e-06 | 230.8651 |  |  | 4.538081e-05 | 244.8416 |  |  | 5.724632e-05 | 261.6643 |  |  | 8.535886e-05 | 285.3294 |  |  | -3.779464e-06 | 228.8981 |  |  | 4.194215e-05 | 277.6871 |  |  | 5.831248e-05 | 230.4462
452908.3 | 19.99933 | 6.551627e-05 | 233.9424 |  |  | 6.502452e-06 | 230.8655 |  |  | 4.532275e-05 | 244.8443 |  |  | 5.73265e-05 | 261.6676 |  |  | 8.541579e-05 | 285.3343 |  |  | -3.744336e-06 | 228.8978 |  |  | 4.201647e-05 | 277.6896 |  |  | 5.837155e-05 | 230.4496
452966 | 19.99872 | 6.543977e-05 | 233.9462 |  |  | 6.725386e-06 | 230.8659 |  |  | 4.526336e-05 | 244.8469 |  |  | 5.741431e-05 | 261.6709 |  |  | 8.547524e-05 | 285.3392 |  |  | -3.703299e-06 | 228.8976 |  |  | 4.209265e-05 | 277.692 |  |  | 5.844228e-05 | 230.4529
453023.6 | 19.99941 | 6.545683e-05 | 233.9499 |  |  | 6.744687e-06 | 230.8663 |  |  | 4.52952e-05 | 244.8495 |  |  | 5.750247e-05 | 261.6742 |  |  | 8.559895e-05 | 285.3441 |  |  | -3.681679e-06 | 228.8974 |  |  | 4.214464e-05 | 277.6944 |  |  | 5.846934e-05 | 230.4563
453081.3 | 20.00025 | 6.547388e-05 | 233.9537 |  |  | 6.761212e-06 | 230.8667 |  |  | 4.53298e-05 | 244.8521 |  |  | 5.759065e-05 | 261.6775 |  |  | 8.572687e-05 | 285.3491 |  |  | -3.66151e-06 | 228.8972 |  |  | 4.21946e-05 | 277.6968 |  |  | 5.849232e-05 | 230.4597
453138.9 | 20.00018 | 6.546938e-05 | 233.9575 |  |  | 6.734272e-06 | 230.8671 |  |  | 4.52735e-05 | 244.8547 |  |  | 5.750987e-05 | 261.6809 |  |  | 8.571585e-05 | 285.354 |  |  | -3.686118e-06 | 228.897 |  |  | 4.216333e-05 | 277.6993 |  |  | 5.846604e-05 | 230.463
453196.6 | 20.00002 | 6.546487e-05 | 233.9613 |  |  | 6.706739e-06 | 230.8675 |  |  | 4.521444e-05 | 244.8573 |  |  | 5.742104e-05 | 261.6842 |  |  | 8.569573e-05 | 285.359 |  |  | -3.714072e-06 | 228.8968 |  |  | 4.212524e-05 | 277.7017 |  |  | 5.843516e-05 | 230.4664
453254.2 | 20.00005 | 6.542611e-05 | 233.965 |  |  | 6.67214e-06 | 230.8678 |  |  | 4.522792e-05 | 244.8599 |  |  | 5.741896e-05 | 261.6875 |  |  | 8.569306e-05 | 285.3639 |  |  | -3.776345e-06 | 228.8966 |  |  | 4.212045e-05 | 277.7041 |  |  | 5.837101e-05 | 230.4698
453311.9 | 20.00011 | 6.538734e-05 | 233.9688 |  |  | 6.637444e-06 | 230.8682 |  |  | 4.52436e-05 | 244.8625 |  |  | 5.7421e-05 | 261.6908 |  |  | 8.569153e-05 | 285.3688 |  |  | -3.841181e-06 | 228.8963 |  |  | 4.211846e-05 | 277.7066 |  |  | 5.830376e-05 | 230.4731
453369.5 | 19.99981 | 6.537679e-05 | 233.9726 |  |  | 6.565292e-06 | 230.8686 |  |  | 4.517818e-05 | 244.8651 |  |  | 5.741045e-05 | 261.6941 |  |  | 8.564148e-05 | 285.3738 |  |  | -3.805074e-06 | 228.8961 |  |  | 4.20914e-05 | 277.709 |  |  | 5.827893e-05 | 230.4765
453427.2 | 19.99947 | 6.536625e-05 | 233.9763 |  |  | 6.49263e-06 | 230.869 |  |  | 4.51103e-05 | 244.8677 |  |  | 5.739929e-05 | 261.6974 |  |  | 8.558826e-05 | 285.3787 |  |  | -3.761427e-06 | 228.8959 |  |  | 4.206224e-05 | 277.7114 |  |  | 5.825807e-05 | 230.4799
453484.8 | 19.99969 | 6.536494e-05 | 233.9801 |  |  | 6.479599e-06 | 230.8694 |  |  | 4.506385e-05 | 244.8703 |  |  | 5.73325e-05 | 261.7007 |  |  | 8.563139e-05 | 285.3837 |  |  | -3.857246e-06 | 228.8957 |  |  | 4.196068e-05 | 277.7138 |  |  | 5.826937e-05 | 230.4832
453542.5 | 19.99997 | 6.536364e-05 | 233.9839 |  |  | 6.467382e-06 | 230.8697 |  |  | 4.501806e-05 | 244.8729 |  |  | 5.726305e-05 | 261.704 |  |  | 8.568083e-05 | 285.3886 |  |  | -3.963484e-06 | 228.8955 |  |  | 4.185303e-05 | 277.7163 |  |  | 5.828368e-05 | 230.4866
453600.1 | 20.0002 | 6.536184e-05 | 233.9877 |  |  | 6.475171e-06 | 230.8701 |  |  | 4.501477e-05 | 244.8755 |  |  | 5.730102e-05 | 261.7073 |  |  | 8.571362e-05 | 285.3935 |  |  | -3.972824e-06 | 228.8952 |  |  | 4.187696e-05 | 277.7187 |  |  | 5.822718e-05 | 230.4899
453657.8 | 20.00042 | 6.536004e-05 | 233.9914 |  |  | 6.483233e-06 | 230.8705 |  |  | 4.501276e-05 | 244.8781 |  |  | 5.734411e-05 | 261.7106 |  |  | 8.574533e-05 | 285.3985 |  |  | -3.974924e-06 | 228.895 |  |  | 4.191195e-05 | 277.7211 |  |  | 5.816404e-05 | 230.4933
453715.4 | 20.00041 | 6.531427e-05 | 233.9952 |  |  | 6.457237e-06 | 230.8708 |  |  | 4.494828e-05 | 244.8807 |  |  | 5.728098e-05 | 261.7139 |  |  | 8.571518e-05 | 285.4034 |  |  | -3.996584e-06 | 228.8948 |  |  | 4.186774e-05 | 277.7235 |  |  | 5.811841e-05 | 230.4966
453773.1 | 20.00038 | 6.526851e-05 | 233.999 |  |  | 6.430777e-06 | 230.8712 |  |  | 4.48819e-05 | 244.8833 |  |  | 5.721278e-05 | 261.7172 |  |  | 8.568097e-05 | 285.4084 |  |  | -4.019705e-06 | 228.8945 |  |  | 4.181688e-05 | 277.7259 |  |  | 5.807442e-05 | 230.5
453830.7 | 19.99957 | 6.526122e-05 | 234.0027 |  |  | 6.437532e-06 | 230.8716 |  |  | 4.482153e-05 | 244.8859 |  |  | 5.719659e-05 | 261.7205 |  |  | 8.571469e-05 | 285.4133 |  |  | -4.023953e-06 | 228.8943 |  |  | 4.180906e-05 | 277.7283 |  |  | 5.807377e-05 | 230.5033
453888.4 | 19.99869 | 6.525393e-05 | 234.0065 |  |  | 6.444739e-06 | 230.872 |  |  | 4.476134e-05 | 244.8885 |  |  | 5.718288e-05 | 261.7238 |  |  | 8.575285e-05 | 285.4182 |  |  | -4.02679e-06 | 228.8941 |  |  | 4.180485e-05 | 277.7307 |  |  | 5.807718e-05 | 230.5067
453946 | 19.99907 | 6.523347e-05 | 234.0102 |  |  | 6.359724e-06 | 230.8723 |  |  | 4.475634e-05 | 244.8911 |  |  | 5.711236e-05 | 261.7271 |  |  | 8.576723e-05 | 285.4232 |  |  | -4.084498e-06 | 228.8938 |  |  | 4.176585e-05 | 277.7331 |  |  | 5.808078e-05 | 230.51
454003.7 | 19.99959 | 6.5213e-05 | 234.014 |  |  | 6.27345e-06 | 230.8727 |  |  | 4.475302e-05 | 244.8936 |  |  | 5.703913e-05 | 261.7304 |  |  | 8.578004e-05 | 285.4281 |  |  | -4.146304e-06 | 228.8936 |  |  | 4.172393e-05 | 277.7355 |  |  | 5.808438e-05 | 230.5134
454061.3 | 19.9998 | 6.520769e-05 | 234.0178 |  |  | 6.200178e-06 | 230.8731 |  |  | 4.463058e-05 | 244.8962 |  |  | 5.695684e-05 | 261.7337 |  |  | 8.569102e-05 | 285.4331 |  |  | -4.245244e-06 | 228.8934 |  |  | 4.160708e-05 | 277.7379 |  |  | 5.792585e-05 | 230.5167
454119 | 19.99998 | 6.520238e-05 | 234.0215 |  |  | 6.127083e-06 | 230.8734 |  |  | 4.450452e-05 | 244.8988 |  |  | 5.687412e-05 | 261.737 |  |  | 8.559533e-05 | 285.438 |  |  | -4.346958e-06 | 228.8931 |  |  | 4.148394e-05 | 277.7403 |  |  | 5.775214e-05 | 230.5201
454176.6 | 20.00005 | 6.512536e-05 | 234.0253 |  |  | 6.021343e-06 | 230.8738 |  |  | 4.4306e-05 | 244.9013 |  |  | 5.668362e-05 | 261.7403 |  |  | 8.548484e-05 | 285.4429 |  |  | -4.448517e-06 | 228.8929 |  |  | 4.135777e-05 | 277.7427 |  |  | 5.770737e-05 | 230.5234
454234.3 | 20.00011 | 6.504835e-05 | 234.029 |  |  | 5.915158e-06 | 230.8741 |  |  | 4.410528e-05 | 244.9039 |  |  | 5.648798e-05 | 261.7435 |  |  | 8.537338e-05 | 285.4479 |  |  | -4.550063e-06 | 228.8926 |  |  | 4.123134e-05 | 277.7451 |  |  | 5.767465e-05 | 230.5267
454291.9 | 20.00057 | 6.490367e-05 | 234.0328 |  |  | 6.124288e-06 | 230.8745 |  |  | 4.428597e-05 | 244.9064 |  |  | 5.666993e-05 | 261.7468 |  |  | 8.548252e-05 | 285.4528 |  |  | -4.456015e-06 | 228.8923 |  |  | 4.137155e-05 | 277.7475 |  |  | 5.766776e-05 | 230.53
454349.6 | 20.00108 | 6.4759e-05 | 234.0365 |  |  | 6.337721e-06 | 230.8748 |  |  | 4.447824e-05 | 244.909 |  |  | 5.686989e-05 | 261.7501 |  |  | 8.560612e-05 | 285.4577 |  |  | -4.347352e-06 | 228.8921 |  |  | 4.153416e-05 | 277.7499 |  |  | 5.766329e-05 | 230.5334
454407.2 | 20.00062 | 6.476944e-05 | 234.0402 |  |  | 6.477458e-06 | 230.8752 |  |  | 4.458323e-05 | 244.9116 |  |  | 5.701193e-05 | 261.7533 |  |  | 8.577109e-05 | 285.4627 |  |  | -4.187161e-06 | 228.8918 |  |  | 4.161361e-05 | 277.7523 |  |  | 5.787523e-05 | 230.5367
454464.9 | 20.00005 | 6.477988e-05 | 234.044 |  |  | 6.61619e-06 | 230.8756 |  |  | 4.468557e-05 | 244.9141 |  |  | 5.715121e-05 | 261.7566 |  |  | 8.593877e-05 | 285.4676 |  |  | -4.023121e-06 | 228.8916 |  |  | 4.168607e-05 | 277.7547 |  |  | 5.810742e-05 | 230.54
454522.5 | 20.00005 | 6.487463e-05 | 234.0477 |  |  | 6.52107e-06 | 230.8759 |  |  | 4.472575e-05 | 244.9167 |  |  | 5.718196e-05 | 261.7599 |  |  | 8.598705e-05 | 285.4726 |  |  | -4.024353e-06 | 228.8914 |  |  | 4.173111e-05 | 277.7571 |  |  | 5.806109e-05 | 230.5434
454580.2 | 20.00011 | 6.496938e-05 | 234.0515 |  |  | 6.422757e-06 | 230.8763 |  |  | 4.476404e-05 | 244.9193 |  |  | 5.720752e-05 | 261.7632 |  |  | 8.60275e-05 | 285.4775 |  |  | -4.037935e-06 | 228.8911 |  |  | 4.177385e-05 | 277.7595 |  |  | 5.798871e-05 | 230.5467
454637.9 | 20.00006 | 6.50272e-05 | 234.0552 |  |  | 6.20962e-06 | 230.8767 |  |  | 4.466657e-05 | 244.9219 |  |  | 5.708773e-05 | 261.7665 |  |  | 8.582868e-05 | 285.4825 |  |  | -4.19217e-06 | 228.8909 |  |  | 4.16242e-05 | 277.7619 |  |  | 5.780746e-05 | 230.5501
454695.5 | 20.00001 | 6.508503e-05 | 234.059 |  |  | 5.994916e-06 | 230.877 |  |  | 4.456498e-05 | 244.9244 |  |  | 5.6961e-05 | 261.7698 |  |  | 8.561417e-05 | 285.4874 |  |  | -4.356914e-06 | 228.8907 |  |  | 4.145838e-05 | 277.7643 |  |  | 5.761603e-05 | 230.5534
454753.2 | 20.00005 | 6.501662e-05 | 234.0627 |  |  | 6.000296e-06 | 230.8774 |  |  | 4.450037e-05 | 244.927 |  |  | 5.688895e-05 | 261.7731 |  |  | 8.557004e-05 | 285.4924 |  |  | -4.442545e-06 | 228.8904 |  |  | 4.13676e-05 | 277.7667 |  |  | 5.755091e-05 | 230.5567
454810.8 | 20.00011 | 6.494821e-05 | 234.0665 |  |  | 6.00868e-06 | 230.8777 |  |  | 4.443688e-05 | 244.9296 |  |  | 5.681951e-05 | 261.7764 |  |  | 8.553709e-05 | 285.4973 |  |  | -4.522264e-06 | 228.8901 |  |  | 4.128312e-05 | 277.7691 |  |  | 5.74976e-05 | 230.56
454868.5 | 20.00036 | 6.493621e-05 | 234.0702 |  |  | 6.004327e-06 | 230.8781 |  |  | 4.438696e-05 | 244.9321 |  |  | 5.678033e-05 | 261.7796 |  |  | 8.550391e-05 | 285.5022 |  |  | -4.498022e-06 | 228.8899 |  |  | 4.12441e-05 | 277.7714 |  |  | 5.752221e-05 | 230.5633
454926.1 | 20.00064 | 6.49242e-05 | 234.0739 |  |  | 5.999801e-06 | 230.8784 |  |  | 4.433744e-05 | 244.9347 |  |  | 5.674259e-05 | 261.7829 |  |  | 8.547072e-05 | 285.5072 |  |  | -4.466011e-06 | 228.8896 |  |  | 4.12089e-05 | 277.7738 |  |  | 5.755411e-05 | 230.5667
454983.8 | 20.00037 | 6.484242e-05 | 234.0777 |  |  | 5.97716e-06 | 230.8788 |  |  | 4.428475e-05 | 244.9372 |  |  | 5.670803e-05 | 261.7862 |  |  | 8.540179e-05 | 285.5121 |  |  | -4.54956e-06 | 228.8894 |  |  | 4.115558e-05 | 277.7762 |  |  | 5.758402e-05 | 230.57
455041.4 | 20.00003 | 6.476064e-05 | 234.0814 |  |  | 5.954272e-06 | 230.8791 |  |  | 4.423197e-05 | 244.9398 |  |  | 5.667362e-05 | 261.7894 |  |  | 8.533052e-05 | 285.517 |  |  | -4.641744e-06 | 228.8891 |  |  | 4.110075e-05 | 277.7786 |  |  | 5.761374e-05 | 230.5733
455099.1 | 19.99995 | 6.474777e-05 | 234.0851 |  |  | 5.835288e-06 | 230.8794 |  |  | 4.412587e-05 | 244.9423 |  |  | 5.657177e-05 | 261.7927 |  |  | 8.532359e-05 | 285.5219 |  |  | -4.653185e-06 | 228.8888 |  |  | 4.102455e-05 | 277.7809 |  |  | 5.754378e-05 | 230.5766
455156.7 | 19.99989 | 6.47349e-05 | 234.0889 |  |  | 5.714993e-06 | 230.8798 |  |  | 4.401815e-05 | 244.9449 |  |  | 5.64667e-05 | 261.796 |  |  | 8.532088e-05 | 285.5268 |  |  | -4.658591e-06 | 228.8886 |  |  | 4.094656e-05 | 277.7833 |  |  | 5.746449e-05 | 230.5799
455214.4 | 20.00004 | 6.468086e-05 | 234.0926 |  |  | 5.785398e-06 | 230.8801 |  |  | 4.398861e-05 | 244.9474 |  |  | 5.639952e-05 | 261.7992 |  |  | 8.531778e-05 | 285.5318 |  |  | -4.611527e-06 | 228.8883 |  |  | 4.092793e-05 | 277.7856 |  |  | 5.749068e-05 | 230.5833
455272 | 20.00021 | 6.462682e-05 | 234.0963 |  |  | 5.858407e-06 | 230.8804 |  |  | 4.396145e-05 | 244.95 |  |  | 5.633414e-05 | 261.8025 |  |  | 8.531465e-05 | 285.5367 |  |  | -4.560543e-06 | 228.888 |  |  | 4.091429e-05 | 277.788 |  |  | 5.752673e-05 | 230.5866
455329.7 | 19.99997 | 6.459995e-05 | 234.1001 |  |  | 5.942708e-06 | 230.8808 |  |  | 4.409347e-05 | 244.9525 |  |  | 5.643058e-05 | 261.8057 |  |  | 8.542384e-05 | 285.5416 |  |  | -4.419345e-06 | 228.8878 |  |  | 4.100405e-05 | 277.7904 |  |  | 5.757602e-05 | 230.5899
455387.3 | 19.99969 | 6.457307e-05 | 234.1038 |  |  | 6.027163e-06 | 230.8811 |  |  | 4.423033e-05 | 244.955 |  |  | 5.653473e-05 | 261.809 |  |  | 8.55404e-05 | 285.5465 |  |  | -4.271406e-06 | 228.8875 |  |  | 4.11025e-05 | 277.7927 |  |  | 5.762654e-05 | 230.5932
455445 | 19.99982 | 6.454233e-05 | 234.1075 |  |  | 6.04271e-06 | 230.8815 |  |  | 4.431655e-05 | 244.9576 |  |  | 5.669513e-05 | 261.8122 |  |  | 8.556312e-05 | 285.5515 |  |  | -4.26951e-06 | 228.8873 |  |  | 4.11451e-05 | 277.7951 |  |  | 5.75871e-05 | 230.5965
455502.6 | 19.99998 | 6.451158e-05 | 234.1112 |  |  | 6.057316e-06 | 230.8818 |  |  | 4.440123e-05 | 244.9601 |  |  | 5.685821e-05 | 261.8155 |  |  | 8.557968e-05 | 285.5564 |  |  | -4.278528e-06 | 228.887 |  |  | 4.118302e-05 | 277.7975 |  |  | 5.753925e-05 | 230.5998
455560.3 | 20 | 6.457613e-05 | 234.115 |  |  | 6.140216e-06 | 230.8822 |  |  | 4.444287e-05 | 244.9627 |  |  | 5.691753e-05 | 261.8188 |  |  | 8.564067e-05 | 285.5613 |  |  | -4.281081e-06 | 228.8868 |  |  | 4.119716e-05 | 277.7999 |  |  | 5.763854e-05 | 230.6032
455617.9 | 20 | 6.464068e-05 | 234.1187 |  |  | 6.224049e-06 | 230.8825 |  |  | 4.448321e-05 | 244.9653 |  |  | 5.697189e-05 | 261.8221 |  |  | 8.570457e-05 | 285.5663 |  |  | -4.283152e-06 | 228.8865 |  |  | 4.120931e-05 | 277.8022 |  |  | 5.77516e-05 | 230.6065
455675.6 | 19.99988 | 6.468268e-05 | 234.1224 |  |  | 6.163616e-06 | 230.8829 |  |  | 4.447654e-05 | 244.9678 |  |  | 5.703056e-05 | 261.8254 |  |  | 8.56858e-05 | 285.5712 |  |  | -4.302706e-06 | 228.8863 |  |  | 4.119716e-05 | 277.8046 |  |  | 5.77321e-05 | 230.6098
455733.2 | 19.99975 | 6.472469e-05 | 234.1261 |  |  | 6.101213e-06 | 230.8832 |  |  | 4.446845e-05 | 244.9704 |  |  | 5.708944e-05 | 261.8287 |  |  | 8.566161e-05 | 285.5761 |  |  | -4.323567e-06 | 228.886 |  |  | 4.118297e-05 | 277.807 |  |  | 5.77002e-05 | 230.6131
455790.9 | 20.00036 | 6.474953e-05 | 234.1299 |  |  | 6.095597e-06 | 230.8836 |  |  | 4.436644e-05 | 244.973 |  |  | 5.697436e-05 | 261.8319 |  |  | 8.556675e-05 | 285.5811 |  |  | -4.326487e-06 | 228.8858 |  |  | 4.112657e-05 | 277.8094 |  |  | 5.766733e-05 | 230.6165
455848.5 | 20.00105 | 6.477437e-05 | 234.1336 |  |  | 6.090757e-06 | 230.8839 |  |  | 4.426157e-05 | 244.9755 |  |  | 5.685098e-05 | 261.8352 |  |  | 8.546725e-05 | 285.586 |  |  | -4.328067e-06 | 228.8855 |  |  | 4.106664e-05 | 277.8117 |  |  | 5.763438e-05 | 230.6198
455906.2 | 20.00072 | 6.46981e-05 | 234.1373 |  |  | 5.976791e-06 | 230.8843 |  |  | 4.415899e-05 | 244.9781 |  |  | 5.675406e-05 | 261.8385 |  |  | 8.541316e-05 | 285.5909 |  |  | -4.390023e-06 | 228.8853 |  |  | 4.091732e-05 | 277.8141 |  |  | 5.760166e-05 | 230.6231
455963.8 | 20.00027 | 6.462183e-05 | 234.1411 |  |  | 5.861335e-06 | 230.8846 |  |  | 4.405648e-05 | 244.9806 |  |  | 5.665841e-05 | 261.8418 |  |  | 8.536204e-05 | 285.5959 |  |  | -4.456492e-06 | 228.885 |  |  | 4.076048e-05 | 277.8164 |  |  | 5.756897e-05 | 230.6264
456021.5 | 20.00017 | 6.46161e-05 | 234.1448 |  |  | 5.864114e-06 | 230.885 |  |  | 4.399391e-05 | 244.9831 |  |  | 5.659052e-05 | 261.845 |  |  | 8.528248e-05 | 285.6008 |  |  | -4.562038e-06 | 228.8848 |  |  | 4.07702e-05 | 277.8188 |  |  | 5.750637e-05 | 230.6298
456079.1 | 20.00012 | 6.461037e-05 | 234.1485 |  |  | 5.868508e-06 | 230.8853 |  |  | 4.393257e-05 | 244.9857 |  |  | 5.652396e-05 | 261.8483 |  |  | 8.520105e-05 | 285.6057 |  |  | -4.670506e-06 | 228.8845 |  |  | 4.079392e-05 | 277.8211 |  |  | 5.744098e-05 | 230.6331
456136.8 | 20.00011 | 6.457568e-05 | 234.1522 |  |  | 5.81325e-06 | 230.8856 |  |  | 4.403815e-05 | 244.9882 |  |  | 5.65247e-05 | 261.8516 |  |  | 8.517284e-05 | 285.6106 |  |  | -4.683191e-06 | 228.8842 |  |  | 4.073534e-05 | 277.8235 |  |  | 5.732731e-05 | 230.6364
456194.4 | 20.00011 | 6.4541e-05 | 234.156 |  |  | 5.757175e-06 | 230.886 |  |  | 4.414882e-05 | 244.9908 |  |  | 5.652864e-05 | 261.8548 |  |  | 8.514812e-05 | 285.6155 |  |  | -4.688717e-06 | 228.884 |  |  | 4.066984e-05 | 277.8258 |  |  | 5.720912e-05 | 230.6397
456252.1 | 20.00006 | 6.446551e-05 | 234.1597 |  |  | 5.81942e-06 | 230.8863 |  |  | 4.416095e-05 | 244.9933 |  |  | 5.65736e-05 | 261.8581 |  |  | 8.516756e-05 | 285.6204 |  |  | -4.680208e-06 | 228.8837 |  |  | 4.072582e-05 | 277.8282 |  |  | 5.736268e-05 | 230.643
456309.7 | 20.00001 | 6.439003e-05 | 234.1634 |  |  | 5.883282e-06 | 230.8866 |  |  | 4.417009e-05 | 244.9959 |  |  | 5.662051e-05 | 261.8613 |  |  | 8.518988e-05 | 285.6253 |  |  | -4.670649e-06 | 228.8834 |  |  | 4.079201e-05 | 277.8305 |  |  | 5.754167e-05 | 230.6463
456367.4 | 20.00015 | 6.44411e-05 | 234.1671 |  |  | 5.953312e-06 | 230.887 |  |  | 4.414007e-05 | 244.9984 |  |  | 5.66214e-05 | 261.8646 |  |  | 8.5218e-05 | 285.6302 |  |  | -4.653705e-06 | 228.8832 |  |  | 4.079197e-05 | 277.8329 |  |  | 5.76021e-05 | 230.6496
456425 | 20.00032 | 6.449218e-05 | 234.1708 |  |  | 6.023426e-06 | 230.8873 |  |  | 4.410887e-05 | 245.0009 |  |  | 5.662009e-05 | 261.8679 |  |  | 8.524651e-05 | 285.6352 |  |  | -4.636208e-06 | 228.8829 |  |  | 4.078636e-05 | 277.8352 |  |  | 5.765145e-05 | 230.6529
456482.7 | 20.00039 | 6.446489e-05 | 234.1745 |  |  | 5.996399e-06 | 230.8877 |  |  | 4.409916e-05 | 245.0035 |  |  | 5.665911e-05 | 261.8711 |  |  | 8.518032e-05 | 285.6401 |  |  | -4.603178e-06 | 228.8826 |  |  | 4.078712e-05 | 277.8376 |  |  | 5.752936e-05 | 230.6563
456540.3 | 20.00044 | 6.44376e-05 | 234.1783 |  |  | 5.968043e-06 | 230.888 |  |  | 4.409011e-05 | 245.006 |  |  | 5.670006e-05 | 261.8744 |  |  | 8.510793e-05 | 285.645 |  |  | -4.568986e-06 | 228.8824 |  |  | 4.078843e-05 | 277.8399 |  |  | 5.739123e-05 | 230.6596
456598 | 20.00015 | 6.44741e-05 | 234.182 |  |  | 5.902018e-06 | 230.8884 |  |  | 4.405539e-05 | 245.0086 |  |  | 5.663126e-05 | 261.8777 |  |  | 8.507644e-05 | 285.6499 |  |  | -4.650593e-06 | 228.8821 |  |  | 4.073705e-05 | 277.8423 |  |  | 5.728612e-05 | 230.6629
456655.7 | 19.99981 | 6.451059e-05 | 234.1857 |  |  | 5.835478e-06 | 230.8887 |  |  | 4.401989e-05 | 245.0111 |  |  | 5.655723e-05 | 261.8809 |  |  | 8.504763e-05 | 285.6548 |  |  | -4.740855e-06 | 228.8818 |  |  | 4.068124e-05 | 277.8446 |  |  | 5.71841e-05 | 230.6662
456713.3 | 19.99983 | 6.446231e-05 | 234.1894 |  |  | 5.852289e-06 | 230.889 |  |  | 4.404777e-05 | 245.0136 |  |  | 5.652892e-05 | 261.8842 |  |  | 8.503579e-05 | 285.6597 |  |  | -4.780992e-06 | 228.8816 |  |  | 4.066451e-05 | 277.847 |  |  | 5.72207e-05 | 230.6695
456771 | 19.99988 | 6.441402e-05 | 234.1931 |  |  | 5.870239e-06 | 230.8894 |  |  | 4.407757e-05 | 245.0162 |  |  | 5.650278e-05 | 261.8874 |  |  | 8.502507e-05 | 285.6646 |  |  | -4.817382e-06 | 228.8813 |  |  | 4.065108e-05 | 277.8493 |  |  | 5.727026e-05 | 230.6728
456828.6 | 19.99994 | 6.443385e-05 | 234.1968 |  |  | 5.837549e-06 | 230.8897 |  |  | 4.40827e-05 | 245.0187 |  |  | 5.65267e-05 | 261.8907 |  |  | 8.504782e-05 | 285.6695 |  |  | -4.764074e-06 | 228.881 |  |  | 4.064877e-05 | 277.8517 |  |  | 5.730793e-05 | 230.6761
456886.3 | 19.99999 | 6.445369e-05 | 234.2005 |  |  | 5.804166e-06 | 230.8901 |  |  | 4.408707e-05 | 245.0213 |  |  | 5.655301e-05 | 261.894 |  |  | 8.507278e-05 | 285.6744 |  |  | -4.704061e-06 | 228.8807 |  |  | 4.064739e-05 | 277.854 |  |  | 5.734449e-05 | 230.6794
456943.9 | 19.9996 | 6.435186e-05 | 234.2043 |  |  | 5.882841e-06 | 230.8904 |  |  | 4.41128e-05 | 245.0238 |  |  | 5.654835e-05 | 261.8972 |  |  | 8.505464e-05 | 285.6793 |  |  | -4.779592e-06 | 228.8805 |  |  | 4.063415e-05 | 277.8564 |  |  | 5.733259e-05 | 230.6827
457001.6 | 19.99915 | 6.425003e-05 | 234.208 |  |  | 5.963048e-06 | 230.8907 |  |  | 4.413919e-05 | 245.0264 |  |  | 5.654221e-05 | 261.9005 |  |  | 8.503368e-05 | 285.6842 |  |  | -4.865256e-06 | 228.8802 |  |  | 4.06199e-05 | 277.8587 |  |  | 5.731614e-05 | 230.686
457059.2 | 19.99961 | 6.425207e-05 | 234.2117 |  |  | 5.878648e-06 | 230.8911 |  |  | 4.404782e-05 | 245.0289 |  |  | 5.650987e-05 | 261.9037 |  |  | 8.497417e-05 | 285.6891 |  |  | -4.893365e-06 | 228.8799 |  |  | 4.064451e-05 | 277.861 |  |  | 5.724505e-05 | 230.6893
457116.9 | 20.00017 | 6.42541e-05 | 234.2154 |  |  | 5.791997e-06 | 230.8914 |  |  | 4.395286e-05 | 245.0314 |  |  | 5.647627e-05 | 261.907 |  |  | 8.491212e-05 | 285.694 |  |  | -4.917173e-06 | 228.8796 |  |  | 4.067238e-05 | 277.8634 |  |  | 5.716885e-05 | 230.6926
457174.5 | 20.00012 | 6.42322e-05 | 234.2191 |  |  | 5.896381e-06 | 230.8917 |  |  | 4.397427e-05 | 245.034 |  |  | 5.65169e-05 | 261.9103 |  |  | 8.493039e-05 | 285.6989 |  |  | -4.852416e-06 | 228.8793 |  |  | 4.065276e-05 | 277.8657 |  |  | 5.727468e-05 | 230.6959
457232.2 | 20.00001 | 6.42103e-05 | 234.2228 |  |  | 6.003379e-06 | 230.8921 |  |  | 4.399922e-05 | 245.0365 |  |  | 5.656106e-05 | 261.9135 |  |  | 8.495393e-05 | 285.7038 |  |  | -4.781039e-06 | 228.8791 |  |  | 4.062916e-05 | 277.8681 |  |  | 5.739753e-05 | 230.6992
457289.8 | 20.00005 | 6.42641e-05 | 234.2265 |  |  | 6.049374e-06 | 230.8924 |  |  | 4.412364e-05 | 245.039 |  |  | 5.67154e-05 | 261.9168 |  |  | 8.502524e-05 | 285.7087 |  |  | -4.69515e-06 | 228.8788 |  |  | 4.077158e-05 | 277.8704 |  |  | 5.751257e-05 | 230.7025
457347.5 | 20.0001 | 6.43179e-05 | 234.2302 |  |  | 6.094535e-06 | 230.8928 |  |  | 4.425109e-05 | 245.0416 |  |  | 5.6875e-05 | 261.9201 |  |  | 8.509968e-05 | 285.7136 |  |  | -4.608177e-06 | 228.8785 |  |  | 4.092797e-05 | 277.8728 |  |  | 5.762688e-05 | 230.7058
457405.1 | 20.00021 | 6.431162e-05 | 234.2339 |  |  | 6.064458e-06 | 230.8931 |  |  | 4.424883e-05 | 245.0441 |  |  | 5.68478e-05 | 261.9233 |  |  | 8.502475e-05 | 285.7185 |  |  | -4.711083e-06 | 228.8782 |  |  | 4.091238e-05 | 277.8751 |  |  | 5.755804e-05 | 230.7091
457462.8 | 20.00033 | 6.430535e-05 | 234.2376 |  |  | 6.033352e-06 | 230.8935 |  |  | 4.424261e-05 | 245.0467 |  |  | 5.681168e-05 | 261.9266 |  |  | 8.494002e-05 | 285.7234 |  |  | -4.828185e-06 | 228.878 |  |  | 4.088232e-05 | 277.8775 |  |  | 5.747206e-05 | 230.7125
457520.4 | 19.99998 | 6.43072e-05 | 234.2413 |  |  | 5.914978e-06 | 230.8938 |  |  | 4.410639e-05 | 245.0492 |  |  | 5.667224e-05 | 261.9299 |  |  | 8.481376e-05 | 285.7283 |  |  | -4.950862e-06 | 228.8777 |  |  | 4.077153e-05 | 277.8798 |  |  | 5.74274e-05 | 230.7158
457578.1 | 19.99959 | 6.430904e-05 | 234.245 |  |  | 5.79541e-06 | 230.8942 |  |  | 4.396621e-05 | 245.0518 |  |  | 5.652787e-05 | 261.9331 |  |  | 8.468478e-05 | 285.7332 |  |  | -5.073956e-06 | 228.8774 |  |  | 4.065395e-05 | 277.8822 |  |  | 5.73866e-05 | 230.7191
457635.7 | 19.99976 | 6.428887e-05 | 234.2487 |  |  | 5.773082e-06 | 230.8945 |  |  | 4.397829e-05 | 245.0543 |  |  | 5.650982e-05 | 261.9364 |  |  | 8.467141e-05 | 285.7381 |  |  | -5.136376e-06 | 228.8771 |  |  | 4.057497e-05 | 277.8845 |  |  | 5.726923e-05 | 230.7224
457693.4 | 19.99998 | 6.426869e-05 | 234.2524 |  |  | 5.752084e-06 | 230.8948 |  |  | 4.399501e-05 | 245.0568 |  |  | 5.64978e-05 | 261.9397 |  |  | 8.466563e-05 | 285.7429 |  |  | -5.194261e-06 | 228.8768 |  |  | 4.049923e-05 | 277.8869 |  |  | 5.714469e-05 | 230.7257
457751 | 20.00008 | 6.428357e-05 | 234.2561 |  |  | 5.742571e-06 | 230.8952 |  |  | 4.394287e-05 | 245.0594 |  |  | 5.642601e-05 | 261.9429 |  |  | 8.462402e-05 | 285.7478 |  |  | -5.177323e-06 | 228.8765 |  |  | 4.043497e-05 | 277.8892 |  |  | 5.710201e-05 | 230.729
457808.7 | 20.00017 | 6.429845e-05 | 234.2598 |  |  | 5.733215e-06 | 230.8955 |  |  | 4.388863e-05 | 245.0619 |  |  | 5.635137e-05 | 261.9462 |  |  | 8.458006e-05 | 285.7527 |  |  | -5.154791e-06 | 228.8762 |  |  | 4.037169e-05 | 277.8915 |  |  | 5.706698e-05 | 230.7323
457866.3 | 20.00005 | 6.425706e-05 | 234.2636 |  |  | 5.562187e-06 | 230.8958 |  |  | 4.37969e-05 | 245.0644 |  |  | 5.622078e-05 | 261.9494 |  |  | 8.445216e-05 | 285.7576 |  |  | -5.27344e-06 | 228.8759 |  |  | 4.026681e-05 | 277.8939 |  |  | 5.688076e-05 | 230.7356
457924 | 19.9999 | 6.421567e-05 | 234.2673 |  |  | 5.388946e-06 | 230.8961 |  |  | 4.370403e-05 | 245.067 |  |  | 5.608752e-05 | 261.9526 |  |  | 8.431875e-05 | 285.7624 |  |  | -5.402645e-06 | 228.8756 |  |  | 4.015844e-05 | 277.8962 |  |  | 5.66804e-05 | 230.7388
457981.6 | 20.00048 | 6.418102e-05 | 234.271 |  |  | 5.266325e-06 | 230.8964 |  |  | 4.362134e-05 | 245.0695 |  |  | 5.585803e-05 | 261.9559 |  |  | 8.42617e-05 | 285.7673 |  |  | -5.460693e-06 | 228.8753 |  |  | 4.011107e-05 | 277.8985 |  |  | 5.671518e-05 | 230.7421
458039.3 | 20.00114 | 6.414636e-05 | 234.2747 |  |  | 5.144398e-06 | 230.8967 |  |  | 4.353897e-05 | 245.072 |  |  | 5.562395e-05 | 261.9591 |  |  | 8.420967e-05 | 285.7722 |  |  | -5.513421e-06 | 228.875 |  |  | 4.006883e-05 | 277.9008 |  |  | 5.677196e-05 | 230.7454
458096.9 | 20.00091 | 6.413661e-05 | 234.2784 |  |  | 5.115678e-06 | 230.897 |  |  | 4.34608e-05 | 245.0745 |  |  | 5.571949e-05 | 261.9623 |  |  | 8.422544e-05 | 285.777 |  |  | -5.574104e-06 | 228.8747 |  |  | 4.000458e-05 | 277.9031 |  |  | 5.677864e-05 | 230.7486
458154.6 | 20.00059 | 6.412686e-05 | 234.2821 |  |  | 5.088234e-06 | 230.8973 |  |  | 4.338277e-05 | 245.077 |  |  | 5.583078e-05 | 261.9655 |  |  | 8.424567e-05 | 285.7819 |  |  | -5.635382e-06 | 228.8743 |  |  | 3.993848e-05 | 277.9054 |  |  | 5.678062e-05 | 230.7519
458212.2 | 19.99935 | 6.4026e-05 | 234.2857 |  |  | 5.182739e-06 | 230.8976 |  |  | 4.334557e-05 | 245.0795 |  |  | 5.582931e-05 | 261.9687 |  |  | 8.417875e-05 | 285.7867 |  |  | -5.676722e-06 | 228.874 |  |  | 3.992279e-05 | 277.9077 |  |  | 5.671327e-05 | 230.7552
458269.9 | 19.99801 | 6.392513e-05 | 234.2894 |  |  | 5.278913e-06 | 230.8979 |  |  | 4.330961e-05 | 245.082 |  |  | 5.582247e-05 | 261.9719 |  |  | 8.410611e-05 | 285.7916 |  |  | -5.716571e-06 | 228.8737 |  |  | 3.991134e-05 | 277.91 |  |  | 5.663944e-05 | 230.7585
458327.5 | 19.99888 | 6.383516e-05 | 234.2931 |  |  | 5.257525e-06 | 230.8982 |  |  | 4.334084e-05 | 245.0845 |  |  | 5.580836e-05 | 261.9752 |  |  | 8.412766e-05 | 285.7964 |  |  | -5.728184e-06 | 228.8733 |  |  | 3.990956e-05 | 277.9123 |  |  | 5.662966e-05 | 230.7617
458385.2 | 20 | 6.374518e-05 | 234.2968 |  |  | 5.234527e-06 | 230.8985 |  |  | 4.337411e-05 | 245.087 |  |  | 5.57939e-05 | 261.9784 |  |  | 8.41554e-05 | 285.8013 |  |  | -5.737686e-06 | 228.873 |  |  | 3.99086e-05 | 277.9146 |  |  | 5.662589e-05 | 230.765
458442.8 | 20.00001 | 6.374161e-05 | 234.3005 |  |  | 5.080933e-06 | 230.8988 |  |  | 4.330391e-05 | 245.0895 |  |  | 5.574673e-05 | 261.9816 |  |  | 8.412611e-05 | 285.8061 |  |  | -5.783943e-06 | 228.8727 |  |  | 3.982914e-05 | 277.9169 |  |  | 5.647026e-05 | 230.7682
458500.5 | 19.9999 | 6.373803e-05 | 234.3041 |  |  | 4.925552e-06 | 230.8991 |  |  | 4.323056e-05 | 245.092 |  |  | 5.569799e-05 | 261.9848 |  |  | 8.409308e-05 | 285.811 |  |  | -5.832948e-06 | 228.8723 |  |  | 3.974308e-05 | 277.9192 |  |  | 5.630043e-05 | 230.7715
458558.1 | 19.99934 | 6.370816e-05 | 234.3078 |  |  | 4.705957e-06 | 230.8994 |  |  | 4.309423e-05 | 245.0945 |  |  | 5.54706e-05 | 261.988 |  |  | 8.394993e-05 | 285.8158 |  |  | -5.941335e-06 | 228.872 |  |  | 3.964625e-05 | 277.9215 |  |  | 5.62035e-05 | 230.7747
458615.8 | 19.99872 | 6.367828e-05 | 234.3115 |  |  | 4.485483e-06 | 230.8997 |  |  | 4.295599e-05 | 245.097 |  |  | 5.523468e-05 | 261.9912 |  |  | 8.379956e-05 | 285.8207 |  |  | -6.054163e-06 | 228.8717 |  |  | 3.954852e-05 | 277.9238 |  |  | 5.611339e-05 | 230.778
458673.5 | 19.99916 | 6.363594e-05 | 234.3152 |  |  | 4.502026e-06 | 230.8999 |  |  | 4.281973e-05 | 245.0994 |  |  | 5.510871e-05 | 261.9944 |  |  | 8.369957e-05 | 285.8255 |  |  | -6.090829e-06 | 228.8713 |  |  | 3.944389e-05 | 277.9261 |  |  | 5.600721e-05 | 230.7812
458731.1 | 19.99972 | 6.35936e-05 | 234.3188 |  |  | 4.521816e-06 | 230.9002 |  |  | 4.268354e-05 | 245.1019 |  |  | 5.498798e-05 | 261.9976 |  |  | 8.36029e-05 | 285.8303 |  |  | -6.121802e-06 | 228.871 |  |  | 3.933869e-05 | 277.9283 |  |  | 5.589952e-05 | 230.7844
458788.8 | 20.00023 | 6.349904e-05 | 234.3225 |  |  | 4.666008e-06 | 230.9005 |  |  | 4.280298e-05 | 245.1044 |  |  | 5.512988e-05 | 262.0007 |  |  | 8.374171e-05 | 285.8351 |  |  | -6.067316e-06 | 228.8706 |  |  | 3.939993e-05 | 277.9306 |  |  | 5.59751e-05 | 230.7877
458846.4 | 20.00073 | 6.340447e-05 | 234.3262 |  |  | 4.811904e-06 | 230.9007 |  |  | 4.29302e-05 | 245.1068 |  |  | 5.528431e-05 | 262.0039 |  |  | 8.389598e-05 | 285.84 |  |  | -6.00644e-06 | 228.8703 |  |  | 3.947517e-05 | 277.9329 |  |  | 5.606782e-05 | 230.7909
458904.1 | 20.00043 | 6.332381e-05 | 234.3298 |  |  | 4.852055e-06 | 230.901 |  |  | 4.291894e-05 | 245.1093 |  |  | 5.534884e-05 | 262.0071 |  |  | 8.401192e-05 | 285.8448 |  |  | -5.948994e-06 | 228.8699 |  |  | 3.95691e-05 | 277.9352 |  |  | 5.61396e-05 | 230.7941
458961.7 | 20.00004 | 6.324314e-05 | 234.3335 |  |  | 4.890758e-06 | 230.9013 |  |  | 4.290346e-05 | 245.1118 |  |  | 5.540907e-05 | 262.0103 |  |  | 8.412534e-05 | 285.8496 |  |  | -5.891805e-06 | 228.8696 |  |  | 3.96646e-05 | 277.9374 |  |  | 5.620941e-05 | 230.7974
459019.4 | 20.0001 | 6.328621e-05 | 234.3371 |  |  | 4.893952e-06 | 230.9016 |  |  | 4.299195e-05 | 245.1143 |  |  | 5.541583e-05 | 262.0135 |  |  | 8.417167e-05 | 285.8545 |  |  | -5.878111e-06 | 228.8692 |  |  | 3.966878e-05 | 277.9397 |  |  | 5.624452e-05 | 230.8006
459077 | 20.00022 | 6.332929e-05 | 234.3407 |  |  | 4.896659e-06 | 230.9018 |  |  | 4.30836e-05 | 245.1167 |  |  | 5.542003e-05 | 262.0167 |  |  | 8.42136e-05 | 285.8594 |  |  | -5.86767e-06 | 228.8689 |  |  | 3.966528e-05 | 277.942 |  |  | 5.627639e-05 | 230.8038
459134.7 | 20.00012 | 6.329839e-05 | 234.3444 |  |  | 4.762443e-06 | 230.9021 |  |  | 4.309195e-05 | 245.1192 |  |  | 5.54279e-05 | 262.0199 |  |  | 8.419438e-05 | 285.8642 |  |  | -5.915231e-06 | 228.8686 |  |  | 3.96826e-05 | 277.9443 |  |  | 5.618189e-05 | 230.8071
459192.3 | 20.00001 | 6.326749e-05 | 234.348 |  |  | 4.62635e-06 | 230.9024 |  |  | 4.309777e-05 | 245.1217 |  |  | 5.543595e-05 | 262.0231 |  |  | 8.417115e-05 | 285.8691 |  |  | -5.967129e-06 | 228.8682 |  |  | 3.970167e-05 | 277.9466 |  |  | 5.607556e-05 | 230.8103
459250 | 20 | 6.327536e-05 | 234.3517 |  |  | 4.652939e-06 | 230.9027 |  |  | 4.30892e-05 | 245.1242 |  |  | 5.540226e-05 | 262.0263 |  |  | 8.421131e-05 | 285.8739 |  |  | -5.991781e-06 | 228.8679 |  |  | 3.972183e-05 | 277.9489 |  |  | 5.604077e-05 | 230.8136
459307.6 | 20 | 6.328323e-05 | 234.3553 |  |  | 4.681757e-06 | 230.9029 |  |  | 4.308019e-05 | 245.1267 |  |  | 5.536658e-05 | 262.0295 |  |  | 8.425563e-05 | 285.8788 |  |  | -6.014396e-06 | 228.8675 |  |  | 3.974209e-05 | 277.9512 |  |  | 5.601267e-05 | 230.8168
459365.3 | 20.0002 | 6.325984e-05 | 234.359 |  |  | 4.665783e-06 | 230.9032 |  |  | 4.297725e-05 | 245.1292 |  |  | 5.534457e-05 | 262.0327 |  |  | 8.423336e-05 | 285.8836 |  |  | -6.129929e-06 | 228.8672 |  |  | 3.972595e-05 | 277.9535 |  |  | 5.607115e-05 | 230.82
459422.9 | 20.00043 | 6.323644e-05 | 234.3626 |  |  | 4.649195e-06 | 230.9035 |  |  | 4.287146e-05 | 245.1316 |  |  | 5.532321e-05 | 262.0359 |  |  | 8.420673e-05 | 285.8885 |  |  | -6.252411e-06 | 228.8668 |  |  | 3.970675e-05 | 277.9557 |  |  | 5.613773e-05 | 230.8233
459480.6 | 20.00025 | 6.329818e-05 | 234.3663 |  |  | 4.555836e-06 | 230.9037 |  |  | 4.278141e-05 | 245.1341 |  |  | 5.518431e-05 | 262.039 |  |  | 8.413944e-05 | 285.8933 |  |  | -6.264629e-06 | 228.8665 |  |  | 3.958106e-05 | 277.958 |  |  | 5.602594e-05 | 230.8265
459538.2 | 20.00002 | 6.335992e-05 | 234.3699 |  |  | 4.461424e-06 | 230.904 |  |  | 4.269183e-05 | 245.1366 |  |  | 5.503979e-05 | 262.0422 |  |  | 8.406948e-05 | 285.8982 |  |  | -6.2686e-06 | 228.8661 |  |  | 3.94464e-05 | 277.9603 |  |  | 5.589744e-05 | 230.8297
459595.9 | 19.99991 | 6.332881e-05 | 234.3736 |  |  | 4.31871e-06 | 230.9042 |  |  | 4.257237e-05 | 245.139 |  |  | 5.497124e-05 | 262.0454 |  |  | 8.402068e-05 | 285.903 |  |  | -6.28783e-06 | 228.8657 |  |  | 3.931916e-05 | 277.9626 |  |  | 5.574697e-05 | 230.8329
459653.5 | 19.99982 | 6.329769e-05 | 234.3772 |  |  | 4.175334e-06 | 230.9045 |  |  | 4.2452e-05 | 245.1415 |  |  | 5.490632e-05 | 262.0486 |  |  | 8.397326e-05 | 285.9079 |  |  | -6.308202e-06 | 228.8654 |  |  | 3.919254e-05 | 277.9648 |  |  | 5.559444e-05 | 230.8361
459711.2 | 19.99919 | 6.313598e-05 | 234.3809 |  |  | 4.211315e-06 | 230.9047 |  |  | 4.248196e-05 | 245.1439 |  |  | 5.486232e-05 | 262.0517 |  |  | 8.394403e-05 | 285.9127 |  |  | -6.286352e-06 | 228.865 |  |  | 3.920303e-05 | 277.9671 |  |  | 5.549071e-05 | 230.8393
459768.8 | 19.9985 | 6.297427e-05 | 234.3845 |  |  | 4.249753e-06 | 230.905 |  |  | 4.251649e-05 | 245.1464 |  |  | 5.481932e-05 | 262.0549 |  |  | 8.391599e-05 | 285.9176 |  |  | -6.261345e-06 | 228.8646 |  |  | 3.922506e-05 | 277.9694 |  |  | 5.539156e-05 | 230.8425
459826.5 | 19.99886 | 6.305143e-05 | 234.3882 |  |  | 4.30805e-06 | 230.9052 |  |  | 4.250851e-05 | 245.1488 |  |  | 5.486978e-05 | 262.058 |  |  | 8.397581e-05 | 285.9224 |  |  | -6.275351e-06 | 228.8643 |  |  | 3.929423e-05 | 277.9716 |  |  | 5.5541e-05 | 230.8457
459884.1 | 19.99933 | 6.31286e-05 | 234.3918 |  |  | 4.36662e-06 | 230.9055 |  |  | 4.249924e-05 | 245.1513 |  |  | 5.49247e-05 | 262.0612 |  |  | 8.404138e-05 | 285.9272 |  |  | -6.292275e-06 | 228.8639 |  |  | 3.936736e-05 | 277.9739 |  |  | 5.571372e-05 | 230.8489
459941.8 | 19.99959 | 6.300056e-05 | 234.3954 |  |  | 4.229314e-06 | 230.9057 |  |  | 4.243005e-05 | 245.1537 |  |  | 5.481125e-05 | 262.0644 |  |  | 8.397468e-05 | 285.9321 |  |  | -6.382685e-06 | 228.8636 |  |  | 3.934765e-05 | 277.9762 |  |  | 5.564377e-05 | 230.8521
459999.4 | 19.99984 | 6.287253e-05 | 234.3991 |  |  | 4.089323e-06 | 230.906 |  |  | 4.235905e-05 | 245.1562 |  |  | 5.468976e-05 | 262.0675 |  |  | 8.38993e-05 | 285.9369 |  |  | -6.478591e-06 | 228.8632 |  |  | 3.932014e-05 | 277.9784 |  |  | 5.555109e-05 | 230.8554
460057.1 | 19.9995 | 6.286625e-05 | 234.4027 |  |  | 4.061746e-06 | 230.9062 |  |  | 4.225777e-05 | 245.1586 |  |  | 5.459016e-05 | 262.0707 |  |  | 8.383776e-05 | 285.9418 |  |  | -6.502837e-06 | 228.8628 |  |  | 3.925823e-05 | 277.9807 |  |  | 5.546151e-05 | 230.8586
460114.7 | 19.9991 | 6.285996e-05 | 234.4063 |  |  | 4.035709e-06 | 230.9064 |  |  | 4.215558e-05 | 245.161 |  |  | 5.44916e-05 | 262.0738 |  |  | 8.377713e-05 | 285.9466 |  |  | -6.521724e-06 | 228.8624 |  |  | 3.919342e-05 | 277.983 |  |  | 5.537221e-05 | 230.8618
460172.4 | 19.99948 | 6.28358e-05 | 234.4099 |  |  | 4.053953e-06 | 230.9067 |  |  | 4.214992e-05 | 245.1635 |  |  | 5.460642e-05 | 262.077 |  |  | 8.382403e-05 | 285.9514 |  |  | -6.530806e-06 | 228.8621 |  |  | 3.916398e-05 | 277.9852 |  |  | 5.532203e-05 | 230.8649
460230 | 19.99995 | 6.281164e-05 | 234.4135 |  |  | 4.072804e-06 | 230.9069 |  |  | 4.21472e-05 | 245.1659 |  |  | 5.473143e-05 | 262.0801 |  |  | 8.387799e-05 | 285.9563 |  |  | -6.539155e-06 | 228.8617 |  |  | 3.913752e-05 | 277.9875 |  |  | 5.52755e-05 | 230.8681
460287.7 | 20.0003 | 6.283672e-05 | 234.4172 |  |  | 4.127948e-06 | 230.9071 |  |  | 4.221805e-05 | 245.1683 |  |  | 5.482389e-05 | 262.0833 |  |  | 8.396052e-05 | 285.9611 |  |  | -6.531217e-06 | 228.8613 |  |  | 3.913883e-05 | 277.9897 |  |  | 5.53369e-05 | 230.8713
460345.3 | 20.00064 | 6.28618e-05 | 234.4208 |  |  | 4.183589e-06 | 230.9074 |  |  | 4.229114e-05 | 245.1708 |  |  | 5.491479e-05 | 262.0864 |  |  | 8.404493e-05 | 285.9659 |  |  | -6.52206e-06 | 228.8609 |  |  | 3.914247e-05 | 277.992 |  |  | 5.54084e-05 | 230.8745
460403 | 20.00027 | 6.289195e-05 | 234.4244 |  |  | 4.121619e-06 | 230.9076 |  |  | 4.22943e-05 | 245.1732 |  |  | 5.501473e-05 | 262.0896 |  |  | 8.398128e-05 | 285.9708 |  |  | -6.573663e-06 | 228.8606 |  |  | 3.916144e-05 | 277.9942 |  |  | 5.544501e-05 | 230.8777
460460.6 | 19.99982 | 6.292209e-05 | 234.428 |  |  | 4.058037e-06 | 230.9079 |  |  | 4.229534e-05 | 245.1756 |  |  | 5.51151e-05 | 262.0928 |  |  | 8.390791e-05 | 285.9756 |  |  | -6.62981e-06 | 228.8602 |  |  | 3.918169e-05 | 277.9965 |  |  | 5.547834e-05 | 230.8809
460518.3 | 19.99973 | 6.291044e-05 | 234.4317 |  |  | 4.161366e-06 | 230.9081 |  |  | 4.22998e-05 | 245.1781 |  |  | 5.519828e-05 | 262.096 |  |  | 8.394304e-05 | 285.9805 |  |  | -6.595489e-06 | 228.8598 |  |  | 3.917794e-05 | 277.9988 |  |  | 5.560478e-05 | 230.8841
460576 | 19.99967 | 6.28988e-05 | 234.4353 |  |  | 4.266984e-06 | 230.9083 |  |  | 4.230437e-05 | 245.1805 |  |  | 5.528063e-05 | 262.0991 |  |  | 8.39853e-05 | 285.9853 |  |  | -6.554402e-06 | 228.8594 |  |  | 3.917217e-05 | 278.001 |  |  | 5.573994e-05 | 230.8873
460633.6 | 19.99987 | 6.292635e-05 | 234.4389 |  |  | 4.268479e-06 | 230.9086 |  |  | 4.22852e-05 | 245.183 |  |  | 5.532179e-05 | 262.1023 |  |  | 8.401836e-05 | 285.9901 |  |  | -6.546379e-06 | 228.859 |  |  | 3.912484e-05 | 278.0033 |  |  | 5.573176e-05 | 230.8905
460691.3 | 20.00009 | 6.29539e-05 | 234.4426 |  |  | 4.268545e-06 | 230.9088 |  |  | 4.22653e-05 | 245.1854 |  |  | 5.536099e-05 | 262.1055 |  |  | 8.405082e-05 | 285.995 |  |  | -6.540829e-06 | 228.8587 |  |  | 3.907401e-05 | 278.0055 |  |  | 5.571016e-05 | 230.8937
460748.9 | 19.99994 | 6.292246e-05 | 234.4462 |  |  | 4.328329e-06 | 230.9091 |  |  | 4.234364e-05 | 245.1878 |  |  | 5.537208e-05 | 262.1087 |  |  | 8.406323e-05 | 285.9998 |  |  | -6.524372e-06 | 228.8583 |  |  | 3.908491e-05 | 278.0078 |  |  | 5.579262e-05 | 230.897
460806.6 | 19.99975 | 6.289103e-05 | 234.4498 |  |  | 4.388933e-06 | 230.9093 |  |  | 4.242498e-05 | 245.1903 |  |  | 5.538182e-05 | 262.1119 |  |  | 8.407432e-05 | 286.0047 |  |  | -6.507099e-06 | 228.8579 |  |  | 3.9101e-05 | 278.01 |  |  | 5.588482e-05 | 230.9002
460864.2 | 19.99915 | 6.292963e-05 | 234.4534 |  |  | 4.547908e-06 | 230.9096 |  |  | 4.252981e-05 | 245.1927 |  |  | 5.556476e-05 | 262.1151 |  |  | 8.411144e-05 | 286.0095 |  |  | -6.426397e-06 | 228.8575 |  |  | 3.918985e-05 | 278.0123 |  |  | 5.598228e-05 | 230.9034
460921.9 | 19.9985 | 6.296824e-05 | 234.4571 |  |  | 4.708233e-06 | 230.9098 |  |  | 4.263535e-05 | 245.1952 |  |  | 5.575597e-05 | 262.1183 |  |  | 8.415027e-05 | 286.0144 |  |  | -6.34095e-06 | 228.8572 |  |  | 3.928482e-05 | 278.0146 |  |  | 5.608024e-05 | 230.9066
460979.5 | 19.99944 | 6.301294e-05 | 234.4607 |  |  | 4.770712e-06 | 230.9101 |  |  | 4.268345e-05 | 245.1976 |  |  | 5.582952e-05 | 262.1215 |  |  | 8.418462e-05 | 286.0192 |  |  | -6.385188e-06 | 228.8568 |  |  | 3.93119e-05 | 278.0168 |  |  | 5.612425e-05 | 230.9099
461037.2 | 20.00056 | 6.305765e-05 | 234.4643 |  |  | 4.831849e-06 | 230.9104 |  |  | 4.272981e-05 | 245.2001 |  |  | 5.589746e-05 | 262.1248 |  |  | 8.421868e-05 | 286.0241 |  |  | -6.439128e-06 | 228.8564 |  |  | 3.933328e-05 | 278.0191 |  |  | 5.616321e-05 | 230.9131
461094.8 | 20.00022 | 6.306203e-05 | 234.468 |  |  | 4.874292e-06 | 230.9107 |  |  | 4.289935e-05 | 245.2026 |  |  | 5.592781e-05 | 262.128 |  |  | 8.421387e-05 | 286.0289 |  |  | -6.407358e-06 | 228.8561 |  |  | 3.930795e-05 | 278.0214 |  |  | 5.628312e-05 | 230.9163
461152.5 | 19.99971 | 6.306642e-05 | 234.4716 |  |  | 4.916479e-06 | 230.911 |  |  | 4.307265e-05 | 245.2051 |  |  | 5.595636e-05 | 262.1312 |  |  | 8.42065e-05 | 286.0338 |  |  | -6.369177e-06 | 228.8557 |  |  | 3.927869e-05 | 278.0236 |  |  | 5.64106e-05 | 230.9196
461210.1 | 19.99987 | 6.318744e-05 | 234.4752 |  |  | 5.00594e-06 | 230.9112 |  |  | 4.315816e-05 | 245.2075 |  |  | 5.598894e-05 | 262.1344 |  |  | 8.415488e-05 | 286.0386 |  |  | -6.319198e-06 | 228.8553 |  |  | 3.936016e-05 | 278.0259 |  |  | 5.640355e-05 | 230.9228
461267.8 | 20.00009 | 6.330845e-05 | 234.4789 |  |  | 5.09605e-06 | 230.9115 |  |  | 4.324099e-05 | 245.21 |  |  | 5.60217e-05 | 262.1377 |  |  | 8.410037e-05 | 286.0435 |  |  | -6.268337e-06 | 228.855 |  |  | 3.945094e-05 | 278.0282 |  |  | 5.638392e-05 | 230.9261
461325.4 | 20.00021 | 6.328822e-05 | 234.4825 |  |  | 5.138047e-06 | 230.9118 |  |  | 4.331213e-05 | 245.2125 |  |  | 5.606589e-05 | 262.1409 |  |  | 8.414102e-05 | 286.0483 |  |  | -6.268638e-06 | 228.8546 |  |  | 3.950945e-05 | 278.0304 |  |  | 5.652346e-05 | 230.9294
461383.1 | 20.00032 | 6.326799e-05 | 234.4862 |  |  | 5.179384e-06 | 230.9121 |  |  | 4.338291e-05 | 245.215 |  |  | 5.611062e-05 | 262.1441 |  |  | 8.418793e-05 | 286.0532 |  |  | -6.272766e-06 | 228.8542 |  |  | 3.956524e-05 | 278.0327 |  |  | 5.667791e-05 | 230.9326
461440.7 | 19.99983 | 6.323594e-05 | 234.4898 |  |  | 5.218581e-06 | 230.9124 |  |  | 4.342302e-05 | 245.2175 |  |  | 5.614126e-05 | 262.1474 |  |  | 8.412188e-05 | 286.058 |  |  | -6.229392e-06 | 228.8539 |  |  | 3.957036e-05 | 278.035 |  |  | 5.670461e-05 | 230.9359
461498.4 | 19.99927 | 6.320388e-05 | 234.4935 |  |  | 5.257749e-06 | 230.9127 |  |  | 4.34622e-05 | 245.22 |  |  | 5.617121e-05 | 262.1506 |  |  | 8.404841e-05 | 286.0629 |  |  | -6.182464e-06 | 228.8535 |  |  | 3.957122e-05 | 278.0373 |  |  | 5.671936e-05 | 230.9392
461556 | 19.99957 | 6.320542e-05 | 234.4971 |  |  | 5.32023e-06 | 230.913 |  |  | 4.355542e-05 | 245.2225 |  |  | 5.619691e-05 | 262.1538 |  |  | 8.408905e-05 | 286.0677 |  |  | -6.158292e-06 | 228.8532 |  |  | 3.964144e-05 | 278.0396 |  |  | 5.673601e-05 | 230.9424
461613.7 | 19.99996 | 6.320696e-05 | 234.5008 |  |  | 5.383031e-06 | 230.9133 |  |  | 4.365028e-05 | 245.2251 |  |  | 5.622241e-05 | 262.1571 |  |  | 8.413719e-05 | 286.0726 |  |  | -6.135822e-06 | 228.8528 |  |  | 3.971749e-05 | 278.0418 |  |  | 5.675285e-05 | 230.9457
461671.3 | 20 | 6.335656e-05 | 234.5044 |  |  | 5.393933e-06 | 230.9137 |  |  | 4.367723e-05 | 245.2276 |  |  | 5.620907e-05 | 262.1603 |  |  | 8.409931e-05 | 286.0774 |  |  | -6.11556e-06 | 228.8525 |  |  | 3.967732e-05 | 278.0441 |  |  | 5.669293e-05 | 230.949
461729 | 20 | 6.350616e-05 | 234.5081 |  |  | 5.404122e-06 | 230.914 |  |  | 4.370211e-05 | 245.2301 |  |  | 5.619388e-05 | 262.1636 |  |  | 8.405579e-05 | 286.0823 |  |  | -6.095463e-06 | 228.8521 |  |  | 3.962737e-05 | 278.0464 |  |  | 5.662583e-05 | 230.9522
461786.6 | 19.99985 | 6.346838e-05 | 234.5117 |  |  | 5.528675e-06 | 230.9143 |  |  | 4.372684e-05 | 245.2326 |  |  | 5.62058e-05 | 262.1668 |  |  | 8.398372e-05 | 286.0871 |  |  | -6.066344e-06 | 228.8518 |  |  | 3.966544e-05 | 278.0487 |  |  | 5.663713e-05 | 230.9555
461844.3 | 19.99968 | 6.343061e-05 | 234.5154 |  |  | 5.654797e-06 | 230.9146 |  |  | 4.375157e-05 | 245.2351 |  |  | 5.621901e-05 | 262.17 |  |  | 8.390978e-05 | 286.092 |  |  | -6.036551e-06 | 228.8514 |  |  | 3.971091e-05 | 278.051 |  |  | 5.665577e-05 | 230.9588
461901.9 | 20.00027 | 6.347418e-05 | 234.519 |  |  | 5.50429e-06 | 230.9149 |  |  | 4.377464e-05 | 245.2377 |  |  | 5.612987e-05 | 262.1733 |  |  | 8.381749e-05 | 286.0968 |  |  | -6.094449e-06 | 228.8511 |  |  | 3.963197e-05 | 278.0533 |  |  | 5.66633e-05 | 230.962
461959.6 | 20.00094 | 6.351774e-05 | 234.5227 |  |  | 5.349984e-06 | 230.9152 |  |  | 4.379766e-05 | 245.2402 |  |  | 5.603583e-05 | 262.1765 |  |  | 8.372399e-05 | 286.1016 |  |  | -6.158907e-06 | 228.8507 |  |  | 3.954257e-05 | 278.0556 |  |  | 5.666978e-05 | 230.9653
462017.2 | 20.0002 | 6.344824e-05 | 234.5264 |  |  | 5.317506e-06 | 230.9155 |  |  | 4.372063e-05 | 245.2427 |  |  | 5.585751e-05 | 262.1797 |  |  | 8.36709e-05 | 286.1065 |  |  | -6.190934e-06 | 228.8503 |  |  | 3.952689e-05 | 278.0578 |  |  | 5.662066e-05 | 230.9686
462074.9 | 19.99931 | 6.337874e-05 | 234.5300192 |  |  | 5.286702e-06 | 230.9159 |  |  | 4.364055e-05 | 245.2452 |  |  | 5.567517e-05 | 262.1829 |  |  | 8.362047e-05 | 286.1113 |  |  | -6.220534e-06 | 228.85 |  |  | 3.951741e-05 | 278.0601 |  |  | 5.656634e-05 | 230.9718
462132.5 | 19.99942 | 6.335643e-05 | 234.5337 |  |  | 5.170814e-06 | 230.9161 |  |  | 4.36223e-05 | 245.2477 |  |  | 5.560891e-05 | 262.1862 |  |  | 8.355369e-05 | 286.1161 |  |  | -6.271706e-06 | 228.8496 |  |  | 3.942473e-05 | 278.0624 |  |  | 5.639633e-05 | 230.9751
462190.2 | 19.99964 | 6.333411e-05 | 234.5373 |  |  | 5.053757e-06 | 230.9164 |  |  | 4.360593e-05 | 245.2502 |  |  | 5.55482e-05 | 262.1894 |  |  | 8.348585e-05 | 286.1209 |  |  | -6.324492e-06 | 228.8493 |  |  | 3.932505e-05 | 278.0647 |  |  | 5.621549e-05 | 230.9783
462247.8 | 19.99982 | 6.333695e-05 | 234.541 |  |  | 4.974356e-06 | 230.9167 |  |  | 4.352135e-05 | 245.2528 |  |  | 5.546015e-05 | 262.1926 |  |  | 8.34183e-05 | 286.1257 |  |  | -6.347149e-06 | 228.8489 |  |  | 3.929124e-05 | 278.0669 |  |  | 5.622503e-05 | 230.9816
462305.5 | 19.99998 | 6.333979e-05 | 234.5446 |  |  | 4.895472e-06 | 230.917 |  |  | 4.34347e-05 | 245.2553 |  |  | 5.537079e-05 | 262.1958 |  |  | 8.335078e-05 | 286.1305 |  |  | -6.367552e-06 | 228.8485 |  |  | 3.926298e-05 | 278.0692 |  |  | 5.62524e-05 | 230.9848
462363.1 | 20 | 6.337731e-05 | 234.5483 |  |  | 4.92672e-06 | 230.9173 |  |  | 4.340613e-05 | 245.2578 |  |  | 5.535604e-05 | 262.1989 |  |  | 8.336245e-05 | 286.1353 |  |  | -6.381868e-06 | 228.8482 |  |  | 3.925494e-05 | 278.0715 |  |  | 5.626071e-05 | 230.9881
462420.8 | 20 | 6.341483e-05 | 234.5519 |  |  | 4.95948e-06 | 230.9176 |  |  | 4.337934e-05 | 245.2603 |  |  | 5.534485e-05 | 262.2021 |  |  | 8.337932e-05 | 286.1401 |  |  | -6.395729e-06 | 228.8478 |  |  | 3.924859e-05 | 278.0737 |  |  | 5.626723e-05 | 230.9913
462478.4 | 20.00015 | 6.336625e-05 | 234.5556 |  |  | 4.830722e-06 | 230.9179 |  |  | 4.336772e-05 | 245.2628 |  |  | 5.523342e-05 | 262.2053 |  |  | 8.335018e-05 | 286.145 |  |  | -6.369767e-06 | 228.8474 |  |  | 3.914924e-05 | 278.076 |  |  | 5.620217e-05 | 230.9945
462536.1 | 20.00032 | 6.331767e-05 | 234.5592 |  |  | 4.699746e-06 | 230.9181 |  |  | 4.335657e-05 | 245.2653 |  |  | 5.51172e-05 | 262.2085 |  |  | 8.331802e-05 | 286.1498 |  |  | -6.340827e-06 | 228.8471 |  |  | 3.904205e-05 | 278.0782 |  |  | 5.613041e-05 | 230.9978
462593.8 | 20.00019 | 6.332702e-05 | 234.5629 |  |  | 4.721061e-06 | 230.9184 |  |  | 4.331722e-05 | 245.2678 |  |  | 5.516657e-05 | 262.2117 |  |  | 8.330449e-05 | 286.1546 |  |  | -6.341916e-06 | 228.8467 |  |  | 3.910416e-05 | 278.0805 |  |  | 5.617182e-05 | 231.001
462651.4 | 20.00002 | 6.333637e-05 | 234.5665 |  |  | 4.744468e-06 | 230.9187 |  |  | 4.327701e-05 | 245.2703 |  |  | 5.522386e-05 | 262.2149 |  |  | 8.329217e-05 | 286.1594 |  |  | -6.345252e-06 | 228.8463 |  |  | 3.918051e-05 | 278.0827 |  |  | 5.622383e-05 | 231.0043
462709.1 | 20.00027 | 6.331411e-05 | 234.5702 |  |  | 4.661679e-06 | 230.919 |  |  | 4.319372e-05 | 245.2728 |  |  | 5.514534e-05 | 262.218 |  |  | 8.33043e-05 | 286.1642 |  |  | -6.376016e-06 | 228.846 |  |  | 3.911232e-05 | 278.085 |  |  | 5.622113e-05 | 231.0075
462766.7 | 20.00057 | 6.329186e-05 | 234.5738 |  |  | 4.577431e-06 | 230.9192 |  |  | 4.310912e-05 | 245.2752 |  |  | 5.506032e-05 | 262.2212 |  |  | 8.331804e-05 | 286.169 |  |  | -6.408833e-06 | 228.8456 |  |  | 3.903195e-05 | 278.0873 |  |  | 5.62133e-05 | 231.0107
462824.4 | 20.00063 | 6.323694e-05 | 234.5775 |  |  | 4.556591e-06 | 230.9195 |  |  | 4.309741e-05 | 245.2777 |  |  | 5.503908e-05 | 262.2244 |  |  | 8.333638e-05 | 286.1738 |  |  | -6.384817e-06 | 228.8452 |  |  | 3.907228e-05 | 278.0895 |  |  | 5.618679e-05 | 231.014
462882 | 20.00067 | 6.318201e-05 | 234.5811 |  |  | 4.536622e-06 | 230.9198 |  |  | 4.308792e-05 | 245.2802 |  |  | 5.502088e-05 | 262.2276 |  |  | 8.335502e-05 | 286.1786 |  |  | -6.356547e-06 | 228.8449 |  |  | 3.912276e-05 | 278.0918 |  |  | 5.615853e-05 | 231.0172
462939.7 | 20.00042 | 6.324567e-05 | 234.5848 |  |  | 4.530637e-06 | 230.92 |  |  | 4.304918e-05 | 245.2827 |  |  | 5.497107e-05 | 262.2307 |  |  | 8.330259e-05 | 286.1834 |  |  | -6.378308e-06 | 228.8445 |  |  | 3.907534e-05 | 278.094 |  |  | 5.617818e-05 | 231.0205
462997.3 | 20.00014 | 6.330932e-05 | 234.5884 |  |  | 4.524845e-06 | 230.9203 |  |  | 4.300955e-05 | 245.2852 |  |  | 5.491974e-05 | 262.2339 |  |  | 8.32455e-05 | 286.1882 |  |  | -6.403812e-06 | 228.8441 |  |  | 3.901968e-05 | 278.0963 |  |  | 5.620231e-05 | 231.0237
463055 | 19.99986 | 6.329274e-05 | 234.5921 |  |  | 4.588954e-06 | 230.9205 |  |  | 4.301829e-05 | 245.2877 |  |  | 5.489719e-05 | 262.2371 |  |  | 8.330453e-05 | 286.193 |  |  | -6.446359e-06 | 228.8438 |  |  | 3.898338e-05 | 278.0985 |  |  | 5.614258e-05 | 231.0269
463112.6 | 19.99958 | 6.327616e-05 | 234.5957 |  |  | 4.654024e-06 | 230.9208 |  |  | 4.302851e-05 | 245.2901 |  |  | 5.487602e-05 | 262.2402 |  |  | 8.337119e-05 | 286.1978 |  |  | -6.490182e-06 | 228.8434 |  |  | 3.894871e-05 | 278.1008 |  |  | 5.6075e-05 | 231.0302
463170.3 | 19.99937 | 6.332589e-05 | 234.5994 |  |  | 4.649895e-06 | 230.9211 |  |  | 4.303831e-05 | 245.2926 |  |  | 5.48681e-05 | 262.2434 |  |  | 8.344621e-05 | 286.2026 |  |  | -6.465813e-06 | 228.843 |  |  | 3.900382e-05 | 278.103 |  |  | 5.606415e-05 | 231.0334
463227.9 | 19.99917 | 6.337563e-05 | 234.603 |  |  | 4.644816e-06 | 230.9213 |  |  | 4.30481e-05 | 245.2951 |  |  | 5.486082e-05 | 262.2466 |  |  | 8.352177e-05 | 286.2074 |  |  | -6.436341e-06 | 228.8426 |  |  | 3.90665e-05 | 278.1053 |  |  | 5.605862e-05 | 231.0366
463285.6 | 19.99953 | 6.337597e-05 | 234.6067 |  |  | 4.6536e-06 | 230.9216 |  |  | 4.305087e-05 | 245.2976 |  |  | 5.489685e-05 | 262.2497 |  |  | 8.352821e-05 | 286.2122 |  |  | -6.441707e-06 | 228.8423 |  |  | 3.904222e-05 | 278.1075 |  |  | 5.606426e-05 | 231.0399
463343.2 | 19.99996 | 6.33763e-05 | 234.6103 |  |  | 4.662575e-06 | 230.9219 |  |  | 4.305342e-05 | 245.3001 |  |  | 5.493496e-05 | 262.2529 |  |  | 8.353011e-05 | 286.217 |  |  | -6.449679e-06 | 228.8419 |  |  | 3.901063e-05 | 278.1098 |  |  | 5.607096e-05 | 231.0431
463400.9 | 19.9998 | 6.333621e-05 | 234.614 |  |  | 4.468405e-06 | 230.9221 |  |  | 4.289161e-05 | 245.3025 |  |  | 5.474002e-05 | 262.2561 |  |  | 8.342622e-05 | 286.2218 |  |  | -6.565714e-06 | 228.8415 |  |  | 3.885341e-05 | 278.112 |  |  | 5.590058e-05 | 231.0463
463458.5 | 19.99957 | 6.329612e-05 | 234.6176 |  |  | 4.271441e-06 | 230.9224 |  |  | 4.27248e-05 | 245.305 |  |  | 5.453395e-05 | 262.2592 |  |  | 8.331539e-05 | 286.2267 |  |  | -6.689836e-06 | 228.8411 |  |  | 3.868562e-05 | 278.1142 |  |  | 5.571361e-05 | 231.0495
463516.2 | 19.9998 | 6.32726e-05 | 234.6213 |  |  | 4.363196e-06 | 230.9226 |  |  | 4.279526e-05 | 245.3075 |  |  | 5.466971e-05 | 262.2624 |  |  | 8.33648e-05 | 286.2315 |  |  | -6.524301e-06 | 228.8408 |  |  | 3.873366e-05 | 278.1165 |  |  | 5.582794e-05 | 231.0528
463573.8 | 20.00008 | 6.324909e-05 | 234.6249 |  |  | 4.458921e-06 | 230.9229 |  |  | 4.287296e-05 | 245.3099 |  |  | 5.482181e-05 | 262.2655 |  |  | 8.342473e-05 | 286.2363 |  |  | -6.337089e-06 | 228.8404 |  |  | 3.879986e-05 | 278.1187 |  |  | 5.59705e-05 | 231.056
463631.5 | 20.00011 | 6.326635e-05 | 234.6286 |  |  | 4.484059e-06 | 230.9232 |  |  | 4.286982e-05 | 245.3124 |  |  | 5.487159e-05 | 262.2687 |  |  | 8.34894e-05 | 286.2411 |  |  | -6.3588e-06 | 228.84 |  |  | 3.885866e-05 | 278.1209 |  |  | 5.593669e-05 | 231.0592
463689.1 | 20.00011 | 6.328361e-05 | 234.6322 |  |  | 4.508227e-06 | 230.9234 |  |  | 4.286422e-05 | 245.3149 |  |  | 5.491648e-05 | 262.2718 |  |  | 8.355438e-05 | 286.2459 |  |  | -6.396146e-06 | 228.8396 |  |  | 3.891683e-05 | 278.1232 |  |  | 5.588637e-05 | 231.0624
463746.8 | 20.00031 | 6.334089e-05 | 234.6359 |  |  | 4.315182e-06 | 230.9237 |  |  | 4.272728e-05 | 245.3174 |  |  | 5.479383e-05 | 262.275 |  |  | 8.340817e-05 | 286.2507 |  |  | -6.565736e-06 | 228.8393 |  |  | 3.87483e-05 | 278.1254 |  |  | 5.575336e-05 | 231.0656
463804.4 | 20.00054 | 6.339817e-05 | 234.6395 |  |  | 4.11915e-06 | 230.9239 |  |  | 4.258634e-05 | 245.3198 |  |  | 5.466317e-05 | 262.2782 |  |  | 8.324809e-05 | 286.2555 |  |  | -6.745223e-06 | 228.8389 |  |  | 3.856069e-05 | 278.1277 |  |  | 5.561261e-05 | 231.0689
463862.1 | 20.00046 | 6.329238e-05 | 234.6432 |  |  | 4.247692e-06 | 230.9242 |  |  | 4.260995e-05 | 245.3223 |  |  | 5.461606e-05 | 262.2813 |  |  | 8.329999e-05 | 286.2603 |  |  | -6.722198e-06 | 228.8385 |  |  | 3.863811e-05 | 278.1299 |  |  | 5.567425e-05 | 231.0721
463919.7 | 20.00035 | 6.318659e-05 | 234.6468 |  |  | 4.3807e-06 | 230.9244 |  |  | 4.263858e-05 | 245.3247 |  |  | 5.457295e-05 | 262.2845 |  |  | 8.336582e-05 | 286.2651 |  |  | -6.684016e-06 | 228.8381 |  |  | 3.873785e-05 | 278.1321 |  |  | 5.575484e-05 | 231.0753
463977.4 | 20.00003 | 6.325248e-05 | 234.6505 |  |  | 4.295099e-06 | 230.9246 |  |  | 4.257876e-05 | 245.3272 |  |  | 5.455211e-05 | 262.2876 |  |  | 8.342337e-05 | 286.2699 |  |  | -6.6751e-06 | 228.8377 |  |  | 3.87547e-05 | 278.1343 |  |  | 5.574876e-05 | 231.0785
464035 | 19.9997 | 6.331838e-05 | 234.6541 |  |  | 4.206491e-06 | 230.9249 |  |  | 4.251625e-05 | 245.3296 |  |  | 5.453234e-05 | 262.2907 |  |  | 8.348038e-05 | 286.2747 |  |  | -6.668375e-06 | 228.8373 |  |  | 3.876458e-05 | 278.1366 |  |  | 5.573457e-05 | 231.0817
464092.7 | 19.99992 | 6.327468e-05 | 234.6578 |  |  | 4.202304e-06 | 230.9251 |  |  | 4.253467e-05 | 245.3321 |  |  | 5.454553e-05 | 262.2939 |  |  | 8.35172e-05 | 286.2796 |  |  | -6.686793e-06 | 228.837 |  |  | 3.866362e-05 | 278.1388 |  |  | 5.577735e-05 | 231.0849
464150.3 | 20.0002 | 6.323099e-05 | 234.6614 |  |  | 4.199279e-06 | 230.9254 |  |  | 4.255557e-05 | 245.3345 |  |  | 5.45603e-05 | 262.297 |  |  | 8.35527e-05 | 286.2844 |  |  | -6.707094e-06 | 228.8366 |  |  | 3.855333e-05 | 278.141 |  |  | 5.582547e-05 | 231.0881
464208 | 20.00042 | 6.319022e-05 | 234.6651 |  |  | 4.165475e-06 | 230.9256 |  |  | 4.250682e-05 | 245.337 |  |  | 5.456208e-05 | 262.3002 |  |  | 8.351894e-05 | 286.2892 |  |  | -6.683601e-06 | 228.8362 |  |  | 3.850312e-05 | 278.1433 |  |  | 5.577476e-05 | 231.0913
464265.6 | 20.00065 | 6.314945e-05 | 234.6687 |  |  | 4.131248e-06 | 230.9259 |  |  | 4.245595e-05 | 245.3394 |  |  | 5.456324e-05 | 262.3033 |  |  | 8.348064e-05 | 286.294 |  |  | -6.656831e-06 | 228.8358 |  |  | 3.845796e-05 | 278.1455 |  |  | 5.571478e-05 | 231.0946
464323.3 | 20.00037 | 6.3195e-05 | 234.6723 |  |  | 4.122012e-06 | 230.9261 |  |  | 4.242778e-05 | 245.3419 |  |  | 5.451296e-05 | 262.3065 |  |  | 8.351621e-05 | 286.2988 |  |  | -6.670057e-06 | 228.8354 |  |  | 3.845054e-05 | 278.1477 |  |  | 5.569722e-05 | 231.0978
464380.9 | 20.00003 | 6.324054e-05 | 234.676 |  |  | 4.11312e-06 | 230.9263 |  |  | 4.240031e-05 | 245.3443 |  |  | 5.446022e-05 | 262.3096 |  |  | 8.355664e-05 | 286.3036 |  |  | -6.686276e-06 | 228.835 |  |  | 3.84463e-05 | 278.1499 |  |  | 5.568363e-05 | 231.101
464438.6 | 19.9997 | 6.321001e-05 | 234.6796 |  |  | 4.081712e-06 | 230.9266 |  |  | 4.239003e-05 | 245.3468 |  |  | 5.449227e-05 | 262.3127 |  |  | 8.35374e-05 | 286.3084 |  |  | -6.639972e-06 | 228.8347 |  |  | 3.842469e-05 | 278.1521 |  |  | 5.569031e-05 | 231.1042
464496.3 | 19.99936 | 6.317948e-05 | 234.6833 |  |  | 4.049994e-06 | 230.9268 |  |  | 4.238027e-05 | 245.3492 |  |  | 5.452837e-05 | 262.3159 |  |  | 8.351424e-05 | 286.3133 |  |  | -6.588989e-06 | 228.8343 |  |  | 3.840163e-05 | 278.1543 |  |  | 5.569888e-05 | 231.1074
464553.9 | 19.99943 | 6.314663e-05 | 234.6869 |  |  | 3.954211e-06 | 230.927 |  |  | 4.230768e-05 | 245.3517 |  |  | 5.443485e-05 | 262.319 |  |  | 8.352521e-05 | 286.3181 |  |  | -6.555925e-06 | 228.8339 |  |  | 3.832141e-05 | 278.1566 |  |  | 5.565798e-05 | 231.1106
464611.6 | 19.99954 | 6.311379e-05 | 234.6906 |  |  | 3.857546e-06 | 230.9273 |  |  | 4.223316e-05 | 245.3541 |  |  | 5.433513e-05 | 262.3222 |  |  | 8.353843e-05 | 286.3229 |  |  | -6.524201e-06 | 228.8335 |  |  | 3.823638e-05 | 278.1588 |  |  | 5.561243e-05 | 231.1138
464669.2 | 19.9995 | 6.307917e-05 | 234.6942 |  |  | 3.979431e-06 | 230.9275 |  |  | 4.229184e-05 | 245.3565 |  |  | 5.430667e-05 | 262.3253 |  |  | 8.36844e-05 | 286.3277 |  |  | -6.476685e-06 | 228.8331 |  |  | 3.833096e-05 | 278.161 |  |  | 5.568144e-05 | 231.117
464726.9 | 19.99945 | 6.304455e-05 | 234.6978 |  |  | 4.104323e-06 | 230.9277 |  |  | 4.235458e-05 | 245.359 |  |  | 5.428161e-05 | 262.3284 |  |  | 8.383909e-05 | 286.3325 |  |  | -6.427986e-06 | 228.8328 |  |  | 3.844067e-05 | 278.1632 |  |  | 5.576118e-05 | 231.1202
464784.5 | 19.99919 | 6.305754e-05 | 234.7015 |  |  | 4.088923e-06 | 230.928 |  |  | 4.232615e-05 | 245.3614 |  |  | 5.43013e-05 | 262.3316 |  |  | 8.386457e-05 | 286.3374 |  |  | -6.439386e-06 | 228.8324 |  |  | 3.839484e-05 | 278.1654 |  |  | 5.579908e-05 | 231.1235
464842.2 | 19.99891 | 6.307054e-05 | 234.7051 |  |  | 4.071592e-06 | 230.9282 |  |  | 4.229494e-05 | 245.3639 |  |  | 5.432312e-05 | 262.3347 |  |  | 8.388156e-05 | 286.3422 |  |  | -6.455285e-06 | 228.832 |  |  | 3.833592e-05 | 278.1676 |  |  | 5.583305e-05 | 231.1267
464899.8 | 19.99994 | 6.305222e-05 | 234.7087 |  |  | 3.950506e-06 | 230.9284 |  |  | 4.221148e-05 | 245.3663 |  |  | 5.420791e-05 | 262.3378 |  |  | 8.380834e-05 | 286.347 |  |  | -6.473061e-06 | 228.8317 |  |  | 3.830643e-05 | 278.1698 |  |  | 5.574332e-05 | 231.1299
464957.5 | 20.00111 | 6.30339e-05 | 234.7124 |  |  | 3.827991e-06 | 230.9286 |  |  | 4.212642e-05 | 245.3687 |  |  | 5.408615e-05 | 262.3409 |  |  | 8.372919e-05 | 286.3519 |  |  | -6.490977e-06 | 228.8313 |  |  | 3.827941e-05 | 278.172 |  |  | 5.5642e-05 | 231.1331
465015.1 | 20.00063 | 6.310862e-05 | 234.716 |  |  | 3.802279e-06 | 230.9289 |  |  | 4.200257e-05 | 245.3711 |  |  | 5.407267e-05 | 262.3441 |  |  | 8.372495e-05 | 286.3567 |  |  | -6.530043e-06 | 228.8309 |  |  | 3.821441e-05 | 278.1742 |  |  | 5.556154e-05 | 231.1363
465072.8 | 19.99996 | 6.318333e-05 | 234.7196 |  |  | 3.7779e-06 | 230.9291 |  |  | 4.187754e-05 | 245.3736 |  |  | 5.406436e-05 | 262.3472 |  |  | 8.372562e-05 | 286.3615 |  |  | -6.570692e-06 | 228.8305 |  |  | 3.814621e-05 | 278.1764 |  |  | 5.548304e-05 | 231.1395
465130.4 | 19.99964 | 6.320252e-05 | 234.7233 |  |  | 3.761255e-06 | 230.9293 |  |  | 4.19623e-05 | 245.376 |  |  | 5.409496e-05 | 262.3503 |  |  | 8.372984e-05 | 286.3664 |  |  | -6.567585e-06 | 228.8301 |  |  | 3.816486e-05 | 278.1786 |  |  | 5.545702e-05 | 231.1427
465188.1 | 19.99936 | 6.32217e-05 | 234.7269 |  |  | 3.744717e-06 | 230.9295 |  |  | 4.205347e-05 | 245.3784 |  |  | 5.412742e-05 | 262.3534 |  |  | 8.373429e-05 | 286.3712 |  |  | -6.561204e-06 | 228.8298 |  |  | 3.819082e-05 | 278.1808 |  |  | 5.543591e-05 | 231.1459
465245.7 | 19.99983 | 6.333795e-05 | 234.7306 |  |  | 3.609831e-06 | 230.9297 |  |  | 4.195555e-05 | 245.3808 |  |  | 5.408412e-05 | 262.3565 |  |  | 8.374016e-05 | 286.376 |  |  | -6.63803e-06 | 228.8294 |  |  | 3.810886e-05 | 278.183 |  |  | 5.542957e-05 | 231.1491
465303.4 | 20.0004 | 6.34542e-05 | 234.7342 |  |  | 3.473315e-06 | 230.9299 |  |  | 4.185186e-05 | 245.3832 |  |  | 5.403721e-05 | 262.3596 |  |  | 8.374611e-05 | 286.3808 |  |  | -6.721086e-06 | 228.829 |  |  | 3.801781e-05 | 278.1852 |  |  | 5.542462e-05 | 231.1523
465361 | 20.00013 | 6.335241e-05 | 234.7379 |  |  | 3.617289e-06 | 230.9301 |  |  | 4.1909e-05 | 245.3857 |  |  | 5.407574e-05 | 262.3628 |  |  | 8.383007e-05 | 286.3857 |  |  | -6.643411e-06 | 228.8286 |  |  | 3.80659e-05 | 278.1874 |  |  | 5.551319e-05 | 231.1555
465418.7 | 19.99978 | 6.325062e-05 | 234.7415 |  |  | 3.765126e-06 | 230.9304 |  |  | 4.197104e-05 | 245.3881 |  |  | 5.411836e-05 | 262.3659 |  |  | 8.391916e-05 | 286.3905 |  |  | -6.553704e-06 | 228.8282 |  |  | 3.81257e-05 | 278.1896 |  |  | 5.561052e-05 | 231.1587
465476.3 | 19.99991 | 6.319853e-05 | 234.7452 |  |  | 3.793914e-06 | 230.9306 |  |  | 4.201591e-05 | 245.3905 |  |  | 5.41563e-05 | 262.369 |  |  | 8.397004e-05 | 286.3953 |  |  | -6.410517e-06 | 228.8279 |  |  | 3.816811e-05 | 278.1918 |  |  | 5.56639e-05 | 231.1619
465534 | 20.00009 | 6.314644e-05 | 234.7488 |  |  | 3.821062e-06 | 230.9308 |  |  | 4.206025e-05 | 245.3929 |  |  | 5.419401e-05 | 262.3721 |  |  | 8.401842e-05 | 286.4002 |  |  | -6.263327e-06 | 228.8275 |  |  | 3.820905e-05 | 278.194 |  |  | 5.571317e-05 | 231.1651
465591.6 | 19.99991 | 6.324846e-05 | 234.7525 |  |  | 3.700253e-06 | 230.931 |  |  | 4.193717e-05 | 245.3953 |  |  | 5.416301e-05 | 262.3753 |  |  | 8.400446e-05 | 286.405 |  |  | -6.328418e-06 | 228.8271 |  |  | 3.8146e-05 | 278.1962 |  |  | 5.566796e-05 | 231.1683
465649.3 | 19.99968 | 6.335049e-05 | 234.7561 |  |  | 3.577405e-06 | 230.9312 |  |  | 4.180897e-05 | 245.3978 |  |  | 5.412872e-05 | 262.3784 |  |  | 8.39864e-05 | 286.4099 |  |  | -6.409401e-06 | 228.8268 |  |  | 3.807419e-05 | 278.1984 |  |  | 5.561391e-05 | 231.1715
465706.9 | 19.99986 | 6.328492e-05 | 234.7598 |  |  | 3.658631e-06 | 230.9314 |  |  | 4.185991e-05 | 245.4002 |  |  | 5.418983e-05 | 262.3815 |  |  | 8.400802e-05 | 286.4147 |  |  | -6.415368e-06 | 228.8264 |  |  | 3.805653e-05 | 278.2006 |  |  | 5.559902e-05 | 231.1747
465764.6 | 20.00009 | 6.321936e-05 | 234.7634 |  |  | 3.742668e-06 | 230.9316 |  |  | 4.191631e-05 | 245.4026 |  |  | 5.425551e-05 | 262.3846 |  |  | 8.403226e-05 | 286.4196 |  |  | -6.415718e-06 | 228.826 |  |  | 3.804342e-05 | 278.2028 |  |  | 5.558779e-05 | 231.1779
465822.2 | 19.99941 | 6.322761e-05 | 234.7671 |  |  | 3.761893e-06 | 230.9319 |  |  | 4.190753e-05 | 245.405 |  |  | 5.426537e-05 | 262.3878 |  |  | 8.399286e-05 | 286.4244 |  |  | -6.421203e-06 | 228.8257 |  |  | 3.802267e-05 | 278.205 |  |  | 5.564298e-05 | 231.1812
465879.9 | 19.99862 | 6.323586e-05 | 234.7707 |  |  | 3.780224e-06 | 230.9321 |  |  | 4.189677e-05 | 245.4074 |  |  | 5.427256e-05 | 262.3909 |  |  | 8.394929e-05 | 286.4292 |  |  | -6.427072e-06 | 228.8253 |  |  | 3.800126e-05 | 278.2072 |  |  | 5.570438e-05 | 231.1844
465937.5 | 19.99875 | 6.333726e-05 | 234.7744 |  |  | 3.853598e-06 | 230.9323 |  |  | 4.198097e-05 | 245.4098 |  |  | 5.43633e-05 | 262.394 |  |  | 8.411314e-05 | 286.4341 |  |  | -6.314768e-06 | 228.8249 |  |  | 3.81069e-05 | 278.2094 |  |  | 5.57795e-05 | 231.1876
465995.2 | 19.99897 | 6.343867e-05 | 234.778 |  |  | 3.92773e-06 | 230.9325 |  |  | 4.206807e-05 | 245.4123 |  |  | 5.445803e-05 | 262.3971 |  |  | 8.429063e-05 | 286.4389 |  |  | -6.193616e-06 | 228.8246 |  |  | 3.822323e-05 | 278.2116 |  |  | 5.585591e-05 | 231.1908
466052.8 | 19.99945 | 6.349223e-05 | 234.7817 |  |  | 3.790702e-06 | 230.9327 |  |  | 4.194288e-05 | 245.4147 |  |  | 5.438345e-05 | 262.4003 |  |  | 8.414929e-05 | 286.4438 |  |  | -6.370115e-06 | 228.8242 |  |  | 3.80882e-05 | 278.2138 |  |  | 5.583965e-05 | 231.194
466110.5 | 19.99995 | 6.354578e-05 | 234.7853 |  |  | 3.650764e-06 | 230.933 |  |  | 4.181121e-05 | 245.4171 |  |  | 5.430077e-05 | 262.4034 |  |  | 8.3987e-05 | 286.4486 |  |  | -6.5689e-06 | 228.8238 |  |  | 3.793201e-05 | 278.216 |  |  | 5.581471e-05 | 231.1972
466168.1 | 20.0001 | 6.347909e-05 | 234.789 |  |  | 3.474352e-06 | 230.9332 |  |  | 4.168373e-05 | 245.4195 |  |  | 5.419885e-05 | 262.4065 |  |  | 8.384191e-05 | 286.4535 |  |  | -6.627457e-06 | 228.8234 |  |  | 3.779493e-05 | 278.2181 |  |  | 5.56956e-05 | 231.2004
466225.8 | 20.00021 | 6.34124e-05 | 234.7927 |  |  | 3.297438e-06 | 230.9334 |  |  | 4.155638e-05 | 245.4219 |  |  | 5.4096e-05 | 262.4097 |  |  | 8.369795e-05 | 286.4583 |  |  | -6.675514e-06 | 228.8231 |  |  | 3.765946e-05 | 278.2203 |  |  | 5.556767e-05 | 231.2037
466283.4 | 20.00032 | 6.334158e-05 | 234.7963 |  |  | 3.614997e-06 | 230.9336 |  |  | 4.180318e-05 | 245.4243 |  |  | 5.429933e-05 | 262.4128 |  |  | 8.386713e-05 | 286.4631 |  |  | -6.450955e-06 | 228.8227 |  |  | 3.780479e-05 | 278.2225 |  |  | 5.569252e-05 | 231.2069
466341.1 | 20.00043 | 6.327076e-05 | 234.8 |  |  | 3.939372e-06 | 230.9338 |  |  | 4.206141e-05 | 245.4267 |  |  | 5.451729e-05 | 262.4159 |  |  | 8.405688e-05 | 286.468 |  |  | -6.205985e-06 | 228.8223 |  |  | 3.797377e-05 | 278.2247 |  |  | 5.584105e-05 | 231.2101
466398.7 | 20.00004 | 6.332922e-05 | 234.8036 |  |  | 3.884385e-06 | 230.934 |  |  | 4.211189e-05 | 245.4291 |  |  | 5.45991e-05 | 262.4191 |  |  | 8.408066e-05 | 286.4728 |  |  | -6.173517e-06 | 228.822 |  |  | 3.797433e-05 | 278.2269 |  |  | 5.591574e-05 | 231.2133
466456.4 | 19.9996 | 6.338768e-05 | 234.8073 |  |  | 3.824169e-06 | 230.9342 |  |  | 4.215602e-05 | 245.4316 |  |  | 5.467439e-05 | 262.4222 |  |  | 8.409353e-05 | 286.4777 |  |  | -6.15696e-06 | 228.8216 |  |  | 3.796072e-05 | 278.2291 |  |  | 5.59835e-05 | 231.2165
466514.1 | 19.99978 | 6.347445e-05 | 234.8109 |  |  | 3.947251e-06 | 230.9344 |  |  | 4.227336e-05 | 245.434 |  |  | 5.472633e-05 | 262.4254 |  |  | 8.409226e-05 | 286.4825 |  |  | -6.092965e-06 | 228.8213 |  |  | 3.80017e-05 | 278.2313 |  |  | 5.611716e-05 | 231.2198
466571.7 | 20.00003 | 6.356123e-05 | 234.8146 |  |  | 4.07286e-06 | 230.9347 |  |  | 4.239294e-05 | 245.4364 |  |  | 5.477715e-05 | 262.4285 |  |  | 8.409005e-05 | 286.4874 |  |  | -6.025419e-06 | 228.8209 |  |  | 3.804729e-05 | 278.2334 |  |  | 5.625698e-05 | 231.223
466629.4 | 20.00008 | 6.359767e-05 | 234.8182 |  |  | 4.228674e-06 | 230.9349 |  |  | 4.253912e-05 | 245.4389 |  |  | 5.494196e-05 | 262.4317 |  |  | 8.420691e-05 | 286.4922 |  |  | -5.964563e-06 | 228.8206 |  |  | 3.818792e-05 | 278.2356 |  |  | 5.63324e-05 | 231.2262
466687 | 20.00011 | 6.363412e-05 | 234.8219 |  |  | 4.384904e-06 | 230.9352 |  |  | 4.268611e-05 | 245.4414 |  |  | 5.511221e-05 | 262.4349 |  |  | 8.433159e-05 | 286.4971 |  |  | -5.904208e-06 | 228.8202 |  |  | 3.833656e-05 | 278.2379 |  |  | 5.640177e-05 | 231.2295
466744.7 | 19.99885 | 6.380113e-05 | 234.8256 |  |  | 4.278132e-06 | 230.9354 |  |  | 4.256529e-05 | 245.4438 |  |  | 5.505879e-05 | 262.438 |  |  | 8.429756e-05 | 286.5019 |  |  | -5.967167e-06 | 228.8199 |  |  | 3.822912e-05 | 278.2401 |  |  | 5.634152e-05 | 231.2327
466802.3 | 19.99745 | 6.396815e-05 | 234.8293 |  |  | 4.167733e-06 | 230.9357 |  |  | 4.24363e-05 | 245.4463 |  |  | 5.499467e-05 | 262.4412 |  |  | 8.425311e-05 | 286.5068 |  |  | -6.039359e-06 | 228.8195 |  |  | 3.81001e-05 | 278.2423 |  |  | 5.626912e-05 | 231.236
466860 | 19.99852 | 6.393433e-05 | 234.833 |  |  | 4.249385e-06 | 230.9359 |  |  | 4.252983e-05 | 245.4487 |  |  | 5.50218e-05 | 262.4444 |  |  | 8.421238e-05 | 286.5117 |  |  | -5.972908e-06 | 228.8192 |  |  | 3.81429e-05 | 278.2445 |  |  | 5.630306e-05 | 231.2392
466917.6 | 19.99987 | 6.390051e-05 | 234.8366 |  |  | 4.333685e-06 | 230.9361 |  |  | 4.263015e-05 | 245.4512 |  |  | 5.505328e-05 | 262.4476 |  |  | 8.417189e-05 | 286.5165 |  |  | -5.896075e-06 | 228.8188 |  |  | 3.820017e-05 | 278.2467 |  |  | 5.634697e-05 | 231.2425
466975.3 | 20.00015 | 6.394798e-05 | 234.8403 |  |  | 4.397903e-06 | 230.9364 |  |  | 4.265735e-05 | 245.4536 |  |  | 5.50952e-05 | 262.4507 |  |  | 8.423791e-05 | 286.5214 |  |  | -5.89687e-06 | 228.8185 |  |  | 3.81832e-05 | 278.2489 |  |  | 5.63621e-05 | 231.2457
467032.9 | 20.00032 | 6.399545e-05 | 234.844 |  |  | 4.461844e-06 | 230.9367 |  |  | 4.268232e-05 | 245.4561 |  |  | 5.513761e-05 | 262.4539 |  |  | 8.431093e-05 | 286.5262 |  |  | -5.903478e-06 | 228.8182 |  |  | 3.815997e-05 | 278.2511 |  |  | 5.637453e-05 | 231.249
467090.6 | 19.99978 | 6.399231e-05 | 234.8477 |  |  | 4.47679e-06 | 230.9369 |  |  | 4.276596e-05 | 245.4585 |  |  | 5.505616e-05 | 262.4571 |  |  | 8.42612e-05 | 286.5311 |  |  | -5.848085e-06 | 228.8178 |  |  | 3.813316e-05 | 278.2533 |  |  | 5.640687e-05 | 231.2522
467148.2 | 19.99917 | 6.398918e-05 | 234.8514 |  |  | 4.49106e-06 | 230.9372 |  |  | 4.28514e-05 | 245.461 |  |  | 5.496879e-05 | 262.4603 |  |  | 8.420342e-05 | 286.5359 |  |  | -5.78805e-06 | 228.8175 |  |  | 3.810605e-05 | 278.2555 |  |  | 5.644108e-05 | 231.2555
467205.9 | 19.99946 | 6.40585e-05 | 234.8551 |  |  | 4.578501e-06 | 230.9374 |  |  | 4.292326e-05 | 245.4635 |  |  | 5.501279e-05 | 262.4634 |  |  | 8.41924e-05 | 286.5408 |  |  | -5.761822e-06 | 228.8172 |  |  | 3.810791e-05 | 278.2577 |  |  | 5.647331e-05 | 231.2587
467263.5 | 19.99985 | 6.412782e-05 | 234.8588 |  |  | 4.666952e-06 | 230.9377 |  |  | 4.299471e-05 | 245.466 |  |  | 5.506307e-05 | 262.4666 |  |  | 8.418445e-05 | 286.5456 |  |  | -5.738126e-06 | 228.8168 |  |  | 3.811221e-05 | 278.2599 |  |  | 5.650536e-05 | 231.262
467321.2 | 19.99994 | 6.41625e-05 | 234.8625 |  |  | 4.639548e-06 | 230.938 |  |  | 4.297238e-05 | 245.4684 |  |  | 5.506226e-05 | 262.4698 |  |  | 8.413628e-05 | 286.5505 |  |  | -5.788701e-06 | 228.8165 |  |  | 3.809579e-05 | 278.262 |  |  | 5.64781e-05 | 231.2652
467378.8 | 19.99999 | 6.419719e-05 | 234.8662 |  |  | 4.610545e-06 | 230.9382 |  |  | 4.294719e-05 | 245.4709 |  |  | 5.5059e-05 | 262.473 |  |  | 8.408546e-05 | 286.5553 |  |  | -5.844839e-06 | 228.8162 |  |  | 3.807762e-05 | 278.2642 |  |  | 5.644528e-05 | 231.2685
467436.5 | 19.9996 | 6.421359e-05 | 234.8699 |  |  | 4.640627e-06 | 230.9385 |  |  | 4.304748e-05 | 245.4734 |  |  | 5.514784e-05 | 262.4761 |  |  | 8.415886e-05 | 286.5602 |  |  | -5.710209e-06 | 228.8158 |  |  | 3.817616e-05 | 278.2664 |  |  | 5.661978e-05 | 231.2718
467494.1 | 19.99915 | 6.423e-05 | 234.8736 |  |  | 4.671525e-06 | 230.9388 |  |  | 4.31516e-05 | 245.4759 |  |  | 5.524109e-05 | 262.4793 |  |  | 8.424042e-05 | 286.565 |  |  | -5.561293e-06 | 228.8155 |  |  | 3.828454e-05 | 278.2686 |  |  | 5.681371e-05 | 231.275
467551.8 | 19.99951 | 6.433733e-05 | 234.8773 |  |  | 4.629258e-06 | 230.939 |  |  | 4.312971e-05 | 245.4784 |  |  | 5.523843e-05 | 262.4825 |  |  | 8.41729e-05 | 286.5699 |  |  | -5.699528e-06 | 228.8152 |  |  | 3.822915e-05 | 278.2708 |  |  | 5.67057e-05 | 231.2783
467609.4 | 19.99996 | 6.444467e-05 | 234.881 |  |  | 4.585982e-06 | 230.9393 |  |  | 4.310397e-05 | 245.4809 |  |  | 5.523119e-05 | 262.4857 |  |  | 8.409559e-05 | 286.5748 |  |  | -5.859267e-06 | 228.8148 |  |  | 3.815996e-05 | 278.2731 |  |  | 5.656939e-05 | 231.2816
467667.1 | 19.9996 | 6.437538e-05 | 234.8847 |  |  | 4.602195e-06 | 230.9396 |  |  | 4.309704e-05 | 245.4833 |  |  | 5.509829e-05 | 262.4889 |  |  | 8.403597e-05 | 286.5796 |  |  | -5.838299e-06 | 228.8145 |  |  | 3.814018e-05 | 278.2753 |  |  | 5.665011e-05 | 231.2848
467724.7 | 19.99915 | 6.430608e-05 | 234.8884 |  |  | 4.619229e-06 | 230.9398 |  |  | 4.309067e-05 | 245.4858 |  |  | 5.495938e-05 | 262.492 |  |  | 8.39775e-05 | 286.5844 |  |  | -5.803797e-06 | 228.8142 |  |  | 3.812456e-05 | 278.2775 |  |  | 5.675117e-05 | 231.2881
467782.4 | 19.99951 | 6.437688e-05 | 234.8921 |  |  | 4.618746e-06 | 230.9401 |  |  | 4.31703e-05 | 245.4883 |  |  | 5.507571e-05 | 262.4952 |  |  | 8.399633e-05 | 286.5893 |  |  | -5.743378e-06 | 228.8138 |  |  | 3.814679e-05 | 278.2796 |  |  | 5.68028e-05 | 231.2914
467840 | 19.99996 | 6.444767e-05 | 234.8958 |  |  | 4.618021e-06 | 230.9404 |  |  | 4.325255e-05 | 245.4908 |  |  | 5.520426e-05 | 262.4984 |  |  | 8.402024e-05 | 286.5941 |  |  | -5.681018e-06 | 228.8135 |  |  | 3.817222e-05 | 278.2818 |  |  | 5.684978e-05 | 231.2946
467897.7 | 20 | 6.44268e-05 | 234.8996 |  |  | 4.667063e-06 | 230.9406 |  |  | 4.334635e-05 | 245.4933 |  |  | 5.531595e-05 | 262.5016 |  |  | 8.40898e-05 | 286.599 |  |  | -5.715479e-06 | 228.8132 |  |  | 3.824806e-05 | 278.2841 |  |  | 5.695673e-05 | 231.2979
467955.3 | 20 | 6.440592e-05 | 234.9033 |  |  | 4.716793e-06 | 230.9409 |  |  | 4.34405e-05 | 245.4958 |  |  | 5.542682e-05 | 262.5048 |  |  | 8.416237e-05 | 286.6038 |  |  | -5.757192e-06 | 228.8128 |  |  | 3.832814e-05 | 278.2863 |  |  | 5.706929e-05 | 231.3012
468013 | 19.99985 | 6.448092e-05 | 234.907 |  |  | 4.421973e-06 | 230.9412 |  |  | 4.318452e-05 | 245.4983 |  |  | 5.519464e-05 | 262.5079 |  |  | 8.392318e-05 | 286.6087 |  |  | -5.963835e-06 | 228.8125 |  |  | 3.808465e-05 | 278.2885 |  |  | 5.678097e-05 | 231.3045
468070.6 | 19.99968 | 6.455593e-05 | 234.9107 |  |  | 4.122398e-06 | 230.9414 |  |  | 4.291785e-05 | 245.5008 |  |  | 5.494603e-05 | 262.5111 |  |  | 8.366349e-05 | 286.6135 |  |  | -6.182831e-06 | 228.8122 |  |  | 3.78139e-05 | 278.2906 |  |  | 5.645507e-05 | 231.3078
468128.3 | 19.99987 | 6.445533e-05 | 234.9144 |  |  | 4.227517e-06 | 230.9417 |  |  | 4.29776e-05 | 245.5033 |  |  | 5.490695e-05 | 262.5143 |  |  | 8.373704e-05 | 286.6183 |  |  | -6.091325e-06 | 228.8118 |  |  | 3.782999e-05 | 278.2928 |  |  | 5.657578e-05 | 231.311
468185.9 | 20.00009 | 6.435474e-05 | 234.9181 |  |  | 4.338223e-06 | 230.9419 |  |  | 4.304732e-05 | 245.5057 |  |  | 5.487789e-05 | 262.5175 |  |  | 8.38325e-05 | 286.6232 |  |  | -5.976563e-06 | 228.8115 |  |  | 3.787024e-05 | 278.295 |  |  | 5.673833e-05 | 231.3143
468243.6 | 20.00006 | 6.441217e-05 | 234.9219 |  |  | 4.387508e-06 | 230.9422 |  |  | 4.315423e-05 | 245.5082 |  |  | 5.493293e-05 | 262.5206 |  |  | 8.381475e-05 | 286.628 |  |  | -5.948072e-06 | 228.8111 |  |  | 3.789067e-05 | 278.2972 |  |  | 5.683729e-05 | 231.3176
468301.2 | 20.00001 | 6.44696e-05 | 234.9256 |  |  | 4.435945e-06 | 230.9424 |  |  | 4.326228e-05 | 245.5107 |  |  | 5.499199e-05 | 262.5238 |  |  | 8.378955e-05 | 286.6328 |  |  | -5.926042e-06 | 228.8108 |  |  | 3.790943e-05 | 278.2994 |  |  | 5.693029e-05 | 231.3208
468358.9 | 19.99995 | 6.439025e-05 | 234.9293 |  |  | 4.73246e-06 | 230.9427 |  |  | 4.353359e-05 | 245.5132 |  |  | 5.525154e-05 | 262.527 |  |  | 8.40003e-05 | 286.6377 |  |  | -5.628915e-06 | 228.8104 |  |  | 3.817135e-05 | 278.3016 |  |  | 5.722147e-05 | 231.3241
468416.5 | 19.99989 | 6.43109e-05 | 234.933 |  |  | 5.0324e-06 | 230.943 |  |  | 4.38099e-05 | 245.5157 |  |  | 5.552068e-05 | 262.5302 |  |  | 8.422656e-05 | 286.6425 |  |  | -5.311184e-06 | 228.8101 |  |  | 3.845374e-05 | 278.3038 |  |  | 5.753122e-05 | 231.3274
468474.2 | 19.99949 | 6.445369e-05 | 234.9367 |  |  | 5.066684e-06 | 230.9432 |  |  | 4.378815e-05 | 245.5183 |  |  | 5.563765e-05 | 262.5334 |  |  | 8.434669e-05 | 286.6474 |  |  | -5.268893e-06 | 228.8098 |  |  | 3.856371e-05 | 278.306 |  |  | 5.756174e-05 | 231.3308
468531.9 | 19.99904 | 6.459648e-05 | 234.9404 |  |  | 5.097299e-06 | 230.9435 |  |  | 4.375729e-05 | 245.5208 |  |  | 5.574734e-05 | 262.5366 |  |  | 8.445985e-05 | 286.6522 |  |  | -5.247231e-06 | 228.8095 |  |  | 3.865916e-05 | 278.3082 |  |  | 5.75661e-05 | 231.3341
468589.5 | 19.9995 | 6.459907e-05 | 234.9441 |  |  | 5.151551e-06 | 230.9438 |  |  | 4.385002e-05 | 245.5233 |  |  | 5.57845e-05 | 262.5398 |  |  | 8.445507e-05 | 286.6571 |  |  | -5.279862e-06 | 228.8092 |  |  | 3.866506e-05 | 278.3105 |  |  | 5.763679e-05 | 231.3374
468647.2 | 20.00006 | 6.460166e-05 | 234.9479 |  |  | 5.206129e-06 | 230.9441 |  |  | 4.394653e-05 | 245.5258 |  |  | 5.581818e-05 | 262.543 |  |  | 8.444254e-05 | 286.662 |  |  | -5.316559e-06 | 228.8089 |  |  | 3.866342e-05 | 278.3127 |  |  | 5.771369e-05 | 231.3407
468704.8 | 20.00006 | 6.473788e-05 | 234.9516 |  |  | 5.034094e-06 | 230.9444 |  |  | 4.388457e-05 | 245.5284 |  |  | 5.566664e-05 | 262.5462 |  |  | 8.428686e-05 | 286.6668 |  |  | -5.384841e-06 | 228.8086 |  |  | 3.849e-05 | 278.3149 |  |  | 5.767501e-05 | 231.344
468762.5 | 20.00001 | 6.487409e-05 | 234.9553 |  |  | 4.858929e-06 | 230.9447 |  |  | 4.381777e-05 | 245.5309 |  |  | 5.550625e-05 | 262.5494 |  |  | 8.412177e-05 | 286.6717 |  |  | -5.455489e-06 | 228.8083 |  |  | 3.830211e-05 | 278.3171 |  |  | 5.762549e-05 | 231.3474
468820.1 | 19.9994 | 6.487875e-05 | 234.9591 |  |  | 4.770054e-06 | 230.945 |  |  | 4.376791e-05 | 245.5334 |  |  | 5.542354e-05 | 262.5526 |  |  | 8.409803e-05 | 286.6765 |  |  | -5.512707e-06 | 228.808 |  |  | 3.832688e-05 | 278.3193 |  |  | 5.752923e-05 | 231.3507
468877.8 | 19.99872 | 6.488341e-05 | 234.9628 |  |  | 4.68237e-06 | 230.9453 |  |  | 4.371857e-05 | 245.5359 |  |  | 5.534456e-05 | 262.5558 |  |  | 8.408359e-05 | 286.6814 |  |  | -5.56892e-06 | 228.8076 |  |  | 3.836956e-05 | 278.3215 |  |  | 5.742859e-05 | 231.354
468935.4 | 19.99911 | 6.490622e-05 | 234.9666 |  |  | 4.616065e-06 | 230.9455 |  |  | 4.368881e-05 | 245.5385 |  |  | 5.519101e-05 | 262.559 |  |  | 8.401475e-05 | 286.6862 |  |  | -5.696337e-06 | 228.8073 |  |  | 3.831951e-05 | 278.3238 |  |  | 5.73191e-05 | 231.3573
468993.1 | 19.99962 | 6.492903e-05 | 234.9703 |  |  | 4.550054e-06 | 230.9458 |  |  | 4.365964e-05 | 245.541 |  |  | 5.50339e-05 | 262.5622 |  |  | 8.394233e-05 | 286.6911 |  |  | -5.829088e-06 | 228.807 |  |  | 3.826165e-05 | 278.326 |  |  | 5.720878e-05 | 231.3606
469050.7 | 19.99982 | 6.488461e-05 | 234.974 |  |  | 4.562424e-06 | 230.9461 |  |  | 4.373912e-05 | 245.5435 |  |  | 5.510389e-05 | 262.5654 |  |  | 8.402786e-05 | 286.6959 |  |  | -5.803582e-06 | 228.8067 |  |  | 3.827146e-05 | 278.3282 |  |  | 5.727152e-05 | 231.3639
469108.4 | 19.99998 | 6.484019e-05 | 234.9778 |  |  | 4.575877e-06 | 230.9463 |  |  | 4.382193e-05 | 245.546 |  |  | 5.518475e-05 | 262.5685 |  |  | 8.412377e-05 | 286.7008 |  |  | -5.766222e-06 | 228.8063 |  |  | 3.828696e-05 | 278.3304 |  |  | 5.735048e-05 | 231.3672
469166 | 20 | 6.481953e-05 | 234.9815 |  |  | 4.549941e-06 | 230.9466 |  |  | 4.381548e-05 | 245.5485 |  |  | 5.52443e-05 | 262.5717 |  |  | 8.412301e-05 | 286.7056 |  |  | -5.784741e-06 | 228.806 |  |  | 3.831634e-05 | 278.3326 |  |  | 5.735436e-05 | 231.3705
469223.7 | 20 | 6.479887e-05 | 234.9853 |  |  | 4.523461e-06 | 230.9468 |  |  | 4.38063e-05 | 245.5511 |  |  | 5.530283e-05 | 262.5749 |  |  | 8.41159e-05 | 286.7105 |  |  | -5.807445e-06 | 228.8057 |  |  | 3.834689e-05 | 278.3348 |  |  | 5.73512e-05 | 231.3738
469281.3 | 20.0003 | 6.483859e-05 | 234.989 |  |  | 4.526415e-06 | 230.9471 |  |  | 4.373358e-05 | 245.5536 |  |  | 5.528982e-05 | 262.5781 |  |  | 8.409532e-05 | 286.7153 |  |  | -5.817924e-06 | 228.8053 |  |  | 3.832412e-05 | 278.337 |  |  | 5.725719e-05 | 231.3771
469339 | 20.00064 | 6.487832e-05 | 234.9927 |  |  | 4.529776e-06 | 230.9474 |  |  | 4.365892e-05 | 245.5561 |  |  | 5.527338e-05 | 262.5813 |  |  | 8.407385e-05 | 286.7202 |  |  | -5.827488e-06 | 228.805 |  |  | 3.829686e-05 | 278.3392 |  |  | 5.715467e-05 | 231.3804
469396.6 | 20.00037 | 6.487196e-05 | 234.9965 |  |  | 4.452882e-06 | 230.9476 |  |  | 4.360796e-05 | 245.5586 |  |  | 5.520009e-05 | 262.5845 |  |  | 8.399059e-05 | 286.725 |  |  | -5.955008e-06 | 228.8046 |  |  | 3.825903e-05 | 278.3414 |  |  | 5.71245e-05 | 231.3837
469454.3 | 20.00003 | 6.486559e-05 | 235.0002 |  |  | 4.374878e-06 | 230.9479 |  |  | 4.355773e-05 | 245.5611 |  |  | 5.512408e-05 | 262.5876 |  |  | 8.390326e-05 | 286.7298 |  |  | -6.091366e-06 | 228.8043 |  |  | 3.822031e-05 | 278.3436 |  |  | 5.710112e-05 | 231.387
469511.9 | 20.00003 | 6.480496e-05 | 235.0039 |  |  | 4.361506e-06 | 230.9481 |  |  | 4.358937e-05 | 245.5637 |  |  | 5.507729e-05 | 262.5908 |  |  | 8.393e-05 | 286.7347 |  |  | -6.132116e-06 | 228.8039 |  |  | 3.818983e-05 | 278.3458 |  |  | 5.706587e-05 | 231.3903
469569.6 | 20.00006 | 6.474433e-05 | 235.0077 |  |  | 4.349028e-06 | 230.9484 |  |  | 4.362351e-05 | 245.5662 |  |  | 5.50319e-05 | 262.594 |  |  | 8.396424e-05 | 286.7395 |  |  | -6.165704e-06 | 228.8036 |  |  | 3.816005e-05 | 278.348 |  |  | 5.702951e-05 | 231.3936
469627.2 | 19.99985 | 6.46962e-05 | 235.0114 |  |  | 4.372095e-06 | 230.9486 |  |  | 4.362903e-05 | 245.5687 |  |  | 5.507301e-05 | 262.5972 |  |  | 8.400885e-05 | 286.7444 |  |  | -6.125704e-06 | 228.8032 |  |  | 3.818123e-05 | 278.3502 |  |  | 5.704855e-05 | 231.3969
469684.9 | 19.99962 | 6.464807e-05 | 235.0151 |  |  | 4.395653e-06 | 230.9489 |  |  | 4.363367e-05 | 245.5712 |  |  | 5.511827e-05 | 262.6003 |  |  | 8.405415e-05 | 286.7492 |  |  | -6.080192e-06 | 228.8029 |  |  | 3.82067e-05 | 278.3524 |  |  | 5.707279e-05 | 231.4002
469742.5 | 20.00013 | 6.466406e-05 | 235.0189 |  |  | 4.428709e-06 | 230.9491 |  |  | 4.359069e-05 | 245.5737 |  |  | 5.511933e-05 | 262.6035 |  |  | 8.403998e-05 | 286.754 |  |  | -6.105771e-06 | 228.8025 |  |  | 3.821382e-05 | 278.3546 |  |  | 5.707676e-05 | 231.4035
469800.2 | 20.00072 | 6.468005e-05 | 235.0226 |  |  | 4.461897e-06 | 230.9494 |  |  | 4.354625e-05 | 245.5762 |  |  | 5.511828e-05 | 262.6067 |  |  | 8.402191e-05 | 286.7589 |  |  | -6.136676e-06 | 228.8022 |  |  | 3.82194e-05 | 278.3568 |  |  | 5.707882e-05 | 231.4068
469857.8 | 19.99993 | 6.468389e-05 | 235.0263 |  |  | 4.325607e-06 | 230.9496 |  |  | 4.348331e-05 | 245.5787 |  |  | 5.50662e-05 | 262.6099 |  |  | 8.399934e-05 | 286.7637 |  |  | -6.212071e-06 | 228.8018 |  |  | 3.817307e-05 | 278.359 |  |  | 5.691991e-05 | 231.41
469915.5 | 19.99898 | 6.468774e-05 | 235.0301 |  |  | 4.186974e-06 | 230.9499 |  |  | 4.341982e-05 | 245.5812 |  |  | 5.501168e-05 | 262.6131 |  |  | 8.397648e-05 | 286.7686 |  |  | -6.290799e-06 | 228.8015 |  |  | 3.812238e-05 | 278.3612 |  |  | 5.674592e-05 | 231.4133
469973.1 | 19.99948 | 6.459918e-05 | 235.0338 |  |  | 4.174577e-06 | 230.9501 |  |  | 4.337599e-05 | 245.5837 |  |  | 5.49769e-05 | 262.6162 |  |  | 8.404104e-05 | 286.7734 |  |  | -6.329492e-06 | 228.8011 |  |  | 3.808048e-05 | 278.3634 |  |  | 5.676113e-05 | 231.4166
470030.8 | 20.00016 | 6.451063e-05 | 235.0375 |  |  | 4.163924e-06 | 230.9504 |  |  | 4.333276e-05 | 245.5862 |  |  | 5.494307e-05 | 262.6194 |  |  | 8.411135e-05 | 286.7783 |  |  | -6.365186e-06 | 228.8007 |  |  | 3.803932e-05 | 278.3656 |  |  | 5.679407e-05 | 231.4199
470088.4 | 20.00012 | 6.445838e-05 | 235.0412 |  |  | 4.062199e-06 | 230.9506 |  |  | 4.319552e-05 | 245.5887 |  |  | 5.480849e-05 | 262.6226 |  |  | 8.396033e-05 | 286.7831 |  |  | -6.536612e-06 | 228.8004 |  |  | 3.790594e-05 | 278.3678 |  |  | 5.668089e-05 | 231.4231
470146.1 | 20.00001 | 6.440614e-05 | 235.0449 |  |  | 3.959215e-06 | 230.9508 |  |  | 4.305541e-05 | 245.5912 |  |  | 5.466909e-05 | 262.6257 |  |  | 8.379475e-05 | 286.788 |  |  | -6.718208e-06 | 228.8 |  |  | 3.776478e-05 | 278.37 |  |  | 5.655401e-05 | 231.4264
470203.7 | 19.99969 | 6.439718e-05 | 235.0487 |  |  | 3.841778e-06 | 230.9511 |  |  | 4.293303e-05 | 245.5937 |  |  | 5.450639e-05 | 262.6289 |  |  | 8.371902e-05 | 286.7928 |  |  | -6.730988e-06 | 228.7996 |  |  | 3.772359e-05 | 278.3722 |  |  | 5.646514e-05 | 231.4297
470261.4 | 19.99934 | 6.438822e-05 | 235.0524 |  |  | 3.724141e-06 | 230.9513 |  |  | 4.28112e-05 | 245.5962 |  |  | 5.434258e-05 | 262.632 |  |  | 8.364919e-05 | 286.7976 |  |  | -6.731119e-06 | 228.7992 |  |  | 3.769083e-05 | 278.3743 |  |  | 5.637983e-05 | 231.4329
470319 | 19.99942 | 6.426893e-05 | 235.0561 |  |  | 3.585551e-06 | 230.9515 |  |  | 4.264818e-05 | 245.5986 |  |  | 5.419347e-05 | 262.6351 |  |  | 8.359691e-05 | 286.8024 |  |  | -6.848105e-06 | 228.7988 |  |  | 3.75869e-05 | 278.3765 |  |  | 5.615251e-05 | 231.4361
470376.7 | 19.99954 | 6.414963e-05 | 235.0598 |  |  | 3.44667e-06 | 230.9517 |  |  | 4.248389e-05 | 245.6011 |  |  | 5.404507e-05 | 262.6382 |  |  | 8.35458e-05 | 286.8072 |  |  | -6.973845e-06 | 228.7984 |  |  | 3.747698e-05 | 278.3787 |  |  | 5.591188e-05 | 231.4394
470434.4 | 20.00026 | 6.398942e-05 | 235.0635 |  |  | 3.365616e-06 | 230.9519 |  |  | 4.242508e-05 | 245.6035 |  |  | 5.401089e-05 | 262.6414 |  |  | 8.349884e-05 | 286.8121 |  |  | -7.023281e-06 | 228.798 |  |  | 3.741273e-05 | 278.3808 |  |  | 5.580536e-05 | 231.4426
470492 | 20.00104 | 6.38292e-05 | 235.0672 |  |  | 3.285362e-06 | 230.9521 |  |  | 4.236949e-05 | 245.606 |  |  | 5.398217e-05 | 262.6445 |  |  | 8.345215e-05 | 286.8169 |  |  | -7.066999e-06 | 228.7976 |  |  | 3.735232e-05 | 278.383 |  |  | 5.571142e-05 | 231.4458
470549.7 | 20.00057 | 6.380998e-05 | 235.0708 |  |  | 3.167982e-06 | 230.9523 |  |  | 4.227768e-05 | 245.6084 |  |  | 5.386575e-05 | 262.6476 |  |  | 8.344192e-05 | 286.8217 |  |  | -7.11365e-06 | 228.7972 |  |  | 3.724168e-05 | 278.3851 |  |  | 5.561851e-05 | 231.449
470607.3 | 19.99995 | 6.379076e-05 | 235.0745 |  |  | 3.050088e-06 | 230.9525 |  |  | 4.218476e-05 | 245.6109 |  |  | 5.374513e-05 | 262.6507 |  |  | 8.343408e-05 | 286.8265 |  |  | -7.16052e-06 | 228.7968 |  |  | 3.71268e-05 | 278.3873 |  |  | 5.55257e-05 | 231.4522
470665 | 19.99989 | 6.372379e-05 | 235.0782 |  |  | 2.974696e-06 | 230.9526 |  |  | 4.205596e-05 | 245.6133 |  |  | 5.365381e-05 | 262.6538 |  |  | 8.34199e-05 | 286.8313 |  |  | -7.152269e-06 | 228.7964 |  |  | 3.709897e-05 | 278.3894 |  |  | 5.550755e-05 | 231.4554
470722.6 | 19.99989 | 6.365682e-05 | 235.0819 |  |  | 2.899892e-06 | 230.9528 |  |  | 4.192606e-05 | 245.6157 |  |  | 5.356389e-05 | 262.6569 |  |  | 8.34053e-05 | 286.8361 |  |  | -7.139887e-06 | 228.796 |  |  | 3.707848e-05 | 278.3916 |  |  | 5.54964e-05 | 231.4586
470780.3 | 19.99933 | 6.352029e-05 | 235.0855 |  |  | 2.854863e-06 | 230.953 |  |  | 4.182065e-05 | 245.6181 |  |  | 5.354069e-05 | 262.66 |  |  | 8.343128e-05 | 286.8409 |  |  | -7.202099e-06 | 228.7955 |  |  | 3.708313e-05 | 278.3937 |  |  | 5.554115e-05 | 231.4618
470837.9 | 19.99872 | 6.338375e-05 | 235.0892 |  |  | 2.810247e-06 | 230.9531 |  |  | 4.171599e-05 | 245.6205 |  |  | 5.352069e-05 | 262.663 |  |  | 8.345992e-05 | 286.8457 |  |  | -7.269899e-06 | 228.7951 |  |  | 3.708991e-05 | 278.3958 |  |  | 5.559113e-05 | 231.465
470895.6 | 19.99939 | 6.334195e-05 | 235.0928 |  |  | 2.776261e-06 | 230.9533 |  |  | 4.175704e-05 | 245.6229 |  |  | 5.354723e-05 | 262.6661 |  |  | 8.358145e-05 | 286.8505 |  |  | -7.269306e-06 | 228.7947 |  |  | 3.714884e-05 | 278.398 |  |  | 5.549097e-05 | 231.4682
470953.2 | 20.00021 | 6.330015e-05 | 235.0965 |  |  | 2.742423e-06 | 230.9534 |  |  | 4.180255e-05 | 245.6253 |  |  | 5.3576e-05 | 262.6692 |  |  | 8.370908e-05 | 286.8554 |  |  | -7.263588e-06 | 228.7943 |  |  | 3.721217e-05 | 278.4001 |  |  | 5.537672e-05 | 231.4714
471010.9 | 20.00056 | 6.333521e-05 | 235.1001 |  |  | 2.798077e-06 | 230.9536 |  |  | 4.177158e-05 | 245.6277 |  |  | 5.366528e-05 | 262.6723 |  |  | 8.377457e-05 | 286.8602 |  |  | -7.223593e-06 | 228.7939 |  |  | 3.727718e-05 | 278.4023 |  |  | 5.541498e-05 | 231.4746
471068.5 | 20.00086 | 6.337027e-05 | 235.1038 |  |  | 2.854971e-06 | 230.9538 |  |  | 4.173828e-05 | 245.6302 |  |  | 5.375745e-05 | 262.6754 |  |  | 8.383596e-05 | 286.865 |  |  | -7.181029e-06 | 228.7935 |  |  | 3.734232e-05 | 278.4044 |  |  | 5.546753e-05 | 231.4778
471126.2 | 20.00044 | 6.331696e-05 | 235.1074 |  |  | 2.854251e-06 | 230.9539 |  |  | 4.174263e-05 | 245.6326 |  |  | 5.378345e-05 | 262.6785 |  |  | 8.390246e-05 | 286.8699 |  |  | -7.189482e-06 | 228.793 |  |  | 3.735576e-05 | 278.4066 |  |  | 5.535932e-05 | 231.481
471183.8 | 19.99994 | 6.326365e-05 | 235.1111 |  |  | 2.852734e-06 | 230.9541 |  |  | 4.174813e-05 | 245.635 |  |  | 5.380628e-05 | 262.6816 |  |  | 8.396929e-05 | 286.8747 |  |  | -7.201758e-06 | 228.7926 |  |  | 3.736484e-05 | 278.4087 |  |  | 5.523602e-05 | 231.4842
471241.5 | 19.99999 | 6.320361e-05 | 235.1147 |  |  | 2.859731e-06 | 230.9543 |  |  | 4.171651e-05 | 245.6374 |  |  | 5.381557e-05 | 262.6847 |  |  | 8.395392e-05 | 286.8795 |  |  | -7.277126e-06 | 228.7922 |  |  | 3.735496e-05 | 278.4109 |  |  | 5.512351e-05 | 231.4874
471299.1 | 20.0001 | 6.314358e-05 | 235.1184 |  |  | 2.866845e-06 | 230.9544 |  |  | 4.168375e-05 | 245.6398 |  |  | 5.382421e-05 | 262.6878 |  |  | 8.393314e-05 | 286.8844 |  |  | -7.357223e-06 | 228.7918 |  |  | 3.734349e-05 | 278.413 |  |  | 5.501201e-05 | 231.4906
471356.8 | 20.00031 | 6.318492e-05 | 235.122 |  |  | 2.796356e-06 | 230.9546 |  |  | 4.161e-05 | 245.6422 |  |  | 5.38074e-05 | 262.6909 |  |  | 8.396345e-05 | 286.8892 |  |  | -7.426623e-06 | 228.7914 |  |  | 3.728489e-05 | 278.4152 |  |  | 5.498307e-05 | 231.4937
471414.4 | 20.00054 | 6.322626e-05 | 235.1257 |  |  | 2.724793e-06 | 230.9547 |  |  | 4.153499e-05 | 245.6446 |  |  | 5.378938e-05 | 262.694 |  |  | 8.399713e-05 | 286.8941 |  |  | -7.495222e-06 | 228.7909 |  |  | 3.722232e-05 | 278.4173 |  |  | 5.496186e-05 | 231.4969
471472.1 | 19.9997 | 6.320861e-05 | 235.1293 |  |  | 2.723884e-06 | 230.9549 |  |  | 4.147182e-05 | 245.647 |  |  | 5.382865e-05 | 262.6971 |  |  | 8.402782e-05 | 286.8989 |  |  | -7.520424e-06 | 228.7905 |  |  | 3.723023e-05 | 278.4195 |  |  | 5.49503e-05 | 231.5001
471529.7 | 19.99875 | 6.319095e-05 | 235.1329 |  |  | 2.723952e-06 | 230.9551 |  |  | 4.140902e-05 | 245.6494 |  |  | 5.387067e-05 | 262.7002 |  |  | 8.405832e-05 | 286.9038 |  |  | -7.542373e-06 | 228.7901 |  |  | 3.724409e-05 | 278.4216 |  |  | 5.493965e-05 | 231.5032
471587.4 | 19.99901 | 6.317159e-05 | 235.1366 |  |  | 2.642379e-06 | 230.9552 |  |  | 4.140149e-05 | 245.6517 |  |  | 5.379111e-05 | 262.7033 |  |  | 8.400321e-05 | 286.9086 |  |  | -7.670746e-06 | 228.7896 |  |  | 3.716127e-05 | 278.4238 |  |  | 5.477604e-05 | 231.5064
471645 | 19.9994 | 6.315223e-05 | 235.1402 |  |  | 2.559676e-06 | 230.9554 |  |  | 4.139565e-05 | 245.6541 |  |  | 5.370573e-05 | 262.7064 |  |  | 8.394248e-05 | 286.9134 |  |  | -7.807094e-06 | 228.7892 |  |  | 3.707029e-05 | 278.4259 |  |  | 5.45981e-05 | 231.5096
471702.7 | 19.99989 | 6.312241e-05 | 235.1439 |  |  | 2.437106e-06 | 230.9555 |  |  | 4.11941e-05 | 245.6565 |  |  | 5.360791e-05 | 262.7095 |  |  | 8.388833e-05 | 286.9183 |  |  | -7.89862e-06 | 228.7887 |  |  | 3.694591e-05 | 278.428 |  |  | 5.458043e-05 | 231.5127
471760.3 | 20.0004 | 6.309259e-05 | 235.1475 |  |  | 2.313983e-06 | 230.9556 |  |  | 4.098656e-05 | 245.6589 |  |  | 5.350951e-05 | 262.7126 |  |  | 8.383461e-05 | 286.9231 |  |  | -7.986787e-06 | 228.7883 |  |  | 3.681872e-05 | 278.4302 |  |  | 5.45778e-05 | 231.5158
471818 | 20.00025 | 6.293147e-05 | 235.1511 |  |  | 2.283786e-06 | 230.9558 |  |  | 4.091666e-05 | 245.6612 |  |  | 5.353849e-05 | 262.7157 |  |  | 8.38113e-05 | 286.9279 |  |  | -8.089757e-06 | 228.7878 |  |  | 3.674292e-05 | 278.4323 |  |  | 5.456929e-05 | 231.519
471875.6 | 20.00002 | 6.277035e-05 | 235.1548 |  |  | 2.254876e-06 | 230.9559 |  |  | 4.085098e-05 | 245.6636 |  |  | 5.357357e-05 | 262.7188 |  |  | 8.378999e-05 | 286.9328 |  |  | -8.193838e-06 | 228.7873 |  |  | 3.667145e-05 | 278.4344 |  |  | 5.456022e-05 | 231.5221
471933.3 | 20.00025 | 6.271021e-05 | 235.1584 |  |  | 2.325781e-06 | 230.956 |  |  | 4.088458e-05 | 245.666 |  |  | 5.366146e-05 | 262.7219 |  |  | 8.388539e-05 | 286.9376 |  |  | -8.167718e-06 | 228.7869 |  |  | 3.674122e-05 | 278.4365 |  |  | 5.462585e-05 | 231.5253
471990.9 | 20.00053 | 6.265007e-05 | 235.162 |  |  | 2.398069e-06 | 230.9562 |  |  | 4.092123e-05 | 245.6683 |  |  | 5.375188e-05 | 262.725 |  |  | 8.398846e-05 | 286.9424 |  |  | -8.13184e-06 | 228.7864 |  |  | 3.682289e-05 | 278.4386 |  |  | 5.469849e-05 | 231.5284
472048.6 | 20.00066 | 6.261142e-05 | 235.1656 |  |  | 2.439015e-06 | 230.9563 |  |  | 4.095163e-05 | 245.6707 |  |  | 5.3747e-05 | 262.7281 |  |  | 8.403101e-05 | 286.9473 |  |  | -8.106893e-06 | 228.7859 |  |  | 3.690952e-05 | 278.4408 |  |  | 5.464085e-05 | 231.5316
472106.2 | 20.00077 | 6.257276e-05 | 235.1692 |  |  | 2.479527e-06 | 230.9565 |  |  | 4.098184e-05 | 245.673 |  |  | 5.373755e-05 | 262.7312 |  |  | 8.406957e-05 | 286.9521 |  |  | -8.082764e-06 | 228.7855 |  |  | 3.699656e-05 | 278.4429 |  |  | 5.457098e-05 | 231.5347
472163.9 | 20.00008 | 6.253098e-05 | 235.1728 |  |  | 2.424571e-06 | 230.9566 |  |  | 4.091695e-05 | 245.6754 |  |  | 5.375289e-05 | 262.7343 |  |  | 8.402142e-05 | 286.957 |  |  | -8.124216e-06 | 228.785 |  |  | 3.694319e-05 | 278.445 |  |  | 5.447046e-05 | 231.5379
472221.5 | 19.99929 | 6.24892e-05 | 235.1764 |  |  | 2.368291e-06 | 230.9567 |  |  | 4.084915e-05 | 245.6778 |  |  | 5.376941e-05 | 262.7374 |  |  | 8.396756e-05 | 286.9618 |  |  | -8.170582e-06 | 228.7845 |  |  | 3.687798e-05 | 278.4472 |  |  | 5.436707e-05 | 231.541
472279.2 | 19.99969 | 6.245752e-05 | 235.18 |  |  | 2.349513e-06 | 230.9569 |  |  | 4.078154e-05 | 245.6801 |  |  | 5.372672e-05 | 262.7405 |  |  | 8.395846e-05 | 286.9667 |  |  | -8.260396e-06 | 228.784 |  |  | 3.685111e-05 | 278.4493 |  |  | 5.433539e-05 | 231.5442
472336.8 | 20.00022 | 6.242584e-05 | 235.1836 |  |  | 2.331254e-06 | 230.957 |  |  | 4.071393e-05 | 245.6825 |  |  | 5.368121e-05 | 262.7436 |  |  | 8.395231e-05 | 286.9715 |  |  | -8.353467e-06 | 228.7836 |  |  | 3.682746e-05 | 278.4514 |  |  | 5.431044e-05 | 231.5473
472394.5 | 19.99946 | 6.244774e-05 | 235.1872 |  |  | 2.317425e-06 | 230.9571 |  |  | 4.06746e-05 | 245.6848 |  |  | 5.362795e-05 | 262.7466 |  |  | 8.397094e-05 | 286.9763 |  |  | -8.469328e-06 | 228.7831 |  |  | 3.680208e-05 | 278.4535 |  |  | 5.423357e-05 | 231.5504
472452.2 | 19.99857 | 6.246963e-05 | 235.1908 |  |  | 2.303658e-06 | 230.9573 |  |  | 4.063613e-05 | 245.6871 |  |  | 5.357432e-05 | 262.7497 |  |  | 8.39912e-05 | 286.9812 |  |  | -8.586898e-06 | 228.7826 |  |  | 3.677656e-05 | 278.4557 |  |  | 5.415184e-05 | 231.5535
472509.8 | 19.99916 | 6.247399e-05 | 235.1944 |  |  | 2.277167e-06 | 230.9574 |  |  | 4.066746e-05 | 245.6895 |  |  | 5.362774e-05 | 262.7528 |  |  | 8.399083e-05 | 286.986 |  |  | -8.565939e-06 | 228.7821 |  |  | 3.676787e-05 | 278.4578 |  |  | 5.4153e-05 | 231.5567
472567.5 | 19.99992 | 6.247834e-05 | 235.198 |  |  | 2.2505e-06 | 230.9575 |  |  | 4.070093e-05 | 245.6918 |  |  | 5.368629e-05 | 262.7559 |  |  | 8.39891e-05 | 286.9909 |  |  | -8.534597e-06 | 228.7816 |  |  | 3.676061e-05 | 278.4599 |  |  | 5.416193e-05 | 231.5598
472625.1 | 19.99975 | 6.235342e-05 | 235.2016 |  |  | 2.306213e-06 | 230.9577 |  |  | 4.071669e-05 | 245.6942 |  |  | 5.376539e-05 | 262.759 |  |  | 8.404684e-05 | 286.9957 |  |  | -8.513958e-06 | 228.7811 |  |  | 3.681496e-05 | 278.462 |  |  | 5.422244e-05 | 231.5629
472682.8 | 19.99947 | 6.222849e-05 | 235.2052 |  |  | 2.363068e-06 | 230.9578 |  |  | 4.073192e-05 | 245.6965 |  |  | 5.384548e-05 | 262.7621 |  |  | 8.410848e-05 | 287.0006 |  |  | -8.494121e-06 | 228.7806 |  |  | 3.687451e-05 | 278.4641 |  |  | 5.428777e-05 | 231.566
472740.4 | 19.99993 | 6.227905e-05 | 235.2088 |  |  | 2.316115e-06 | 230.9579 |  |  | 4.071981e-05 | 245.6989 |  |  | 5.386392e-05 | 262.7652 |  |  | 8.413232e-05 | 287.0054 |  |  | -8.5309e-06 | 228.7801 |  |  | 3.68652e-05 | 278.4663 |  |  | 5.436963e-05 | 231.5692
472798.1 | 20.00048 | 6.232962e-05 | 235.2124 |  |  | 2.267723e-06 | 230.9581 |  |  | 4.070687e-05 | 245.7012 |  |  | 5.38794e-05 | 262.7683 |  |  | 8.415367e-05 | 287.0103 |  |  | -8.571922e-06 | 228.7796 |  |  | 3.685007e-05 | 278.4684 |  |  | 5.445304e-05 | 231.5723
472855.7 | 20.00009 | 6.232743e-05 | 235.216 |  |  | 2.259048e-06 | 230.9582 |  |  | 4.071375e-05 | 245.7036 |  |  | 5.384286e-05 | 262.7714 |  |  | 8.416203e-05 | 287.0151 |  |  | -8.622495e-06 | 228.7791 |  |  | 3.689031e-05 | 278.4705 |  |  | 5.431431e-05 | 231.5754
472913.4 | 19.99961 | 6.232525e-05 | 235.2196 |  |  | 2.250923e-06 | 230.9583 |  |  | 4.072124e-05 | 245.7059 |  |  | 5.380384e-05 | 262.7745 |  |  | 8.416953e-05 | 287.02 |  |  | -8.673783e-06 | 228.7786 |  |  | 3.693522e-05 | 278.4726 |  |  | 5.415475e-05 | 231.5786
472971 | 19.99943 | 6.229133e-05 | 235.2232 |  |  | 2.175503e-06 | 230.9585 |  |  | 4.059927e-05 | 245.7083 |  |  | 5.381025e-05 | 262.7776 |  |  | 8.409694e-05 | 287.0248 |  |  | -8.782947e-06 | 228.7781 |  |  | 3.686529e-05 | 278.4748 |  |  | 5.412357e-05 | 231.5817
473028.7 | 19.9993 | 6.225741e-05 | 235.2268 |  |  | 2.09915e-06 | 230.9586 |  |  | 4.047334e-05 | 245.7106 |  |  | 5.381884e-05 | 262.7807 |  |  | 8.401908e-05 | 287.0297 |  |  | -8.896449e-06 | 228.7776 |  |  | 3.678568e-05 | 278.4769 |  |  | 5.410442e-05 | 231.5848
473086.3 | 19.99961 | 6.219188e-05 | 235.2304 |  |  | 1.827859e-06 | 230.9587 |  |  | 4.032691e-05 | 245.7129 |  |  | 5.358245e-05 | 262.7838 |  |  | 8.385282e-05 | 287.0345 |  |  | -9.124418e-06 | 228.7771 |  |  | 3.661326e-05 | 278.479 |  |  | 5.398551e-05 | 231.5879
473144 | 19.99996 | 6.212635e-05 | 235.2339 |  |  | 1.553866e-06 | 230.9588 |  |  | 4.017987e-05 | 245.7153 |  |  | 5.333433e-05 | 262.7869 |  |  | 8.368074e-05 | 287.0393 |  |  | -9.360967e-06 | 228.7766 |  |  | 3.643302e-05 | 278.4811 |  |  | 5.385725e-05 | 231.591
473201.6 | 19.99985 | 6.200667e-05 | 235.2375 |  |  | 1.628e-06 | 230.9589 |  |  | 4.013706e-05 | 245.7176 |  |  | 5.328992e-05 | 262.79 |  |  | 8.362496e-05 | 287.0442 |  |  | -9.394063e-06 | 228.776 |  |  | 3.644277e-05 | 278.4832 |  |  | 5.382253e-05 | 231.5941
473259.3 | 19.99968 | 6.188699e-05 | 235.2411 |  |  | 1.70696e-06 | 230.959 |  |  | 4.009744e-05 | 245.7199 |  |  | 5.325528e-05 | 262.7931 |  |  | 8.357683e-05 | 287.049 |  |  | -9.411906e-06 | 228.7755 |  |  | 3.646853e-05 | 278.4853 |  |  | 5.379658e-05 | 231.5972
473316.9 | 19.99962 | 6.186334e-05 | 235.2447 |  |  | 1.693913e-06 | 230.9591 |  |  | 4.012165e-05 | 245.7222 |  |  | 5.335352e-05 | 262.7961 |  |  | 8.359791e-05 | 287.0538 |  |  | -9.342558e-06 | 228.775 |  |  | 3.65073e-05 | 278.4874 |  |  | 5.384918e-05 | 231.6003
473374.6 | 19.99956 | 6.183968e-05 | 235.2482 |  |  | 1.67959e-06 | 230.9592 |  |  | 4.014782e-05 | 245.7245 |  |  | 5.345813e-05 | 262.7992 |  |  | 8.362355e-05 | 287.0586 |  |  | -9.266673e-06 | 228.7744 |  |  | 3.654717e-05 | 278.4895 |  |  | 5.390914e-05 | 231.6034
473432.2 | 20.00001 | 6.182106e-05 | 235.2518 |  |  | 1.734631e-06 | 230.9593 |  |  | 4.017088e-05 | 245.7268 |  |  | 5.348504e-05 | 262.8023 |  |  | 8.364214e-05 | 287.0634 |  |  | -9.252424e-06 | 228.7739 |  |  | 3.654267e-05 | 278.4916 |  |  | 5.384715e-05 | 231.6066
473489.9 | 20.00051 | 6.180245e-05 | 235.2554 |  |  | 1.790633e-06 | 230.9594 |  |  | 4.019384e-05 | 245.7291 |  |  | 5.350824e-05 | 262.8054 |  |  | 8.366028e-05 | 287.0683 |  |  | -9.242795e-06 | 228.7734 |  |  | 3.653443e-05 | 278.4937 |  |  | 5.377372e-05 | 231.6097
473547.5 | 20.00031 | 6.174383e-05 | 235.2589 |  |  | 1.805e-06 | 230.9595 |  |  | 4.018631e-05 | 245.7315 |  |  | 5.358124e-05 | 262.8085 |  |  | 8.372604e-05 | 287.0731 |  |  | -9.300875e-06 | 228.7728 |  |  | 3.655183e-05 | 278.4958 |  |  | 5.389812e-05 | 231.6128
473605.2 | 20.00003 | 6.168522e-05 | 235.2625 |  |  | 1.818789e-06 | 230.9596 |  |  | 4.017785e-05 | 245.7338 |  |  | 5.365663e-05 | 262.8116 |  |  | 8.379493e-05 | 287.0779 |  |  | -9.364032e-06 | 228.7723 |  |  | 3.657139e-05 | 278.498 |  |  | 5.404106e-05 | 231.6159
473662.8 | 19.9998 | 6.169254e-05 | 235.266 |  |  | 1.827758e-06 | 230.9597 |  |  | 4.023853e-05 | 245.7361 |  |  | 5.371943e-05 | 262.8147 |  |  | 8.381353e-05 | 287.0827 |  |  | -9.352056e-06 | 228.7717 |  |  | 3.665507e-05 | 278.5001 |  |  | 5.396328e-05 | 231.619
473720.5 | 19.99957 | 6.169986e-05 | 235.2696 |  |  | 1.836661e-06 | 230.9598 |  |  | 4.030133e-05 | 245.7384 |  |  | 5.378164e-05 | 262.8178 |  |  | 8.382881e-05 | 287.0876 |  |  | -9.334448e-06 | 228.7712 |  |  | 3.674415e-05 | 278.5022 |  |  | 5.386479e-05 | 231.6221
473778.1 | 19.99975 | 6.168536e-05 | 235.2731 |  |  | 1.955265e-06 | 230.9599 |  |  | 4.045951e-05 | 245.7407 |  |  | 5.399368e-05 | 262.8209 |  |  | 8.389207e-05 | 287.0924 |  |  | -9.22538e-06 | 228.7707 |  |  | 3.689951e-05 | 278.5043 |  |  | 5.396159e-05 | 231.6252
473835.8 | 19.99998 | 6.167086e-05 | 235.2767 |  |  | 2.07539e-06 | 230.96 |  |  | 4.06206e-05 | 245.7431 |  |  | 5.42129e-05 | 262.824 |  |  | 8.395849e-05 | 287.0972 |  |  | -9.109456e-06 | 228.7701 |  |  | 3.706046e-05 | 278.5064 |  |  | 5.407672e-05 | 231.6283
473893.4 | 19.99995 | 6.16693e-05 | 235.2803 |  |  | 2.07192e-06 | 230.9601 |  |  | 4.067166e-05 | 245.7454 |  |  | 5.421714e-05 | 262.8271 |  |  | 8.392872e-05 | 287.1021 |  |  | -9.11058e-06 | 228.7696 |  |  | 3.703299e-05 | 278.5086 |  |  | 5.400313e-05 | 231.6314
473951.1 | 19.99989 | 6.166773e-05 | 235.2838 |  |  | 2.066736e-06 | 230.9603 |  |  | 4.071936e-05 | 245.7478 |  |  | 5.421108e-05 | 262.8302 |  |  | 8.389261e-05 | 287.1069 |  |  | -9.120478e-06 | 228.7691 |  |  | 3.698964e-05 | 278.5107 |  |  | 5.391185e-05 | 231.6345
474008.7 | 20.00005 | 6.165929e-05 | 235.2874 |  |  | 2.093417e-06 | 230.9604 |  |  | 4.068779e-05 | 245.7501 |  |  | 5.422868e-05 | 262.8334 |  |  | 8.385731e-05 | 287.1118 |  |  | -9.142073e-06 | 228.7686 |  |  | 3.693087e-05 | 278.5128 |  |  | 5.396264e-05 | 231.6377
474066.4 | 20.00022 | 6.165084e-05 | 235.2909 |  |  | 2.120541e-06 | 230.9605 |  |  | 4.065379e-05 | 245.7525 |  |  | 5.424742e-05 | 262.8365 |  |  | 8.382207e-05 | 287.1166 |  |  | -9.164545e-06 | 228.768 |  |  | 3.68708e-05 | 278.515 |  |  | 5.402674e-05 | 231.6408
474124 | 20.0001 | 6.170742e-05 | 235.2945 |  |  | 2.081223e-06 | 230.9606 |  |  | 4.058422e-05 | 245.7548 |  |  | 5.421488e-05 | 262.8396 |  |  | 8.376893e-05 | 287.1214 |  |  | -9.263879e-06 | 228.7675 |  |  | 3.681732e-05 | 278.5171 |  |  | 5.403026e-05 | 231.6439
474181.7 | 19.99995 | 6.1764e-05 | 235.298 |  |  | 2.040984e-06 | 230.9607 |  |  | 4.051356e-05 | 245.7571 |  |  | 5.417988e-05 | 262.8427 |  |  | 8.371461e-05 | 287.1263 |  |  | -9.368975e-06 | 228.767 |  |  | 3.676439e-05 | 278.5192 |  |  | 5.402808e-05 | 231.647
474239.3 | 20.00022 | 6.169767e-05 | 235.3016 |  |  | 1.989656e-06 | 230.9609 |  |  | 4.052404e-05 | 245.7595 |  |  | 5.407739e-05 | 262.8459 |  |  | 8.362697e-05 | 287.1311 |  |  | -9.501855e-06 | 228.7664 |  |  | 3.671046e-05 | 278.5213 |  |  | 5.39837e-05 | 231.6501
474297 | 20.00053 | 6.163135e-05 | 235.3051 |  |  | 1.938174e-06 | 230.961 |  |  | 4.053701e-05 | 245.7618 |  |  | 5.397166e-05 | 262.849 |  |  | 8.353712e-05 | 287.1359 |  |  | -9.636818e-06 | 228.7659 |  |  | 3.665644e-05 | 278.5234 |  |  | 5.393536e-05 | 231.6532
474354.7 | 20.00016 | 6.158606e-05 | 235.3087 |  |  | 2.07258e-06 | 230.9611 |  |  | 4.057131e-05 | 245.7641 |  |  | 5.408701e-05 | 262.8521 |  |  | 8.355192e-05 | 287.1407 |  |  | -9.582986e-06 | 228.7653 |  |  | 3.674403e-05 | 278.5256 |  |  | 5.391394e-05 | 231.6563
474412.3 | 19.99971 | 6.154077e-05 | 235.3122 |  |  | 2.209565e-06 | 230.9612 |  |  | 4.060626e-05 | 245.7665 |  |  | 5.421296e-05 | 262.8552 |  |  | 8.35736e-05 | 287.1455 |  |  | -9.514999e-06 | 228.7648 |  |  | 3.684356e-05 | 278.5277 |  |  | 5.389505e-05 | 231.6594
474470 | 19.9996 | 6.164553e-05 | 235.3158 |  |  | 2.251943e-06 | 230.9613 |  |  | 4.066986e-05 | 245.7688 |  |  | 5.430412e-05 | 262.8583 |  |  | 8.365363e-05 | 287.1504 |  |  | -9.452355e-06 | 228.7642 |  |  | 3.695506e-05 | 278.5298 |  |  | 5.400655e-05 | 231.6625
474527.6 | 19.99952 | 6.175029e-05 | 235.3194 |  |  | 2.293008e-06 | 230.9615 |  |  | 4.073434e-05 | 245.7712 |  |  | 5.439361e-05 | 262.8615 |  |  | 8.373749e-05 | 287.1552 |  |  | -9.39011e-06 | 228.7637 |  |  | 3.706756e-05 | 278.5319 |  |  | 5.41303e-05 | 231.6657
474585.3 | 19.99961 | 6.174039e-05 | 235.3229 |  |  | 2.208543e-06 | 230.9616 |  |  | 4.061305e-05 | 245.7735 |  |  | 5.426126e-05 | 262.8646 |  |  | 8.351695e-05 | 287.16 |  |  | -9.557988e-06 | 228.7631 |  |  | 3.694537e-05 | 278.5341 |  |  | 5.400645e-05 | 231.6688
474642.9 | 19.99972 | 6.17305e-05 | 235.3265 |  |  | 2.122336e-06 | 230.9617 |  |  | 4.048607e-05 | 245.7759 |  |  | 5.411826e-05 | 262.8677 |  |  | 8.327637e-05 | 287.1648 |  |  | -9.743121e-06 | 228.7626 |  |  | 3.680339e-05 | 278.5362 |  |  | 5.385938e-05 | 231.6719
474700.6 | 19.99985 | 6.171591e-05 | 235.33 |  |  | 2.11965e-06 | 230.9618 |  |  | 4.046521e-05 | 245.7782 |  |  | 5.409186e-05 | 262.8708 |  |  | 8.324649e-05 | 287.1696 |  |  | -9.762916e-06 | 228.762 |  |  | 3.675676e-05 | 278.5383 |  |  | 5.378042e-05 | 231.675
474758.2 | 19.99999 | 6.170133e-05 | 235.3336 |  |  | 2.118124e-06 | 230.962 |  |  | 4.04476e-05 | 245.7805 |  |  | 5.407105e-05 | 262.874 |  |  | 8.323048e-05 | 287.1744 |  |  | -9.770313e-06 | 228.7615 |  |  | 3.671818e-05 | 278.5404 |  |  | 5.370786e-05 | 231.6781
474815.9 | 19.9997 | 6.159138e-05 | 235.3371 |  |  | 2.151763e-06 | 230.9621 |  |  | 4.046771e-05 | 245.7829 |  |  | 5.411226e-05 | 262.8771 |  |  | 8.326079e-05 | 287.1792 |  |  | -9.784745e-06 | 228.7609 |  |  | 3.672155e-05 | 278.5426 |  |  | 5.368614e-05 | 231.6812
474873.5 | 19.99936 | 6.148144e-05 | 235.3407 |  |  | 2.185891e-06 | 230.9622 |  |  | 4.048897e-05 | 245.7852 |  |  | 5.415645e-05 | 262.8802 |  |  | 8.329414e-05 | 287.184 |  |  | -9.799704e-06 | 228.7603 |  |  | 3.672845e-05 | 278.5447 |  |  | 5.366919e-05 | 231.6843
474931.2 | 19.99992 | 6.151007e-05 | 235.3442 |  |  | 2.202813e-06 | 230.9623 |  |  | 4.051538e-05 | 245.7875 |  |  | 5.420136e-05 | 262.8833 |  |  | 8.334309e-05 | 287.1888 |  |  | -9.79694e-06 | 228.7598 |  |  | 3.674446e-05 | 278.5468 |  |  | 5.375367e-05 | 231.6874
474988.8 | 20.00058 | 6.153871e-05 | 235.3478 |  |  | 2.219496e-06 | 230.9625 |  |  | 4.054195e-05 | 245.7899 |  |  | 5.42463e-05 | 262.8865 |  |  | 8.339307e-05 | 287.1936 |  |  | -9.792847e-06 | 228.7592 |  |  | 3.676125e-05 | 278.5489 |  |  | 5.384767e-05 | 231.6905
475046.5 | 20.00017 | 6.155137e-05 | 235.3513 |  |  | 2.250069e-06 | 230.9626 |  |  | 4.06267e-05 | 245.7922 |  |  | 5.432249e-05 | 262.8896 |  |  | 8.328278e-05 | 287.1984 |  |  | -9.769697e-06 | 228.7586 |  |  | 3.678609e-05 | 278.551 |  |  | 5.387372e-05 | 231.6936
475104.1 | 19.99964 | 6.156402e-05 | 235.3549 |  |  | 2.280834e-06 | 230.9627 |  |  | 4.071323e-05 | 245.7945 |  |  | 5.440019e-05 | 262.8927 |  |  | 8.316195e-05 | 287.2032 |  |  | -9.745117e-06 | 228.7581 |  |  | 3.681162e-05 | 278.5532 |  |  | 5.389339e-05 | 231.6967
475161.8 | 19.9998 | 6.14147e-05 | 235.3584 |  |  | 2.158559e-06 | 230.9629 |  |  | 4.060117e-05 | 245.7969 |  |  | 5.431215e-05 | 262.8958 |  |  | 8.315171e-05 | 287.208 |  |  | -9.858125e-06 | 228.7575 |  |  | 3.672196e-05 | 278.5553 |  |  | 5.387861e-05 | 231.6998
475219.4 | 20.00004 | 6.126539e-05 | 235.362 |  |  | 2.034158e-06 | 230.963 |  |  | 4.048302e-05 | 245.7992 |  |  | 5.421617e-05 | 262.899 |  |  | 8.314875e-05 | 287.2128 |  |  | -9.981451e-06 | 228.7569 |  |  | 3.662259e-05 | 278.5574 |  |  | 5.38606e-05 | 231.7029
475277.1 | 20.00014 | 6.127968e-05 | 235.3655 |  |  | 2.08301e-06 | 230.9631 |  |  | 4.0526e-05 | 245.8016 |  |  | 5.418588e-05 | 262.9021 |  |  | 8.308086e-05 | 287.2176 |  |  | -1.000861e-05 | 228.7564 |  |  | 3.661856e-05 | 278.5595 |  |  | 5.382077e-05 | 231.706
475334.7 | 20.00021 | 6.129396e-05 | 235.369 |  |  | 2.134267e-06 | 230.9632 |  |  | 4.057391e-05 | 245.8039 |  |  | 5.415874e-05 | 262.9052 |  |  | 8.30087e-05 | 287.2224 |  |  | -1.002856e-05 | 228.7558 |  |  | 3.662257e-05 | 278.5616 |  |  | 5.377889e-05 | 231.7091
475392.4 | 20.00012 | 6.123628e-05 | 235.3726 |  |  | 2.467352e-06 | 230.9634 |  |  | 4.08438e-05 | 245.8063 |  |  | 5.444037e-05 | 262.9084 |  |  | 8.320368e-05 | 287.2272 |  |  | -9.842506e-06 | 228.7552 |  |  | 3.693958e-05 | 278.5637 |  |  | 5.396176e-05 | 231.7122
475450 | 20.00001 | 6.117859e-05 | 235.3761 |  |  | 2.804352e-06 | 230.9635 |  |  | 4.112048e-05 | 245.8086 |  |  | 5.473682e-05 | 262.9115 |  |  | 8.341625e-05 | 287.232 |  |  | -9.641e-06 | 228.7546 |  |  | 3.7283e-05 | 278.5659 |  |  | 5.416571e-05 | 231.7153
475507.7 | 20.0001 | 6.129748e-05 | 235.3796 |  |  | 2.786738e-06 | 230.9637 |  |  | 4.11199e-05 | 245.811 |  |  | 5.471305e-05 | 262.9147 |  |  | 8.341137e-05 | 287.2368 |  |  | -9.723671e-06 | 228.7541 |  |  | 3.726926e-05 | 278.568 |  |  | 5.416055e-05 | 231.7185
475565.3 | 20.00021 | 6.141636e-05 | 235.3832 |  |  | 2.764199e-06 | 230.9638 |  |  | 4.111083e-05 | 245.8134 |  |  | 5.467393e-05 | 262.9178 |  |  | 8.339217e-05 | 287.2416 |  |  | -9.827654e-06 | 228.7535 |  |  | 3.722541e-05 | 278.5702 |  |  | 5.413578e-05 | 231.7216
475623 | 19.9997 | 6.140064e-05 | 235.3867 |  |  | 2.688898e-06 | 230.964 |  |  | 4.1096e-05 | 245.8157 |  |  | 5.461498e-05 | 262.921 |  |  | 8.323701e-05 | 287.2464 |  |  | -9.911702e-06 | 228.7529 |  |  | 3.713149e-05 | 278.5723 |  |  | 5.401409e-05 | 231.7247
475680.6 | 19.99912 | 6.138491e-05 | 235.3902 |  |  | 2.612864e-06 | 230.9641 |  |  | 4.108098e-05 | 245.8181 |  |  | 5.455507e-05 | 262.9241 |  |  | 8.307291e-05 | 287.2512 |  |  | -9.994255e-06 | 228.7524 |  |  | 3.703334e-05 | 278.5744 |  |  | 5.38833e-05 | 231.7278
475738.3 | 19.99964 | 6.1459e-05 | 235.3938 |  |  | 2.546588e-06 | 230.9643 |  |  | 4.096114e-05 | 245.8205 |  |  | 5.446687e-05 | 262.9273 |  |  | 8.304627e-05 | 287.256 |  |  | -1.005223e-05 | 228.7518 |  |  | 3.696762e-05 | 278.5766 |  |  | 5.382677e-05 | 231.7309
475795.9 | 20.00029 | 6.153308e-05 | 235.3973 |  |  | 2.480448e-06 | 230.9644 |  |  | 4.083808e-05 | 245.8228 |  |  | 5.43773e-05 | 262.9304 |  |  | 8.302868e-05 | 287.2608 |  |  | -1.010836e-05 | 228.7512 |  |  | 3.690464e-05 | 278.5787 |  |  | 5.37772e-05 | 231.734
475853.6 | 20.00019 | 6.150515e-05 | 235.4009 |  |  | 2.298793e-06 | 230.9646 |  |  | 4.074164e-05 | 245.8252 |  |  | 5.430931e-05 | 262.9335 |  |  | 8.287543e-05 | 287.2655 |  |  | -1.019869e-05 | 228.7506 |  |  | 3.68227e-05 | 278.5808 |  |  | 5.373274e-05 | 231.7371
475911.2 | 20.00002 | 6.147722e-05 | 235.4044 |  |  | 2.115533e-06 | 230.9647 |  |  | 4.064601e-05 | 245.8275 |  |  | 5.424235e-05 | 262.9367 |  |  | 8.271326e-05 | 287.2703 |  |  | -1.029159e-05 | 228.75 |  |  | 3.673916e-05 | 278.583 |  |  | 5.368875e-05 | 231.7402
475968.9 | 20 | 6.148811e-05 | 235.408 |  |  | 2.027285e-06 | 230.9648 |  |  | 4.057836e-05 | 245.8299 |  |  | 5.414617e-05 | 262.9398 |  |  | 8.266274e-05 | 287.2751 |  |  | -1.041168e-05 | 228.7494 |  |  | 3.660367e-05 | 278.5851 |  |  | 5.364369e-05 | 231.7433
476026.5 | 20 | 6.1499e-05 | 235.4115 |  |  | 1.940358e-06 | 230.9649 |  |  | 4.051156e-05 | 245.8322 |  |  | 5.404859e-05 | 262.9429 |  |  | 8.261957e-05 | 287.2799 |  |  | -1.053381e-05 | 228.7488 |  |  | 3.64638e-05 | 278.5872 |  |  | 5.359852e-05 | 231.7464
476084.2 | 20 | 6.140275e-05 | 235.415 |  |  | 1.98937e-06 | 230.965 |  |  | 4.053598e-05 | 245.8345 |  |  | 5.404447e-05 | 262.946 |  |  | 8.256273e-05 | 287.2846 |  |  | -1.059145e-05 | 228.7482 |  |  | 3.651725e-05 | 278.5893 |  |  | 5.362303e-05 | 231.7495
476141.8 | 20 | 6.130649e-05 | 235.4186 |  |  | 2.040271e-06 | 230.9652 |  |  | 4.056319e-05 | 245.8369 |  |  | 5.404483e-05 | 262.9491 |  |  | 8.2505e-05 | 287.2894 |  |  | -1.064425e-05 | 228.7476 |  |  | 3.658701e-05 | 278.5914 |  |  | 5.365408e-05 | 231.7526
476199.5 | 20 | 6.124356e-05 | 235.4221 |  |  | 2.199011e-06 | 230.9653 |  |  | 4.070617e-05 | 245.8392 |  |  | 5.416707e-05 | 262.9523 |  |  | 8.25955e-05 | 287.2941 |  |  | -1.052401e-05 | 228.747 |  |  | 3.663573e-05 | 278.5935 |  |  | 5.375548e-05 | 231.7557
476257.1 | 20 | 6.118063e-05 | 235.4256 |  |  | 2.359249e-06 | 230.9654 |  |  | 4.085269e-05 | 245.8416 |  |  | 5.429516e-05 | 262.9554 |  |  | 8.269575669e-05 | 287.2989 |  |  | -1.039079e-05 | 228.7464 |  |  | 3.668267e-05 | 278.5956 |  |  | 5.386349e-05 | 231.7588
476314.8 | 19.99985 | 6.113157e-05 | 235.4292 |  |  | 2.5317e-06 | 230.9656 |  |  | 4.108463e-05 | 245.8439 |  |  | 5.452725e-05 | 262.9585 |  |  | 8.283091e-05 | 287.3037 |  |  | -1.032702e-05 | 228.7458 |  |  | 3.685819e-05 | 278.5977 |  |  | 5.404195e-05 | 231.7619
476372.5 | 19.99968 | 6.10825e-05 | 235.4327 |  |  | 2.704321e-06 | 230.9657 |  |  | 4.131919e-05 | 245.8463 |  |  | 5.476433e-05 | 262.9617 |  |  | 8.296835e-05 | 287.3084 |  |  | -1.026846e-05 | 228.7452 |  |  | 3.704455e-05 | 278.5999 |  |  | 5.422702e-05 | 231.765
476430.1 | 19.99981 | 6.112836e-05 | 235.4362 |  |  | 2.733482e-06 | 230.9659 |  |  | 4.124667e-05 | 245.8487 |  |  | 5.472789e-05 | 262.9648 |  |  | 8.294467e-05 | 287.3132 |  |  | -1.020324e-05 | 228.7446 |  |  | 3.708053e-05 | 278.602 |  |  | 5.420394e-05 | 231.7681
476487.8 | 19.99998 | 6.117423e-05 | 235.4397 |  |  | 2.760649e-06 | 230.966 |  |  | 4.116473e-05 | 245.8511 |  |  | 5.467833e-05 | 262.968 |  |  | 8.291038e-05 | 287.318 |  |  | -1.013751e-05 | 228.744 |  |  | 3.710383e-05 | 278.6041 |  |  | 5.416133e-05 | 231.7713
476545.4 | 19.99992 | 6.114363e-05 | 235.4433 |  |  | 2.657217e-06 | 230.9662 |  |  | 4.115991e-05 | 245.8534 |  |  | 5.46271e-05 | 262.9711 |  |  | 8.290545e-05 | 287.3228 |  |  | -1.014851e-05 | 228.7435 |  |  | 3.710259e-05 | 278.6063 |  |  | 5.404061e-05 | 231.7744
476603.1 | 19.99984 | 6.111304e-05 | 235.4468 |  |  | 2.55197e-06 | 230.9663 |  |  | 4.115744e-05 | 245.8558 |  |  | 5.457579e-05 | 262.9743 |  |  | 8.290245e-05 | 287.3276 |  |  | -1.016526e-05 | 228.7429 |  |  | 3.709929e-05 | 278.6084 |  |  | 5.391257e-05 | 231.7775
476660.7 | 20.00002 | 6.117214e-05 | 235.4503 |  |  | 2.55206e-06 | 230.9665 |  |  | 4.12034e-05 | 245.8582 |  |  | 5.467641e-05 | 262.9774 |  |  | 8.289078e-05 | 287.3323 |  |  | -1.01339e-05 | 228.7423 |  |  | 3.71259e-05 | 278.6106 |  |  | 5.399472e-05 | 231.7806
476718.4 | 20.00023 | 6.123125e-05 | 235.4538 |  |  | 2.553614e-06 | 230.9666 |  |  | 4.125085e-05 | 245.8605 |  |  | 5.478431e-05 | 262.9806 |  |  | 8.287854e-05 | 287.3371 |  |  | -1.009894e-05 | 228.7417 |  |  | 3.715503e-05 | 278.6127 |  |  | 5.409659e-05 | 231.7837
476776 | 20.00034 | 6.124366e-05 | 235.4574 |  |  | 2.588041e-06 | 230.9668 |  |  | 4.127879e-05 | 245.8629 |  |  | 5.479665e-05 | 262.9837 |  |  | 8.287502e-05 | 287.3419 |  |  | -1.005281e-05 | 228.7411 |  |  | 3.722047e-05 | 278.6148 |  |  | 5.414869e-05 | 231.7868
476833.7 | 20.00044 | 6.125607e-05 | 235.4609 |  |  | 2.622926e-06 | 230.9669 |  |  | 4.130614e-05 | 245.8653 |  |  | 5.480441e-05 | 262.9869 |  |  | 8.287207e-05 | 287.3467 |  |  | -1.000584e-05 | 228.7405 |  |  | 3.728897e-05 | 278.617 |  |  | 5.419612e-05 | 231.79
476891.3 | 20.0002 | 6.119614e-05 | 235.4644 |  |  | 2.737254e-06 | 230.9671 |  |  | 4.146684e-05 | 245.8677 |  |  | 5.49112e-05 | 262.9901 |  |  | 8.293377e-05 | 287.3515 |  |  | -1.004298e-05 | 228.74 |  |  | 3.734127e-05 | 278.6191 |  |  | 5.423251e-05 | 231.7931
476949 | 19.99992 | 6.113621e-05 | 235.468 |  |  | 2.852687e-06 | 230.9672 |  |  | 4.163162e-05 | 245.8701 |  |  | 5.502274e-05 | 262.9932 |  |  | 8.299972e-05 | 287.3562 |  |  | -1.008644e-05 | 228.7394 |  |  | 3.73922e-05 | 278.6213 |  |  | 5.426787e-05 | 231.7962
477006.6 | 20.00029 | 6.124421e-05 | 235.4715 |  |  | 2.820662e-06 | 230.9674 |  |  | 4.152729e-05 | 245.8725 |  |  | 5.49375e-05 | 262.9964 |  |  | 8.290754e-05 | 287.361 |  |  | -1.010306e-05 | 228.7388 |  |  | 3.734891e-05 | 278.6234 |  |  | 5.422017e-05 | 231.7993
477064.3 | 20.00074 | 6.135221e-05 | 235.475 |  |  | 2.786586e-06 | 230.9676 |  |  | 4.14147e-05 | 245.8749 |  |  | 5.484283e-05 | 262.9996 |  |  | 8.280495e-05 | 287.3658 |  |  | -1.011767e-05 | 228.7382 |  |  | 3.729766e-05 | 278.6256 |  |  | 5.416467e-05 | 231.8025
477121.9 | 20.00053 | 6.138213e-05 | 235.4786 |  |  | 2.633917e-06 | 230.9677 |  |  | 4.121899e-05 | 245.8773 |  |  | 5.46671e-05 | 263.0027 |  |  | 8.265858e-05 | 287.3706 |  |  | -1.024013e-05 | 228.7376 |  |  | 3.715041e-05 | 278.6277 |  |  | 5.396207e-05 | 231.8056
477179.6 | 20.00025 | 6.141204e-05 | 235.4821 |  |  | 2.479598e-06 | 230.9679 |  |  | 4.102072e-05 | 245.8796 |  |  | 5.448748e-05 | 263.0059 |  |  | 8.250934e-05 | 287.3753 |  |  | -1.037068e-05 | 228.737 |  |  | 3.699505e-05 | 278.6299 |  |  | 5.374567e-05 | 231.8087
477237.2 | 19.99987 | 6.144145e-05 | 235.4856 |  |  | 2.293321e-06 | 230.968 |  |  | 4.092494e-05 | 245.882 |  |  | 5.431655e-05 | 263.009 |  |  | 8.238964e-05 | 287.3801 |  |  | -1.050297e-05 | 228.7364 |  |  | 3.686197e-05 | 278.632 |  |  | 5.363586e-05 | 231.8118
477294.9 | 19.99948 | 6.147085e-05 | 235.4892 |  |  | 2.106599e-06 | 230.9681 |  |  | 4.083231e-05 | 245.8843 |  |  | 5.414603e-05 | 263.0121 |  |  | 8.227189e-05 | 287.3848 |  |  | -1.063538e-05 | 228.7358 |  |  | 3.673077e-05 | 278.6341 |  |  | 5.353606e-05 | 231.8149
477352.5 | 19.99979 | 6.1263e-05 | 235.4927 |  |  | 2.125885e-06 | 230.9683 |  |  | 4.080913e-05 | 245.8867 |  |  | 5.405327e-05 | 263.0152 |  |  | 8.222057e-05 | 287.3896 |  |  | -1.062855e-05 | 228.7352 |  |  | 3.666865e-05 | 278.6362 |  |  | 5.352029e-05 | 231.8179
477410.2 | 20.00018 | 6.105515e-05 | 235.4963 |  |  | 2.148036e-06 | 230.9684 |  |  | 4.078808e-05 | 245.8891 |  |  | 5.396424e-05 | 263.0184 |  |  | 8.217363e-05 | 287.3943 |  |  | -1.061128e-05 | 228.7346 |  |  | 3.661236e-05 | 278.6384 |  |  | 5.351242e-05 | 231.821
477467.8 | 20.00062 | 6.103405e-05 | 235.4998 |  |  | 2.355886e-06 | 230.9685 |  |  | 4.093254e-05 | 245.8914 |  |  | 5.418684e-05 | 263.0215 |  |  | 8.228748e-05 | 287.3991 |  |  | -1.051385e-05 | 228.734 |  |  | 3.681031e-05 | 278.6405 |  |  | 5.364151e-05 | 231.8241
477525.5 | 20.00107 | 6.101295e-05 | 235.5033 |  |  | 2.566318e-06 | 230.9686 |  |  | 4.108208e-05 | 245.8938 |  |  | 5.442438e-05 | 263.0246 |  |  | 8.241192e-05 | 287.4038 |  |  | -1.041041e-05 | 228.7334 |  |  | 3.702971e-05 | 278.6426 |  |  | 5.378345e-05 | 231.8272
477583.1 | 19.99996 | 6.101502e-05 | 235.5068 |  |  | 2.59513e-06 | 230.9688 |  |  | 4.114712e-05 | 245.8961 |  |  | 5.445679e-05 | 263.0277 |  |  | 8.241429e-05 | 287.4086 |  |  | -1.039504e-05 | 228.7328 |  |  | 3.705197e-05 | 278.6447 |  |  | 5.385024e-05 | 231.8303
477640.8 | 19.99868 | 6.101709e-05 | 235.5103 |  |  | 2.621416e-06 | 230.9689 |  |  | 4.120956e-05 | 245.8985 |  |  | 5.447935e-05 | 263.0309 |  |  | 8.240863e-05 | 287.4133 |  |  | -1.038628e-05 | 228.7322 |  |  | 3.70576e-05 | 278.6469 |  |  | 5.390999e-05 | 231.8334
477698.4 | 19.99925 | 6.096683e-05 | 235.5138 |  |  | 2.648562e-06 | 230.9691 |  |  | 4.130771e-05 | 245.9009 |  |  | 5.454026e-05 | 263.034 |  |  | 8.249891e-05 | 287.4181 |  |  | -1.035121e-05 | 228.7316 |  |  | 3.711439e-05 | 278.649 |  |  | 5.383907e-05 | 231.8365
477756.1 | 20.00003 | 6.091657e-05 | 235.5174 |  |  | 2.675721e-06 | 230.9693 |  |  | 4.140696e-05 | 245.9033 |  |  | 5.460301e-05 | 263.0372 |  |  | 8.259551e-05 | 287.4228 |  |  | -1.031416e-05 | 228.731 |  |  | 3.71755e-05 | 278.6512 |  |  | 5.375589e-05 | 231.8396
477813.7 | 19.99996 | 6.100789e-05 | 235.5209 |  |  | 2.694554e-06 | 230.9694 |  |  | 4.145818e-05 | 245.9057 |  |  | 5.456592e-05 | 263.0403 |  |  | 8.261047e-05 | 287.4276 |  |  | -1.028286e-05 | 228.7304 |  |  | 3.71983e-05 | 278.6533 |  |  | 5.370238e-05 | 231.8427
477871.4 | 19.99979 | 6.10992e-05 | 235.5244 |  |  | 2.71327e-06 | 230.9696 |  |  | 4.150792e-05 | 245.9081 |  |  | 5.452405e-05 | 263.0435 |  |  | 8.262006e-05 | 287.4323 |  |  | -1.025199e-05 | 228.7298 |  |  | 3.721787e-05 | 278.6554 |  |  | 5.365166e-05 | 231.8458
477929 | 19.99993 | 6.108203e-05 | 235.5279 |  |  | 2.738103e-06 | 230.9697 |  |  | 4.144256e-05 | 245.9104 |  |  | 5.451047e-05 | 263.0466 |  |  | 8.261973e-05 | 287.4371 |  |  | -1.019458e-05 | 228.7292 |  |  | 3.722136e-05 | 278.6576 |  |  | 5.373126e-05 | 231.8489
477986.7 | 20.00009 | 6.106485e-05 | 235.5314 |  |  | 2.763021e-06 | 230.9699 |  |  | 4.137367e-05 | 245.9128 |  |  | 5.449824e-05 | 263.0497 |  |  | 8.261874e-05 | 287.4419 |  |  | -1.013518e-05 | 228.7286 |  |  | 3.72235e-05 | 278.6597 |  |  | 5.382308e-05 | 231.852
478044.3 | 20.00016 | 6.110665e-05 | 235.535 |  |  | 2.6327e-06 | 230.97 |  |  | 4.127266e-05 | 245.9152 |  |  | 5.437141e-05 | 263.0529 |  |  | 8.259008e-05 | 287.4466 |  |  | -1.026123e-05 | 228.728 |  |  | 3.713869e-05 | 278.6619 |  |  | 5.367021e-05 | 231.8551
478102 | 20.00022 | 6.114845e-05 | 235.5385 |  |  | 2.500219e-06 | 230.9702 |  |  | 4.117067e-05 | 245.9176 |  |  | 5.423908e-05 | 263.056 |  |  | 8.255959e-05 | 287.4514 |  |  | -1.040119e-05 | 228.7275 |  |  | 3.704655e-05 | 278.664 |  |  | 5.349436e-05 | 231.8582
478159.6 | 19.99962 | 6.103282e-05 | 235.542 |  |  | 2.639317e-06 | 230.9703 |  |  | 4.125038e-05 | 245.92 |  |  | 5.433636e-05 | 263.0592 |  |  | 8.253186e-05 | 287.4562 |  |  | -1.036399e-05 | 228.7269 |  |  | 3.710692e-05 | 278.6662 |  |  | 5.359064e-05 | 231.8613
478217.3 | 19.99895 | 6.09172e-05 | 235.5455 |  |  | 2.782195e-06 | 230.9705 |  |  | 4.133566e-05 | 245.9224 |  |  | 5.444465e-05 | 263.0623 |  |  | 8.250431e-05 | 287.4609 |  |  | -1.031349e-05 | 228.7263 |  |  | 3.718015e-05 | 278.6683 |  |  | 5.371246e-05 | 231.8644
478274.9 | 19.99964 | 6.095775e-05 | 235.549 |  |  | 2.730171e-06 | 230.9706 |  |  | 4.128038e-05 | 245.9247 |  |  | 5.439364e-05 | 263.0654 |  |  | 8.25007e-05 | 287.4657 |  |  | -1.041767e-05 | 228.7257 |  |  | 3.705901e-05 | 278.6704 |  |  | 5.364567e-05 | 231.8675
478332.6 | 20.00048 | 6.09983e-05 | 235.5525 |  |  | 2.675433e-06 | 230.9708 |  |  | 4.12208e-05 | 245.9271 |  |  | 5.433499e-05 | 263.0686 |  |  | 8.249868e-05 | 287.4704 |  |  | -1.053344e-05 | 228.7251 |  |  | 3.692146e-05 | 278.6726 |  |  | 5.356119e-05 | 231.8706
478390.3 | 20.00036 | 6.094321e-05 | 235.5561 |  |  | 2.547044e-06 | 230.9709 |  |  | 4.112476e-05 | 245.9295 |  |  | 5.427775e-05 | 263.0717 |  |  | 8.240391e-05 | 287.4752 |  |  | -1.060266e-05 | 228.7244 |  |  | 3.691185e-05 | 278.6747 |  |  | 5.355961e-05 | 231.8737
478447.9 | 20.00013 | 6.088813e-05 | 235.5596 |  |  | 2.41763e-06 | 230.9711 |  |  | 4.102761e-05 | 245.9319 |  |  | 5.422058e-05 | 263.0748 |  |  | 8.230304e-05 | 287.4799 |  |  | -1.066838e-05 | 228.7238 |  |  | 3.691303e-05 | 278.6768 |  |  | 5.356582e-05 | 231.8768
478505.6 | 20.00016 | 6.087626e-05 | 235.5631 |  |  | 2.364474e-06 | 230.9712 |  |  | 4.110143e-05 | 245.9342 |  |  | 5.421244e-05 | 263.0779 |  |  | 8.232512e-05 | 287.4847 |  |  | -1.066444e-05 | 228.7232 |  |  | 3.695636e-05 | 278.679 |  |  | 5.355521e-05 | 231.8798
478563.2 | 20.00022 | 6.086439e-05 | 235.5666 |  |  | 2.312381e-06 | 230.9714 |  |  | 4.11805e-05 | 245.9366 |  |  | 5.420664e-05 | 263.0811 |  |  | 8.235531e-05 | 287.4894 |  |  | -1.065528e-05 | 228.7226 |  |  | 3.700326e-05 | 278.6811 |  |  | 5.354302e-05 | 231.8829
478620.9 | 20.00012 | 6.081303e-05 | 235.5701 |  |  | 2.376021e-06 | 230.9715 |  |  | 4.110383e-05 | 245.939 |  |  | 5.417235e-05 | 263.0842 |  |  | 8.233519e-05 | 287.4942 |  |  | -1.065629e-05 | 228.722 |  |  | 3.695336e-05 | 278.6832 |  |  | 5.355822e-05 | 231.886
478678.5 | 20.00001 | 6.076167e-05 | 235.5736 |  |  | 2.441274e-06 | 230.9716 |  |  | 4.102238e-05 | 245.9413 |  |  | 5.41367e-05 | 263.0873 |  |  | 8.231175e-05 | 287.4989 |  |  | -1.065807e-05 | 228.7214 |  |  | 3.68953e-05 | 278.6853 |  |  | 5.3576e-05 | 231.8891
478736.2 | 19.99995 | 6.069402e-05 | 235.5771 |  |  | 2.45481e-06 | 230.9718 |  |  | 4.104283e-05 | 245.9437 |  |  | 5.414228e-05 | 263.0904 |  |  | 8.231792e-05 | 287.5037 |  |  | -1.063217e-05 | 228.7208 |  |  | 3.687159e-05 | 278.6875 |  |  | 5.348586e-05 | 231.8922
478793.8 | 19.99989 | 6.062636e-05 | 235.5806 |  |  | 2.467626e-06 | 230.9719 |  |  | 4.106641e-05 | 245.9461 |  |  | 5.414984e-05 | 263.0936 |  |  | 8.232603e-05 | 287.5084 |  |  | -1.060418e-05 | 228.7202 |  |  | 3.685077e-05 | 278.6896 |  |  | 5.33856e-05 | 231.8953
478851.5 | 19.99989 | 6.069588e-05 | 235.5841 |  |  | 2.425603e-06 | 230.9721 |  |  | 4.107148e-05 | 245.9484 |  |  | 5.418582e-05 | 263.0967 |  |  | 8.233496e-05 | 287.5131 |  |  | -1.069232e-05 | 228.7195 |  |  | 3.693504e-05 | 278.6917 |  |  | 5.347522e-05 | 231.8984
478909.1 | 19.99989 | 6.076541e-05 | 235.5876 |  |  | 2.382816e-06 | 230.9722 |  |  | 4.107599e-05 | 245.9508 |  |  | 5.422316e-05 | 263.0998 |  |  | 8.234396e-05 | 287.5179 |  |  | -1.078916e-05 | 228.7189 |  |  | 3.702817e-05 | 278.6939 |  |  | 5.358267e-05 | 231.9014
478966.8 | 20.00024 | 6.082599e-05 | 235.5911 |  |  | 2.289012e-06 | 230.9723 |  |  | 4.100825e-05 | 245.9532 |  |  | 5.413183e-05 | 263.1029 |  |  | 8.227286e-05 | 287.5226 |  |  | -1.078711e-05 | 228.7183 |  |  | 3.691337e-05 | 278.696 |  |  | 5.346477e-05 | 231.9045
479024.4 | 20.00063 | 6.088656e-05 | 235.5946 |  |  | 2.194498e-06 | 230.9725 |  |  | 4.09383e-05 | 245.9555 |  |  | 5.403433e-05 | 263.106 |  |  | 8.219649e-05 | 287.5274 |  |  | -1.077762e-05 | 228.7177 |  |  | 3.678102e-05 | 278.6981 |  |  | 5.332571e-05 | 231.9076
479082.1 | 19.99992 | 6.079963e-05 | 235.5981 |  |  | 2.149123e-06 | 230.9726 |  |  | 4.094626e-05 | 245.9579 |  |  | 5.399258e-05 | 263.1092 |  |  | 8.214278e-05 | 287.5321 |  |  | -1.08513e-05 | 228.717 |  |  | 3.668313e-05 | 278.7002 |  |  | 5.322362e-05 | 231.9107
479139.7 | 19.99908 | 6.07127e-05 | 235.6016 |  |  | 2.104433e-06 | 230.9727 |  |  | 4.095661e-05 | 245.9603 |  |  | 5.395351e-05 | 263.1123 |  |  | 8.209056e-05 | 287.5369 |  |  | -1.093121e-05 | 228.7164 |  |  | 3.658815e-05 | 278.7023 |  |  | 5.312499e-05 | 231.9137
479197.4 | 19.99925 | 6.069651e-05 | 235.6051 |  |  | 2.169486e-06 | 230.9728 |  |  | 4.094843e-05 | 245.9626 |  |  | 5.387787e-05 | 263.1154 |  |  | 8.208336e-05 | 287.5416 |  |  | -1.098205e-05 | 228.7158 |  |  | 3.663144e-05 | 278.7045 |  |  | 5.306724e-05 | 231.9168
479255 | 19.99952 | 6.068031e-05 | 235.6086 |  |  | 2.236069e-06 | 230.973 |  |  | 4.093968e-05 | 245.965 |  |  | 5.380048e-05 | 263.1185 |  |  | 8.207912e-05 | 287.5463 |  |  | -1.103072e-05 | 228.7152 |  |  | 3.66864e-05 | 278.7066 |  |  | 5.301332e-05 | 231.9199
479312.7 | 19.99975 | 6.06503e-05 | 235.6121 |  |  | 2.15182e-06 | 230.9731 |  |  | 4.100367e-05 | 245.9673 |  |  | 5.380203e-05 | 263.1216 |  |  | 8.209999e-05 | 287.551 |  |  | -1.104101e-05 | 228.7145 |  |  | 3.667116e-05 | 278.7087 |  |  | 5.302368e-05 | 231.9229
479370.3 | 19.99998 | 6.062028e-05 | 235.6156 |  |  | 2.06547e-06 | 230.9732 |  |  | 4.106988e-05 | 245.9697 |  |  | 5.380738e-05 | 263.1247 |  |  | 8.212251e-05 | 287.5558 |  |  | -1.104843e-05 | 228.7139 |  |  | 3.665e-05 | 278.7108 |  |  | 5.304008e-05 | 231.926
479428 | 20.00005 | 6.052038e-05 | 235.6191 |  |  | 2.146808e-06 | 230.9733 |  |  | 4.108047e-05 | 245.9721 |  |  | 5.384081e-05 | 263.1278 |  |  | 8.221225e-05 | 287.5605 |  |  | -1.08914e-05 | 228.7133 |  |  | 3.67736e-05 | 278.7129 |  |  | 5.31735e-05 | 231.929
479485.6 | 20.00011 | 6.042048e-05 | 235.6226 |  |  | 2.230483e-06 | 230.9735 |  |  | 4.108935e-05 | 245.9744 |  |  | 5.387559e-05 | 263.1309 |  |  | 8.230641e-05 | 287.5653 |  |  | -1.072202e-05 | 228.7126 |  |  | 3.690941e-05 | 278.715 |  |  | 5.331792e-05 | 231.9321
479543.3 | 19.99981 | 6.053811e-05 | 235.6261 |  |  | 2.154641e-06 | 230.9736 |  |  | 4.105398e-05 | 245.9768 |  |  | 5.393373e-05 | 263.134 |  |  | 8.232534e-05 | 287.57 |  |  | -1.07784e-05 | 228.712 |  |  | 3.689606e-05 | 278.7172 |  |  | 5.324547e-05 | 231.9352
479600.9 | 19.99947 | 6.065574e-05 | 235.6296 |  |  | 2.076577e-06 | 230.9737 |  |  | 4.101725e-05 | 245.9792 |  |  | 5.3993e-05 | 263.1371 |  |  | 8.233932e-05 | 287.5748 |  |  | -1.085171e-05 | 228.7114 |  |  | 3.687012e-05 | 278.7193 |  |  | 5.315267e-05 | 231.9382
479658.6 | 19.99954 | 6.058671e-05 | 235.6331 |  |  | 2.197961e-06 | 230.9738 |  |  | 4.107731e-05 | 245.9815 |  |  | 5.405517e-05 | 263.1402 |  |  | 8.225628e-05 | 287.5795 |  |  | -1.077168e-05 | 228.7108 |  |  | 3.685663e-05 | 278.7214 |  |  | 5.321021e-05 | 231.9413
479716.2 | 19.99965 | 6.051768e-05 | 235.6366 |  |  | 2.322125e-06 | 230.974 |  |  | 4.114034e-05 | 245.9839 |  |  | 5.411748e-05 | 263.1433 |  |  | 8.216685e-05 | 287.5842 |  |  | -1.068015e-05 | 228.7101 |  |  | 3.684418e-05 | 278.7235 |  |  | 5.328186e-05 | 231.9444
479773.9 | 19.99981 | 6.050584e-05 | 235.64 |  |  | 2.289588e-06 | 230.9741 |  |  | 4.113115e-05 | 245.9863 |  |  | 5.408022e-05 | 263.1465 |  |  | 8.219722e-05 | 287.589 |  |  | -1.070846e-05 | 228.7095 |  |  | 3.679974e-05 | 278.7257 |  |  | 5.329061e-05 | 231.9474
479831.5 | 19.99998 | 6.049401e-05 | 235.6435 |  |  | 2.254867e-06 | 230.9742 |  |  | 4.111976e-05 | 245.9886 |  |  | 5.403818e-05 | 263.1496 |  |  | 8.223547e-05 | 287.5937 |  |  | -1.074576e-05 | 228.7089 |  |  | 3.67526e-05 | 278.7278 |  |  | 5.329345e-05 | 231.9505
479889.2 | 20 | 6.054037e-05 | 235.647 |  |  | 2.234166e-06 | 230.9744 |  |  | 4.106696e-05 | 245.991 |  |  | 5.400291e-05 | 263.1527 |  |  | 8.226475e-05 | 287.5985 |  |  | -1.080786e-05 | 228.7083 |  |  | 3.680824e-05 | 278.7299 |  |  | 5.325847e-05 | 231.9536
479946.8 | 20 | 6.058674e-05 | 235.6505 |  |  | 2.21366e-06 | 230.9745 |  |  | 4.101288e-05 | 245.9934 |  |  | 5.396796e-05 | 263.1558 |  |  | 8.229344e-05 | 287.6032 |  |  | -1.087183e-05 | 228.7077 |  |  | 3.687256e-05 | 278.732 |  |  | 5.321994e-05 | 231.9567
480004.5 | 20.0003 | 6.055587e-05 | 235.654 |  |  | 2.231532e-06 | 230.9746 |  |  | 4.098889e-05 | 245.9957 |  |  | 5.385075e-05 | 263.1589 |  |  | 8.229482e-05 | 287.6079 |  |  | -1.093271e-05 | 228.707 |  |  | 3.686564e-05 | 278.7342 |  |  | 5.314414e-05 | 231.9597
480062.1 | 20.00064 | 6.052501e-05 | 235.6575 |  |  | 2.249939e-06 | 230.9747 |  |  | 4.096582e-05 | 245.9981 |  |  | 5.372959e-05 | 263.162 |  |  | 8.22944e-05 | 287.6127 |  |  | -1.099335e-05 | 228.7064 |  |  | 3.68527e-05 | 278.7363 |  |  | 5.306483e-05 | 231.9628
480119.8 | 20.00017 | 6.046532e-05 | 235.661 |  |  | 2.258719e-06 | 230.9749 |  |  | 4.093647e-05 | 246.0005 |  |  | 5.379256e-05 | 263.1651 |  |  | 8.228613e-05 | 287.6174 |  |  | -1.097007e-05 | 228.7058 |  |  | 3.68745e-05 | 278.7384 |  |  | 5.298668e-05 | 231.9658
480177.4 | 19.99961 | 6.040562e-05 | 235.6645 |  |  | 2.267364e-06 | 230.975 |  |  | 4.090694e-05 | 246.0028 |  |  | 5.386438e-05 | 263.1682 |  |  | 8.227733e-05 | 287.6222 |  |  | -1.094049e-05 | 228.7051 |  |  | 3.689924e-05 | 278.7405 |  |  | 5.290863e-05 | 231.9689
480235.1 | 19.99975 | 6.042927e-05 | 235.668 |  |  | 2.144201e-06 | 230.9751 |  |  | 4.081508e-05 | 246.0052 |  |  | 5.376684e-05 | 263.1713 |  |  | 8.223661e-05 | 287.6269 |  |  | -1.097908e-05 | 228.7045 |  |  | 3.677795e-05 | 278.7427 |  |  | 5.290155e-05 | 231.9719
480292.8 | 19.99998 | 6.045292e-05 | 235.6714 |  |  | 2.019201e-06 | 230.9752 |  |  | 4.072131e-05 | 246.0075 |  |  | 5.366118e-05 | 263.1744 |  |  | 8.219377e-05 | 287.6317 |  |  | -1.102279e-05 | 228.7039 |  |  | 3.664434e-05 | 278.7448 |  |  | 5.290113e-05 | 231.975
480350.4 | 20.0001 | 6.049461e-05 | 235.6749 |  |  | 2.057837e-06 | 230.9754 |  |  | 4.071365e-05 | 246.0099 |  |  | 5.368451e-05 | 263.1775 |  |  | 8.217541e-05 | 287.6364 |  |  | -1.105349e-05 | 228.7032 |  |  | 3.672665e-05 | 278.7469 |  |  | 5.29195e-05 | 231.978
480408.1 | 20.00021 | 6.053629e-05 | 235.6784 |  |  | 2.098756e-06 | 230.9755 |  |  | 4.070863e-05 | 246.0122 |  |  | 5.371402e-05 | 263.1806 |  |  | 8.215865e-05 | 287.6411 |  |  | -1.108322e-05 | 228.7026 |  |  | 3.682719e-05 | 278.749 |  |  | 5.293964e-05 | 231.9811
480465.7 | 20.00002 | 6.046628e-05 | 235.6819 |  |  | 2.095782e-06 | 230.9756 |  |  | 4.079361e-05 | 246.0146 |  |  | 5.371414e-05 | 263.1837 |  |  | 8.213335e-05 | 287.6459 |  |  | -1.103982e-05 | 228.702 |  |  | 3.682952e-05 | 278.7511 |  |  | 5.290071e-05 | 231.9841
480523.4 | 19.9998 | 6.039627e-05 | 235.6854 |  |  | 2.092196e-06 | 230.9757 |  |  | 4.088136e-05 | 246.0169 |  |  | 5.371285e-05 | 263.1868 |  |  | 8.210749e-05 | 287.6506 |  |  | -1.099094e-05 | 228.7013 |  |  | 3.682356e-05 | 278.7533 |  |  | 5.285622e-05 | 231.9872
480581 | 19.99993 | 6.044591e-05 | 235.6889 |  |  | 2.108519e-06 | 230.9758 |  |  | 4.082427e-05 | 246.0193 |  |  | 5.370007e-05 | 263.1899 |  |  | 8.217725e-05 | 287.6553 |  |  | -1.101964e-05 | 228.7007 |  |  | 3.687772e-05 | 278.7554 |  |  | 5.29289e-05 | 231.9902
480638.7 | 20.0001 | 6.049554e-05 | 235.6924 |  |  | 2.12512e-06 | 230.976 |  |  | 4.076273e-05 | 246.0216 |  |  | 5.368672e-05 | 263.193 |  |  | 8.225331e-05 | 287.6601 |  |  | -1.105417e-05 | 228.7001 |  |  | 3.693695e-05 | 278.7575 |  |  | 5.301257e-05 | 231.9933
480696.3 | 20.00006 | 6.047204e-05 | 235.6958 |  |  | 2.064854e-06 | 230.9761 |  |  | 4.072269e-05 | 246.024 |  |  | 5.360699e-05 | 263.1961 |  |  | 8.220822e-05 | 287.6648 |  |  | -1.103673e-05 | 228.6994 |  |  | 3.687476e-05 | 278.7596 |  |  | 5.292349e-05 | 231.9964
480754 | 20.00001 | 6.044853e-05 | 235.6993 |  |  | 2.003516e-06 | 230.9762 |  |  | 4.068331e-05 | 246.0263 |  |  | 5.352408e-05 | 263.1992 |  |  | 8.215515e-05 | 287.6696 |  |  | -1.10154e-05 | 228.6988 |  |  | 3.680233e-05 | 278.7618 |  |  | 5.281818e-05 | 231.9994
480811.6 | 20.00006 | 6.037978e-05 | 235.7028 |  |  | 2.007608e-06 | 230.9763 |  |  | 4.06262e-05 | 246.0287 |  |  | 5.348968e-05 | 263.2023 |  |  | 8.214986e-05 | 287.6743 |  |  | -1.099387e-05 | 228.6981 |  |  | 3.678259e-05 | 278.7639 |  |  | 5.284723e-05 | 232.0025
480869.3 | 20.00013 | 6.031103e-05 | 235.7063 |  |  | 2.012613e-06 | 230.9764 |  |  | 4.056855e-05 | 246.031 |  |  | 5.345762e-05 | 263.2053 |  |  | 8.214773e-05 | 287.679 |  |  | -1.097232e-05 | 228.6975 |  |  | 3.67673e-05 | 278.766 |  |  | 5.28889e-05 | 232.0055
480926.9 | 20.00008 | 6.03493e-05 | 235.7098 |  |  | 1.891721e-06 | 230.9765 |  |  | 4.04509e-05 | 246.0334 |  |  | 5.341734e-05 | 263.2084 |  |  | 8.206884e-05 | 287.6838 |  |  | -1.107388e-05 | 228.6969 |  |  | 3.672683e-05 | 278.7681 |  |  | 5.281467e-05 | 232.0085
480984.6 | 20.00001 | 6.038757e-05 | 235.7132 |  |  | 1.769073e-06 | 230.9767 |  |  | 4.03314e-05 | 246.0357 |  |  | 5.337666e-05 | 263.2115 |  |  | 8.19849e-05 | 287.6885 |  |  | -1.118469e-05 | 228.6962 |  |  | 3.668424e-05 | 278.7702 |  |  | 5.272956e-05 | 232.0116
481042.2 | 20.00025 | 6.038066e-05 | 235.7167 |  |  | 1.832825e-06 | 230.9768 |  |  | 4.035588e-05 | 246.038 |  |  | 5.332578e-05 | 263.2146 |  |  | 8.198836e-05 | 287.6932 |  |  | -1.117261e-05 | 228.6956 |  |  | 3.666511e-05 | 278.7723 |  |  | 5.272167e-05 | 232.0146
481099.9 | 20.00053 | 6.037376e-05 | 235.7202 |  |  | 1.899178e-06 | 230.9769 |  |  | 4.038478e-05 | 246.0403 |  |  | 5.32744e-05 | 263.2176 |  |  | 8.199758e-05 | 287.6979 |  |  | -1.115131e-05 | 228.6949 |  |  | 3.664795e-05 | 278.7745 |  |  | 5.272103e-05 | 232.0177
481157.5 | 20.00011 | 6.035555e-05 | 235.7237 |  |  | 2.038124e-06 | 230.977 |  |  | 4.044599e-05 | 246.0427 |  |  | 5.339713e-05 | 263.2207 |  |  | 8.203061e-05 | 287.7027 |  |  | -1.106435e-05 | 228.6943 |  |  | 3.667132e-05 | 278.7766 |  |  | 5.283976e-05 | 232.0207
481215.2 | 19.9996 | 6.033735e-05 | 235.7272 |  |  | 2.178084e-06 | 230.9771 |  |  | 4.05082e-05 | 246.045 |  |  | 5.352821e-05 | 263.2238 |  |  | 8.206521e-05 | 287.7074 |  |  | -1.097246e-05 | 228.6937 |  |  | 3.669811e-05 | 278.7787 |  |  | 5.29697e-05 | 232.0238
481272.8 | 19.99975 | 6.034617e-05 | 235.7306 |  |  | 2.138384e-06 | 230.9772 |  |  | 4.052913e-05 | 246.0473 |  |  | 5.361108e-05 | 263.2269 |  |  | 8.209985e-05 | 287.7121 |  |  | -1.095313e-05 | 228.693 |  |  | 3.672662e-05 | 278.7808 |  |  | 5.301066e-05 | 232.0268
481330.5 | 19.99998 | 6.0355e-05 | 235.7341 |  |  | 2.096178e-06 | 230.9774 |  |  | 4.054879e-05 | 246.0497 |  |  | 5.369163e-05 | 263.23 |  |  | 8.21345e-05 | 287.7169 |  |  | -1.093924e-05 | 228.6924 |  |  | 3.675529e-05 | 278.7829 |  |  | 5.304327e-05 | 232.0299
481388.1 | 19.99995 | 6.0287e-05 | 235.7376 |  |  | 2.051266e-06 | 230.9775 |  |  | 4.05363e-05 | 246.052 |  |  | 5.364138e-05 | 263.2331 |  |  | 8.211048e-05 | 287.7216 |  |  | -1.097685e-05 | 228.6918 |  |  | 3.675081e-05 | 278.785 |  |  | 5.29379e-05 | 232.0329
481445.8 | 19.9999 | 6.0219e-05 | 235.7411 |  |  | 2.006317e-06 | 230.9776 |  |  | 4.052283e-05 | 246.0544 |  |  | 5.358484e-05 | 263.2362 |  |  | 8.208259e-05 | 287.7263 |  |  | -1.101832e-05 | 228.6911 |  |  | 3.674354e-05 | 278.7872 |  |  | 5.281957e-05 | 232.036
481503.4 | 19.99994 | 6.023838e-05 | 235.7446 |  |  | 2.104299e-06 | 230.9777 |  |  | 4.067383e-05 | 246.0567 |  |  | 5.36489e-05 | 263.2393 |  |  | 8.213166e-05 | 287.7311 |  |  | -1.101077e-05 | 228.6905 |  |  | 3.680715e-05 | 278.7893 |  |  | 5.288772e-05 | 232.039
481561.1 | 19.99999 | 6.025775e-05 | 235.748 |  |  | 2.204276e-06 | 230.9778 |  |  | 4.082989e-05 | 246.059 |  |  | 5.371874e-05 | 263.2424 |  |  | 8.218581e-05 | 287.7358 |  |  | -1.099953e-05 | 228.6899 |  |  | 3.687675e-05 | 278.7914 |  |  | 5.297338e-05 | 232.0421
481618.7 | 20 | 6.033199e-05 | 235.7515 |  |  | 2.02216e-06 | 230.9779 |  |  | 4.06197e-05 | 246.0614 |  |  | 5.359671e-05 | 263.2454 |  |  | 8.201627e-05 | 287.7405 |  |  | -1.121233e-05 | 228.6892 |  |  | 3.673082e-05 | 278.7935 |  |  | 5.276926e-05 | 232.0451
481676.4 | 20 | 6.040622e-05 | 235.755 |  |  | 1.836107e-06 | 230.9781 |  |  | 4.039826e-05 | 246.0637 |  |  | 5.346546e-05 | 263.2485 |  |  | 8.1832e-05 | 287.7453 |  |  | -1.144195e-05 | 228.6886 |  |  | 3.65667e-05 | 278.7956 |  |  | 5.253794e-05 | 232.0482
481734 | 20 | 6.033028e-05 | 235.7585 |  |  | 1.810486e-06 | 230.9782 |  |  | 4.033176e-05 | 246.066 |  |  | 5.338557e-05 | 263.2516 |  |  | 8.177635e-05 | 287.75 |  |  | -1.151025e-05 | 228.6879 |  |  | 3.653824e-05 | 278.7977 |  |  | 5.251734e-05 | 232.0512
481791.7 | 20 | 6.025434e-05 | 235.7619 |  |  | 1.787105e-06 | 230.9783 |  |  | 4.027003e-05 | 246.0684 |  |  | 5.330815e-05 | 263.2547 |  |  | 8.172919e-05 | 287.7547 |  |  | -1.156643e-05 | 228.6873 |  |  | 3.652124e-05 | 278.7999 |  |  | 5.251653e-05 | 232.0542
481849.3 | 19.99995 | 6.018446e-05 | 235.7654 |  |  | 2.055985e-06 | 230.9784 |  |  | 4.04663e-05 | 246.0707 |  |  | 5.344146e-05 | 263.2578 |  |  | 8.184476e-05 | 287.7594 |  |  | -1.145339e-05 | 228.6866 |  |  | 3.666409e-05 | 278.802 |  |  | 5.26562e-05 | 232.0572
481907 | 19.99989 | 6.011458e-05 | 235.7689 |  |  | 2.328945e-06 | 230.9785 |  |  | 4.06705e-05 | 246.073 |  |  | 5.358489e-05 | 263.2609 |  |  | 8.197105e-05 | 287.7641 |  |  | -1.132764e-05 | 228.6859 |  |  | 3.682045e-05 | 278.8041 |  |  | 5.280905e-05 | 232.0603
481964.6 | 19.99994 | 6.013862e-05 | 235.7723 |  |  | 2.3321e-06 | 230.9786 |  |  | 4.069006e-05 | 246.0754 |  |  | 5.367271e-05 | 263.2639 |  |  | 8.203006e-05 | 287.7689 |  |  | -1.122738e-05 | 228.6853 |  |  | 3.68477e-05 | 278.8062 |  |  | 5.286854e-05 | 232.0633
482022.3 | 19.99999 | 6.016266e-05 | 235.7758 |  |  | 2.331487e-06 | 230.9788 |  |  | 4.070394e-05 | 246.0777 |  |  | 5.375786e-05 | 263.267 |  |  | 8.208463e-05 | 287.7736 |  |  | -1.112904e-05 | 228.6846 |  |  | 3.686405e-05 | 278.8083 |  |  | 5.291925e-05 | 232.0664
482079.9 | 19.99995 | 6.01574e-05 | 235.7793 |  |  | 2.32624e-06 | 230.9789 |  |  | 4.074235e-05 | 246.0801 |  |  | 5.381418e-05 | 263.2701 |  |  | 8.209711e-05 | 287.7783 |  |  | -1.107302e-05 | 228.684 |  |  | 3.68909e-05 | 278.8105 |  |  | 5.289111e-05 | 232.0694
482137.6 | 19.99989 | 6.015213e-05 | 235.7827 |  |  | 2.320927e-06 | 230.979 |  |  | 4.078151e-05 | 246.0824 |  |  | 5.386911e-05 | 263.2732 |  |  | 8.210682e-05 | 287.7831 |  |  | -1.102017e-05 | 228.6834 |  |  | 3.691863e-05 | 278.8126 |  |  | 5.285557e-05 | 232.0725
482195.2 | 19.99994 | 6.019706e-05 | 235.7862 |  |  | 2.187767e-06 | 230.9792 |  |  | 4.066153e-05 | 246.0848 |  |  | 5.37587e-05 | 263.2763 |  |  | 8.203155e-05 | 287.7878 |  |  | -1.111971e-05 | 228.6827 |  |  | 3.688188e-05 | 278.8147 |  |  | 5.269025e-05 | 232.0755
482252.9 | 19.99999 | 6.024198e-05 | 235.7897 |  |  | 2.052822e-06 | 230.9793 |  |  | 4.053666e-05 | 246.0871 |  |  | 5.364034e-05 | 263.2794 |  |  | 8.195068e-05 | 287.7925 |  |  | -1.123069e-05 | 228.6821 |  |  | 3.683968e-05 | 278.8168 |  |  | 5.251274e-05 | 232.0786
482310.6 | 20.00005 | 6.021003e-05 | 235.7932 |  |  | 1.887166e-06 | 230.9794 |  |  | 4.031647e-05 | 246.0894 |  |  | 5.353581e-05 | 263.2825 |  |  | 8.17849e-05 | 287.7972 |  |  | -1.129834e-05 | 228.6814 |  |  | 3.666195e-05 | 278.8189 |  |  | 5.232616e-05 | 232.0816
482368.2 | 20.00011 | 6.017808e-05 | 235.7966 |  |  | 1.72108e-06 | 230.9795 |  |  | 4.009335e-05 | 246.0918 |  |  | 5.343194e-05 | 263.2856 |  |  | 8.161351e-05 | 287.8019 |  |  | -1.136274e-05 | 228.6808 |  |  | 3.647279e-05 | 278.8211 |  |  | 5.213873e-05 | 232.0846
482425.9 | 20.00011 | 6.011854e-05 | 235.8001 |  |  | 1.638683e-06 | 230.9796 |  |  | 4.00145e-05 | 246.0941 |  |  | 5.333069e-05 | 263.2887 |  |  | 8.152794e-05 | 287.8066 |  |  | -1.146091e-05 | 228.6801 |  |  | 3.632526e-05 | 278.8232 |  |  | 5.209145e-05 | 232.0876
482483.5 | 20.00011 | 6.005901e-05 | 235.8036 |  |  | 1.557455e-06 | 230.9797 |  |  | 3.994008e-05 | 246.0964 |  |  | 5.322958e-05 | 263.2918 |  |  | 8.144802e-05 | 287.8113 |  |  | -1.15616e-05 | 228.6795 |  |  | 3.618126e-05 | 278.8252 |  |  | 5.205733e-05 | 232.0906
482541.2 | 20.00006 | 6.001325e-05 | 235.807 |  |  | 1.635118e-06 | 230.9798 |  |  | 4.004715e-05 | 246.0987 |  |  | 5.329874e-05 | 263.2948 |  |  | 8.14844e-05 | 287.816 |  |  | -1.161358e-05 | 228.6788 |  |  | 3.626904e-05 | 278.8273 |  |  | 5.210086e-05 | 232.0936
482598.8 | 20.00001 | 5.996749e-05 | 235.8105 |  |  | 1.715001e-06 | 230.9799 |  |  | 4.015979e-05 | 246.101 |  |  | 5.337608e-05 | 263.2979 |  |  | 8.152844e-05 | 287.8207 |  |  | -1.166189e-05 | 228.6781 |  |  | 3.637639e-05 | 278.8294 |  |  | 5.215169e-05 | 232.0966
482656.5 | 20.00005 | 5.988826e-05 | 235.8139 |  |  | 1.583104e-06 | 230.98 |  |  | 3.99348e-05 | 246.1033 |  |  | 5.319365e-05 | 263.301 |  |  | 8.140553e-05 | 287.8254 |  |  | -1.174579e-05 | 228.6774 |  |  | 3.631148e-05 | 278.8315 |  |  | 5.20148e-05 | 232.0996
482714.1 | 20.00011 | 5.980903e-05 | 235.8174 |  |  | 1.448247e-06 | 230.9801 |  |  | 3.969944e-05 | 246.1056 |  |  | 5.299875e-05 | 263.304 |  |  | 8.127162e-05 | 287.8301 |  |  | -1.183236e-05 | 228.6768 |  |  | 3.623201e-05 | 278.8336 |  |  | 5.186029e-05 | 232.1026
482771.8 | 20.00026 | 5.979372e-05 | 235.8208 |  |  | 1.585047e-06 | 230.9802 |  |  | 3.977448e-05 | 246.1079 |  |  | 5.304704e-05 | 263.3071 |  |  | 8.135045e-05 | 287.8348 |  |  | -1.180676e-05 | 228.6761 |  |  | 3.625307e-05 | 278.8357 |  |  | 5.189206e-05 | 232.1056
482829.4 | 20.00043 | 5.977841e-05 | 235.8243 |  |  | 1.725642e-06 | 230.9803 |  |  | 3.985905e-05 | 246.1102 |  |  | 5.310702e-05 | 263.3102 |  |  | 8.144329e-05 | 287.8395 |  |  | -1.177274e-05 | 228.6754 |  |  | 3.628262e-05 | 278.8378 |  |  | 5.194133e-05 | 232.1086
482887.1 | 20.00025 | 5.977045e-05 | 235.8277 |  |  | 1.653027e-06 | 230.9804 |  |  | 3.984631e-05 | 246.1125 |  |  | 5.311351e-05 | 263.3132 |  |  | 8.140752e-05 | 287.8442 |  |  | -1.178859e-05 | 228.6747 |  |  | 3.622042e-05 | 278.8399 |  |  | 5.195845e-05 | 232.1116
482944.7 | 20.00002 | 5.97625e-05 | 235.8312 |  |  | 1.577433e-06 | 230.9804 |  |  | 3.983058e-05 | 246.1148 |  |  | 5.311743e-05 | 263.3163 |  |  | 8.136327e-05 | 287.8489 |  |  | -1.180818e-05 | 228.674 |  |  | 3.615047e-05 | 278.842 |  |  | 5.197255e-05 | 232.1146
483002.4 | 20 | 5.971118e-05 | 235.8346 |  |  | 1.643642e-06 | 230.9805 |  |  | 3.995681e-05 | 246.1171 |  |  | 5.31602e-05 | 263.3194 |  |  | 8.140524e-05 | 287.8536 |  |  | -1.174048e-05 | 228.6734 |  |  | 3.621733e-05 | 278.8441 |  |  | 5.19635e-05 | 232.1176
483060 | 20 | 5.965986e-05 | 235.8381 |  |  | 1.711832e-06 | 230.9806 |  |  | 4.00874e-05 | 246.1194 |  |  | 5.320483e-05 | 263.3224 |  |  | 8.14529e-05 | 287.8583 |  |  | -1.166622e-05 | 228.6727 |  |  | 3.629574e-05 | 278.8462 |  |  | 5.195227e-05 | 232.1206
483117.7 | 20.00007 | 5.968443e-05 | 235.8415 |  |  | 1.819238e-06 | 230.9807 |  |  | 4.012557e-05 | 246.1217 |  |  | 5.332343e-05 | 263.3255 |  |  | 8.150231e-05 | 287.863 |  |  | -1.157011e-05 | 228.672 |  |  | 3.640511e-05 | 278.8482 |  |  | 5.216e-05 | 232.1236
483175.3 | 20.00014 | 5.970899e-05 | 235.8449 |  |  | 1.927192e-06 | 230.9808 |  |  | 4.016091e-05 | 246.124 |  |  | 5.344558e-05 | 263.3286 |  |  | 8.155184e-05 | 287.8677 |  |  | -1.147236e-05 | 228.6714 |  |  | 3.651709e-05 | 278.8503 |  |  | 5.238829e-05 | 232.1266
483233 | 20.0006 | 5.967147e-05 | 235.8484 |  |  | 2.04537e-06 | 230.981 |  |  | 4.025761e-05 | 246.1263 |  |  | 5.35722e-05 | 263.3317 |  |  | 8.16179e-05 | 287.8724 |  |  | -1.141495e-05 | 228.6707 |  |  | 3.659677e-05 | 278.8525 |  |  | 5.250524e-05 | 232.1296
483290.6 | 20.00111 | 5.963395e-05 | 235.8518 |  |  | 2.163691e-06 | 230.9811 |  |  | 4.035619e-05 | 246.1287 |  |  | 5.369904e-05 | 263.3347 |  |  | 8.168504e-05 | 287.8771 |  |  | -1.136058e-05 | 228.67 |  |  | 3.667373e-05 | 278.8546 |  |  | 5.261173e-05 | 232.1326
483348.3 | 20.00054 | 5.971915e-05 | 235.8553 |  |  | 2.131763e-06 | 230.9812 |  |  | 4.044967e-05 | 246.131 |  |  | 5.375379e-05 | 263.3378 |  |  | 8.164954e-05 | 287.8818 |  |  | -1.13836e-05 | 228.6694 |  |  | 3.672826e-05 | 278.8567 |  |  | 5.254317e-05 | 232.1357
483405.9 | 19.99985 | 5.980435e-05 | 235.8587 |  |  | 2.097735e-06 | 230.9813 |  |  | 4.054299e-05 | 246.1333 |  |  | 5.380508e-05 | 263.3409 |  |  | 8.160727e-05 | 287.8865 |  |  | -1.141244e-05 | 228.6687 |  |  | 3.67809e-05 | 278.8588 |  |  | 5.245817e-05 | 232.1387
483463.6 | 19.99983 | 5.978533e-05 | 235.8622 |  |  | 2.043826e-06 | 230.9814 |  |  | 4.046128e-05 | 246.1357 |  |  | 5.368823e-05 | 263.344 |  |  | 8.149577e-05 | 287.8912 |  |  | -1.152438e-05 | 228.6681 |  |  | 3.667344e-05 | 278.8609 |  |  | 5.241941e-05 | 232.1417
483521.2 | 19.99988 | 5.976631e-05 | 235.8656 |  |  | 1.98964e-06 | 230.9816 |  |  | 4.037419e-05 | 246.138 |  |  | 5.356329e-05 | 263.3471 |  |  | 8.13797e-05 | 287.8959 |  |  | -1.164256e-05 | 228.6674 |  |  | 3.655247e-05 | 278.863 |  |  | 5.238499e-05 | 232.1447
483578.9 | 19.99984 | 5.974802e-05 | 235.869 |  |  | 1.906715e-06 | 230.9817 |  |  | 4.036247e-05 | 246.1403 |  |  | 5.355414e-05 | 263.3502 |  |  | 8.136787e-05 | 287.9006 |  |  | -1.159904e-05 | 228.6667 |  |  | 3.656459e-05 | 278.8651 |  |  | 5.23848e-05 | 232.1478
483636.5 | 19.99978 | 5.972973e-05 | 235.8725 |  |  | 1.823389e-06 | 230.9818 |  |  | 4.035306e-05 | 246.1426 |  |  | 5.355054e-05 | 263.3533 |  |  | 8.136292e-05 | 287.9053 |  |  | -1.154339e-05 | 228.6661 |  |  | 3.658795e-05 | 278.8672 |  |  | 5.238781e-05 | 232.1508
483694.2 | 19.99993 | 5.964644e-05 | 235.8759 |  |  | 1.916611e-06 | 230.9819 |  |  | 4.036538e-05 | 246.145 |  |  | 5.36205e-05 | 263.3564 |  |  | 8.140037e-05 | 287.91 |  |  | -1.153057e-05 | 228.6654 |  |  | 3.667273e-05 | 278.8694 |  |  | 5.236647e-05 | 232.1538
483751.8 | 20.00009 | 5.956314e-05 | 235.8794 |  |  | 2.012302e-06 | 230.982 |  |  | 4.037837e-05 | 246.1473 |  |  | 5.3694e-05 | 263.3595 |  |  | 8.144062e-05 | 287.9147 |  |  | -1.152098e-05 | 228.6647 |  |  | 3.67627e-05 | 278.8715 |  |  | 5.234284e-05 | 232.1568
483809.5 | 20.00001 | 5.948025e-05 | 235.8828 |  |  | 2.210006e-06 | 230.9821 |  |  | 4.058234e-05 | 246.1496 |  |  | 5.389821e-05 | 263.3626 |  |  | 8.152893e-05 | 287.9194 |  |  | -1.139248e-05 | 228.6641 |  |  | 3.686423e-05 | 278.8736 |  |  | 5.252073e-05 | 232.1598
483867.1 | 19.9999 | 5.939737e-05 | 235.8862 |  |  | 2.409137e-06 | 230.9823 |  |  | 4.079218e-05 | 246.152 |  |  | 5.410869e-05 | 263.3657 |  |  | 8.16204e-05 | 287.9241 |  |  | -1.125505e-05 | 228.6634 |  |  | 3.696674e-05 | 278.8757 |  |  | 5.271755e-05 | 232.1629
483924.8 | 20.00029 | 5.953958e-05 | 235.8897 |  |  | 2.259345e-06 | 230.9824 |  |  | 4.075338e-05 | 246.1543 |  |  | 5.409213e-05 | 263.3688 |  |  | 8.160052e-05 | 287.9288 |  |  | -1.131275e-05 | 228.6628 |  |  | 3.697106e-05 | 278.8779 |  |  | 5.269716e-05 | 232.1659
483982.4 | 20.00074 | 5.968178e-05 | 235.8931 |  |  | 2.104673e-06 | 230.9825 |  |  | 4.070695e-05 | 246.1567 |  |  | 5.406465e-05 | 263.3719 |  |  | 8.157329e-05 | 287.9335 |  |  | -1.138511e-05 | 228.6621 |  |  | 3.696708e-05 | 278.88 |  |  | 5.265638e-05 | 232.1689
484040.1 | 20.00033 | 5.966363e-05 | 235.8965 |  |  | 2.014515e-06 | 230.9826 |  |  | 4.063802e-05 | 246.159 |  |  | 5.397032e-05 | 263.3751 |  |  | 8.145569e-05 | 287.9382 |  |  | -1.145489e-05 | 228.6615 |  |  | 3.686519e-05 | 278.8821 |  |  | 5.259107e-05 | 232.172
484097.7 | 19.99983 | 5.964547e-05 | 235.9 |  |  | 1.92526e-06 | 230.9828 |  |  | 4.056841e-05 | 246.1614 |  |  | 5.387277e-05 | 263.3782 |  |  | 8.133213e-05 | 287.9429 |  |  | -1.152448e-05 | 228.6608 |  |  | 3.675502e-05 | 278.8842 |  |  | 5.252347e-05 | 232.175
484155.4 | 19.99988 | 5.963081e-05 | 235.9034 |  |  | 1.962718e-06 | 230.9829 |  |  | 4.054286e-05 | 246.1637 |  |  | 5.38535e-05 | 263.3813 |  |  | 8.12455e-05 | 287.9476 |  |  | -1.158553e-05 | 228.6601 |  |  | 3.679469e-05 | 278.8864 |  |  | 5.251801e-05 | 232.178
484213.1 | 19.99999 | 5.961615e-05 | 235.9068 |  |  | 2.001949e-06 | 230.983 |  |  | 4.051866e-05 | 246.166 |  |  | 5.383799e-05 | 263.3844 |  |  | 8.116131e-05 | 287.9522 |  |  | -1.164594e-05 | 228.6595 |  |  | 3.684701e-05 | 278.8885 |  |  | 5.251839e-05 | 232.1811
484270.7 | 19.9999 | 5.970121e-05 | 235.9103 |  |  | 1.940916e-06 | 230.9831 |  |  | 4.043282e-05 | 246.1684 |  |  | 5.376781e-05 | 263.3875 |  |  | 8.111251e-05 | 287.9569 |  |  | -1.171124e-05 | 228.6588 |  |  | 3.670569e-05 | 278.8906 |  |  | 5.244023e-05 | 232.1841
484328.4 | 19.99979 | 5.978628e-05 | 235.9137 |  |  | 1.878481e-06 | 230.9832 |  |  | 4.034507e-05 | 246.1707 |  |  | 5.3695e-05 | 263.3906 |  |  | 8.106604e-05 | 287.9616 |  |  | -1.177691e-05 | 228.6581 |  |  | 3.654802e-05 | 278.8927 |  |  | 5.23547e-05 | 232.1871
484386 | 19.99983 | 5.96579e-05 | 235.9172 |  |  | 2.015106e-06 | 230.9833 |  |  | 4.039163e-05 | 246.173 |  |  | 5.372836e-05 | 263.3937 |  |  | 8.113273e-05 | 287.9663 |  |  | -1.169907e-05 | 228.6574 |  |  | 3.666689e-05 | 278.8948 |  |  | 5.237868e-05 | 232.1901
484443.7 | 19.99988 | 5.952952e-05 | 235.9206 |  |  | 2.154517e-06 | 230.9834 |  |  | 4.044231e-05 | 246.1754 |  |  | 5.376682e-05 | 263.3968 |  |  | 8.120689e-05 | 287.9709 |  |  | -1.161046e-05 | 228.6568 |  |  | 3.680912e-05 | 278.8969 |  |  | 5.241295e-05 | 232.1932
484501.3 | 19.99984 | 5.951728e-05 | 235.924 |  |  | 2.330948e-06 | 230.9836 |  |  | 4.065478e-05 | 246.1777 |  |  | 5.395664e-05 | 263.3999 |  |  | 8.130656e-05 | 287.9756 |  |  | -1.148933e-05 | 228.6561 |  |  | 3.695002e-05 | 278.8991 |  |  | 5.262521e-05 | 232.1962
484559 | 19.99978 | 5.950504e-05 | 235.9275 |  |  | 2.507898e-06 | 230.9837 |  |  | 4.087222e-05 | 246.18 |  |  | 5.415373e-05 | 263.403 |  |  | 8.140792e-05 | 287.9803 |  |  | -1.136574e-05 | 228.6554 |  |  | 3.709082e-05 | 278.9012 |  |  | 5.285418e-05 | 232.1992
484616.6 | 19.99983 | 5.965461e-05 | 235.9309 |  |  | 2.390149e-06 | 230.9838 |  |  | 4.082601e-05 | 246.1824 |  |  | 5.411366e-05 | 263.4061 |  |  | 8.137887e-05 | 287.985 |  |  | -1.143406e-05 | 228.6548 |  |  | 3.705217e-05 | 278.9033 |  |  | 5.26875e-05 | 232.2023
484674.3 | 19.99988 | 5.980419e-05 | 235.9343 |  |  | 2.268276e-06 | 230.984 |  |  | 4.077169e-05 | 246.1847 |  |  | 5.40622e-05 | 263.4092 |  |  | 8.134122e-05 | 287.9897 |  |  | -1.151679e-05 | 228.6541 |  |  | 3.699836e-05 | 278.9055 |  |  | 5.248365e-05 | 232.2053
484731.9 | 19.99989 | 5.97281e-05 | 235.9378 |  |  | 2.16719e-06 | 230.9841 |  |  | 4.061869e-05 | 246.1871 |  |  | 5.392513e-05 | 263.4123 |  |  | 8.118814e-05 | 287.9944 |  |  | -1.160621e-05 | 228.6534 |  |  | 3.685164e-05 | 278.9076 |  |  | 5.240777e-05 | 232.2083
484789.6 | 19.99989 | 5.965201e-05 | 235.9412 |  |  | 2.066395e-06 | 230.9842 |  |  | 4.046266e-05 | 246.1894 |  |  | 5.378395e-05 | 263.4154 |  |  | 8.102745e-05 | 287.9991 |  |  | -1.169612e-05 | 228.6528 |  |  | 3.669707e-05 | 278.9097 |  |  | 5.234392e-05 | 232.2113
484847.2 | 19.99979 | 5.953479e-05 | 235.9447 |  |  | 2.205331e-06 | 230.9844 |  |  | 4.054595e-05 | 246.1918 |  |  | 5.384174e-05 | 263.4186 |  |  | 8.111101e-05 | 288.0037 |  |  | -1.152133e-05 | 228.6521 |  |  | 3.683368e-05 | 278.9118 |  |  | 5.23815e-05 | 232.2144
484904.9 | 19.99968 | 5.941757e-05 | 235.9481 |  |  | 2.347622e-06 | 230.9845 |  |  | 4.063661e-05 | 246.1941 |  |  | 5.39091e-05 | 263.4217 |  |  | 8.121069e-05 | 288.0084 |  |  | -1.132666e-05 | 228.6514 |  |  | 3.699489e-05 | 278.914 |  |  | 5.242862e-05 | 232.2174
484962.5 | 19.99997 | 5.95272e-05 | 235.9515 |  |  | 2.31316e-06 | 230.9846 |  |  | 4.068376e-05 | 246.1965 |  |  | 5.392795e-05 | 263.4248 |  |  | 8.122644e-05 | 288.0131 |  |  | -1.141126e-05 | 228.6508 |  |  | 3.699661e-05 | 278.9161 |  |  | 5.239718e-05 | 232.2204
485020.2 | 20.0003 | 5.963684e-05 | 235.955 |  |  | 2.276223e-06 | 230.9848 |  |  | 4.072957e-05 | 246.1988 |  |  | 5.394448e-05 | 263.4279 |  |  | 8.123666e-05 | 288.0178 |  |  | -1.151684e-05 | 228.6501 |  |  | 3.698487e-05 | 278.9182 |  |  | 5.235837e-05 | 232.2234
485077.8 | 20.00019 | 5.963649e-05 | 235.9584 |  |  | 2.266754e-06 | 230.9849 |  |  | 4.072789e-05 | 246.2011 |  |  | 5.38893e-05 | 263.431 |  |  | 8.120498e-05 | 288.0225 |  |  | -1.156138e-05 | 228.6495 |  |  | 3.694413e-05 | 278.9204 |  |  | 5.233239e-05 | 232.2264
485135.5 | 20.00003 | 5.963615e-05 | 235.9618 |  |  | 2.257669e-06 | 230.985 |  |  | 4.072475e-05 | 246.2035 |  |  | 5.383068e-05 | 263.4341 |  |  | 8.117052e-05 | 288.0271 |  |  | -1.160134e-05 | 228.6488 |  |  | 3.690095e-05 | 278.9225 |  |  | 5.230762e-05 | 232.2295
485193.1 | 20.00014 | 5.961413e-05 | 235.9653 |  |  | 2.194804e-06 | 230.9851 |  |  | 4.06668e-05 | 246.2058 |  |  | 5.37453e-05 | 263.4372 |  |  | 8.109372e-05 | 288.0318 |  |  | -1.163515e-05 | 228.6481 |  |  | 3.68821e-05 | 278.9246 |  |  | 5.223261e-05 | 232.2325
485250.8 | 20.00028 | 5.959211e-05 | 235.9687 |  |  | 2.131185e-06 | 230.9853 |  |  | 4.060716e-05 | 246.2082 |  |  | 5.365864e-05 | 263.4403 |  |  | 8.101411e-05 | 288.0365 |  |  | -1.16685e-05 | 228.6475 |  |  | 3.686532e-05 | 278.9267 |  |  | 5.215289e-05 | 232.2355
485308.4 | 19.99981 | 5.961495e-05 | 235.9721 |  |  | 2.152651e-06 | 230.9854 |  |  | 4.058247e-05 | 246.2105 |  |  | 5.367731e-05 | 263.4434 |  |  | 8.10006e-05 | 288.0412 |  |  | -1.170788e-05 | 228.6468 |  |  | 3.686105e-05 | 278.9289 |  |  | 5.20482e-05 | 232.2385
485366.1 | 19.99927 | 5.963778e-05 | 235.9756 |  |  | 2.175308e-06 | 230.9855 |  |  | 4.055886e-05 | 246.2129 |  |  | 5.370106e-05 | 263.4465 |  |  | 8.099144e-05 | 288.0458 |  |  | -1.17477e-05 | 228.6461 |  |  | 3.685783e-05 | 278.931 |  |  | 5.194117e-05 | 232.2415
485423.7 | 19.99952 | 5.957454e-05 | 235.979 |  |  | 2.308841e-06 | 230.9856 |  |  | 4.060377e-05 | 246.2152 |  |  | 5.378851e-05 | 263.4496 |  |  | 8.098794e-05 | 288.0505 |  |  | -1.165833e-05 | 228.6454 |  |  | 3.693198e-05 | 278.9331 |  |  | 5.202641e-05 | 232.2445
485481.4 | 19.99986 | 5.95113e-05 | 235.9825 |  |  | 2.443926e-06 | 230.9858 |  |  | 4.065079e-05 | 246.2175 |  |  | 5.387904e-05 | 263.4527 |  |  | 8.098481e-05 | 288.0552 |  |  | -1.155925e-05 | 228.6448 |  |  | 3.701267e-05 | 278.9353 |  |  | 5.21297e-05 | 232.2475
485539 | 19.99984 | 5.951502e-05 | 235.9859 |  |  | 2.282335e-06 | 230.9859 |  |  | 4.050323e-05 | 246.2199 |  |  | 5.368244e-05 | 263.4558 |  |  | 8.08674e-05 | 288.0598 |  |  | -1.168718e-05 | 228.6441 |  |  | 3.681875e-05 | 278.9374 |  |  | 5.197135e-05 | 232.2505
485596.7 | 19.99978 | 5.951874e-05 | 235.9893 |  |  | 2.116589e-06 | 230.986 |  |  | 4.034969e-05 | 246.2222 |  |  | 5.347204e-05 | 263.4589 |  |  | 8.074244e-05 | 288.0645 |  |  | -1.183216e-05 | 228.6434 |  |  | 3.660164e-05 | 278.9395 |  |  | 5.178842e-05 | 232.2535
485654.3 | 19.99988 | 5.944964e-05 | 235.9927 |  |  | 2.158843e-06 | 230.9862 |  |  | 4.037647e-05 | 246.2245 |  |  | 5.35067e-05 | 263.4619 |  |  | 8.073931e-05 | 288.0692 |  |  | -1.181572e-05 | 228.6427 |  |  | 3.661504e-05 | 278.9416 |  |  | 5.180964e-05 | 232.2565
485712 | 19.99999 | 5.938055e-05 | 235.9962 |  |  | 2.204011e-06 | 230.9863 |  |  | 4.040879e-05 | 246.2269 |  |  | 5.355314e-05 | 263.465 |  |  | 8.074421e-05 | 288.0738 |  |  | -1.178716e-05 | 228.6421 |  |  | 3.664791e-05 | 278.9437 |  |  | 5.185004e-05 | 232.2594
485769.6 | 19.99985 | 5.939267e-05 | 235.9996 |  |  | 2.16302e-06 | 230.9864 |  |  | 4.039628e-05 | 246.2292 |  |  | 5.361167e-05 | 263.4681 |  |  | 8.069077e-05 | 288.0785 |  |  | -1.180928e-05 | 228.6414 |  |  | 3.667896e-05 | 278.9458 |  |  | 5.171351e-05 | 232.2624
485827.3 | 19.99968 | 5.94048e-05 | 236.003 |  |  | 2.120822e-06 | 230.9865 |  |  | 4.038239e-05 | 246.2315 |  |  | 5.367078e-05 | 263.4712 |  |  | 8.063349e-05 | 288.0831 |  |  | -1.183521e-05 | 228.6407 |  |  | 3.670987e-05 | 278.948 |  |  | 5.156035e-05 | 232.2654
485884.9 | 19.99992 | 5.943299e-05 | 236.0064 |  |  | 2.195456e-06 | 230.9867 |  |  | 4.039378e-05 | 246.2339 |  |  | 5.369007e-05 | 263.4743 |  |  | 8.071152e-05 | 288.0878 |  |  | -1.186741e-05 | 228.64 |  |  | 3.675395e-05 | 278.9501 |  |  | 5.161782e-05 | 232.2684
485942.6 | 20.00019 | 5.946119e-05 | 236.0099 |  |  | 2.271727e-06 | 230.9868 |  |  | 4.040595e-05 | 246.2362 |  |  | 5.370744e-05 | 263.4774 |  |  | 8.079848e-05 | 288.0924 |  |  | -1.190008e-05 | 228.6393 |  |  | 3.679915e-05 | 278.9522 |  |  | 5.169508e-05 | 232.2714
486000.2 | 20.00007 | 5.945203e-05 | 236.0133 |  |  | 2.262684e-06 | 230.9869 |  |  | 4.040264e-05 | 246.2385 |  |  | 5.362542e-05 | 263.4805 |  |  | 8.077096e-05 | 288.0971 |  |  | -1.186363e-05 | 228.6386 |  |  | 3.679307e-05 | 278.9543 |  |  | 5.182519e-05 | 232.2743
486057.9 | 19.99991 | 5.944288e-05 | 236.0167 |  |  | 2.252446e-06 | 230.9871 |  |  | 4.039885e-05 | 246.2408 |  |  | 5.353862e-05 | 263.4836 |  |  | 8.07359e-05 | 288.1017 |  |  | -1.182198e-05 | 228.638 |  |  | 3.678266e-05 | 278.9564 |  |  | 5.196028e-05 | 232.2773
486115.5 | 19.99999 | 5.939432e-05 | 236.0202 |  |  | 2.266455e-06 | 230.9872 |  |  | 4.044996e-05 | 246.2432 |  |  | 5.357427e-05 | 263.4867 |  |  | 8.075748e-05 | 288.1064 |  |  | -1.181653e-05 | 228.6373 |  |  | 3.681282e-05 | 278.9586 |  |  | 5.198188e-05 | 232.2803
486173.2 | 20.0001 | 5.934575e-05 | 236.0236 |  |  | 2.280804e-06 | 230.9873 |  |  | 4.050275e-05 | 246.2455 |  |  | 5.361582e-05 | 263.4898 |  |  | 8.078279e-05 | 288.111 |  |  | -1.181379e-05 | 228.6366 |  |  | 3.684641e-05 | 278.9607 |  |  | 5.199282e-05 | 232.2833
486230.9 | 20.00001 | 5.938075e-05 | 236.027 |  |  | 2.237676e-06 | 230.9874 |  |  | 4.047076e-05 | 246.2478 |  |  | 5.359258e-05 | 263.4929 |  |  | 8.074014e-05 | 288.1157 |  |  | -1.18375e-05 | 228.6359 |  |  | 3.683546e-05 | 278.9628 |  |  | 5.205907e-05 | 232.2863
486288.5 | 19.9999 | 5.941574e-05 | 236.0304 |  |  | 2.193742e-06 | 230.9876 |  |  | 4.043616e-05 | 246.2502 |  |  | 5.356623e-05 | 263.4959 |  |  | 8.0693e-05 | 288.1204 |  |  | -1.186319e-05 | 228.6352 |  |  | 3.682076e-05 | 278.9649 |  |  | 5.213051e-05 | 232.2893
486346.2 | 20.00019 | 5.937229e-05 | 236.0338 |  |  | 2.285594e-06 | 230.9877 |  |  | 4.055274e-05 | 246.2525 |  |  | 5.368354e-05 | 263.499 |  |  | 8.07818e-05 | 288.125 |  |  | -1.174744e-05 | 228.6345 |  |  | 3.696747e-05 | 278.9671 |  |  | 5.222889e-05 | 232.2923
486403.8 | 20.00053 | 5.932884e-05 | 236.0373 |  |  | 2.379348e-06 | 230.9878 |  |  | 4.067396e-05 | 246.2549 |  |  | 5.380777e-05 | 263.5021 |  |  | 8.087957e-05 | 288.1297 |  |  | -1.162106e-05 | 228.6339 |  |  | 3.712783e-05 | 278.9692 |  |  | 5.23298e-05 | 232.2953
486461.5 | 19.99991 | 5.936527e-05 | 236.0407 |  |  | 2.336198e-06 | 230.988 |  |  | 4.069702e-05 | 246.2572 |  |  | 5.382051e-05 | 263.5052 |  |  | 8.08683e-05 | 288.1343 |  |  | -1.161483e-05 | 228.6332 |  |  | 3.710863e-05 | 278.9713 |  |  | 5.238964e-05 | 232.2984
486519.1 | 19.99918 | 5.94017e-05 | 236.0441 |  |  | 2.291129e-06 | 230.9881 |  |  | 4.071707e-05 | 246.2595 |  |  | 5.382788e-05 | 263.5083 |  |  | 8.084984e-05 | 288.139 |  |  | -1.161762e-05 | 228.6325 |  |  | 3.707427e-05 | 278.9735 |  |  | 5.244562e-05 | 232.3014
486576.8 | 19.99946 | 5.939251e-05 | 236.0475 |  |  | 2.356861e-06 | 230.9882 |  |  | 4.070853e-05 | 246.2619 |  |  | 5.389724e-05 | 263.5114 |  |  | 8.088154e-05 | 288.1437 |  |  | -1.164438e-05 | 228.6319 |  |  | 3.710925e-05 | 278.9756 |  |  | 5.24817e-05 | 232.3044
486634.4 | 19.99985 | 5.938333e-05 | 236.051 |  |  | 2.424146e-06 | 230.9884 |  |  | 4.069912e-05 | 246.2642 |  |  | 5.396958e-05 | 263.5146 |  |  | 8.091655e-05 | 288.1483 |  |  | -1.167294e-05 | 228.6312 |  |  | 3.715008e-05 | 278.9777 |  |  | 5.251591e-05 | 232.3074
486692.1 | 19.99974 | 5.942372e-05 | 236.0544 |  |  | 2.337761e-06 | 230.9885 |  |  | 4.074248e-05 | 246.2666 |  |  | 5.393104e-05 | 263.5177 |  |  | 8.086243e-05 | 288.153 |  |  | -1.168767e-05 | 228.6305 |  |  | 3.712687e-05 | 278.9799 |  |  | 5.241829e-05 | 232.3105
486749.7 | 19.99957 | 5.94641e-05 | 236.0578 |  |  | 2.249223e-06 | 230.9887 |  |  | 4.078746e-05 | 246.2689 |  |  | 5.388716e-05 | 263.5208 |  |  | 8.080242e-05 | 288.1576 |  |  | -1.170136e-05 | 228.6298 |  |  | 3.709824e-05 | 278.982 |  |  | 5.230828e-05 | 232.3135
486807.4 | 20.0001 | 5.951048e-05 | 236.0612 |  |  | 2.293288e-06 | 230.9888 |  |  | 4.073414e-05 | 246.2713 |  |  | 5.384401e-05 | 263.5239 |  |  | 8.079852e-05 | 288.1623 |  |  | -1.172504e-05 | 228.6292 |  |  | 3.704742e-05 | 278.9842 |  |  | 5.229941e-05 | 232.3165
486865 | 20.00072 | 5.955685e-05 | 236.0647 |  |  | 2.339212e-06 | 230.9889 |  |  | 4.06778e-05 | 246.2736 |  |  | 5.38009e-05 | 263.527 |  |  | 8.079832e-05 | 288.167 |  |  | -1.174947e-05 | 228.6285 |  |  | 3.699473e-05 | 278.9863 |  |  | 5.230005e-05 | 232.3195
486922.7 | 20.00043 | 5.953445e-05 | 236.0681 |  |  | 2.394711e-06 | 230.9891 |  |  | 4.083997e-05 | 246.276 |  |  | 5.386108e-05 | 263.5301 |  |  | 8.077307e-05 | 288.1716 |  |  | -1.174579e-05 | 228.6278 |  |  | 3.707456e-05 | 278.9884 |  |  | 5.236129e-05 | 232.3225
486980.3 | 20.00004 | 5.951204e-05 | 236.0715 |  |  | 2.450343e-06 | 230.9892 |  |  | 4.100886e-05 | 246.2783 |  |  | 5.392623e-05 | 263.5332 |  |  | 8.074616e-05 | 288.1763 |  |  | -1.173999e-05 | 228.6271 |  |  | 3.716558e-05 | 278.9906 |  |  | 5.242823e-05 | 232.3256
487038 | 19.9996 | 5.953981e-05 | 236.075 |  |  | 2.434364e-06 | 230.9893 |  |  | 4.100599e-05 | 246.2807 |  |  | 5.394993e-05 | 263.5363 |  |  | 8.079949e-05 | 288.1809 |  |  | -1.169104e-05 | 228.6265 |  |  | 3.717092e-05 | 278.9927 |  |  | 5.243888e-05 | 232.3286
487095.6 | 19.99915 | 5.956757e-05 | 236.0784 |  |  | 2.41738e-06 | 230.9895 |  |  | 4.099783e-05 | 246.2831 |  |  | 5.397164e-05 | 263.5394 |  |  | 8.085811e-05 | 288.1856 |  |  | -1.163885e-05 | 228.6258 |  |  | 3.716902e-05 | 278.9949 |  |  | 5.244423e-05 | 232.3316
487153.3 | 19.99951 | 5.966595e-05 | 236.0818 |  |  | 2.44573e-06 | 230.9896 |  |  | 4.094363e-05 | 246.2854 |  |  | 5.386131e-05 | 263.5425 |  |  | 8.077295e-05 | 288.1902 |  |  | -1.174663e-05 | 228.6251 |  |  | 3.713933e-05 | 278.997 |  |  | 5.238071e-05 | 232.3346
487210.9 | 19.99995 | 5.976432e-05 | 236.0853 |  |  | 2.474715e-06 | 230.9898 |  |  | 4.088802e-05 | 246.2878 |  |  | 5.374464e-05 | 263.5456 |  |  | 8.06783e-05 | 288.1949 |  |  | -1.186643e-05 | 228.6244 |  |  | 3.71073e-05 | 278.9991 |  |  | 5.231072e-05 | 232.3376
487268.6 | 19.99995 | 5.96982e-05 | 236.0887 |  |  | 2.478664e-06 | 230.9899 |  |  | 4.090852e-05 | 246.2901 |  |  | 5.375556e-05 | 263.5487 |  |  | 8.062983e-05 | 288.1995 |  |  | -1.191079e-05 | 228.6237 |  |  | 3.712393e-05 | 279.0013 |  |  | 5.226807e-05 | 232.3407
487326.2 | 19.99989 | 5.963208e-05 | 236.0922 |  |  | 2.48226e-06 | 230.99 |  |  | 4.093137e-05 | 246.2925 |  |  | 5.377263e-05 | 263.5518 |  |  | 8.05844e-05 | 288.2042 |  |  | -1.194949e-05 | 228.6231 |  |  | 3.714467e-05 | 279.0034 |  |  | 5.222799e-05 | 232.3437
487383.9 | 19.99984 | 5.96223e-05 | 236.0956 |  |  | 2.482764e-06 | 230.9902 |  |  | 4.096325e-05 | 246.2949 |  |  | 5.378199e-05 | 263.5549 |  |  | 8.060848e-05 | 288.2088 |  |  | -1.198247e-05 | 228.6224 |  |  | 3.718625e-05 | 279.0056 |  |  | 5.221385e-05 | 232.3467
487441.5 | 19.99978 | 5.961252e-05 | 236.099 |  |  | 2.483224e-06 | 230.9903 |  |  | 4.09954e-05 | 246.2972 |  |  | 5.379097e-05 | 263.558 |  |  | 8.063713e-05 | 288.2135 |  |  | -1.201501e-05 | 228.6217 |  |  | 3.722959e-05 | 279.0077 |  |  | 5.220214e-05 | 232.3497
487499.2 | 19.99958 | 5.963792e-05 | 236.1025 |  |  | 2.441121e-06 | 230.9905 |  |  | 4.098944e-05 | 246.2996 |  |  | 5.369513e-05 | 263.5611 |  |  | 8.065516e-05 | 288.2181 |  |  | -1.199417e-05 | 228.621 |  |  | 3.715863e-05 | 279.0099 |  |  | 5.218948e-05 | 232.3527
487556.8 | 19.99936 | 5.966331e-05 | 236.1059 |  |  | 2.398422e-06 | 230.9906 |  |  | 4.098229e-05 | 246.302 |  |  | 5.359424e-05 | 263.5642 |  |  | 8.067249e-05 | 288.2228 |  |  | -1.196931e-05 | 228.6203 |  |  | 3.707802e-05 | 279.012 |  |  | 5.217674e-05 | 232.3557
487614.5 | 19.99963 | 5.965547e-05 | 236.1094 |  |  | 2.443356e-06 | 230.9907 |  |  | 4.096185e-05 | 246.3043 |  |  | 5.36899e-05 | 263.5673 |  |  | 8.071133e-05 | 288.2274 |  |  | -1.191139e-05 | 228.6196 |  |  | 3.713904e-05 | 279.0141 |  |  | 5.222834e-05 | 232.3587
487672.1 | 19.99997 | 5.964764e-05 | 236.1128 |  |  | 2.48952e-06 | 230.9909 |  |  | 4.0941e-05 | 246.3067 |  |  | 5.379502e-05 | 263.5704 |  |  | 8.075158e-05 | 288.2321 |  |  | -1.1851e-05 | 228.6189 |  |  | 3.721202e-05 | 279.0163 |  |  | 5.228598e-05 | 232.3617
487729.8 | 19.99945 | 5.964327e-05 | 236.1162 |  |  | 2.66252e-06 | 230.991 |  |  | 4.097016e-05 | 246.309 |  |  | 5.380714e-05 | 263.5735 |  |  | 8.074107e-05 | 288.2368 |  |  | -1.182307e-05 | 228.6182 |  |  | 3.725456e-05 | 279.0184 |  |  | 5.225206e-05 | 232.3647
487787.4 | 19.99883 | 5.96389e-05 | 236.1197 |  |  | 2.837301e-06 | 230.9912 |  |  | 4.100086e-05 | 246.3114 |  |  | 5.381478e-05 | 263.5766 |  |  | 8.07272e-05 | 288.2414 |  |  | -1.179759e-05 | 228.6176 |  |  | 3.729453e-05 | 279.0206 |  |  | 5.220953e-05 | 232.3677
487845.1 | 19.99932 | 5.964516e-05 | 236.1231 |  |  | 2.912305e-06 | 230.9914 |  |  | 4.119504e-05 | 246.3138 |  |  | 5.400456e-05 | 263.5797 |  |  | 8.078087e-05 | 288.2461 |  |  | -1.176546e-05 | 228.6169 |  |  | 3.73962e-05 | 279.0227 |  |  | 5.223708e-05 | 232.3708
487902.7 | 19.99994 | 5.965142e-05 | 236.1266 |  |  | 2.98591e-06 | 230.9915 |  |  | 4.139425e-05 | 246.3162 |  |  | 5.420309e-05 | 263.5828 |  |  | 8.0839e-05 | 288.2507 |  |  | -1.173284e-05 | 228.6162 |  |  | 3.750308e-05 | 279.0249 |  |  | 5.227121e-05 | 232.3738
487960.4 | 19.9997 | 5.972171e-05 | 236.13 |  |  | 3.076379e-06 | 230.9917 |  |  | 4.140958e-05 | 246.3185 |  |  | 5.432109e-05 | 263.586 |  |  | 8.09791e-05 | 288.2554 |  |  | -1.164966e-05 | 228.6155 |  |  | 3.766142e-05 | 279.0271 |  |  | 5.23002e-05 | 232.3768
488018 | 19.99936 | 5.9792e-05 | 236.1334 |  |  | 3.167085e-06 | 230.9919 |  |  | 4.141924e-05 | 246.3209 |  |  | 5.443521e-05 | 263.5891 |  |  | 8.112461e-05 | 288.2601 |  |  | -1.156268e-05 | 228.6149 |  |  | 3.782411e-05 | 279.0292 |  |  | 5.232871e-05 | 232.3798
488075.7 | 19.99897 | 5.984812e-05 | 236.1369 |  |  | 3.093197e-06 | 230.9921 |  |  | 4.137066e-05 | 246.3233 |  |  | 5.435675e-05 | 263.5922 |  |  | 8.104238e-05 | 288.2647 |  |  | -1.161692e-05 | 228.6142 |  |  | 3.764104e-05 | 279.0314 |  |  | 5.224394e-05 | 232.3828
488133.4 | 19.99858 | 5.990425e-05 | 236.1403 |  |  | 3.016999e-06 | 230.9922 |  |  | 4.132028e-05 | 246.3257 |  |  | 5.426903e-05 | 263.5954 |  |  | 8.094511e-05 | 288.2694 |  |  | -1.168176e-05 | 228.6135 |  |  | 3.742876e-05 | 279.0336 |  |  | 5.214852e-05 | 232.3858
488191 | 19.99881 | 5.991943e-05 | 236.1438 |  |  | 3.090437e-06 | 230.9924 |  |  | 4.139014e-05 | 246.3281 |  |  | 5.430134e-05 | 263.5985 |  |  | 8.091964e-05 | 288.2741 |  |  | -1.168052e-05 | 228.6128 |  |  | 3.753363e-05 | 279.0357 |  |  | 5.221741e-05 | 232.3888
488248.7 | 19.99911 | 5.993461e-05 | 236.1472 |  |  | 3.165975e-06 | 230.9926 |  |  | 4.146371e-05 | 246.3305 |  |  | 5.433942e-05 | 263.6016 |  |  | 8.089892e-05 | 288.2787 |  |  | -1.167432e-05 | 228.6122 |  |  | 3.766531e-05 | 279.0379 |  |  | 5.230174e-05 | 232.3918
488306.3 | 19.99952 | 5.993329e-05 | 236.1507 |  |  | 3.222551e-06 | 230.9928 |  |  | 4.155779e-05 | 246.3329 |  |  | 5.444832e-05 | 263.6048 |  |  | 8.100781e-05 | 288.2834 |  |  | -1.163612e-05 | 228.6115 |  |  | 3.773506e-05 | 279.0401 |  |  | 5.240441e-05 | 232.3949
488364 | 19.99996 | 5.993198e-05 | 236.1542 |  |  | 3.278861e-06 | 230.993 |  |  | 4.165251e-05 | 246.3353 |  |  | 5.456062e-05 | 263.6079 |  |  | 8.112526e-05 | 288.2881 |  |  | -1.159552e-05 | 228.6108 |  |  | 3.779957e-05 | 279.0422 |  |  | 5.250879e-05 | 232.3979
488421.6 | 20.00005 | 5.998751e-05 | 236.1576 |  |  | 3.230583e-06 | 230.9932 |  |  | 4.166324e-05 | 246.3377 |  |  | 5.462409e-05 | 263.6111 |  |  | 8.113895e-05 | 288.2928 |  |  | -1.16866e-05 | 228.6102 |  |  | 3.784109e-05 | 279.0444 |  |  | 5.250941e-05 | 232.4009
488479.3 | 20.00011 | 6.004304e-05 | 236.1611 |  |  | 3.180837e-06 | 230.9933 |  |  | 4.167139e-05 | 246.3401 |  |  | 5.468521e-05 | 263.6142 |  |  | 8.114581e-05 | 288.2974 |  |  | -1.178757e-05 | 228.6095 |  |  | 3.788067e-05 | 279.0466 |  |  | 5.250027e-05 | 232.4039
488536.9 | 19.99996 | 6.005852e-05 | 236.1645 |  |  | 3.073934e-06 | 230.9935 |  |  | 4.155569e-05 | 246.3425 |  |  | 5.454075e-05 | 263.6173 |  |  | 8.092423e-05 | 288.3021 |  |  | -1.187257e-05 | 228.6088 |  |  | 3.767436e-05 | 279.0488 |  |  | 5.231794e-05 | 232.407
488594.6 | 19.99979 | 6.007401e-05 | 236.168 |  |  | 2.966229e-06 | 230.9937 |  |  | 4.143616e-05 | 246.3449 |  |  | 5.43864e-05 | 263.6205 |  |  | 8.068757e-05 | 288.3068 |  |  | -1.195636e-05 | 228.6081 |  |  | 3.744727e-05 | 279.051 |  |  | 5.211933e-05 | 232.41
488652.2 | 19.99993 | 5.99565e-05 | 236.1715 |  |  | 3.122731e-06 | 230.9939 |  |  | 4.151906e-05 | 246.3472 |  |  | 5.440462e-05 | 263.6236 |  |  | 8.075619e-05 | 288.3114 |  |  | -1.183169e-05 | 228.6074 |  |  | 3.756236e-05 | 279.0531 |  |  | 5.228356e-05 | 232.413
488709.9 | 20.00009 | 5.9839e-05 | 236.1749 |  |  | 3.282943e-06 | 230.9941 |  |  | 4.160819e-05 | 246.3496 |  |  | 5.443113e-05 | 263.6268 |  |  | 8.084496e-05 | 288.3161 |  |  | -1.169136e-05 | 228.6068 |  |  | 3.770637e-05 | 279.0553 |  |  | 5.248191e-05 | 232.416
488767.5 | 19.99986 | 5.990693e-05 | 236.1784 |  |  | 3.417345e-06 | 230.9943 |  |  | 4.17224e-05 | 246.352 |  |  | 5.462021e-05 | 263.6299 |  |  | 8.090433e-05 | 288.3207 |  |  | -1.157849e-05 | 228.6061 |  |  | 3.782668e-05 | 279.0575 |  |  | 5.257394e-05 | 232.419
488825.2 | 19.99958 | 5.997487e-05 | 236.1818 |  |  | 3.551384e-06 | 230.9945 |  |  | 4.183739e-05 | 246.3545 |  |  | 5.481712e-05 | 263.6331 |  |  | 8.096176e-05 | 288.3254 |  |  | -1.146768e-05 | 228.6054 |  |  | 3.794498e-05 | 279.0596 |  |  | 5.265599e-05 | 232.4221
488882.8 | 19.99975 | 5.994964e-05 | 236.1853 |  |  | 3.463503e-06 | 230.9947 |  |  | 4.180861e-05 | 246.3569 |  |  | 5.477562e-05 | 263.6362 |  |  | 8.085547e-05 | 288.3301 |  |  | -1.149527e-05 | 228.6048 |  |  | 3.787089e-05 | 279.0618 |  |  | 5.255658e-05 | 232.4251
488940.5 | 19.99998 | 5.992441e-05 | 236.1887 |  |  | 3.372506e-06 | 230.9949 |  |  | 4.177541e-05 | 246.3593 |  |  | 5.472265e-05 | 263.6394 |  |  | 8.073836e-05 | 288.3347 |  |  | -1.153326e-05 | 228.6041 |  |  | 3.778055e-05 | 279.064 |  |  | 5.244013e-05 | 232.4281
488998.1 | 19.99995 | 5.994104e-05 | 236.1922 |  |  | 3.499627e-06 | 230.9951 |  |  | 4.184335e-05 | 246.3617 |  |  | 5.478156e-05 | 263.6425 |  |  | 8.081452e-05 | 288.3394 |  |  | -1.154304e-05 | 228.6034 |  |  | 3.793035e-05 | 279.0662 |  |  | 5.253228e-05 | 232.4312
489055.8 | 19.99989 | 5.995767e-05 | 236.1956 |  |  | 3.629811e-06 | 230.9953 |  |  | 4.191441e-05 | 246.3641 |  |  | 5.484585e-05 | 263.6457 |  |  | 8.090343e-05 | 288.344 |  |  | -1.155071e-05 | 228.6028 |  |  | 3.810045e-05 | 279.0684 |  |  | 5.264405e-05 | 232.4342
489113.4 | 19.99959 | 6.003716e-05 | 236.1991 |  |  | 3.579554e-06 | 230.9955 |  |  | 4.193883e-05 | 246.3665 |  |  | 5.48049e-05 | 263.6489 |  |  | 8.082549e-05 | 288.3487 |  |  | -1.158046e-05 | 228.6021 |  |  | 3.805477e-05 | 279.0706 |  |  | 5.260539e-05 | 232.4372
489171.1 | 19.99925 | 6.011665e-05 | 236.2026 |  |  | 3.526762e-06 | 230.9957 |  |  | 4.196181e-05 | 246.3689 |  |  | 5.475888e-05 | 263.652 |  |  | 8.073654e-05 | 288.3534 |  |  | -1.161187e-05 | 228.6014 |  |  | 3.799086e-05 | 279.0728 |  |  | 5.255258e-05 | 232.4402
489228.7 | 19.99928 | 6.008633e-05 | 236.206 |  |  | 3.453213e-06 | 230.9959 |  |  | 4.194214e-05 | 246.3714 |  |  | 5.47522e-05 | 263.6552 |  |  | 8.069214e-05 | 288.358 |  |  | -1.1682e-05 | 228.6007 |  |  | 3.792102e-05 | 279.075 |  |  | 5.255274e-05 | 232.4433
489286.4 | 19.99935 | 6.005601e-05 | 236.2095 |  |  | 3.379372e-06 | 230.9961 |  |  | 4.192116e-05 | 246.3738 |  |  | 5.474742e-05 | 263.6583 |  |  | 8.065068e-05 | 288.3627 |  |  | -1.175504e-05 | 228.6001 |  |  | 3.785068e-05 | 279.0771 |  |  | 5.255787e-05 | 232.4463
489344 | 19.99967 | 6.00329e-05 | 236.213 |  |  | 3.476794e-06 | 230.9963 |  |  | 4.198428e-05 | 246.3762 |  |  | 5.473488e-05 | 263.6615 |  |  | 8.063568e-05 | 288.3673 |  |  | -1.162909e-05 | 228.5994 |  |  | 3.797008e-05 | 279.0793 |  |  | 5.256522e-05 | 232.4493
489401.7 | 20.00002 | 6.00098e-05 | 236.2164 |  |  | 3.576623e-06 | 230.9965 |  |  | 4.204999e-05 | 246.3786 |  |  | 5.472198e-05 | 263.6646 |  |  | 8.062242e-05 | 288.372 |  |  | -1.148817e-05 | 228.5987 |  |  | 3.810553e-05 | 279.0815 |  |  | 5.257277e-05 | 232.4524
489459.3 | 19.99978 | 6.007986e-05 | 236.2199 |  |  | 3.613549e-06 | 230.9967 |  |  | 4.207966e-05 | 246.381 |  |  | 5.472679e-05 | 263.6678 |  |  | 8.064266e-05 | 288.3766 |  |  | -1.153388e-05 | 228.5981 |  |  | 3.810394e-05 | 279.0837 |  |  | 5.260091e-05 | 232.4554
489517 | 19.99947 | 6.014992e-05 | 236.2233 |  |  | 3.649591e-06 | 230.9969 |  |  | 4.210821e-05 | 246.3835 |  |  | 5.473246e-05 | 263.6709 |  |  | 8.066512e-05 | 288.3813 |  |  | -1.159362e-05 | 228.5974 |  |  | 3.809078e-05 | 279.0859 |  |  | 5.2631e-05 | 232.4584
489574.6 | 19.99979 | 6.0076e-05 | 236.2268 |  |  | 3.832249e-06 | 230.9971 |  |  | 4.225648e-05 | 246.3859 |  |  | 5.485498e-05 | 263.6741 |  |  | 8.075002e-05 | 288.3859 |  |  | -1.157309e-05 | 228.5967 |  |  | 3.82016e-05 | 279.0881 |  |  | 5.261929e-05 | 232.4615
489632.3 | 20.00018 | 6.000207e-05 | 236.2303 |  |  | 4.016967e-06 | 230.9973 |  |  | 4.240844e-05 | 246.3883 |  |  | 5.498313e-05 | 263.6773 |  |  | 8.083905e-05 | 288.3906 |  |  | -1.154653e-05 | 228.5961 |  |  | 3.83229e-05 | 279.0903 |  |  | 5.260365e-05 | 232.4645
489689.9 | 19.99987 | 6.009365e-05 | 236.2337 |  |  | 4.099489e-06 | 230.9976 |  |  | 4.246565e-05 | 246.3908 |  |  | 5.507406e-05 | 263.6804 |  |  | 8.09532e-05 | 288.3952 |  |  | -1.146549e-05 | 228.5954 |  |  | 3.841308e-05 | 279.0925 |  |  | 5.277363e-05 | 232.4675
489747.6 | 19.99948 | 6.018523e-05 | 236.2372 |  |  | 4.180574e-06 | 230.9978 |  |  | 4.251994e-05 | 246.3932 |  |  | 5.51632e-05 | 263.6836 |  |  | 8.106902e-05 | 288.3999 |  |  | -1.138036e-05 | 228.5947 |  |  | 3.850062e-05 | 279.0948 |  |  | 5.296107e-05 | 232.4706
489805.2 | 19.99969 | 6.028412e-05 | 236.2407 |  |  | 4.050963e-06 | 230.998 |  |  | 4.236075e-05 | 246.3957 |  |  | 5.510789e-05 | 263.6868 |  |  | 8.089832e-05 | 288.4046 |  |  | -1.155114e-05 | 228.5941 |  |  | 3.838825e-05 | 279.097 |  |  | 5.287367e-05 | 232.4736
489862.9 | 19.99997 | 6.0383e-05 | 236.2442 |  |  | 3.918391e-06 | 230.9983 |  |  | 4.219499e-05 | 246.3981 |  |  | 5.504564e-05 | 263.69 |  |  | 8.07087e-05 | 288.4092 |  |  | -1.174115e-05 | 228.5934 |  |  | 3.825898e-05 | 279.0992 |  |  | 5.276042e-05 | 232.4767
489920.5 | 20.00005 | 6.031044e-05 | 236.2476 |  |  | 3.926531e-06 | 230.9985 |  |  | 4.22492e-05 | 246.4006 |  |  | 5.502932e-05 | 263.6932 |  |  | 8.074043e-05 | 288.4139 |  |  | -1.175194e-05 | 228.5927 |  |  | 3.82735e-05 | 279.1014 |  |  | 5.273371e-05 | 232.4797
489978.2 | 20.00011 | 6.023788e-05 | 236.2511 |  |  | 3.936649e-06 | 230.9987 |  |  | 4.231019e-05 | 246.403 |  |  | 5.501522e-05 | 263.6963 |  |  | 8.078678e-05 | 288.4185 |  |  | -1.174926e-05 | 228.5921 |  |  | 3.830018e-05 | 279.1036 |  |  | 5.271512e-05 | 232.4828
490035.8 | 20.00001 | 6.028555e-05 | 236.2546 |  |  | 3.931499e-06 | 230.9989 |  |  | 4.226677e-05 | 246.4054 |  |  | 5.496331e-05 | 263.6995 |  |  | 8.070559e-05 | 288.4232 |  |  | -1.172847e-05 | 228.5914 |  |  | 3.830156e-05 | 279.1058 |  |  | 5.272321e-05 | 232.4858
490093.5 | 19.9999 | 6.033323e-05 | 236.2581 |  |  | 3.926134e-06 | 230.9992 |  |  | 4.222013e-05 | 246.4079 |  |  | 5.490957e-05 | 263.7027 |  |  | 8.061599e-05 | 288.4278 |  |  | -1.170631e-05 | 228.5907 |  |  | 3.83008e-05 | 279.108 |  |  | 5.27338e-05 | 232.4888
490151.2 | 20.00001 | 6.033998e-05 | 236.2615 |  |  | 3.891023e-06 | 230.9994 |  |  | 4.218619e-05 | 246.4103 |  |  | 5.490363e-05 | 263.7058 |  |  | 8.060431e-05 | 288.4325 |  |  | -1.173846e-05 | 228.59 |  |  | 3.830715e-05 | 279.1102 |  |  | 5.265615e-05 | 232.4919
490208.8 | 20.00014 | 6.034672e-05 | 236.265 |  |  | 3.855494e-06 | 230.9996 |  |  | 4.215265e-05 | 246.4127 |  |  | 5.489999e-05 | 263.709 |  |  | 8.059778e-05 | 288.4371 |  |  | -1.177468e-05 | 228.5894 |  |  | 3.83141e-05 | 279.1124 |  |  | 5.25702e-05 | 232.4949
490266.5 | 20.00037 | 6.026518e-05 | 236.2685 |  |  | 3.878908e-06 | 230.9998 |  |  | 4.218332e-05 | 246.4152 |  |  | 5.492139e-05 | 263.7122 |  |  | 8.062226e-05 | 288.4418 |  |  | -1.172334e-05 | 228.5887 |  |  | 3.832717e-05 | 279.1146 |  |  | 5.260984e-05 | 232.4979
490324.1 | 20.00061 | 6.018364e-05 | 236.272 |  |  | 3.90315e-06 | 231.0001 |  |  | 4.221598e-05 | 246.4176 |  |  | 5.494398e-05 | 263.7153 |  |  | 8.064878e-05 | 288.4464 |  |  | -1.166542e-05 | 228.588 |  |  | 3.834077e-05 | 279.1168 |  |  | 5.266129e-05 | 232.501
490381.8 | 20.00035 | 6.020185e-05 | 236.2754 |  |  | 3.889514e-06 | 231.0003 |  |  | 4.224825e-05 | 246.42 |  |  | 5.492191e-05 | 263.7185 |  |  | 8.06239e-05 | 288.4511 |  |  | -1.167148e-05 | 228.5873 |  |  | 3.835969e-05 | 279.1191 |  |  | 5.273129e-05 | 232.504
490439.4 | 20.00003 | 6.022007e-05 | 236.2789 |  |  | 3.875346e-06 | 231.0005 |  |  | 4.228051e-05 | 246.4225 |  |  | 5.489768e-05 | 263.7217 |  |  | 8.059562e-05 | 288.4557 |  |  | -1.168234e-05 | 228.5867 |  |  | 3.837906e-05 | 279.1213 |  |  | 5.280305e-05 | 232.5071
490497.1 | 20.0001 | 6.021958e-05 | 236.2824 |  |  | 3.879134e-06 | 231.0007 |  |  | 4.225603e-05 | 246.4249 |  |  | 5.477746e-05 | 263.7248 |  |  | 8.057173e-05 | 288.4604 |  |  | -1.169054e-05 | 228.586 |  |  | 3.829414e-05 | 279.1235 |  |  | 5.274631e-05 | 232.5101
490554.7 | 20.00021 | 6.021909e-05 | 236.2858 |  |  | 3.883175e-06 | 231.001 |  |  | 4.222979e-05 | 246.4273 |  |  | 5.465262e-05 | 263.728 |  |  | 8.054813e-05 | 288.465 |  |  | -1.169854e-05 | 228.5853 |  |  | 3.820041e-05 | 279.1257 |  |  | 5.267749e-05 | 232.5131
490612.4 | 20.00002 | 6.028452e-05 | 236.2893 |  |  | 3.995313e-06 | 231.0012 |  |  | 4.232686e-05 | 246.4298 |  |  | 5.475523e-05 | 263.7311 |  |  | 8.063432e-05 | 288.4697 |  |  | -1.154351e-05 | 228.5846 |  |  | 3.8339e-05 | 279.1279 |  |  | 5.280134e-05 | 232.5162
490670 | 19.9998 | 6.034994e-05 | 236.2928 |  |  | 4.108971e-06 | 231.0014 |  |  | 4.242773e-05 | 246.4322 |  |  | 5.48688e-05 | 263.7343 |  |  | 8.072777e-05 | 288.4743 |  |  | -1.137622e-05 | 228.584 |  |  | 3.849723e-05 | 279.1301 |  |  | 5.294331e-05 | 232.5192
490727.7 | 19.99963 | 6.037024e-05 | 236.2963 |  |  | 4.00205e-06 | 231.0017 |  |  | 4.238364e-05 | 246.4347 |  |  | 5.482925e-05 | 263.7374 |  |  | 8.069273e-05 | 288.479 |  |  | -1.148948e-05 | 228.5833 |  |  | 3.84445e-05 | 279.1323 |  |  | 5.292494e-05 | 232.5223
490785.3 | 19.99946 | 6.039054e-05 | 236.2998 |  |  | 3.892027e-06 | 231.0019 |  |  | 4.233508e-05 | 246.4371 |  |  | 5.478234e-05 | 263.7406 |  |  | 8.064921e-05 | 288.4836 |  |  | -1.162382e-05 | 228.5827 |  |  | 3.837395e-05 | 279.1345 |  |  | 5.28915e-05 | 232.5253
490843 | 19.99969 | 6.027039e-05 | 236.3032 |  |  | 3.812192e-06 | 231.0021 |  |  | 4.230212e-05 | 246.4395 |  |  | 5.462036e-05 | 263.7438 |  |  | 8.059265e-05 | 288.4883 |  |  | -1.160525e-05 | 228.582 |  |  | 3.833606e-05 | 279.1367 |  |  | 5.271799e-05 | 232.5284
490900.6 | 19.99997 | 6.015024e-05 | 236.3067 |  |  | 3.732783e-06 | 231.0023 |  |  | 4.226964e-05 | 246.442 |  |  | 5.445285e-05 | 263.7469 |  |  | 8.053522e-05 | 288.4929 |  |  | -1.157519e-05 | 228.5813 |  |  | 3.830093e-05 | 279.139 |  |  | 5.253131e-05 | 232.5314
490958.3 | 20 | 6.015623e-05 | 236.3102 |  |  | 3.728051e-06 | 231.0025 |  |  | 4.222051e-05 | 246.4444 |  |  | 5.443785e-05 | 263.75 |  |  | 8.047955e-05 | 288.4976 |  |  | -1.150678e-05 | 228.5807 |  |  | 3.827009e-05 | 279.1412 |  |  | 5.257015e-05 | 232.5344
491015.9 | 20 | 6.016221e-05 | 236.3136 |  |  | 3.72437e-06 | 231.0028 |  |  | 4.217087e-05 | 246.4468 |  |  | 5.443018e-05 | 263.7532 |  |  | 8.042399e-05 | 288.5022 |  |  | -1.143549e-05 | 228.58 |  |  | 3.82396e-05 | 279.1434 |  |  | 5.26302e-05 | 232.5375
491073.6 | 20 | 6.014383535e-05 | 236.3171 |  |  | 3.513429e-06 | 231.003 |  |  | 4.196414e-05 | 246.4493 |  |  | 5.426693e-05 | 263.7563 |  |  | 8.032988e-05 | 288.5068 |  |  | -1.159618e-05 | 228.5793 |  |  | 3.80711e-05 | 279.1456 |  |  | 5.240822e-05 | 232.5405
491131.2 | 20 | 6.012546e-05 | 236.3206 |  |  | 3.299571e-06 | 231.0032 |  |  | 4.175256e-05 | 246.4517 |  |  | 5.409619e-05 | 263.7594 |  |  | 8.023323e-05 | 288.5115 |  |  | -1.177432e-05 | 228.5787 |  |  | 3.789092e-05 | 279.1478 |  |  | 5.215972e-05 | 232.5435
491188.9 | 20 | 6.00163e-05 | 236.324 |  |  | 3.424965e-06 | 231.0034 |  |  | 4.175909e-05 | 246.4541 |  |  | 5.405021e-05 | 263.7626 |  |  | 8.024262e-05 | 288.5161 |  |  | -1.171341e-05 | 228.578 |  |  | 3.792947e-05 | 279.1499 |  |  | 5.219830511e-05 | 232.5465
491246.5 | 20 | 5.990714e-05 | 236.3275 |  |  | 3.555132e-06 | 231.0036 |  |  | 4.177234e-05 | 246.4565 |  |  | 5.401024e-05 | 263.7657 |  |  | 8.025902e-05 | 288.5207 |  |  | -1.163452e-05 | 228.5773 |  |  | 3.798652e-05 | 279.1521 |  |  | 5.226388e-05 | 232.5495
491304.2 | 20.00005 | 5.992267e-05 | 236.331 |  |  | 3.361588e-06 | 231.0037 |  |  | 4.165558e-05 | 246.4589 |  |  | 5.391241e-05 | 263.7688 |  |  | 8.022791e-05 | 288.5253 |  |  | -1.170894e-05 | 228.5766 |  |  | 3.791106e-05 | 279.1543 |  |  | 5.22082e-05 | 232.5525
491361.8 | 20.00011 | 5.993819e-05 | 236.3344 |  |  | 3.163488e-06 | 231.0039 |  |  | 4.153481e-05 | 246.4613 |  |  | 5.38118e-05 | 263.7719 |  |  | 8.019366e-05 | 288.53 |  |  | -1.17949e-05 | 228.576 |  |  | 3.78244e-05 | 279.1565 |  |  | 5.214111e-05 | 232.5556
491419.5 | 20.00016 | 5.990564e-05 | 236.3379 |  |  | 3.072708e-06 | 231.0041 |  |  | 4.141848e-05 | 246.4637 |  |  | 5.364984e-05 | 263.775 |  |  | 8.013692e-05 | 288.5346 |  |  | -1.178605e-05 | 228.5753 |  |  | 3.780083e-05 | 279.1587 |  |  | 5.199725e-05 | 232.5586
491477.1 | 20.00022 | 5.98731e-05 | 236.3413 |  |  | 2.983439e-06 | 231.0043 |  |  | 4.130229e-05 | 246.4661 |  |  | 5.348492e-05 | 263.7781 |  |  | 8.00787e-05 | 288.5392 |  |  | -1.177007e-05 | 228.5746 |  |  | 3.77826e-05 | 279.1609 |  |  | 5.184616e-05 | 232.5615
491534.8 | 20.00012 | 5.975988e-05 | 236.3448 |  |  | 3.000047e-06 | 231.0045 |  |  | 4.128733e-05 | 246.4685 |  |  | 5.353703e-05 | 263.7812 |  |  | 8.009326e-05 | 288.5438 |  |  | -1.171512e-05 | 228.5739 |  |  | 3.776573e-05 | 279.163 |  |  | 5.184956e-05 | 232.5645
491592.4 | 20.00001 | 5.964667e-05 | 236.3482 |  |  | 3.018146e-06 | 231.0046 |  |  | 4.12755e-05 | 246.4708 |  |  | 5.359958e-05 | 263.7842 |  |  | 8.011262e-05 | 288.5484 |  |  | -1.165725e-05 | 228.5732 |  |  | 3.774898e-05 | 279.1652 |  |  | 5.186749e-05 | 232.5675
491650.1 | 20 | 5.963566e-05 | 236.3516 |  |  | 2.877151e-06 | 231.0048 |  |  | 4.112155e-05 | 246.4732 |  |  | 5.340785e-05 | 263.7873 |  |  | 7.996467e-05 | 288.553 |  |  | -1.167225e-05 | 228.5726 |  |  | 3.764867e-05 | 279.1674 |  |  | 5.181566e-05 | 232.5705
491707.7 | 20 | 5.962466e-05 | 236.3551 |  |  | 2.733917e-06 | 231.005 |  |  | 4.096323e-05 | 246.4756 |  |  | 5.320388e-05 | 263.7904 |  |  | 7.980568e-05 | 288.5577 |  |  | -1.169274e-05 | 228.5719 |  |  | 3.754129e-05 | 279.1696 |  |  | 5.175727e-05 | 232.5735
491765.4 | 19.99985 | 5.954241e-05 | 236.3585 |  |  | 2.677971e-06 | 231.0051 |  |  | 4.095134e-05 | 246.4779 |  |  | 5.320086e-05 | 263.7935 |  |  | 7.989723e-05 | 288.5623 |  |  | -1.166775e-05 | 228.5712 |  |  | 3.753074e-05 | 279.1717 |  |  | 5.183403e-05 | 232.5765
491823 | 19.99968 | 5.946016e-05 | 236.3619 |  |  | 2.623253e-06 | 231.0053 |  |  | 4.094397e-05 | 246.4803 |  |  | 5.320751e-05 | 263.7965 |  |  | 8.000534e-05 | 288.5669 |  |  | -1.163933e-05 | 228.5706 |  |  | 3.752837e-05 | 279.1739 |  |  | 5.192349e-05 | 232.5795
491880.7 | 19.99981 | 5.94737e-05 | 236.3654 |  |  | 2.603571e-06 | 231.0054 |  |  | 4.081524e-05 | 246.4827 |  |  | 5.30827e-05 | 263.7996 |  |  | 7.993014e-05 | 288.5715 |  |  | -1.1689e-05 | 228.5699 |  |  | 3.750674e-05 | 279.176 |  |  | 5.183481e-05 | 232.5825
491938.3 | 19.99998 | 5.948724e-05 | 236.3688 |  |  | 2.584383e-06 | 231.0056 |  |  | 4.068276e-05 | 246.485 |  |  | 5.295156e-05 | 263.8027 |  |  | 7.984284e-05 | 288.5761 |  |  | -1.174453e-05 | 228.5692 |  |  | 3.748348e-05 | 279.1782 |  |  | 5.172936e-05 | 232.5855
491996 | 20.00015 | 5.939159e-05 | 236.3722 |  |  | 2.542533e-06 | 231.0057 |  |  | 4.058062e-05 | 246.4873 |  |  | 5.285734e-05 | 263.8057 |  |  | 7.987282e-05 | 288.5807 |  |  | -1.173857e-05 | 228.5685 |  |  | 3.740341e-05 | 279.1804 |  |  | 5.16919e-05 | 232.5884
492053.6 | 20.00032 | 5.929595e-05 | 236.3757 |  |  | 2.500364e-06 | 231.0059 |  |  | 4.047941e-05 | 246.4897 |  |  | 5.27649e-05 | 263.8088 |  |  | 7.991054e-05 | 288.5853 |  |  | -1.172798e-05 | 228.5678 |  |  | 3.731854e-05 | 279.1825 |  |  | 5.166084e-05 | 232.5914
492111.3 | 19.99999 | 5.927814e-05 | 236.3791 |  |  | 2.429894e-06 | 231.006 |  |  | 4.045622e-05 | 246.492 |  |  | 5.275753e-05 | 263.8118 |  |  | 7.995633e-05 | 288.5899 |  |  | -1.177849e-05 | 228.5672 |  |  | 3.728843e-05 | 279.1847 |  |  | 5.163347e-05 | 232.5944
492169 | 19.9996 | 5.926033e-05 | 236.3825 |  |  | 2.359025e-06 | 231.0062 |  |  | 4.043542e-05 | 246.4944 |  |  | 5.275426e-05 | 263.8148 |  |  | 8.000266e-05 | 288.5945 |  |  | -1.183359e-05 | 228.5665 |  |  | 3.726295e-05 | 279.1868 |  |  | 5.160646e-05 | 232.5974
492226.6 | 19.9997 | 5.928287e-05 | 236.3859 |  |  | 2.248273e-06 | 231.0063 |  |  | 4.030052e-05 | 246.4967 |  |  | 5.265346e-05 | 263.8179 |  |  | 7.991423e-05 | 288.5991 |  |  | -1.188555e-05 | 228.5658 |  |  | 3.7176e-05 | 279.189 |  |  | 5.143444e-05 | 232.6003
492284.3 | 19.99987 | 5.930541e-05 | 236.3893 |  |  | 2.136958e-06 | 231.0064 |  |  | 4.016209e-05 | 246.499 |  |  | 5.254797e-05 | 263.8209 |  |  | 7.981691e-05 | 288.6037 |  |  | -1.193726e-05 | 228.5651 |  |  | 3.708386e-05 | 279.1911 |  |  | 5.124878e-05 | 232.6033
492341.9 | 19.99984 | 5.918829e-05 | 236.3927 |  |  | 2.203174e-06 | 231.0065 |  |  | 4.014714e-05 | 246.5013 |  |  | 5.258931e-05 | 263.8239 |  |  | 7.987411e-05 | 288.6083 |  |  | -1.194669e-05 | 228.5644 |  |  | 3.71123e-05 | 279.1932 |  |  | 5.127678e-05 | 232.6063
492399.6 | 19.99978 | 5.907117e-05 | 236.3961 |  |  | 2.271889e-06 | 231.0067 |  |  | 4.0136e-05 | 246.5036 |  |  | 5.263772e-05 | 263.827 |  |  | 7.994151e-05 | 288.6129 |  |  | -1.195294e-05 | 228.5637 |  |  | 3.715093e-05 | 279.1954 |  |  | 5.132487e-05 | 232.6092
492457.2 | 19.99997 | 5.903422e-05 | 236.3996 |  |  | 2.439131e-06 | 231.0068 |  |  | 4.021722e-05 | 246.5059 |  |  | 5.282296e-05 | 263.83 |  |  | 8.002315e-05 | 288.6176 |  |  | -1.186812e-05 | 228.5631 |  |  | 3.730914e-05 | 279.1975 |  |  | 5.143155e-05 | 232.6122
492514.9 | 20.00019 | 5.899728e-05 | 236.403 |  |  | 2.607761e-06 | 231.007 |  |  | 4.030129e-05 | 246.5083 |  |  | 5.301479e-05 | 263.8331 |  |  | 8.010572e-05 | 288.6222 |  |  | -1.177645e-05 | 228.5624 |  |  | 3.747746e-05 | 279.1997 |  |  | 5.154375e-05 | 232.6151
492572.5 | 19.99987 | 5.89379e-05 | 236.4064 |  |  | 2.747322e-06 | 231.0071 |  |  | 4.045456e-05 | 246.5106 |  |  | 5.317804e-05 | 263.8361 |  |  | 8.030811e-05 | 288.6268 |  |  | -1.166987e-05 | 228.5617 |  |  | 3.766039e-05 | 279.2019 |  |  | 5.178469e-05 | 232.6181
492630.2 | 19.99948 | 5.887853e-05 | 236.4098 |  |  | 2.886474e-06 | 231.0073 |  |  | 4.060997e-05 | 246.5129 |  |  | 5.333991e-05 | 263.8392 |  |  | 8.051841e-05 | 288.6314 |  |  | -1.156217e-05 | 228.561 |  |  | 3.784455e-05 | 279.204 |  |  | 5.203775e-05 | 232.6211
492687.8 | 19.99999 | 5.905094e-05 | 236.4132 |  |  | 2.811246e-06 | 231.0074 |  |  | 4.046998e-05 | 246.5153 |  |  | 5.32867e-05 | 263.8423 |  |  | 8.048356e-05 | 288.6361 |  |  | -1.167044e-05 | 228.5604 |  |  | 3.769031e-05 | 279.2062 |  |  | 5.198716e-05 | 232.6241
492745.5 | 20.0006 | 5.922336e-05 | 236.4166 |  |  | 2.732997e-06 | 231.0076 |  |  | 4.032088e-05 | 246.5176 |  |  | 5.322314e-05 | 263.8453 |  |  | 8.043251e-05 | 288.6407 |  |  | -1.179496e-05 | 228.5597 |  |  | 3.750746e-05 | 279.2084 |  |  | 5.190803e-05 | 232.6271
492803.1 | 20.00049 | 5.911939e-05 | 236.42 |  |  | 2.723589e-06 | 231.0077 |  |  | 4.030809e-05 | 246.5199 |  |  | 5.320578e-05 | 263.8484 |  |  | 8.030628e-05 | 288.6453 |  |  | -1.181716e-05 | 228.559 |  |  | 3.744798e-05 | 279.2105 |  |  | 5.184244e-05 | 232.6301
492860.8 | 20.0003 | 5.901543e-05 | 236.4234 |  |  | 2.715151e-06 | 231.0079 |  |  | 4.029952e-05 | 246.5222 |  |  | 5.319065e-05 | 263.8515 |  |  | 8.017508e-05 | 288.65 |  |  | -1.183165e-05 | 228.5583 |  |  | 3.739894e-05 | 279.2127 |  |  | 5.177812e-05 | 232.6331
492918.4 | 20.00015 | 5.911102e-05 | 236.4268 |  |  | 2.773204e-06 | 231.0081 |  |  | 4.036511e-05 | 246.5246 |  |  | 5.324772e-05 | 263.8545 |  |  | 8.026223e-05 | 288.6546 |  |  | -1.178883e-05 | 228.5576 |  |  | 3.743539e-05 | 279.2149 |  |  | 5.177562e-05 | 232.6361
492976.1 | 20.00001 | 5.920661e-05 | 236.4302 |  |  | 2.832194e-06 | 231.0082 |  |  | 4.043299e-05 | 246.5269 |  |  | 5.330827e-05 | 263.8576 |  |  | 8.036381e-05 | 288.6592 |  |  | -1.174169e-05 | 228.557 |  |  | 3.747908e-05 | 279.217 |  |  | 5.177892e-05 | 232.6391
493033.7 | 19.99987 | 5.918474e-05 | 236.4336 |  |  | 2.770635e-06 | 231.0084 |  |  | 4.041628e-05 | 246.5292 |  |  | 5.327862e-05 | 263.8607 |  |  | 8.028621e-05 | 288.6638 |  |  | -1.1786e-05 | 228.5563 |  |  | 3.740477e-05 | 279.2192 |  |  | 5.175234e-05 | 232.642
493091.4 | 19.99973 | 5.916288e-05 | 236.437 |  |  | 2.707378e-06 | 231.0085 |  |  | 4.039697e-05 | 246.5316 |  |  | 5.324462e-05 | 263.8638 |  |  | 8.019678e-05 | 288.6685 |  |  | -1.183719e-05 | 228.5556 |  |  | 3.732048e-05 | 279.2213 |  |  | 5.172295e-05 | 232.645
493149 | 19.99985 | 5.915732e-05 | 236.4404 |  |  | 2.768414e-06 | 231.0087 |  |  | 4.049174e-05 | 246.5339 |  |  | 5.324133e-05 | 263.8668 |  |  | 8.025047e-05 | 288.6731 |  |  | -1.169065e-05 | 228.5549 |  |  | 3.742773e-05 | 279.2235 |  |  | 5.182018e-05 | 232.648
493206.7 | 19.99999 | 5.915177e-05 | 236.4438 |  |  | 2.831201e-06 | 231.0089 |  |  | 4.059003e-05 | 246.5362 |  |  | 5.323952e-05 | 263.8699 |  |  | 8.031361e-05 | 288.6777 |  |  | -1.152923e-05 | 228.5543 |  |  | 3.755118e-05 | 279.2256 |  |  | 5.192931e-05 | 232.651
493264.3 | 19.9997 | 5.915242e-05 | 236.4472 |  |  | 2.891632e-06 | 231.009 |  |  | 4.06982e-05 | 246.5386 |  |  | 5.328269e-05 | 263.873 |  |  | 8.03919e-05 | 288.6824 |  |  | -1.152925e-05 | 228.5536 |  |  | 3.755111e-05 | 279.2278 |  |  | 5.191637e-05 | 232.654
493322 | 19.99936 | 5.915307e-05 | 236.4507 |  |  | 2.95203e-06 | 231.0092 |  |  | 4.080669e-05 | 246.5409 |  |  | 5.332803e-05 | 263.876 |  |  | 8.047119e-05 | 288.687 |  |  | -1.154141e-05 | 228.5529 |  |  | 3.75406e-05 | 279.23 |  |  | 5.189195e-05 | 232.657
493379.6 | 19.99923 | 5.921536e-05 | 236.4541 |  |  | 2.915671e-06 | 231.0094 |  |  | 4.079891e-05 | 246.5433 |  |  | 5.345133e-05 | 263.8791 |  |  | 8.050203e-05 | 288.6916 |  |  | -1.156599e-05 | 228.5523 |  |  | 3.759901e-05 | 279.2321 |  |  | 5.193756e-05 | 232.66
493437.3 | 19.99912 | 5.927764e-05 | 236.4575 |  |  | 2.877948e-06 | 231.0095 |  |  | 4.078755e-05 | 246.5456 |  |  | 5.357838e-05 | 263.8822 |  |  | 8.052967e-05 | 288.6963 |  |  | -1.159151e-05 | 228.5516 |  |  | 3.766324e-05 | 279.2343 |  |  | 5.198976e-05 | 232.663
493494.9 | 19.99941 | 5.92377e-05 | 236.4609 |  |  | 2.93885e-06 | 231.0097 |  |  | 4.085517e-05 | 246.548 |  |  | 5.356387e-05 | 263.8853 |  |  | 8.05186e-05 | 288.7009 |  |  | -1.165214e-05 | 228.5509 |  |  | 3.76137e-05 | 279.2365 |  |  | 5.192294e-05 | 232.666
493552.6 | 19.99974 | 5.919775e-05 | 236.4643 |  |  | 3.001142e-06 | 231.0099 |  |  | 4.092523e-05 | 246.5503 |  |  | 5.354254e-05 | 263.8884 |  |  | 8.050497e-05 | 288.7056 |  |  | -1.17154e-05 | 228.5502 |  |  | 3.755453e-05 | 279.2386 |  |  | 5.184492e-05 | 232.669
493610.2 | 19.99973 | 5.924609e-05 | 236.4677 |  |  | 2.923565e-06 | 231.01 |  |  | 4.092629e-05 | 246.5527 |  |  | 5.348192e-05 | 263.8915 |  |  | 8.046485e-05 | 288.7102 |  |  | -1.172281e-05 | 228.5496 |  |  | 3.750856e-05 | 279.2408 |  |  | 5.184027e-05 | 232.6719
493667.9 | 19.99967 | 5.929442e-05 | 236.4711 |  |  | 2.844016e-06 | 231.0102 |  |  | 4.092522e-05 | 246.5551 |  |  | 5.341941e-05 | 263.8945 |  |  | 8.042297e-05 | 288.7148 |  |  | -1.172603e-05 | 228.5489 |  |  | 3.746371e-05 | 279.243 |  |  | 5.184253e-05 | 232.6749
493725.5 | 19.99981 | 5.932974e-05 | 236.4746 |  |  | 2.790314e-06 | 231.0104 |  |  | 4.071422e-05 | 246.5574 |  |  | 5.33406e-05 | 263.8976 |  |  | 8.032715e-05 | 288.7195 |  |  | -1.186804e-05 | 228.5482 |  |  | 3.738308e-05 | 279.2451 |  |  | 5.171653e-05 | 232.6779
493783.2 | 19.99998 | 5.936506e-05 | 236.478 |  |  | 2.736977e-06 | 231.0105 |  |  | 4.049675e-05 | 246.5597 |  |  | 5.3261e-05 | 263.9007 |  |  | 8.022776e-05 | 288.7241 |  |  | -1.20205e-05 | 228.5475 |  |  | 3.729944e-05 | 279.2473 |  |  | 5.157847e-05 | 232.6809
493840.8 | 19.99955 | 5.924704e-05 | 236.4814 |  |  | 2.772582e-06 | 231.0107 |  |  | 4.057148e-05 | 246.5621 |  |  | 5.324322e-05 | 263.9038 |  |  | 8.011819e-05 | 288.7287 |  |  | -1.19939e-05 | 228.5468 |  |  | 3.722525e-05 | 279.2494 |  |  | 5.155818e-05 | 232.6839
493898.5 | 19.99905 | 5.912903e-05 | 236.4848 |  |  | 2.809442e-06 | 231.0109 |  |  | 4.065524e-05 | 246.5644 |  |  | 5.322841e-05 | 263.9068 |  |  | 8.000794e-05 | 288.7333 |  |  | -1.195382e-05 | 228.5461 |  |  | 3.715185e-05 | 279.2516 |  |  | 5.154897e-05 | 232.6868
493956.1 | 19.99919 | 5.914358e-05 | 236.4882 |  |  | 2.795305e-06 | 231.011 |  |  | 4.06007e-05 | 246.5668 |  |  | 5.330634e-05 | 263.9099 |  |  | 8.000942e-05 | 288.738 |  |  | -1.197155e-05 | 228.5455 |  |  | 3.715006e-05 | 279.2537 |  |  | 5.157748e-05 | 232.6898
494013.8 | 19.99942 | 5.915812e-05 | 236.4916 |  |  | 2.780449e-06 | 231.0112 |  |  | 4.05419e-05 | 246.5691 |  |  | 5.338874e-05 | 263.913 |  |  | 8.001829e-05 | 288.7426 |  |  | -1.199363e-05 | 228.5448 |  |  | 3.715432e-05 | 279.2559 |  |  | 5.160954e-05 | 232.6928
494071.5 | 19.99974 | 5.90832e-05 | 236.495 |  |  | 2.833162e-06 | 231.0113 |  |  | 4.068988e-05 | 246.5715 |  |  | 5.353345e-05 | 263.9161 |  |  | 8.005288e-05 | 288.7472 |  |  | -1.189006e-05 | 228.5441 |  |  | 3.726283e-05 | 279.258 |  |  | 5.175454e-05 | 232.6958
494129.1 | 20.00008 | 5.900827e-05 | 236.4985 |  |  | 2.886828e-06 | 231.0115 |  |  | 4.084425e-05 | 246.5738 |  |  | 5.368115e-05 | 263.9192 |  |  | 8.008916e-05 | 288.7518 |  |  | -1.177703e-05 | 228.5434 |  |  | 3.738017e-05 | 279.2601 |  |  | 5.191017e-05 | 232.6988
494186.8 | 20.00001 | 5.902211e-05 | 236.5019 |  |  | 2.922072e-06 | 231.0117 |  |  | 4.091345e-05 | 246.5762 |  |  | 5.371978e-05 | 263.9223 |  |  | 8.005326e-05 | 288.7564 |  |  | -1.174589e-05 | 228.5427 |  |  | 3.743161e-05 | 279.2623 |  |  | 5.19725e-05 | 232.7018
494244.4 | 19.9999 | 5.903594e-05 | 236.5053 |  |  | 2.957057e-06 | 231.0118 |  |  | 4.098002e-05 | 246.5785 |  |  | 5.375315e-05 | 263.9253 |  |  | 8.001259e-05 | 288.761 |  |  | -1.172091e-05 | 228.542 |  |  | 3.747748e-05 | 279.2645 |  |  | 5.202605e-05 | 232.7048
494302.1 | 20.00044 | 5.911165e-05 | 236.5087 |  |  | 2.924971e-06 | 231.012 |  |  | 4.098575e-05 | 246.5809 |  |  | 5.380525e-05 | 263.9284 |  |  | 7.995982e-05 | 288.7656 |  |  | -1.174661e-05 | 228.5414 |  |  | 3.746599e-05 | 279.2666 |  |  | 5.204886e-05 | 232.7078
494359.7 | 20.00106 | 5.918737e-05 | 236.5121 |  |  | 2.891939e-06 | 231.0122 |  |  | 4.098959e-05 | 246.5832 |  |  | 5.385824e-05 | 263.9316 |  |  | 7.990625e-05 | 288.7702 |  |  | -1.177612e-05 | 228.5407 |  |  | 3.744964e-05 | 279.2688 |  |  | 5.206878e-05 | 232.7108
494417.4 | 20.00042 | 5.915237e-05 | 236.5155 |  |  | 3.10595e-06 | 231.0124 |  |  | 4.11039e-05 | 246.5856 |  |  | 5.388651e-05 | 263.9347 |  |  | 7.999587e-05 | 288.7749 |  |  | -1.169407e-05 | 228.54 |  |  | 3.756557e-05 | 279.2709 |  |  | 5.217617e-05 | 232.7138
494475 | 19.99963 | 5.911737e-05 | 236.5189 |  |  | 3.323447e-06 | 231.0125 |  |  | 4.122162e-05 | 246.588 |  |  | 5.391358e-05 | 263.9378 |  |  | 8.009495e-05 | 288.7795 |  |  | -1.160362e-05 | 228.5393 |  |  | 3.769269e-05 | 279.2731 |  |  | 5.229179e-05 | 232.7168
494532.7 | 19.9999 | 5.922253e-05 | 236.5223 |  |  | 3.206032e-06 | 231.0127 |  |  | 4.110358e-05 | 246.5904 |  |  | 5.387761e-05 | 263.9409 |  |  | 7.997727e-05 | 288.7841 |  |  | -1.165383e-05 | 228.5387 |  |  | 3.754432e-05 | 279.2753 |  |  | 5.229673e-05 | 232.7198
494590.3 | 20.0003 | 5.932769e-05 | 236.5257 |  |  | 3.083893e-06 | 231.0129 |  |  | 4.097826e-05 | 246.5927 |  |  | 5.38386e-05 | 263.944 |  |  | 7.984527e-05 | 288.7887 |  |  | -1.171464e-05 | 228.538 |  |  | 3.737265e-05 | 279.2774 |  |  | 5.229126e-05 | 232.7228
494648 | 20.00029 | 5.932352e-05 | 236.5291 |  |  | 3.107596e-06 | 231.0131 |  |  | 4.106595e-05 | 246.5951 |  |  | 5.380054e-05 | 263.9471 |  |  | 7.973369e-05 | 288.7933 |  |  | -1.167126e-05 | 228.5373 |  |  | 3.737289e-05 | 279.2796 |  |  | 5.229197e-05 | 232.7258
494705.6 | 20.00023 | 5.931936e-05 | 236.5326 |  |  | 3.133357e-06 | 231.0133 |  |  | 4.11602e-05 | 246.5975 |  |  | 5.376252e-05 | 263.9502 |  |  | 7.962345e-05 | 288.7979 |  |  | -1.162004e-05 | 228.5366 |  |  | 3.738769e-05 | 279.2818 |  |  | 5.229326e-05 | 232.7288
494763.3 | 20.00017 | 5.932886e-05 | 236.536 |  |  | 3.410984e-06 | 231.0135 |  |  | 4.138933e-05 | 246.5998 |  |  | 5.398693e-05 | 263.9533 |  |  | 7.977213e-05 | 288.8025 |  |  | -1.144824e-05 | 228.536 |  |  | 3.760739e-05 | 279.2839 |  |  | 5.24712e-05 | 232.7319
494820.9 | 20.00012 | 5.933836e-05 | 236.5394 |  |  | 3.692165e-06 | 231.0137 |  |  | 4.162262e-05 | 246.6022 |  |  | 5.422398e-05 | 263.9564 |  |  | 7.993792e-05 | 288.8071 |  |  | -1.126736e-05 | 228.5353 |  |  | 3.784442e-05 | 279.2861 |  |  | 5.266575e-05 | 232.7349
494878.6 | 20.00006 | 5.944576e-05 | 236.5428 |  |  | 3.516022e-06 | 231.0139 |  |  | 4.154869e-05 | 246.6046 |  |  | 5.407316e-05 | 263.9595 |  |  | 7.985623e-05 | 288.8117 |  |  | -1.143942e-05 | 228.5347 |  |  | 3.769897e-05 | 279.2883 |  |  | 5.256099e-05 | 232.7379
494936.2 | 20.00001 | 5.955317e-05 | 236.5463 |  |  | 3.333424e-06 | 231.0141 |  |  | 4.146528e-05 | 246.607 |  |  | 5.390366e-05 | 263.9626 |  |  | 7.97582e-05 | 288.8163 |  |  | -1.163803e-05 | 228.534 |  |  | 3.752117e-05 | 279.2904 |  |  | 5.242807e-05 | 232.7409
494993.9 | 19.99995 | 5.948977e-05 | 236.5497 |  |  | 3.405325e-06 | 231.0143 |  |  | 4.154259e-05 | 246.6094 |  |  | 5.394393e-05 | 263.9657 |  |  | 7.968142e-05 | 288.8209 |  |  | -1.161592e-05 | 228.5333 |  |  | 3.761291e-05 | 279.2926 |  |  | 5.245994e-05 | 232.744
495051.5 | 19.99989 | 5.942636e-05 | 236.5531 |  |  | 3.480818e-06 | 231.0145 |  |  | 4.162486e-05 | 246.6118 |  |  | 5.399431e-05 | 263.9689 |  |  | 7.960605e-05 | 288.8255 |  |  | -1.157719e-05 | 228.5327 |  |  | 3.772746e-05 | 279.2948 |  |  | 5.250733e-05 | 232.747
495109.2 | 19.99994 | 5.93898e-05 | 236.5565 |  |  | 3.517134e-06 | 231.0147 |  |  | 4.161071e-05 | 246.6142 |  |  | 5.403927e-05 | 263.972 |  |  | 7.962136e-05 | 288.8301 |  |  | -1.150536e-05 | 228.532 |  |  | 3.778726e-05 | 279.297 |  |  | 5.250418e-05 | 232.75
495166.8 | 19.99999 | 5.935323e-05 | 236.56 |  |  | 3.552896e-06 | 231.0149 |  |  | 4.159359e-05 | 246.6166 |  |  | 5.408398e-05 | 263.9751 |  |  | 7.964266e-05 | 288.8347 |  |  | -1.143103e-05 | 228.5313 |  |  | 3.784242e-05 | 279.2991 |  |  | 5.249627e-05 | 232.753
495224.5 | 20 | 5.929153e-05 | 236.5634 |  |  | 3.495445e-06 | 231.0151 |  |  | 4.162215e-05 | 246.619 |  |  | 5.398975e-05 | 263.9782 |  |  | 7.953653e-05 | 288.8392 |  |  | -1.14387e-05 | 228.5307 |  |  | 3.775716e-05 | 279.3013 |  |  | 5.247589e-05 | 232.7561
495282.1 | 20 | 5.922982e-05 | 236.5668 |  |  | 3.436678e-06 | 231.0153 |  |  | 4.165211e-05 | 246.6214 |  |  | 5.388883e-05 | 263.9813 |  |  | 7.942198e-05 | 288.8438 |  |  | -1.145253e-05 | 228.53 |  |  | 3.766001e-05 | 279.3035 |  |  | 5.245433e-05 | 232.7591
495339.8 | 19.9999 | 5.927164e-05 | 236.5702 |  |  | 3.385311e-06 | 231.0155 |  |  | 4.150194e-05 | 246.6238 |  |  | 5.378238e-05 | 263.9844 |  |  | 7.9307e-05 | 288.8484 |  |  | -1.151706e-05 | 228.5294 |  |  | 3.758901e-05 | 279.3057 |  |  | 5.240786e-05 | 232.7621
495397.4 | 19.99979 | 5.931345e-05 | 236.5736 |  |  | 3.334047e-06 | 231.0157 |  |  | 4.134621e-05 | 246.6262 |  |  | 5.367568e-05 | 263.9875 |  |  | 7.919199e-05 | 288.853 |  |  | -1.15854e-05 | 228.5287 |  |  | 3.752022e-05 | 279.3078 |  |  | 5.235904e-05 | 232.7651
495455.1 | 19.99943 | 5.931377e-05 | 236.5771 |  |  | 3.258839e-06 | 231.0158 |  |  | 4.133127e-05 | 246.6286 |  |  | 5.357893e-05 | 263.9906 |  |  | 7.916733e-05 | 288.8575 |  |  | -1.164937e-05 | 228.528 |  |  | 3.745771e-05 | 279.31 |  |  | 5.217212e-05 | 232.7681
495512.7 | 19.99904 | 5.93141e-05 | 236.5805 |  |  | 3.183293e-06 | 231.016 |  |  | 4.132068e-05 | 246.631 |  |  | 5.348266e-05 | 263.9937 |  |  | 7.914864e-05 | 288.8621 |  |  | -1.1713e-05 | 228.5274 |  |  | 3.739573e-05 | 279.3121 |  |  | 5.19722e-05 | 232.7711
495570.4 | 20.00014 | 5.925031e-05 | 236.5839 |  |  | 3.26629e-06 | 231.0162 |  |  | 4.139811e-05 | 246.6333 |  |  | 5.356488e-05 | 263.9968 |  |  | 7.916515e-05 | 288.8667 |  |  | -1.165327e-05 | 228.5267 |  |  | 3.752705e-05 | 279.3143 |  |  | 5.204881e-05 | 232.7742
495628 | 20.00143 | 5.918653e-05 | 236.5873 |  |  | 3.351525e-06 | 231.0164 |  |  | 4.147826e-05 | 246.6357 |  |  | 5.36557e-05 | 263.9999 |  |  | 7.918399e-05 | 288.8712 |  |  | -1.158425e-05 | 228.526 |  |  | 3.767471e-05 | 279.3165 |  |  | 5.215143e-05 | 232.7772
495685.7 | 20.00102 | 5.926605e-05 | 236.5907 |  |  | 3.326093e-06 | 231.0166 |  |  | 4.151789e-05 | 246.6381 |  |  | 5.364269e-05 | 264.003 |  |  | 7.921574e-05 | 288.8758 |  |  | -1.159979e-05 | 228.5253 |  |  | 3.769112e-05 | 279.3186 |  |  | 5.216804e-05 | 232.7802
495743.3 | 20.0004 | 5.934556e-05 | 236.5941 |  |  | 3.299098e-06 | 231.0168 |  |  | 4.155626e-05 | 246.6405 |  |  | 5.362468e-05 | 264.0061 |  |  | 7.924834e-05 | 288.8804 |  |  | -1.16217e-05 | 228.5247 |  |  | 3.769642e-05 | 279.3208 |  |  | 5.217656e-05 | 232.7832
495801 | 20.00054 | 5.934901e-05 | 236.5976 |  |  | 3.2004e-06 | 231.017 |  |  | 4.144507e-05 | 246.6429 |  |  | 5.348465e-05 | 264.0091 |  |  | 7.913171e-05 | 288.8849 |  |  | -1.166118e-05 | 228.524 |  |  | 3.762019e-05 | 279.323 |  |  | 5.218027e-05 | 232.7862
495858.6 | 20.00076 | 5.935245e-05 | 236.601 |  |  | 3.10069e-06 | 231.0172 |  |  | 4.132926e-05 | 246.6453 |  |  | 5.333874e-05 | 264.0122 |  |  | 7.900521e-05 | 288.8895 |  |  | -1.170199e-05 | 228.5233 |  |  | 3.753707e-05 | 279.3251 |  |  | 5.218352e-05 | 232.7892
495916.3 | 20.00043 | 5.927129e-05 | 236.6044 |  |  | 2.98783e-06 | 231.0173 |  |  | 4.128577e-05 | 246.6477 |  |  | 5.32351e-05 | 264.0153 |  |  | 7.89902e-05 | 288.894 |  |  | -1.172167e-05 | 228.5227 |  |  | 3.74716e-05 | 279.3273 |  |  | 5.211253e-05 | 232.7922
495973.9 | 20.00004 | 5.919013e-05 | 236.6078 |  |  | 2.874784e-06 | 231.0175 |  |  | 4.124452e-05 | 246.6501 |  |  | 5.31335e-05 | 264.0184 |  |  | 7.898256e-05 | 288.8986 |  |  | -1.173977e-05 | 228.522 |  |  | 3.740763e-05 | 279.3295 |  |  | 5.203456e-05 | 232.7952
496031.6 | 20 | 5.918322e-05 | 236.6112 |  |  | 2.849931e-06 | 231.0177 |  |  | 4.118237e-05 | 246.6524 |  |  | 5.308065e-05 | 264.0214 |  |  | 7.892857e-05 | 288.9031 |  |  | -1.175025e-05 | 228.5213 |  |  | 3.739514e-05 | 279.3316 |  |  | 5.196304e-05 | 232.7982
496089.3 | 20 | 5.917631e-05 | 236.6146 |  |  | 2.826323e-06 | 231.0178 |  |  | 4.111958e-05 | 246.6548 |  |  | 5.303014e-05 | 264.0245 |  |  | 7.887152e-05 | 288.9077 |  |  | -1.176016e-05 | 228.5206 |  |  | 3.738701e-05 | 279.3338 |  |  | 5.189213e-05 | 232.8012
496146.9 | 20.0002 | 5.908342e-05 | 236.618 |  |  | 2.941592e-06 | 231.018 |  |  | 4.10951e-05 | 246.6572 |  |  | 5.312296e-05 | 264.0275 |  |  | 7.888923e-05 | 288.9122 |  |  | -1.172333e-05 | 228.5199 |  |  | 3.744615e-05 | 279.3359 |  |  | 5.198272e-05 | 232.8042
496204.6 | 20.00042 | 5.899052e-05 | 236.6215 |  |  | 3.058824e-06 | 231.0182 |  |  | 4.107181e-05 | 246.6595 |  |  | 5.32227e-05 | 264.0306 |  |  | 7.891188e-05 | 288.9168 |  |  | -1.168298e-05 | 228.5193 |  |  | 3.751099e-05 | 279.3381 |  |  | 5.208852e-05 | 232.8072
496262.2 | 20.00018 | 5.905095e-05 | 236.6249 |  |  | 2.992228e-06 | 231.0183 |  |  | 4.108803e-05 | 246.6619 |  |  | 5.319569e-05 | 264.0337 |  |  | 7.894348e-05 | 288.9213 |  |  | -1.164838e-05 | 228.5186 |  |  | 3.749022e-05 | 279.3403 |  |  | 5.200985e-05 | 232.8102
496319.9 | 19.99987 | 5.911137e-05 | 236.6283 |  |  | 2.923034e-06 | 231.0185 |  |  | 4.110548e-05 | 246.6643 |  |  | 5.316258e-05 | 264.0367 |  |  | 7.897566e-05 | 288.9259 |  |  | -1.161421e-05 | 228.5179 |  |  | 3.746221e-05 | 279.3424 |  |  | 5.191382e-05 | 232.8132
496377.5 | 19.99991 | 5.918235e-05 | 236.6317 |  |  | 2.907768e-06 | 231.0187 |  |  | 4.107693e-05 | 246.6666 |  |  | 5.305004e-05 | 264.0398 |  |  | 7.894071e-05 | 288.9304 |  |  | -1.1757e-05 | 228.5172 |  |  | 3.73767e-05 | 279.3446 |  |  | 5.187848e-05 | 232.8162
496435.2 | 19.99999 | 5.925333e-05 | 236.6351 |  |  | 2.893265e-06 | 231.0188 |  |  | 4.104696e-05 | 246.669 |  |  | 5.293368e-05 | 264.0429 |  |  | 7.890133e-05 | 288.935 |  |  | -1.191312e-05 | 228.5166 |  |  | 3.728633e-05 | 279.3467 |  |  | 5.184886e-05 | 232.8192
496492.8 | 19.9994 | 5.918771e-05 | 236.6385 |  |  | 2.804196e-06 | 231.019 |  |  | 4.100103e-05 | 246.6714 |  |  | 5.287446e-05 | 264.0459 |  |  | 7.881745e-05 | 288.9395 |  |  | -1.191387e-05 | 228.5159 |  |  | 3.720734e-05 | 279.3489 |  |  | 5.177882e-05 | 232.8221
496550.5 | 19.99873 | 5.912208e-05 | 236.6419 |  |  | 2.714074e-06 | 231.0192 |  |  | 4.09546e-05 | 246.6737 |  |  | 5.281799e-05 | 264.049 |  |  | 7.873063e-05 | 288.9441 |  |  | -1.190293e-05 | 228.5152 |  |  | 3.71293e-05 | 279.351 |  |  | 5.170498e-05 | 232.8251
496608.1 | 19.99936 | 5.908152e-05 | 236.6453 |  |  | 2.758274e-06 | 231.0193 |  |  | 4.088947e-05 | 246.6761 |  |  | 5.278067e-05 | 264.052 |  |  | 7.88153e-05 | 288.9486 |  |  | -1.188651e-05 | 228.5145 |  |  | 3.714526e-05 | 279.3532 |  |  | 5.177831e-05 | 232.8281
496665.8 | 20.00014 | 5.904096e-05 | 236.6487 |  |  | 2.804373e-06 | 231.0195 |  |  | 4.082375e-05 | 246.6785 |  |  | 5.274428e-05 | 264.055 |  |  | 7.89113e-05 | 288.9532 |  |  | -1.186968e-05 | 228.5138 |  |  | 3.716918e-05 | 279.3553 |  |  | 5.186548e-05 | 232.8311
496723.4 | 20.00012 | 5.900302e-05 | 236.6521 |  |  | 2.679593e-06 | 231.0196 |  |  | 4.077474e-05 | 246.6808 |  |  | 5.268381e-05 | 264.0581 |  |  | 7.88083e-05 | 288.9577 |  |  | -1.192702e-05 | 228.5131 |  |  | 3.711714e-05 | 279.3574 |  |  | 5.18139e-05 | 232.8341
496781.1 | 20.00001 | 5.896509e-05 | 236.6555 |  |  | 2.552397e-06 | 231.0198 |  |  | 4.072623e-05 | 246.6832 |  |  | 5.262217e-05 | 264.0611 |  |  | 7.869214e-05 | 288.9623 |  |  | -1.198994e-05 | 228.5125 |  |  | 3.705868e-05 | 279.3596 |  |  | 5.174927e-05 | 232.8371
496838.7 | 19.99964 | 5.887341e-05 | 236.6589 |  |  | 2.65575e-06 | 231.02 |  |  | 4.082435e-05 | 246.6855 |  |  | 5.26962e-05 | 264.0642 |  |  | 7.881306e-05 | 288.9668 |  |  | -1.18958e-05 | 228.5118 |  |  | 3.719277e-05 | 279.3617 |  |  | 5.175825e-05 | 232.8401
496896.4 | 19.99924 | 5.878174e-05 | 236.6623 |  |  | 2.762362e-06 | 231.0201 |  |  | 4.0927e-05 | 246.6879 |  |  | 5.277677e-05 | 264.0672 |  |  | 7.894964e-05 | 288.9713 |  |  | -1.178983e-05 | 228.5111 |  |  | 3.734317e-05 | 279.3639 |  |  | 5.177415e-05 | 232.843
496954 | 19.99971 | 5.883563e-05 | 236.6657 |  |  | 2.562817e-06 | 231.0203 |  |  | 4.076001e-05 | 246.6902 |  |  | 5.260846e-05 | 264.0702 |  |  | 7.883524e-05 | 288.9759 |  |  | -1.18746e-05 | 228.5104 |  |  | 3.723999e-05 | 279.366 |  |  | 5.167586e-05 | 232.846
497011.7 | 20.00027 | 5.888952e-05 | 236.6691 |  |  | 2.358943e-06 | 231.0204 |  |  | 4.058469e-05 | 246.6926 |  |  | 5.242816e-05 | 264.0733 |  |  | 7.870424e-05 | 288.9804 |  |  | -1.197372e-05 | 228.5097 |  |  | 3.711535e-05 | 279.3682 |  |  | 5.156682e-05 | 232.849
497069.3 | 20.00049 | 5.887383e-05 | 236.6725 |  |  | 2.396072e-06 | 231.0205 |  |  | 4.053699e-05 | 246.6949 |  |  | 5.240179e-05 | 264.0763 |  |  | 7.866359e-05 | 288.985 |  |  | -1.199055e-05 | 228.509 |  |  | 3.70257e-05 | 279.3703 |  |  | 5.150154e-05 | 232.852
497127 | 20.00065 | 5.885815e-05 | 236.6759 |  |  | 2.436607e-06 | 231.0207 |  |  | 4.049323e-05 | 246.6972 |  |  | 5.238284e-05 | 264.0793 |  |  | 7.862892e-05 | 288.9895 |  |  | -1.200119e-05 | 228.5083 |  |  | 3.693902e-05 | 279.3724 |  |  | 5.144037e-05 | 232.8549
497184.6 | 20.00087 | 5.874213e-05 | 236.6793 |  |  | 2.465721e-06 | 231.0208 |  |  | 4.046223e-05 | 246.6996 |  |  | 5.241056e-05 | 264.0823 |  |  | 7.875727e-05 | 288.994 |  |  | -1.197377e-05 | 228.5076 |  |  | 3.703932e-05 | 279.3746 |  |  | 5.14588e-05 | 232.8579
497242.3 | 20.00109 | 5.86261e-05 | 236.6827 |  |  | 2.494673e-06 | 231.021 |  |  | 4.043162e-05 | 246.7019 |  |  | 5.244052e-05 | 264.0853 |  |  | 7.889639e-05 | 288.9986 |  |  | -1.194349e-05 | 228.5069 |  |  | 3.715544e-05 | 279.3767 |  |  | 5.148472e-05 | 232.8609
497299.9 | 20.00062 | 5.870495e-05 | 236.686 |  |  | 2.469612e-06 | 231.0211 |  |  | 4.044952e-05 | 246.7042 |  |  | 5.241969e-05 | 264.0884 |  |  | 7.884158e-05 | 289.0031 |  |  | -1.197423e-05 | 228.5063 |  |  | 3.713181e-05 | 279.3788 |  |  | 5.147124e-05 | 232.8638
497357.6 | 20.00006 | 5.878379e-05 | 236.6894 |  |  | 2.443787e-06 | 231.0212 |  |  | 4.046892e-05 | 246.7066 |  |  | 5.239642e-05 | 264.0914 |  |  | 7.877394e-05 | 289.0077 |  |  | -1.200957e-05 | 228.5056 |  |  | 3.709635e-05 | 279.381 |  |  | 5.145404e-05 | 232.8668
497415.2 | 19.9997 | 5.877596e-05 | 236.6928 |  |  | 2.223986e-06 | 231.0214 |  |  | 4.024207e-05 | 246.7089 |  |  | 5.219267e-05 | 264.0944 |  |  | 7.861602e-05 | 289.0122 |  |  | -1.218633e-05 | 228.5049 |  |  | 3.693306e-05 | 279.3831 |  |  | 5.131593e-05 | 232.8698
497472.9 | 19.99936 | 5.876814e-05 | 236.6962 |  |  | 2.001441e-06 | 231.0215 |  |  | 4.00076e-05 | 246.7112 |  |  | 5.198022e-05 | 264.0974 |  |  | 7.845213e-05 | 289.0167 |  |  | -1.237372e-05 | 228.5042 |  |  | 3.675895e-05 | 279.3852 |  |  | 5.116645e-05 | 232.8727
497530.5 | 19.99998 | 5.868922e-05 | 236.6996 |  |  | 2.07269e-06 | 231.0216 |  |  | 4.011655e-05 | 246.7135 |  |  | 5.207458e-05 | 264.1004 |  |  | 7.853355e-05 | 289.0213 |  |  | -1.226382e-05 | 228.5035 |  |  | 3.680464e-05 | 279.3874 |  |  | 5.122999e-05 | 232.8757
497588.2 | 20.00071 | 5.86103e-05 | 236.703 |  |  | 2.148094e-06 | 231.0217 |  |  | 4.02361e-05 | 246.7158 |  |  | 5.218373e-05 | 264.1034 |  |  | 7.863118e-05 | 289.0258 |  |  | -1.213154e-05 | 228.5027 |  |  | 3.686894e-05 | 279.3895 |  |  | 5.131358e-05 | 232.8786
497645.8 | 20.00033 | 5.857869e-05 | 236.7063 |  |  | 2.229566e-06 | 231.0219 |  |  | 4.019278e-05 | 246.7182 |  |  | 5.223787e-05 | 264.1064 |  |  | 7.874002e-05 | 289.0303 |  |  | -1.20151e-05 | 228.5021 |  |  | 3.692719e-05 | 279.3916 |  |  | 5.138351e-05 | 232.8816
497703.5 | 19.99983 | 5.854708e-05 | 236.7097 |  |  | 2.311125e-06 | 231.022 |  |  | 4.014442e-05 | 246.7205 |  |  | 5.228937e-05 | 264.1094 |  |  | 7.88496e-05 | 289.0349 |  |  | -1.189985e-05 | 228.5014 |  |  | 3.698492e-05 | 279.3937 |  |  | 5.145216e-05 | 232.8846
497761.1 | 19.99973 | 5.856148e-05 | 236.7131 |  |  | 2.209024e-06 | 231.0221 |  |  | 4.015573e-05 | 246.7228 |  |  | 5.228967e-05 | 264.1124 |  |  | 7.873491e-05 | 289.0394 |  |  | -1.19568e-05 | 228.5007 |  |  | 3.695107e-05 | 279.3959 |  |  | 5.141231e-05 | 232.8875
497818.8 | 19.99967 | 5.857588e-05 | 236.7165 |  |  | 2.104326e-06 | 231.0223 |  |  | 4.016888e-05 | 246.7251 |  |  | 5.22875e-05 | 264.1155 |  |  | 7.860539e-05 | 289.044 |  |  | -1.202671e-05 | 228.5 |  |  | 3.690946e-05 | 279.398 |  |  | 5.136225e-05 | 232.8905
497876.4 | 20.00017 | 5.85998e-05 | 236.7199 |  |  | 2.068823e-06 | 231.0224 |  |  | 4.013345e-05 | 246.7274 |  |  | 5.227162e-05 | 264.1185 |  |  | 7.85835e-05 | 289.0485 |  |  | -1.202139e-05 | 228.4993 |  |  | 3.690606e-05 | 279.4001 |  |  | 5.135538e-05 | 232.8934
497934.1 | 20.00073 | 5.862373e-05 | 236.7232 |  |  | 2.034299e-06 | 231.0225 |  |  | 4.009652e-05 | 246.7297 |  |  | 5.225508e-05 | 264.1215 |  |  | 7.856873e-05 | 289.053 |  |  | -1.201041e-05 | 228.4986 |  |  | 3.690589e-05 | 279.4023 |  |  | 5.135257e-05 | 232.8964
497991.8 | 20.00048 | 5.862526e-05 | 236.7266 |  |  | 2.033406e-06 | 231.0226 |  |  | 4.003756e-05 | 246.732 |  |  | 5.218717e-05 | 264.1245 |  |  | 7.851208e-05 | 289.0575 |  |  | -1.213641e-05 | 228.4979 |  |  | 3.676789e-05 | 279.4044 |  |  | 5.1172e-05 | 232.8994
498049.4 | 20.00014 | 5.862679e-05 | 236.73 |  |  | 2.032988e-06 | 231.0227 |  |  | 3.997791e-05 | 246.7343 |  |  | 5.211679e-05 | 264.1275 |  |  | 7.845267e-05 | 289.0621 |  |  | -1.227273e-05 | 228.4972 |  |  | 3.661822e-05 | 279.4065 |  |  | 5.097471e-05 | 232.9023
498107.1 | 19.9999 | 5.849734e-05 | 236.7334 |  |  | 2.14691e-06 | 231.0228 |  |  | 3.999802e-05 | 246.7367 |  |  | 5.227263e-05 | 264.1305 |  |  | 7.852703e-05 | 289.0666 |  |  | -1.22248e-05 | 228.4965 |  |  | 3.66889e-05 | 279.4086 |  |  | 5.109005e-05 | 232.9052
498164.7 | 19.99968 | 5.836789e-05 | 236.7367 |  |  | 2.262449e-06 | 231.023 |  |  | 4.002059e-05 | 246.739 |  |  | 5.243937e-05 | 264.1335 |  |  | 7.861024e-05 | 289.0711 |  |  | -1.216299e-05 | 228.4958 |  |  | 3.677824e-05 | 279.4107 |  |  | 5.123483e-05 | 232.9082
498222.4 | 19.99996 | 5.843209e-05 | 236.7401 |  |  | 2.331747e-06 | 231.0231 |  |  | 4.008358e-05 | 246.7413 |  |  | 5.252565e-05 | 264.1366 |  |  | 7.863874e-05 | 289.0757 |  |  | -1.208134e-05 | 228.4951 |  |  | 3.683543e-05 | 279.4129 |  |  | 5.121951e-05 | 232.9111
498280 | 20.0003 | 5.849628e-05 | 236.7435 |  |  | 2.400391e-06 | 231.0232 |  |  | 4.014783e-05 | 246.7436 |  |  | 5.260805e-05 | 264.1396 |  |  | 7.866362e-05 | 289.0802 |  |  | -1.19982e-05 | 228.4944 |  |  | 3.688991e-05 | 279.415 |  |  | 5.118912e-05 | 232.9141
498337.7 | 20.00004 | 5.855457e-05 | 236.7469 |  |  | 2.32691e-06 | 231.0234 |  |  | 4.013697e-05 | 246.7459 |  |  | 5.25478e-05 | 264.1426 |  |  | 7.868225e-05 | 289.0847 |  |  | -1.204653e-05 | 228.4937 |  |  | 3.683728e-05 | 279.4171 |  |  | 5.12391e-05 | 232.9171
498395.3 | 19.9997 | 5.861286e-05 | 236.7502 |  |  | 2.251417e-06 | 231.0235 |  |  | 4.012378e-05 | 246.7482 |  |  | 5.248068e-05 | 264.1456 |  |  | 7.870046e-05 | 289.0893 |  |  | -1.210476e-05 | 228.493 |  |  | 3.677558e-05 | 279.4192 |  |  | 5.129665e-05 | 232.92
498453 | 20.00002 | 5.856655e-05 | 236.7536 |  |  | 2.318359e-06 | 231.0236 |  |  | 4.007743e-05 | 246.7505 |  |  | 5.244335e-05 | 264.1487 |  |  | 7.871494e-05 | 289.0938 |  |  | -1.206253e-05 | 228.4923 |  |  | 3.679355e-05 | 279.4213 |  |  | 5.138058e-05 | 232.923
498510.6 | 20.00041 | 5.852024e-05 | 236.757 |  |  | 2.387318e-06 | 231.0238 |  |  | 4.003005e-05 | 246.7528 |  |  | 5.240746e-05 | 264.1517 |  |  | 7.872918e-05 | 289.0983 |  |  | -1.201272e-05 | 228.4916 |  |  | 3.681825e-05 | 279.4235 |  |  | 5.146699e-05 | 232.9259
498568.3 | 19.99991 | 5.855664e-05 | 236.7604 |  |  | 2.523245e-06 | 231.0239 |  |  | 4.022945e-05 | 246.7551 |  |  | 5.264569e-05 | 264.1547 |  |  | 7.878935e-05 | 289.1029 |  |  | -1.193262e-05 | 228.4909 |  |  | 3.696403e-05 | 279.4256 |  |  | 5.157548e-05 | 232.9289
498625.9 | 19.99931 | 5.859304e-05 | 236.7637 |  |  | 2.660121e-06 | 231.0241 |  |  | 4.043647e-05 | 246.7575 |  |  | 5.289715e-05 | 264.1578 |  |  | 7.885255e-05 | 289.1074 |  |  | -1.185024e-05 | 228.4902 |  |  | 3.712006e-05 | 279.4277 |  |  | 5.168604e-05 | 232.9319
498683.6 | 19.99963 | 5.859041e-05 | 236.7671 |  |  | 2.696455e-06 | 231.0242 |  |  | 4.047727e-05 | 246.7598 |  |  | 5.293742e-05 | 264.1608 |  |  | 7.895125e-05 | 289.112 |  |  | -1.17942e-05 | 228.4896 |  |  | 3.715156e-05 | 279.4299 |  |  | 5.170382e-05 | 232.9349
498741.2 | 20.00007 | 5.858779e-05 | 236.7705 |  |  | 2.731365e-06 | 231.0244 |  |  | 4.051293e-05 | 246.7621 |  |  | 5.29675e-05 | 264.1639 |  |  | 7.905229e-05 | 289.1165 |  |  | -1.174015e-05 | 228.4889 |  |  | 3.717252e-05 | 279.432 |  |  | 5.171287e-05 | 232.9378
498798.9 | 19.99991 | 5.861454e-05 | 236.7739 |  |  | 2.592615e-06 | 231.0245 |  |  | 4.041437e-05 | 246.7645 |  |  | 5.280024e-05 | 264.1669 |  |  | 7.894537e-05 | 289.1211 |  |  | -1.183011e-05 | 228.4882 |  |  | 3.701441e-05 | 279.4341 |  |  | 5.156462e-05 | 232.9408
498856.5 | 19.99969 | 5.864129e-05 | 236.7772 |  |  | 2.451406e-06 | 231.0247 |  |  | 4.031165e-05 | 246.7668 |  |  | 5.262347e-05 | 264.17 |  |  | 7.88247e-05 | 289.1256 |  |  | -1.193091e-05 | 228.4875 |  |  | 3.684114e-05 | 279.4363 |  |  | 5.140156e-05 | 232.9438
498914.2 | 19.9994 | 5.865254e-05 | 236.7806 |  |  | 2.437017e-06 | 231.0248 |  |  | 4.03065e-05 | 246.7691 |  |  | 5.256223e-05 | 264.173 |  |  | 7.867116e-05 | 289.1302 |  |  | -1.198223e-05 | 228.4868 |  |  | 3.684522e-05 | 279.4384 |  |  | 5.129684e-05 | 232.9467
498971.8 | 19.99911 | 5.866379e-05 | 236.784 |  |  | 2.424423e-06 | 231.025 |  |  | 4.030435e-05 | 246.7714 |  |  | 5.250657e-05 | 264.176 |  |  | 7.851544e-05 | 289.1347 |  |  | -1.202982e-05 | 228.4861 |  |  | 3.686431e-05 | 279.4405 |  |  | 5.119762e-05 | 232.9497
499029.5 | 19.99909 | 5.863643e-05 | 236.7874 |  |  | 2.391864e-06 | 231.0251 |  |  | 4.019608e-05 | 246.7738 |  |  | 5.236678e-05 | 264.179 |  |  | 7.845905e-05 | 289.1392 |  |  | -1.208602e-05 | 228.4854 |  |  | 3.681982e-05 | 279.4427 |  |  | 5.112323e-05 | 232.9526
499087.1 | 19.9991 | 5.860908e-05 | 236.7908 |  |  | 2.359022e-06 | 231.0252 |  |  | 4.008453e-05 | 246.7761 |  |  | 5.222294e-05 | 264.1821 |  |  | 7.840923e-05 | 289.1437 |  |  | -1.214288e-05 | 228.4847 |  |  | 3.676995e-05 | 279.4448 |  |  | 5.105116e-05 | 232.9556
499144.8 | 19.99955 | 5.853928e-05 | 236.7941 |  |  | 2.355405e-06 | 231.0254 |  |  | 4.005341e-05 | 246.7784 |  |  | 5.223119e-05 | 264.1851 |  |  | 7.846662e-05 | 289.1483 |  |  | -1.209483e-05 | 228.484 |  |  | 3.683475e-05 | 279.4469 |  |  | 5.113414e-05 | 232.9585
499202.4 | 20.00006 | 5.846947e-05 | 236.7975 |  |  | 2.352202e-06 | 231.0255 |  |  | 4.002477e-05 | 246.7807 |  |  | 5.224677e-05 | 264.1881 |  |  | 7.85311e-05 | 289.1528 |  |  | -1.203888e-05 | 228.4833 |  |  | 3.690926e-05 | 279.449 |  |  | 5.123171e-05 | 232.9615
499260.1 | 20.00036 | 5.845287e-05 | 236.8009 |  |  | 2.399573e-06 | 231.0256 |  |  | 4.00794e-05 | 246.783 |  |  | 5.234427e-05 | 264.1911 |  |  | 7.85636e-05 | 289.1573 |  |  | -1.199607e-05 | 228.4827 |  |  | 3.69426e-05 | 279.4512 |  |  | 5.12625e-05 | 232.9644
499317.7 | 20.00064 | 5.843626e-05 | 236.8043 |  |  | 2.447661e-06 | 231.0258 |  |  | 4.01366e-05 | 246.7853 |  |  | 5.244572e-05 | 264.1941 |  |  | 7.8594e-05 | 289.1619 |  |  | -1.195425e-05 | 228.482 |  |  | 3.697245e-05 | 279.4533 |  |  | 5.128701e-05 | 232.9674
499375.4 | 20.00082 | 5.840965e-05 | 236.8076 |  |  | 2.559702e-06 | 231.0259 |  |  | 4.028146e-05 | 246.7876 |  |  | 5.255074e-05 | 264.1971 |  |  | 7.865563e-05 | 289.1664 |  |  | -1.18629e-05 | 228.4813 |  |  | 3.707543e-05 | 279.4554 |  |  | 5.143468e-05 | 232.9704
499433 | 20.00099 | 5.838303e-05 | 236.811 |  |  | 2.672649e-06 | 231.0261 |  |  | 4.042902e-05 | 246.79 |  |  | 5.265592e-05 | 264.2002 |  |  | 7.871934e-05 | 289.1709 |  |  | -1.176782e-05 | 228.4806 |  |  | 3.718459e-05 | 279.4576 |  |  | 5.159393e-05 | 232.9733
499490.7 | 20.00012 | 5.850021e-05 | 236.8144 |  |  | 2.623285e-06 | 231.0262 |  |  | 4.03912e-05 | 246.7923 |  |  | 5.270839e-05 | 264.2032 |  |  | 7.867302e-05 | 289.1755 |  |  | -1.177602e-05 | 228.4799 |  |  | 3.709073e-05 | 279.4597 |  |  | 5.151706e-05 | 232.9763
499548.3 | 19.99912 | 5.861739e-05 | 236.8177 |  |  | 2.571621e-06 | 231.0264 |  |  | 4.034764e-05 | 246.7946 |  |  | 5.275832e-05 | 264.2062 |  |  | 7.861943e-05 | 289.18 |  |  | -1.179201e-05 | 228.4792 |  |  | 3.697967e-05 | 279.4618 |  |  | 5.141796e-05 | 232.9793
499606 | 19.99946 | 5.866456e-05 | 236.8211 |  |  | 2.541305e-06 | 231.0265 |  |  | 4.03168e-05 | 246.7969 |  |  | 5.268061e-05 | 264.2093 |  |  | 7.86175e-05 | 289.1845 |  |  | -1.183965e-05 | 228.4786 |  |  | 3.692077e-05 | 279.464 |  |  | 5.131617e-05 | 232.9822
499663.6 | 19.99995 | 5.871174e-05 | 236.8245 |  |  | 2.511292e-06 | 231.0267 |  |  | 4.028635e-05 | 246.7993 |  |  | 5.259674e-05 | 264.2123 |  |  | 7.861898e-05 | 289.1891 |  |  | -1.188968e-05 | 228.4779 |  |  | 3.686629e-05 | 279.4661 |  |  | 5.121412e-05 | 232.9852
499721.3 | 20.00035 | 5.865038e-05 | 236.8279 |  |  | 2.589776e-06 | 231.0268 |  |  | 4.033607e-05 | 246.8016 |  |  | 5.262936e-05 | 264.2154 |  |  | 7.857675e-05 | 289.1936 |  |  | -1.185793e-05 | 228.4772 |  |  | 3.686619e-05 | 279.4682 |  |  | 5.126713e-05 | 232.9881
499778.9 | 20.00074 | 5.858902e-05 | 236.8313 |  |  | 2.669797e-06 | 231.027 |  |  | 4.038828e-05 | 246.8039 |  |  | 5.266761e-05 | 264.2184 |  |  | 7.853163e-05 | 289.1981 |  |  | -1.182003e-05 | 228.4765 |  |  | 3.68707e-05 | 279.4703 |  |  | 5.133474e-05 | 232.9911
499836.6 | 20.00043 | 5.857648e-05 | 236.8346 |  |  | 2.756188e-06 | 231.0271 |  |  | 4.061455e-05 | 246.8063 |  |  | 5.275297e-05 | 264.2214 |  |  | 7.854612e-05 | 289.2026 |  |  | -1.171682e-05 | 228.4758 |  |  | 3.69277e-05 | 279.4725 |  |  | 5.134378e-05 | 232.9941
499894.2 | 20.00004 | 5.856394e-05 | 236.838 |  |  | 2.842669e-06 | 231.0273 |  |  | 4.084621e-05 | 246.8086 |  |  | 5.28406e-05 | 264.2245 |  |  | 7.856455e-05 | 289.2072 |  |  | -1.16087e-05 | 228.4752 |  |  | 3.698915e-05 | 279.4746 |  |  | 5.134731e-05 | 232.997
499951.9 | 20.00044 | 5.861583e-05 | 236.8414 |  |  | 2.742467e-06 | 231.0274 |  |  | 4.084313e-05 | 246.811 |  |  | 5.280826e-05 | 264.2275 |  |  | 7.852534e-05 | 289.2117 |  |  | -1.168048e-05 | 228.4745 |  |  | 3.696692e-05 | 279.4767 |  |  | 5.133622e-05 | 233
500009.6 | 20.00093 | 5.866772e-05 | 236.8448 |  |  | 2.639619e-06 | 231.0276 |  |  | 4.083278e-05 | 246.8133 |  |  | 5.277014e-05 | 264.2306 |  |  | 7.848231e-05 | 289.2162 |  |  | -1.176582e-05 | 228.4738 |  |  | 3.693761e-05 | 279.4789 |  |  | 5.132376e-05 | 233.0029
500067.2 | 20.0005 | 5.865663e-05 | 236.8482 |  |  | 2.523259e-06 | 231.0278 |  |  | 4.070173e-05 | 246.8157 |  |  | 5.265194e-05 | 264.2336 |  |  | 7.835959e-05 | 289.2207 |  |  | -1.179629e-05 | 228.4731 |  |  | 3.686451e-05 | 279.481 |  |  | 5.129114e-05 | 233.0059
500124.9 | 19.99997 | 5.864554e-05 | 236.8515 |  |  | 2.406707e-06 | 231.0279 |  |  | 4.056694e-05 | 246.818 |  |  | 5.252987e-05 | 264.2366 |  |  | 7.823159e-05 | 289.2253 |  |  | -1.182264e-05 | 228.4724 |  |  | 3.678771e-05 | 279.4831 |  |  | 5.125662e-05 | 233.0089
500182.5 | 19.9999 | 5.853944e-05 | 236.8549 |  |  | 2.538076e-06 | 231.028 |  |  | 4.069248e-05 | 246.8203 |  |  | 5.265509e-05 | 264.2397 |  |  | 7.8292e-05 | 289.2298 |  |  | -1.173734e-05 | 228.4718 |  |  | 3.692416e-05 | 279.4852 |  |  | 5.13774e-05 | 233.0118
500240.2 | 19.99989 | 5.843335e-05 | 236.8583 |  |  | 2.672959e-06 | 231.0282 |  |  | 4.082608e-05 | 246.8227 |  |  | 5.279224e-05 | 264.2427 |  |  | 7.836486e-05 | 289.2343 |  |  | -1.164363e-05 | 228.4711 |  |  | 3.707866e-05 | 279.4874 |  |  | 5.15128e-05 | 233.0148
500297.8 | 20.00014 | 5.851697e-05 | 236.8617 |  |  | 2.773601e-06 | 231.0283 |  |  | 4.083051e-05 | 246.825 |  |  | 5.28204e-05 | 264.2458 |  |  | 7.843396e-05 | 289.2388 |  |  | -1.159296e-05 | 228.4704 |  |  | 3.706625e-05 | 279.4895 |  |  | 5.155115e-05 | 233.0177
500355.5 | 20.00042 | 5.860059e-05 | 236.865 |  |  | 2.873757e-06 | 231.0285 |  |  | 4.083095e-05 | 246.8274 |  |  | 5.28433e-05 | 264.2488 |  |  | 7.85028e-05 | 289.2433 |  |  | -1.154552e-05 | 228.4698 |  |  | 3.703971e-05 | 279.4916 |  |  | 5.158035e-05 | 233.0207
500413.1 | 19.99955 | 5.863581e-05 | 236.8684 |  |  | 2.744789e-06 | 231.0287 |  |  | 4.078017e-05 | 246.8298 |  |  | 5.2761e-05 | 264.2518 |  |  | 7.839142e-05 | 289.2479 |  |  | -1.161689e-05 | 228.4691 |  |  | 3.697626e-05 | 279.4938 |  |  | 5.15094e-05 | 233.0237
500470.8 | 19.99855 | 5.867102e-05 | 236.8718 |  |  | 2.612574e-06 | 231.0288 |  |  | 4.072781e-05 | 246.8321 |  |  | 5.267362e-05 | 264.2549 |  |  | 7.826812e-05 | 289.2524 |  |  | -1.16972e-05 | 228.4684 |  |  | 3.690967e-05 | 279.4959 |  |  | 5.142902e-05 | 233.0267
500528.4 | 19.99921 | 5.86341e-05 | 236.8752 |  |  | 2.561729e-06 | 231.029 |  |  | 4.069709e-05 | 246.8345 |  |  | 5.257657e-05 | 264.2579 |  |  | 7.818747e-05 | 289.2569 |  |  | -1.167953e-05 | 228.4677 |  |  | 3.686579e-05 | 279.498 |  |  | 5.140581e-05 | 233.0296
500586.1 | 20.00008 | 5.859717e-05 | 236.8786 |  |  | 2.512038e-06 | 231.0291 |  |  | 4.066704e-05 | 246.8368 |  |  | 5.247905e-05 | 264.2609 |  |  | 7.810963e-05 | 289.2614 |  |  | -1.165448e-05 | 228.4671 |  |  | 3.682383e-05 | 279.5002 |  |  | 5.138799e-05 | 233.0326
500643.7 | 20.00009 | 5.854498e-05 | 236.8819 |  |  | 2.549482e-06 | 231.0293 |  |  | 4.063359e-05 | 246.8391 |  |  | 5.248644e-05 | 264.264 |  |  | 7.814565e-05 | 289.2659 |  |  | -1.166037e-05 | 228.4664 |  |  | 3.684177e-05 | 279.5023 |  |  | 5.143576e-05 | 233.0356
500701.4 | 20.00001 | 5.849278e-05 | 236.8853 |  |  | 2.588162e-06 | 231.0294 |  |  | 4.060003e-05 | 246.8415 |  |  | 5.24989e-05 | 264.267 |  |  | 7.818921e-05 | 289.2704 |  |  | -1.16686e-05 | 228.4657 |  |  | 3.686479e-05 | 279.5044 |  |  | 5.148971e-05 | 233.0385
500759 | 19.99988 | 5.855121e-05 | 236.8887 |  |  | 2.611456e-06 | 231.0296 |  |  | 4.06874e-05 | 246.8438 |  |  | 5.259258e-05 | 264.27 |  |  | 7.824046e-05 | 289.2749 |  |  | -1.163418e-05 | 228.4651 |  |  | 3.688504e-05 | 279.5065 |  |  | 5.153233e-05 | 233.0415
500816.7 | 19.99974 | 5.860964e-05 | 236.8921 |  |  | 2.634533e-06 | 231.0297 |  |  | 4.077852e-05 | 246.8462 |  |  | 5.269019e-05 | 264.2731 |  |  | 7.829221e-05 | 289.2794 |  |  | -1.159656e-05 | 228.4644 |  |  | 3.690505e-05 | 279.5087 |  |  | 5.157388e-05 | 233.0445
500874.3 | 19.99985 | 5.853867e-05 | 236.8954 |  |  | 2.653112e-06 | 231.0299 |  |  | 4.080987e-05 | 246.8485 |  |  | 5.260657e-05 | 264.2761 |  |  | 7.821996e-05 | 289.2839 |  |  | -1.154592e-05 | 228.4637 |  |  | 3.691311e-05 | 279.5108 |  |  | 5.157221e-05 | 233.0474
500932 | 19.99999 | 5.84677e-05 | 236.8988 |  |  | 2.671628e-06 | 231.03 |  |  | 4.083937e-05 | 246.8509 |  |  | 5.251421e-05 | 264.2791 |  |  | 7.81395e-05 | 289.2884 |  |  | -1.149431e-05 | 228.4631 |  |  | 3.692016e-05 | 279.5129 |  |  | 5.156647e-05 | 233.0504
500989.6 | 19.9997 | 5.852392e-05 | 236.9022 |  |  | 2.703583e-06 | 231.0302 |  |  | 4.083511e-05 | 246.8532 |  |  | 5.253231e-05 | 264.2822 |  |  | 7.818009e-05 | 289.2929 |  |  | -1.149232e-05 | 228.4624 |  |  | 3.687651e-05 | 279.515 |  |  | 5.149338e-05 | 233.0534
501047.3 | 19.99937 | 5.858014e-05 | 236.9056 |  |  | 2.735729e-06 | 231.0303 |  |  | 4.082981e-05 | 246.8556 |  |  | 5.255574e-05 | 264.2852 |  |  | 7.82287e-05 | 289.2975 |  |  | -1.149407e-05 | 228.4617 |  |  | 3.682855e-05 | 279.5172 |  |  | 5.141395e-05 | 233.0563
501104.9 | 19.99993 | 5.851077e-05 | 236.9089 |  |  | 2.752441e-06 | 231.0305 |  |  | 4.089004e-05 | 246.8579 |  |  | 5.260413e-05 | 264.2882 |  |  | 7.826246e-05 | 289.302 |  |  | -1.142766e-05 | 228.4611 |  |  | 3.687854e-05 | 279.5193 |  |  | 5.148086e-05 | 233.0593
501162.6 | 20.0006 | 5.844139e-05 | 236.9123 |  |  | 2.768935e-06 | 231.0307 |  |  | 4.09523e-05 | 246.8603 |  |  | 5.265372e-05 | 264.2912 |  |  | 7.829524e-05 | 289.3065 |  |  | -1.135611e-05 | 228.4604 |  |  | 3.693681e-05 | 279.5214 |  |  | 5.156156e-05 | 233.0623
501220.2 | 20.00047 | 5.847013e-05 | 236.9157 |  |  | 2.82038e-06 | 231.0308 |  |  | 4.100565e-05 | 246.8627 |  |  | 5.27356e-05 | 264.2943 |  |  | 7.828675e-05 | 289.311 |  |  | -1.13476e-05 | 228.4598 |  |  | 3.703533e-05 | 279.5236 |  |  | 5.159072e-05 | 233.0653
501277.9 | 20.00025 | 5.849886e-05 | 236.919 |  |  | 2.872321e-06 | 231.031 |  |  | 4.105874e-05 | 246.865 |  |  | 5.281905e-05 | 264.2973 |  |  | 7.827553e-05 | 289.3155 |  |  | -1.134384e-05 | 228.4591 |  |  | 3.713725e-05 | 279.5257 |  |  | 5.161502e-05 | 233.0682
501335.5 | 20.00002 | 5.855815e-05 | 236.9224 |  |  | 2.913394e-06 | 231.0311 |  |  | 4.104338e-05 | 246.8674 |  |  | 5.275884e-05 | 264.3004 |  |  | 7.821401e-05 | 289.32 |  |  | -1.142557e-05 | 228.4584 |  |  | 3.705599e-05 | 279.5278 |  |  | 5.152033e-05 | 233.0712
501393.2 | 19.9998 | 5.861744e-05 | 236.9258 |  |  | 2.954312e-06 | 231.0313 |  |  | 4.10259e-05 | 246.8698 |  |  | 5.269169e-05 | 264.3034 |  |  | 7.814916e-05 | 289.3245 |  |  | -1.151374e-05 | 228.4578 |  |  | 3.695921e-05 | 279.53 |  |  | 5.141444e-05 | 233.0742
501450.8 | 19.99983 | 5.859107e-05 | 236.9292 |  |  | 2.867811e-06 | 231.0315 |  |  | 4.095997e-05 | 246.8721 |  |  | 5.265875e-05 | 264.3064 |  |  | 7.814688e-05 | 289.329 |  |  | -1.153734e-05 | 228.4571 |  |  | 3.689751e-05 | 279.5321 |  |  | 5.142866e-05 | 233.0771
501508.5 | 19.99988 | 5.85647e-05 | 236.9326 |  |  | 2.779503e-06 | 231.0316 |  |  | 4.089255e-05 | 246.8745 |  |  | 5.262747e-05 | 264.3095 |  |  | 7.814874e-05 | 289.3335 |  |  | -1.155608e-05 | 228.4565 |  |  | 3.683877e-05 | 279.5342 |  |  | 5.145419e-05 | 233.0801
501566.1 | 20.00004 | 5.859321e-05 | 236.9359 |  |  | 2.7332e-06 | 231.0318 |  |  | 4.080662e-05 | 246.8768 |  |  | 5.254908e-05 | 264.3125 |  |  | 7.806503e-05 | 289.338 |  |  | -1.160293e-05 | 228.4558 |  |  | 3.679625e-05 | 279.5363 |  |  | 5.15029e-05 | 233.0831
501623.8 | 20.0002 | 5.862171e-05 | 236.9393 |  |  | 2.687494e-06 | 231.032 |  |  | 4.072011e-05 | 246.8792 |  |  | 5.246842e-05 | 264.3155 |  |  | 7.797567e-05 | 289.3425 |  |  | -1.165191e-05 | 228.4551 |  |  | 3.675511e-05 | 279.5385 |  |  | 5.15538e-05 | 233.086
501681.4 | 19.99952 | 5.858796e-05 | 236.9427 |  |  | 2.782909e-06 | 231.0321 |  |  | 4.071396e-05 | 246.8815 |  |  | 5.25019e-05 | 264.3186 |  |  | 7.802932e-05 | 289.347 |  |  | -1.155916e-05 | 228.4545 |  |  | 3.689578e-05 | 279.5406 |  |  | 5.158808e-05 | 233.089
501739.1 | 19.99874 | 5.855421e-05 | 236.9461 |  |  | 2.880326e-06 | 231.0323 |  |  | 4.071028e-05 | 246.8839 |  |  | 5.25409e-05 | 264.3216 |  |  | 7.809243e-05 | 289.3515 |  |  | -1.145575e-05 | 228.4538 |  |  | 3.705185e-05 | 279.5427 |  |  | 5.16208e-05 | 233.092
501796.7 | 19.99926 | 5.855937e-05 | 236.9494 |  |  | 2.934929e-06 | 231.0324 |  |  | 4.080539e-05 | 246.8862 |  |  | 5.254785e-05 | 264.3246 |  |  | 7.815404e-05 | 289.356 |  |  | -1.1375e-05 | 228.4531 |  |  | 3.7056e-05 | 279.5449 |  |  | 5.161301e-05 | 233.095
501854.4 | 19.99993 | 5.856453e-05 | 236.9528 |  |  | 2.988924e-06 | 231.0326 |  |  | 4.090356e-05 | 246.8886 |  |  | 5.255326e-05 | 264.3277 |  |  | 7.821554e-05 | 289.3605 |  |  | -1.129596e-05 | 228.4525 |  |  | 3.704729e-05 | 279.547 |  |  | 5.160141e-05 | 233.0979
501912 | 19.9999 | 5.858143e-05 | 236.9562 |  |  | 3.055658e-06 | 231.0328 |  |  | 4.092238e-05 | 246.8909 |  |  | 5.260418e-05 | 264.3307 |  |  | 7.815325e-05 | 289.3651 |  |  | -1.129937e-05 | 228.4518 |  |  | 3.705287e-05 | 279.5491 |  |  | 5.170796e-05 | 233.1009
501969.7 | 19.99978 | 5.859834e-05 | 236.9596 |  |  | 3.122573e-06 | 231.033 |  |  | 4.093875e-05 | 246.8933 |  |  | 5.26573e-05 | 264.3337 |  |  | 7.808278e-05 | 289.3696 |  |  | -1.130898e-05 | 228.4512 |  |  | 3.705967e-05 | 279.5513 |  |  | 5.182565e-05 | 233.1039
502027.4 | 19.99972 | 5.862185e-05 | 236.963 |  |  | 3.080674e-06 | 231.0331 |  |  | 4.100038e-05 | 246.8957 |  |  | 5.271674e-05 | 264.3368 |  |  | 7.809665e-05 | 289.3741 |  |  | -1.129222e-05 | 228.4505 |  |  | 3.70673e-05 | 279.5534 |  |  | 5.183571e-05 | 233.1069
502085 | 19.99967 | 5.864536e-05 | 236.9663 |  |  | 3.037229e-06 | 231.0333 |  |  | 4.106342e-05 | 246.898 |  |  | 5.277649e-05 | 264.3398 |  |  | 7.81161e-05 | 289.3786 |  |  | -1.127346e-05 | 228.4499 |  |  | 3.7075e-05 | 279.5555 |  |  | 5.183564e-05 | 233.1099
502142.7 | 19.99981 | 5.868596e-05 | 236.9697 |  |  | 2.912513e-06 | 231.0335 |  |  | 4.090161e-05 | 246.9004 |  |  | 5.271916e-05 | 264.3428 |  |  | 7.806515e-05 | 289.3831 |  |  | -1.14025e-05 | 228.4492 |  |  | 3.697626e-05 | 279.5577 |  |  | 5.1701e-05 | 233.1129
502200.3 | 19.99998 | 5.872656e-05 | 236.9731 |  |  | 2.786643e-06 | 231.0337 |  |  | 4.073284e-05 | 246.9028 |  |  | 5.265617e-05 | 264.3459 |  |  | 7.800954e-05 | 289.3876 |  |  | -1.154267e-05 | 228.4486 |  |  | 3.686851e-05 | 279.5598 |  |  | 5.155369e-05 | 233.1158
502258 | 20 | 5.871918e-05 | 236.9765 |  |  | 2.862502e-06 | 231.0338 |  |  | 4.067732e-05 | 246.9051 |  |  | 5.261014e-05 | 264.3489 |  |  | 7.794819e-05 | 289.3921 |  |  | -1.160334e-05 | 228.4479 |  |  | 3.681122e-05 | 279.5619 |  |  | 5.14745e-05 | 233.1188
502315.6 | 20 | 5.87118e-05 | 236.9799 |  |  | 2.941225e-06 | 231.034 |  |  | 4.062529e-05 | 246.9074 |  |  | 5.256494e-05 | 264.3519 |  |  | 7.788647e-05 | 289.3966 |  |  | -1.165801e-05 | 228.4472 |  |  | 3.675821e-05 | 279.564 |  |  | 5.140172e-05 | 233.1218
502373.3 | 19.99985 | 5.87432e-05 | 236.9833 |  |  | 2.899162e-06 | 231.0342 |  |  | 4.069271e-05 | 246.9098 |  |  | 5.263743e-05 | 264.355 |  |  | 7.787482e-05 | 289.401 |  |  | -1.161684e-05 | 228.4465 |  |  | 3.679166e-05 | 279.5662 |  |  | 5.144975e-05 | 233.1247
502430.9 | 19.99968 | 5.877459e-05 | 236.9866 |  |  | 2.855384e-06 | 231.0343 |  |  | 4.076383e-05 | 246.9121 |  |  | 5.271561e-05 | 264.358 |  |  | 7.786648e-05 | 289.4055 |  |  | -1.156844e-05 | 228.4459 |  |  | 3.683243e-05 | 279.5683 |  |  | 5.150916e-05 | 233.1277
502488.6 | 19.99926 | 5.875449e-05 | 236.99 |  |  | 2.836941e-06 | 231.0345 |  |  | 4.075206e-05 | 246.9145 |  |  | 5.27369e-05 | 264.3611 |  |  | 7.791756e-05 | 289.41 |  |  | -1.155866e-05 | 228.4452 |  |  | 3.686821e-05 | 279.5704 |  |  | 5.149969e-05 | 233.1307
502546.2 | 19.99882 | 5.873438e-05 | 236.9934 |  |  | 2.818858e-06 | 231.0347 |  |  | 4.073772e-05 | 246.9168 |  |  | 5.275544e-05 | 264.3641 |  |  | 7.797257e-05 | 289.4145 |  |  | -1.15518e-05 | 228.4445 |  |  | 3.690356e-05 | 279.5725 |  |  | 5.148374e-05 | 233.1336
502603.9 | 19.99842 | 5.869609e-05 | 236.9968 |  |  | 2.847989e-06 | 231.0348 |  |  | 4.077344e-05 | 246.9192 |  |  | 5.272561e-05 | 264.3671 |  |  | 7.800542e-05 | 289.419 |  |  | -1.153665e-05 | 228.4439 |  |  | 3.684099e-05 | 279.5747 |  |  | 5.15853e-05 | 233.1366
502661.5 | 19.99803 | 5.86578e-05 | 237.0002 |  |  | 2.877791e-06 | 231.035 |  |  | 4.081071e-05 | 246.9215 |  |  | 5.269344e-05 | 264.3702 |  |  | 7.80368e-05 | 289.4235 |  |  | -1.152088e-05 | 228.4432 |  |  | 3.677014e-05 | 279.5768 |  |  | 5.169793e-05 | 233.1396
502719.2 | 19.99849 | 5.877493e-05 | 237.0036 |  |  | 2.891577e-06 | 231.0351 |  |  | 4.08036e-05 | 246.9239 |  |  | 5.270351e-05 | 264.3732 |  |  | 7.794862e-05 | 289.428 |  |  | -1.152405e-05 | 228.4425 |  |  | 3.68099e-05 | 279.5789 |  |  | 5.165402e-05 | 233.1426
502776.8 | 19.99905 | 5.889206e-05 | 237.007 |  |  | 2.905135e-06 | 231.0353 |  |  | 4.079512e-05 | 246.9262 |  |  | 5.271561e-05 | 264.3762 |  |  | 7.785252e-05 | 289.4325 |  |  | -1.152864e-05 | 228.4419 |  |  | 3.685903e-05 | 279.581 |  |  | 5.159537e-05 | 233.1455
502834.5 | 19.99941 | 5.888713e-05 | 237.0104 |  |  | 2.914321e-06 | 231.0355 |  |  | 4.086609e-05 | 246.9286 |  |  | 5.28322e-05 | 264.3793 |  |  | 7.786808e-05 | 289.437 |  |  | -1.14879e-05 | 228.4412 |  |  | 3.688618e-05 | 279.5832 |  |  | 5.164221e-05 | 233.1485
502892.1 | 19.99974 | 5.88822e-05 | 237.0138 |  |  | 2.923445e-06 | 231.0357 |  |  | 4.093953e-05 | 246.931 |  |  | 5.295384e-05 | 264.3823 |  |  | 7.789102e-05 | 289.4415 |  |  | -1.144374e-05 | 228.4406 |  |  | 3.691146e-05 | 279.5853 |  |  | 5.169898e-05 | 233.1515
502949.8 | 19.99988 | 5.88341e-05 | 237.0171 |  |  | 3.009505e-06 | 231.0358 |  |  | 4.103638e-05 | 246.9333 |  |  | 5.301214e-05 | 264.3854 |  |  | 7.79077e-05 | 289.446 |  |  | -1.137746e-05 | 228.4399 |  |  | 3.69264e-05 | 279.5874 |  |  | 5.164176e-05 | 233.1545
503007.4 | 19.99999 | 5.878601e-05 | 237.0205 |  |  | 3.096659e-06 | 231.036 |  |  | 4.113394e-05 | 246.9357 |  |  | 5.306738e-05 | 264.3885 |  |  | 7.792395e-05 | 289.4505 |  |  | -1.130952e-05 | 228.4392 |  |  | 3.694046e-05 | 279.5895 |  |  | 5.157381e-05 | 233.1575
503065.1 | 19.9996 | 5.878992e-05 | 237.0239 |  |  | 3.191343e-06 | 231.0362 |  |  | 4.130459e-05 | 246.9381 |  |  | 5.315813e-05 | 264.3915 |  |  | 7.793707e-05 | 289.455 |  |  | -1.132271e-05 | 228.4386 |  |  | 3.698181e-05 | 279.5917 |  |  | 5.168405e-05 | 233.1604
503122.7 | 19.99915 | 5.879383e-05 | 237.0273 |  |  | 3.286134e-06 | 231.0364 |  |  | 4.147749e-05 | 246.9404 |  |  | 5.325059e-05 | 264.3946 |  |  | 7.794997e-05 | 289.4594 |  |  | -1.134202e-05 | 228.4379 |  |  | 3.702547e-05 | 279.5938 |  |  | 5.181108e-05 | 233.1634
503180.4 | 19.99925 | 5.884089e-05 | 237.0307 |  |  | 3.367959e-06 | 231.0366 |  |  | 4.153117e-05 | 246.9428 |  |  | 5.331428e-05 | 264.3977 |  |  | 7.800018e-05 | 289.4639 |  |  | -1.12573e-05 | 228.4373 |  |  | 3.707006e-05 | 279.5959 |  |  | 5.187846e-05 | 233.1664
503238 | 19.99942 | 5.888795e-05 | 237.0341 |  |  | 3.4496e-06 | 231.0368 |  |  | 4.158116e-05 | 246.9452 |  |  | 5.337658e-05 | 264.4007 |  |  | 7.805286e-05 | 289.4684 |  |  | -1.116473e-05 | 228.4366 |  |  | 3.711474e-05 | 279.5981 |  |  | 5.194021e-05 | 233.1694
503295.7 | 19.99974 | 5.887534e-05 | 237.0375 |  |  | 3.578754e-06 | 231.037 |  |  | 4.173062e-05 | 246.9476 |  |  | 5.347326e-05 | 264.4038 |  |  | 7.813699e-05 | 289.4729 |  |  | -1.106982e-05 | 228.436 |  |  | 3.726346e-05 | 279.6002 |  |  | 5.205376e-05 | 233.1724
503353.3 | 20.00008 | 5.886272e-05 | 237.0409 |  |  | 3.708582e-06 | 231.0372 |  |  | 4.188317e-05 | 246.95 |  |  | 5.357161e-05 | 264.4069 |  |  | 7.82232e-05 | 289.4774 |  |  | -1.097472e-05 | 228.4354 |  |  | 3.7421e-05 | 279.6024 |  |  | 5.217218e-05 | 233.1754
503411 | 20.00006 | 5.899739e-05 | 237.0443 |  |  | 3.768708e-06 | 231.0374 |  |  | 4.186396e-05 | 246.9525 |  |  | 5.36562e-05 | 264.41 |  |  | 7.813098e-05 | 289.482 |  |  | -1.103069e-05 | 228.4347 |  |  | 3.737228e-05 | 279.6045 |  |  | 5.22052e-05 | 233.1784
503468.6 | 20.00001 | 5.913206e-05 | 237.0477 |  |  | 3.827843e-06 | 231.0376 |  |  | 4.183944e-05 | 246.9549 |  |  | 5.374013e-05 | 264.4131 |  |  | 7.802695e-05 | 289.4865 |  |  | -1.109803e-05 | 228.4341 |  |  | 3.730609e-05 | 279.6067 |  |  | 5.223017e-05 | 233.1814
503526.3 | 20 | 5.918285e-05 | 237.0511 |  |  | 3.536336e-06 | 231.0378 |  |  | 4.166125e-05 | 246.9573 |  |  | 5.350124e-05 | 264.4162 |  |  | 7.781197e-05 | 289.4909 |  |  | -1.12806e-05 | 228.4334 |  |  | 3.708829e-05 | 279.6088 |  |  | 5.201436e-05 | 233.1844
503583.9 | 20 | 5.923365e-05 | 237.0545 |  |  | 3.239845e-06 | 231.038 |  |  | 4.147831e-05 | 246.9597 |  |  | 5.324676e-05 | 264.4192 |  |  | 7.758965e-05 | 289.4954 |  |  | -1.147184e-05 | 228.4328 |  |  | 3.685766e-05 | 279.611 |  |  | 5.177588e-05 | 233.1874
503641.6 | 19.99995 | 5.907771e-05 | 237.0579 |  |  | 3.444466e-06 | 231.0382 |  |  | 4.166615e-05 | 246.9621 |  |  | 5.343555e-05 | 264.4223 |  |  | 7.765575e-05 | 289.4999 |  |  | -1.131353e-05 | 228.4321 |  |  | 3.701757e-05 | 279.6131 |  |  | 5.190364e-05 | 233.1904
503699.2 | 19.99989 | 5.892177e-05 | 237.0613 |  |  | 3.656211e-06 | 231.0384 |  |  | 4.186548e-05 | 246.9645 |  |  | 5.364574e-05 | 264.4254 |  |  | 7.774094e-05 | 289.5044 |  |  | -1.112889e-05 | 228.4315 |  |  | 3.721057e-05 | 279.6152 |  |  | 5.20659e-05 | 233.1934
503756.9 | 20.00011 | 5.902085e-05 | 237.0647 |  |  | 3.805201e-06 | 231.0386 |  |  | 4.197965e-05 | 246.9669 |  |  | 5.36805e-05 | 264.4285 |  |  | 7.78538e-05 | 289.5089 |  |  | -1.111618e-05 | 228.4308 |  |  | 3.731868e-05 | 279.6174 |  |  | 5.216802e-05 | 233.1964
503814.5 | 20.00037 | 5.911993e-05 | 237.0681 |  |  | 3.953299e-06 | 231.0388 |  |  | 4.209119e-05 | 246.9693 |  |  | 5.370679e-05 | 264.4316 |  |  | 7.796848e-05 | 289.5134 |  |  | -1.111642e-05 | 228.4302 |  |  | 3.741961e-05 | 279.6195 |  |  | 5.226448e-05 | 233.1994
503872.2 | 20.00022 | 5.911706e-05 | 237.0715 |  |  | 3.858264e-06 | 231.0391 |  |  | 4.205828e-05 | 246.9717 |  |  | 5.368651e-05 | 264.4347 |  |  | 7.783103e-05 | 289.5178 |  |  | -1.116893e-05 | 228.4296 |  |  | 3.731973e-05 | 279.6217 |  |  | 5.228002e-05 | 233.2024
503929.9 | 20.00002 | 5.911419e-05 | 237.0749 |  |  | 3.759773e-06 | 231.0393 |  |  | 4.202089e-05 | 246.9742 |  |  | 5.366397e-05 | 264.4378 |  |  | 7.767688e-05 | 289.5223 |  |  | -1.122537e-05 | 228.4289 |  |  | 3.720285e-05 | 279.6238 |  |  | 5.228793e-05 | 233.2054
503987.5 | 20.00015 | 5.909076e-05 | 237.0784 |  |  | 3.828981e-06 | 231.0395 |  |  | 4.203494e-05 | 246.9766 |  |  | 5.367765e-05 | 264.4409 |  |  | 7.764677e-05 | 289.5268 |  |  | -1.11164e-05 | 228.4283 |  |  | 3.727885e-05 | 279.626 |  |  | 5.234943e-05 | 233.2085
504045.2 | 20.00031 | 5.906733e-05 | 237.0818 |  |  | 3.900575e-06 | 231.0397 |  |  | 4.205058e-05 | 246.979 |  |  | 5.369307e-05 | 264.444 |  |  | 7.762488e-05 | 289.5313 |  |  | -1.099496e-05 | 228.4276 |  |  | 3.737118e-05 | 279.6281 |  |  | 5.241598e-05 | 233.2115
504102.8 | 20.00008 | 5.908885e-05 | 237.0852 |  |  | 3.885644e-06 | 231.04 |  |  | 4.204433e-05 | 246.9814 |  |  | 5.364694e-05 | 264.4471 |  |  | 7.758769e-05 | 289.5358 |  |  | -1.099691e-05 | 228.427 |  |  | 3.737704e-05 | 279.6303 |  |  | 5.248997e-05 | 233.2145
504160.5 | 19.99981 | 5.911037e-05 | 237.0886 |  |  | 3.869483e-06 | 231.0402 |  |  | 4.20374e-05 | 246.9839 |  |  | 5.359783e-05 | 264.4502 |  |  | 7.75495e-05 | 289.5402 |  |  | -1.100817e-05 | 228.4264 |  |  | 3.737557e-05 | 279.6324 |  |  | 5.256467e-05 | 233.2175
504218.1 | 19.99998 | 5.92093e-05 | 237.092 |  |  | 3.865593e-06 | 231.0404 |  |  | 4.208357e-05 | 246.9863 |  |  | 5.365346e-05 | 264.4533 |  |  | 7.754812e-05 | 289.5447 |  |  | -1.098785e-05 | 228.4257 |  |  | 3.740882e-05 | 279.6346 |  |  | 5.249104e-05 | 233.2206
504275.8 | 20.0002 | 5.930822e-05 | 237.0954 |  |  | 3.861878e-06 | 231.0406 |  |  | 4.213139e-05 | 246.9887 |  |  | 5.371415e-05 | 264.4564 |  |  | 7.754919e-05 | 289.5492 |  |  | -1.096515e-05 | 228.4251 |  |  | 3.744502e-05 | 279.6368 |  |  | 5.240344e-05 | 233.2236
504333.4 | 19.99998 | 5.929619e-05 | 237.0988 |  |  | 3.768948e-06 | 231.0408 |  |  | 4.204679e-05 | 246.9911 |  |  | 5.367449e-05 | 264.4594 |  |  | 7.747208e-05 | 289.5536 |  |  | -1.103112e-05 | 228.4245 |  |  | 3.744812e-05 | 279.6389 |  |  | 5.236429e-05 | 233.2266
504391.1 | 19.99971 | 5.928416e-05 | 237.1022 |  |  | 3.674749e-06 | 231.0411 |  |  | 4.195809e-05 | 246.9936 |  |  | 5.362999e-05 | 264.4625 |  |  | 7.738979e-05 | 289.5581 |  |  | -1.110378e-05 | 228.4238 |  |  | 3.744843e-05 | 279.6411 |  |  | 5.23297e-05 | 233.2296
504448.7 | 20.00074 | 5.918843e-05 | 237.1057 |  |  | 3.830521e-06 | 231.0413 |  |  | 4.213788e-05 | 246.996 |  |  | 5.373946e-05 | 264.4656 |  |  | 7.742661e-05 | 289.5626 |  |  | -1.096696e-05 | 228.4232 |  |  | 3.752772e-05 | 279.6432 |  |  | 5.254592e-05 | 233.2327
504506.4 | 20.00192 | 5.90927e-05 | 237.1091 |  |  | 3.989848e-06 | 231.0415 |  |  | 4.232598e-05 | 246.9984 |  |  | 5.385637e-05 | 264.4687 |  |  | 7.747131e-05 | 289.567 |  |  | -1.081435e-05 | 228.4226 |  |  | 3.761371e-05 | 279.6454 |  |  | 5.278576e-05 | 233.2357
504564 | 20.00124 | 5.920794e-05 | 237.1125 |  |  | 4.181085e-06 | 231.0417 |  |  | 4.243772e-05 | 247.0009 |  |  | 5.40267e-05 | 264.4719 |  |  | 7.764747e-05 | 289.5715 |  |  | -1.07501e-05 | 228.4219 |  |  | 3.777225e-05 | 279.6476 |  |  | 5.291003e-05 | 233.2387
504621.7 | 20.00034 | 5.932318e-05 | 237.1159 |  |  | 4.372776e-06 | 231.042 |  |  | 4.254709e-05 | 247.0033 |  |  | 5.419961e-05 | 264.475 |  |  | 7.783233e-05 | 289.576 |  |  | -1.069252e-05 | 228.4213 |  |  | 3.793694e-05 | 279.6498 |  |  | 5.302341e-05 | 233.2418
504679.3 | 20.00018 | 5.934063e-05 | 237.1193 |  |  | 4.346792e-06 | 231.0422 |  |  | 4.252609e-05 | 247.0058 |  |  | 5.421871e-05 | 264.4781 |  |  | 7.775867e-05 | 289.5805 |  |  | -1.066547e-05 | 228.4207 |  |  | 3.791531e-05 | 279.6519 |  |  | 5.305707e-05 | 233.2448
504737 | 20.00012 | 5.935808e-05 | 237.1227 |  |  | 4.317711e-06 | 231.0425 |  |  | 4.250104e-05 | 247.0082 |  |  | 5.423037e-05 | 264.4812 |  |  | 7.766789e-05 | 289.585 |  |  | -1.064072e-05 | 228.4201 |  |  | 3.78779e-05 | 279.6541 |  |  | 5.308322e-05 | 233.2479
504794.6 | 20.00026 | 5.936363e-05 | 237.1262 |  |  | 4.286343e-06 | 231.0427 |  |  | 4.255423e-05 | 247.0107 |  |  | 5.41829e-05 | 264.4843 |  |  | 7.766091e-05 | 289.5894 |  |  | -1.067557e-05 | 228.4195 |  |  | 3.786827e-05 | 279.6563 |  |  | 5.309628e-05 | 233.251
504852.3 | 20.00043 | 5.936918e-05 | 237.1296 |  |  | 4.254943e-06 | 231.043 |  |  | 4.260984e-05 | 247.0131 |  |  | 5.413257e-05 | 264.4875 |  |  | 7.765948e-05 | 289.5939 |  |  | -1.071491e-05 | 228.4189 |  |  | 3.786099e-05 | 279.6585 |  |  | 5.31081e-05 | 233.254
504909.9 | 20.00025 | 5.938771e-05 | 237.133 |  |  | 4.26505e-06 | 231.0432 |  |  | 4.260971e-05 | 247.0156 |  |  | 5.403314e-05 | 264.4906 |  |  | 7.760068e-05 | 289.5984 |  |  | -1.076748e-05 | 228.4182 |  |  | 3.787511e-05 | 279.6607 |  |  | 5.308286e-05 | 233.2571
504967.6 | 20.00002 | 5.940625e-05 | 237.1364 |  |  | 4.275748e-06 | 231.0435 |  |  | 4.260785e-05 | 247.018 |  |  | 5.393135e-05 | 264.4937 |  |  | 7.753809e-05 | 289.6029 |  |  | -1.082104e-05 | 228.4176 |  |  | 3.789103e-05 | 279.6629 |  |  | 5.305413e-05 | 233.2601
505025.2 | 20.0002 | 5.935472e-05 | 237.1398 |  |  | 4.190329e-06 | 231.0437 |  |  | 4.248323e-05 | 247.0205 |  |  | 5.385275e-05 | 264.4968 |  |  | 7.748022e-05 | 289.6073 |  |  | -1.081527e-05 | 228.417 |  |  | 3.776813e-05 | 279.665 |  |  | 5.289493e-05 | 233.2632
505082.9 | 20.00042 | 5.930319e-05 | 237.1433 |  |  | 4.103541e-06 | 231.044 |  |  | 4.23548e-05 | 247.0229 |  |  | 5.377528e-05 | 264.4999 |  |  | 7.742267e-05 | 289.6118 |  |  | -1.080503e-05 | 228.4164 |  |  | 3.763346e-05 | 279.6672 |  |  | 5.272343e-05 | 233.2662
505140.5 | 20.00025 | 5.923763e-05 | 237.1467 |  |  | 3.959535e-06 | 231.0442 |  |  | 4.23061e-05 | 247.0254 |  |  | 5.366239e-05 | 264.503 |  |  | 7.735627e-05 | 289.6162 |  |  | -1.089896e-05 | 228.4158 |  |  | 3.758243e-05 | 279.6694 |  |  | 5.259929e-05 | 233.2693
505198.2 | 20.00002 | 5.917206e-05 | 237.1501 |  |  | 3.814715e-06 | 231.0444 |  |  | 4.225986e-05 | 247.0278 |  |  | 5.354779e-05 | 264.5061 |  |  | 7.728928e-05 | 289.6207 |  |  | -1.100074e-05 | 228.4151 |  |  | 3.753848e-05 | 279.6715 |  |  | 5.247962e-05 | 233.2723
505255.8 | 20.0001 | 5.908393e-05 | 237.1535 |  |  | 3.840699e-06 | 231.0446 |  |  | 4.224473e-05 | 247.0303 |  |  | 5.348846e-05 | 264.5092 |  |  | 7.728027e-05 | 289.6252 |  |  | -1.095252e-05 | 228.4145 |  |  | 3.757617e-05 | 279.6737 |  |  | 5.248098e-05 | 233.2753
505313.5 | 20.00021 | 5.89958e-05 | 237.1569 |  |  | 3.869113e-06 | 231.0449 |  |  | 4.223055e-05 | 247.0327 |  |  | 5.34318e-05 | 264.5123 |  |  | 7.727511e-05 | 289.6296 |  |  | -1.089299e-05 | 228.4139 |  |  | 3.762078e-05 | 279.6759 |  |  | 5.249374e-05 | 233.2784
505371.1 | 20.00007 | 5.904798e-05 | 237.1603 |  |  | 3.735079e-06 | 231.0451 |  |  | 4.208352e-05 | 247.0351 |  |  | 5.327535e-05 | 264.5153 |  |  | 7.727432e-05 | 289.6341 |  |  | -1.096707e-05 | 228.4132 |  |  | 3.756715e-05 | 279.678 |  |  | 5.242047e-05 | 233.2814
505428.8 | 19.99991 | 5.910016e-05 | 237.1637 |  |  | 3.598734e-06 | 231.0453 |  |  | 4.193237e-05 | 247.0375 |  |  | 5.311409e-05 | 264.5184 |  |  | 7.727382e-05 | 289.6385 |  |  | -1.105123e-05 | 228.4126 |  |  | 3.750519e-05 | 279.6802 |  |  | 5.233909e-05 | 233.2844
505486.4 | 19.99914 | 5.905472e-05 | 237.1671 |  |  | 3.696249e-06 | 231.0455 |  |  | 4.203742e-05 | 247.04 |  |  | 5.315606e-05 | 264.5215 |  |  | 7.7331e-05 | 289.643 |  |  | -1.099121e-05 | 228.412 |  |  | 3.756929e-05 | 279.6824 |  |  | 5.236199e-05 | 233.2874
505544.1 | 19.9983 | 5.900927e-05 | 237.1705 |  |  | 3.797093e-06 | 231.0457 |  |  | 4.215041e-05 | 247.0424 |  |  | 5.320786e-05 | 264.5245 |  |  | 7.739199e-05 | 289.6474 |  |  | -1.092033e-05 | 228.4113 |  |  | 3.764406e-05 | 279.6845 |  |  | 5.239471e-05 | 233.2904
505601.7 | 19.99901 | 5.899033e-05 | 237.1739 |  |  | 3.616081e-06 | 231.0459 |  |  | 4.202666e-05 | 247.0448 |  |  | 5.305397e-05 | 264.5276 |  |  | 7.742315e-05 | 289.6519 |  |  | -1.097574e-05 | 228.4107 |  |  | 3.762753e-05 | 279.6867 |  |  | 5.228586e-05 | 233.2935
505659.4 | 19.9999 | 5.897139e-05 | 237.1773 |  |  | 3.431056e-06 | 231.0461 |  |  | 4.189558e-05 | 247.0472 |  |  | 5.289015e-05 | 264.5306 |  |  | 7.745234e-05 | 289.6564 |  |  | -1.104068e-05 | 228.4101 |  |  | 3.760326e-05 | 279.6889 |  |  | 5.216368e-05 | 233.2965
505717 | 20.0002 | 5.897129e-05 | 237.1807 |  |  | 3.366595e-06 | 231.0463 |  |  | 4.176809e-05 | 247.0496 |  |  | 5.283807e-05 | 264.5337 |  |  | 7.737258e-05 | 289.6608 |  |  | -1.102935e-05 | 228.4094 |  |  | 3.75321e-05 | 279.691 |  |  | 5.200632e-05 | 233.2995
505774.7 | 20.00043 | 5.897118e-05 | 237.1841 |  |  | 3.303851e-06 | 231.0465 |  |  | 4.16407e-05 | 247.052 |  |  | 5.27914e-05 | 264.5367 |  |  | 7.72856e-05 | 289.6653 |  |  | -1.101228e-05 | 228.4088 |  |  | 3.745696e-05 | 279.6932 |  |  | 5.184565e-05 | 233.3025
505832.3 | 20.00025 | 5.885226e-05 | 237.1875 |  |  | 3.144551e-06 | 231.0467 |  |  | 4.149776e-05 | 247.0544 |  |  | 5.267389e-05 | 264.5398 |  |  | 7.722058e-05 | 289.6697 |  |  | -1.110294e-05 | 228.4081 |  |  | 3.732142e-05 | 279.6954 |  |  | 5.169439e-05 | 233.3054
505890 | 20.00002 | 5.873334e-05 | 237.1909 |  |  | 2.983876e-06 | 231.0469 |  |  | 4.135433e-05 | 247.0568 |  |  | 5.255297e-05 | 264.5428 |  |  | 7.715702e-05 | 289.6742 |  |  | -1.120171e-05 | 228.4075 |  |  | 3.718076e-05 | 279.6975 |  |  | 5.154403e-05 | 233.3084
505947.7 | 20.00005 | 5.871177e-05 | 237.1943 |  |  | 2.856169e-06 | 231.047 |  |  | 4.122139e-05 | 247.0592 |  |  | 5.238216e-05 | 264.5458 |  |  | 7.710029e-05 | 289.6786 |  |  | -1.133584e-05 | 228.4069 |  |  | 3.706699e-05 | 279.6997 |  |  | 5.137798e-05 | 233.3114
506005.3 | 20.00011 | 5.86902e-05 | 237.1977 |  |  | 2.728932e-06 | 231.0472 |  |  | 4.108877e-05 | 247.0616 |  |  | 5.220893e-05 | 264.5489 |  |  | 7.704402e-05 | 289.6831 |  |  | -1.147264e-05 | 228.4062 |  |  | 3.695549e-05 | 279.7018 |  |  | 5.121046e-05 | 233.3143
506063 | 20.00004 | 5.863527e-05 | 237.2011 |  |  | 2.758177e-06 | 231.0474 |  |  | 4.114332e-05 | 247.064 |  |  | 5.225894e-05 | 264.5519 |  |  | 7.707164e-05 | 289.6875 |  |  | -1.148246e-05 | 228.4055 |  |  | 3.694921e-05 | 279.7039 |  |  | 5.109146e-05 | 233.3173
506120.6 | 19.99996 | 5.858034e-05 | 237.2044 |  |  | 2.78965e-06 | 231.0475 |  |  | 4.120368e-05 | 247.0663 |  |  | 5.231973e-05 | 264.5549 |  |  | 7.710482e-05 | 289.692 |  |  | -1.148271e-05 | 228.4049 |  |  | 3.695184e-05 | 279.706 |  |  | 5.097704e-05 | 233.3202
506178.3 | 19.99969 | 5.853742e-05 | 237.2078 |  |  | 2.54302e-06 | 231.0477 |  |  | 4.088753e-05 | 247.0687 |  |  | 5.203826e-05 | 264.5579 |  |  | 7.699803e-05 | 289.6964 |  |  | -1.166131e-05 | 228.4042 |  |  | 3.672248e-05 | 279.7082 |  |  | 5.087023e-05 | 233.3232
506235.9 | 19.9994 | 5.849449e-05 | 237.2112 |  |  | 2.292428e-06 | 231.0478 |  |  | 4.055972e-05 | 247.071 |  |  | 5.174025e-05 | 264.5609 |  |  | 7.688197e-05 | 289.7009 |  |  | -1.185336e-05 | 228.4035 |  |  | 3.647346e-05 | 279.7103 |  |  | 5.076414e-05 | 233.3261
506293.6 | 19.99925 | 5.836226e-05 | 237.2146 |  |  | 2.1397e-06 | 231.0479 |  |  | 4.037419e-05 | 247.0734 |  |  | 5.156587e-05 | 264.5639 |  |  | 7.679476e-05 | 289.7053 |  |  | -1.19035e-05 | 228.4028 |  |  | 3.639562e-05 | 279.7124 |  |  | 5.065738e-05 | 233.329
506351.2 | 19.99912 | 5.823004e-05 | 237.2179 |  |  | 1.988365e-06 | 231.0481 |  |  | 4.019307e-05 | 247.0757 |  |  | 5.139747e-05 | 264.5668 |  |  | 7.670946e-05 | 289.7097 |  |  | -1.194295e-05 | 228.4022 |  |  | 3.633227e-05 | 279.7145 |  |  | 5.055056e-05 | 233.3319
506408.9 | 19.99965 | 5.812993e-05 | 237.2213 |  |  | 1.976713e-06 | 231.0482 |  |  | 4.015951e-05 | 247.078 |  |  | 5.135293e-05 | 264.5698 |  |  | 7.674052e-05 | 289.7141 |  |  | -1.198535e-05 | 228.4015 |  |  | 3.633506e-05 | 279.7166 |  |  | 5.044539e-05 | 233.3349
506466.5 | 20.00027 | 5.802983e-05 | 237.2246 |  |  | 1.967051e-06 | 231.0483 |  |  | 4.013053e-05 | 247.0803 |  |  | 5.131437e-05 | 264.5727 |  |  | 7.677929e-05 | 289.7186 |  |  | -1.202796e-05 | 228.4008 |  |  | 3.634344e-05 | 279.7187 |  |  | 5.034037e-05 | 233.3378
506524.2 | 20.00039 | 5.804449e-05 | 237.228 |  |  | 1.742497e-06 | 231.0484 |  |  | 3.992474e-05 | 247.0826 |  |  | 5.12136e-05 | 264.5757 |  |  | 7.67375e-05 | 289.723 |  |  | -1.212075e-05 | 228.4001 |  |  | 3.620494e-05 | 279.7208 |  |  | 5.018626e-05 | 233.3407
506581.8 | 20.00044 | 5.805916e-05 | 237.2313 |  |  | 1.514882e-06 | 231.0485 |  |  | 3.971346e-05 | 247.0849 |  |  | 5.110982e-05 | 264.5787 |  |  | 7.669036e-05 | 289.7274 |  |  | -1.221733e-05 | 228.3994 |  |  | 3.605398e-05 | 279.7228 |  |  | 5.002752e-05 | 233.3435
506639.5 | 20.00005 | 5.795095e-05 | 237.2347 |  |  | 1.544997e-06 | 231.0486 |  |  | 3.961719e-05 | 247.0872 |  |  | 5.098499e-05 | 264.5816 |  |  | 7.665065e-05 | 289.7318 |  |  | -1.23026e-05 | 228.3987 |  |  | 3.593762e-05 | 279.7249 |  |  | 4.994949e-05 | 233.3464
506697.1 | 19.9996 | 5.784275e-05 | 237.238 |  |  | 1.578784e-06 | 231.0487 |  |  | 3.952448e-05 | 247.0895 |  |  | 5.085915e-05 | 264.5845 |  |  | 7.661142e-05 | 289.7362 |  |  | -1.238701e-05 | 228.398 |  |  | 3.582419e-05 | 279.727 |  |  | 4.987905e-05 | 233.3493
506754.8 | 19.9997 | 5.773045e-05 | 237.2413 |  |  | 1.836683e-06 | 231.0488 |  |  | 3.979546e-05 | 247.0918 |  |  | 5.11836e-05 | 264.5875 |  |  | 7.691242e-05 | 289.7407 |  |  | -1.213149e-05 | 228.3973 |  |  | 3.604168e-05 | 279.7291 |  |  | 5.017684e-05 | 233.3522
506812.4 | 19.99987 | 5.761815e-05 | 237.2447 |  |  | 2.097776e-06 | 231.0489 |  |  | 4.007772e-05 | 247.0941 |  |  | 5.152981e-05 | 264.5904 |  |  | 7.723594e-05 | 289.7451 |  |  | -1.185033e-05 | 228.3966 |  |  | 3.628721e-05 | 279.7311 |  |  | 5.050932e-05 | 233.3551
506870.1 | 19.99984 | 5.764818e-05 | 237.248 |  |  | 1.940989e-06 | 231.049 |  |  | 3.987051e-05 | 247.0964 |  |  | 5.139818e-05 | 264.5934 |  |  | 7.720794e-05 | 289.7496 |  |  | -1.198635e-05 | 228.3959 |  |  | 3.619539e-05 | 279.7332 |  |  | 5.043953e-05 | 233.358
506927.7 | 19.99978 | 5.767822e-05 | 237.2513 |  |  | 1.778247e-06 | 231.0491 |  |  | 3.964811e-05 | 247.0987 |  |  | 5.124346e-05 | 264.5964 |  |  | 7.715666e-05 | 289.754 |  |  | -1.215382e-05 | 228.3952 |  |  | 3.607499e-05 | 279.7353 |  |  | 5.033183e-05 | 233.3609
506985.4 | 19.99993 | 5.766269e-05 | 237.2546 |  |  | 1.664246e-06 | 231.0492 |  |  | 3.948426e-05 | 247.101 |  |  | 5.113036e-05 | 264.5993 |  |  | 7.704651e-05 | 289.7585 |  |  | -1.221407e-05 | 228.3945 |  |  | 3.596528e-05 | 279.7374 |  |  | 5.020332e-05 | 233.3638
507043 | 20.00009 | 5.764716e-05 | 237.258 |  |  | 1.55094e-06 | 231.0493 |  |  | 3.932222e-05 | 247.1032 |  |  | 5.101928e-05 | 264.6023 |  |  | 7.693246e-05 | 289.7629 |  |  | -1.226624e-05 | 228.3938 |  |  | 3.585649e-05 | 279.7395 |  |  | 5.007285e-05 | 233.3667
507100.7 | 20.00024 | 5.759791e-05 | 237.2613 |  |  | 1.833229e-06 | 231.0494 |  |  | 3.950323e-05 | 247.1055 |  |  | 5.12116e-05 | 264.6052 |  |  | 7.709956e-05 | 289.7673 |  |  | -1.207287e-05 | 228.3931 |  |  | 3.602305e-05 | 279.7415 |  |  | 5.027988e-05 | 233.3696
507158.3 | 20.00038 | 5.754865e-05 | 237.2646 |  |  | 2.121158e-06 | 231.0495 |  |  | 3.969488e-05 | 247.1078 |  |  | 5.141857e-05 | 264.6082 |  |  | 7.728529e-05 | 289.7718 |  |  | -1.186098e-05 | 228.3924 |  |  | 3.621296e-05 | 279.7436 |  |  | 5.051871e-05 | 233.3725
507216 | 20.00034 | 5.76123e-05 | 237.2679 |  |  | 2.178876e-06 | 231.0496 |  |  | 3.971276e-05 | 247.1101 |  |  | 5.155764e-05 | 264.6111 |  |  | 7.737276e-05 | 289.7762 |  |  | -1.179374e-05 | 228.3917 |  |  | 3.618191e-05 | 279.7457 |  |  | 5.059196e-05 | 233.3754
507273.6 | 20.00028 | 5.767596e-05 | 237.2712 |  |  | 2.233313e-06 | 231.0498 |  |  | 3.972526e-05 | 247.1124 |  |  | 5.169342e-05 | 264.6141 |  |  | 7.745371e-05 | 289.7807 |  |  | -1.173741e-05 | 228.391 |  |  | 3.613214e-05 | 279.7478 |  |  | 5.064959e-05 | 233.3783
507331.3 | 20.00015 | 5.768028e-05 | 237.2746 |  |  | 2.10201e-06 | 231.0499 |  |  | 3.963072e-05 | 247.1147 |  |  | 5.160267e-05 | 264.6171 |  |  | 7.734191e-05 | 289.7852 |  |  | -1.180688e-05 | 228.3903 |  |  | 3.600963e-05 | 279.7499 |  |  | 5.056675e-05 | 233.3812
507388.9 | 20.00001 | 5.76846e-05 | 237.2779 |  |  | 1.968059e-06 | 231.05 |  |  | 3.953287e-05 | 247.1169 |  |  | 5.150096e-05 | 264.6201 |  |  | 7.721734e-05 | 289.7896 |  |  | -1.188584e-05 | 228.3897 |  |  | 3.588096e-05 | 279.7519 |  |  | 5.047067e-05 | 233.3842
507446.6 | 20.0003 | 5.762092e-05 | 237.2812 |  |  | 2.260174e-06 | 231.0501 |  |  | 3.964165e-05 | 247.1192 |  |  | 5.165483e-05 | 264.623 |  |  | 7.725531e-05 | 289.7941 |  |  | -1.168805e-05 | 228.389 |  |  | 3.603904e-05 | 279.754 |  |  | 5.058586e-05 | 233.3871
507504.2 | 20.00063 | 5.755723e-05 | 237.2845 |  |  | 2.558364e-06 | 231.0503 |  |  | 3.975684e-05 | 247.1215 |  |  | 5.182106e-05 | 264.626 |  |  | 7.730405e-05 | 289.7985 |  |  | -1.146939e-05 | 228.3883 |  |  | 3.622142e-05 | 279.7561 |  |  | 5.072096e-05 | 233.39
507561.9 | 20.00032 | 5.769303e-05 | 237.2879 |  |  | 2.643654e-06 | 231.0504 |  |  | 3.991757e-05 | 247.1238 |  |  | 5.197778e-05 | 264.629 |  |  | 7.746001e-05 | 289.803 |  |  | -1.142718e-05 | 228.3877 |  |  | 3.629365e-05 | 279.7582 |  |  | 5.089985e-05 | 233.3929
507619.5 | 19.99993 | 5.782883e-05 | 237.2912 |  |  | 2.725907e-06 | 231.0506 |  |  | 4.00797e-05 | 247.1261 |  |  | 5.213405e-05 | 264.632 |  |  | 7.762306e-05 | 289.8075 |  |  | -1.139827e-05 | 228.387 |  |  | 3.635656e-05 | 279.7603 |  |  | 5.108286e-05 | 233.3959
507677.2 | 19.99994 | 5.783517e-05 | 237.2945 |  |  | 2.628206e-06 | 231.0507 |  |  | 3.998185e-05 | 247.1284 |  |  | 5.208825e-05 | 264.635 |  |  | 7.760327e-05 | 289.8119 |  |  | -1.144576e-05 | 228.3863 |  |  | 3.6332e-05 | 279.7624 |  |  | 5.106222e-05 | 233.3988
507734.8 | 19.99999 | 5.784152e-05 | 237.2979 |  |  | 2.527938e-06 | 231.0509 |  |  | 3.987594e-05 | 247.1307 |  |  | 5.203269e-05 | 264.638 |  |  | 7.757136e-05 | 289.8164 |  |  | -1.1499e-05 | 228.3857 |  |  | 3.630004e-05 | 279.7645 |  |  | 5.102238e-05 | 233.4017
507792.5 | 20.0001 | 5.776779e-05 | 237.3012 |  |  | 2.600105e-06 | 231.051 |  |  | 3.996714e-05 | 247.133 |  |  | 5.208132e-05 | 264.641 |  |  | 7.753454e-05 | 289.8209 |  |  | -1.142267e-05 | 228.385 |  |  | 3.624829e-05 | 279.7666 |  |  | 5.098549e-05 | 233.4047
507850.2 | 20.00021 | 5.769406e-05 | 237.3045 |  |  | 2.674731e-06 | 231.0512 |  |  | 4.006444e-05 | 247.1353 |  |  | 5.213499e-05 | 264.644 |  |  | 7.74974e-05 | 289.8254 |  |  | -1.133656e-05 | 228.3844 |  |  | 3.619486e-05 | 279.7686 |  |  | 5.094887e-05 | 233.4076
507907.8 | 19.99993 | 5.776482e-05 | 237.3078 |  |  | 2.824048e-06 | 231.0513 |  |  | 4.016885e-05 | 247.1377 |  |  | 5.224058e-05 | 264.647 |  |  | 7.753362e-05 | 289.8298 |  |  | -1.126964e-05 | 228.3837 |  |  | 3.628143e-05 | 279.7707 |  |  | 5.119961e-05 | 233.4106
507965.5 | 19.99959 | 5.783557e-05 | 237.3112 |  |  | 2.97443e-06 | 231.0515 |  |  | 4.027348e-05 | 247.14 |  |  | 5.234868e-05 | 264.65 |  |  | 7.75747e-05 | 289.8343 |  |  | -1.120416e-05 | 228.3831 |  |  | 3.637986e-05 | 279.7728 |  |  | 5.147743e-05 | 233.4135
508023.1 | 19.99955 | 5.794858e-05 | 237.3145 |  |  | 2.850034e-06 | 231.0517 |  |  | 4.024872e-05 | 247.1423 |  |  | 5.224236e-05 | 264.653 |  |  | 7.746109e-05 | 289.8388 |  |  | -1.126384e-05 | 228.3824 |  |  | 3.63026e-05 | 279.7749 |  |  | 5.128394e-05 | 233.4165
508080.8 | 19.99955 | 5.806159e-05 | 237.3179 |  |  | 2.721718e-06 | 231.0518 |  |  | 4.021994e-05 | 247.1446 |  |  | 5.212568e-05 | 264.6561 |  |  | 7.733723e-05 | 289.8432 |  |  | -1.133295e-05 | 228.3818 |  |  | 3.621045e-05 | 279.777 |  |  | 5.104602e-05 | 233.4194
508138.4 | 19.9998 | 5.808369e-05 | 237.3212 |  |  | 2.604714e-06 | 231.052 |  |  | 4.004832e-05 | 247.1469 |  |  | 5.197227e-05 | 264.6591 |  |  | 7.717743e-05 | 289.8477 |  |  | -1.147485e-05 | 228.3811 |  |  | 3.599633e-05 | 279.7791 |  |  | 5.097159e-05 | 233.4224
508196.1 | 20.00008 | 5.810579e-05 | 237.3246 |  |  | 2.487872e-06 | 231.0521 |  |  | 3.987227e-05 | 247.1492 |  |  | 5.181708e-05 | 264.6621 |  |  | 7.701525e-05 | 289.8521 |  |  | -1.162223e-05 | 228.3804 |  |  | 3.577187e-05 | 279.7812 |  |  | 5.091257e-05 | 233.4253
508253.7 | 19.99996 | 5.796974e-05 | 237.3279 |  |  | 2.812279e-06 | 231.0523 |  |  | 4.016398e-05 | 247.1515 |  |  | 5.204941e-05 | 264.6651 |  |  | 7.729791e-05 | 289.8566 |  |  | -1.133267e-05 | 228.3798 |  |  | 3.609148e-05 | 279.7832 |  |  | 5.115953e-05 | 233.4283
508311.4 | 19.99979 | 5.783369e-05 | 237.3312 |  |  | 3.142982e-06 | 231.0525 |  |  | 4.047021e-05 | 247.1539 |  |  | 5.230048e-05 | 264.6681 |  |  | 7.761003e-05 | 289.861 |  |  | -1.101016e-05 | 228.3791 |  |  | 3.645719e-05 | 279.7853 |  |  | 5.143534e-05 | 233.4312
508369 | 19.99997 | 5.798345e-05 | 237.3346 |  |  | 3.193344e-06 | 231.0526 |  |  | 4.054527e-05 | 247.1562 |  |  | 5.2317e-05 | 264.6711 |  |  | 7.766344e-05 | 289.8655 |  |  | -1.09323e-05 | 228.3785 |  |  | 3.648082e-05 | 279.7874 |  |  | 5.145796e-05 | 233.4342
508426.7 | 20.0002 | 5.81332e-05 | 237.3379 |  |  | 3.239707e-06 | 231.0528 |  |  | 4.061316e-05 | 247.1585 |  |  | 5.232217e-05 | 264.6741 |  |  | 7.769971e-05 | 289.87 |  |  | -1.087289e-05 | 228.3779 |  |  | 3.647546e-05 | 279.7895 |  |  | 5.145672e-05 | 233.4372
508484.3 | 20.00037 | 5.813168e-05 | 237.3413 |  |  | 3.124601e-06 | 231.053 |  |  | 4.063591e-05 | 247.1609 |  |  | 5.227295e-05 | 264.6771 |  |  | 7.766824e-05 | 289.8745 |  |  | -1.086594e-05 | 228.3772 |  |  | 3.639135e-05 | 279.7916 |  |  | 5.145269e-05 | 233.4401
508542 | 20.00054 | 5.813015e-05 | 237.3446 |  |  | 3.007192e-06 | 231.0532 |  |  | 4.065726e-05 | 247.1632 |  |  | 5.22211e-05 | 264.6801 |  |  | 7.763229e-05 | 289.8789 |  |  | -1.086294e-05 | 228.3766 |  |  | 3.630057e-05 | 279.7937 |  |  | 5.14484e-05 | 233.4431
508599.6 | 20.00008 | 5.818022e-05 | 237.348 |  |  | 2.993321e-06 | 231.0534 |  |  | 4.056081e-05 | 247.1656 |  |  | 5.219377e-05 | 264.6831 |  |  | 7.752164e-05 | 289.8834 |  |  | -1.094441e-05 | 228.376 |  |  | 3.618222e-05 | 279.7958 |  |  | 5.139131e-05 | 233.446
508657.3 | 19.99955 | 5.823028e-05 | 237.3513 |  |  | 2.980927e-06 | 231.0535 |  |  | 4.04607e-05 | 247.1679 |  |  | 5.216762e-05 | 264.6861 |  |  | 7.740605e-05 | 289.8879 |  |  | -1.103225e-05 | 228.3754 |  |  | 3.606153e-05 | 279.7979 |  |  | 5.132924e-05 | 233.449
508714.9 | 19.99977 | 5.826252e-05 | 237.3547 |  |  | 3.132086e-06 | 231.0537 |  |  | 4.052846e-05 | 247.1702 |  |  | 5.218759e-05 | 264.6891 |  |  | 7.738935e-05 | 289.8923 |  |  | -1.09645e-05 | 228.3747 |  |  | 3.608304e-05 | 279.8 |  |  | 5.138538e-05 | 233.452
508772.6 | 20.00008 | 5.829476e-05 | 237.3581 |  |  | 3.28558e-06 | 231.0539 |  |  | 4.060143e-05 | 247.1726 |  |  | 5.220978e-05 | 264.6922 |  |  | 7.73792e-05 | 289.8968 |  |  | -1.088501e-05 | 228.3741 |  |  | 3.61166e-05 | 279.8021 |  |  | 5.145267e-05 | 233.4549
508830.2 | 20.00001 | 5.832231e-05 | 237.3614 |  |  | 3.247963e-06 | 231.0541 |  |  | 4.064337e-05 | 247.1749 |  |  | 5.21894e-05 | 264.6952 |  |  | 7.73558e-05 | 289.9013 |  |  | -1.077676e-05 | 228.3735 |  |  | 3.61466e-05 | 279.8041 |  |  | 5.1592e-05 | 233.4579
508887.9 | 19.9999 | 5.834987e-05 | 237.3648 |  |  | 3.207618e-06 | 231.0543 |  |  | 4.068435e-05 | 247.1773 |  |  | 5.216696e-05 | 264.6982 |  |  | 7.733152e-05 | 289.9057 |  |  | -1.066634e-05 | 228.3728 |  |  | 3.61763e-05 | 279.8062 |  |  | 5.173813e-05 | 233.4609
508945.5 | 19.99999 | 5.839308e-05 | 237.3681 |  |  | 3.103007e-06 | 231.0544 |  |  | 4.06589e-05 | 247.1796 |  |  | 5.208734e-05 | 264.7012 |  |  | 7.726255e-05 | 289.9102 |  |  | -1.07158e-05 | 228.3722 |  |  | 3.603104e-05 | 279.8083 |  |  | 5.164838e-05 | 233.4639
509003.2 | 20.0001 | 5.84363e-05 | 237.3715 |  |  | 2.99748e-06 | 231.0546 |  |  | 4.063138e-05 | 247.1819 |  |  | 5.200496e-05 | 264.7042 |  |  | 7.719062e-05 | 289.9146 |  |  | -1.077731e-05 | 228.3716 |  |  | 3.587095e-05 | 279.8104 |  |  | 5.15364e-05 | 233.4668
509060.8 | 20.00006 | 5.839003e-05 | 237.3749 |  |  | 3.135925e-06 | 231.0548 |  |  | 4.077372e-05 | 247.1843 |  |  | 5.210883e-05 | 264.7072 |  |  | 7.719165e-05 | 289.9191 |  |  | -1.06279e-05 | 228.371 |  |  | 3.606076e-05 | 279.8125 |  |  | 5.173799e-05 | 233.4698
509118.5 | 20.00001 | 5.834375e-05 | 237.3782 |  |  | 3.277855e-06 | 231.055 |  |  | 4.092133e-05 | 247.1866 |  |  | 5.22217e-05 | 264.7102 |  |  | 7.719752e-05 | 289.9235 |  |  | -1.046257e-05 | 228.3704 |  |  | 3.628024e-05 | 279.8145 |  |  | 5.196914e-05 | 233.4728
509176.1 | 20.00005 | 5.851109e-05 | 237.3816 |  |  | 3.196393e-06 | 231.0552 |  |  | 4.081511e-05 | 247.189 |  |  | 5.206776e-05 | 264.7132 |  |  | 7.713739e-05 | 289.928 |  |  | -1.054907e-05 | 228.3698 |  |  | 3.620673e-05 | 279.8166 |  |  | 5.183118e-05 | 233.4758
509233.8 | 20.00011 | 5.867842e-05 | 237.385 |  |  | 3.111741e-06 | 231.0553 |  |  | 4.070102e-05 | 247.1913 |  |  | 5.190092e-05 | 264.7162 |  |  | 7.707288e-05 | 289.9324 |  |  | -1.065457e-05 | 228.3692 |  |  | 3.610839e-05 | 279.8187 |  |  | 5.165842e-05 | 233.4788
509291.4 | 19.99991 | 5.860656e-05 | 237.3884 |  |  | 3.190132e-06 | 231.0555 |  |  | 4.080334e-05 | 247.1937 |  |  | 5.196491e-05 | 264.7192 |  |  | 7.709247e-05 | 289.9369 |  |  | -1.052696e-05 | 228.3686 |  |  | 3.613334e-05 | 279.8208 |  |  | 5.170731e-05 | 233.4818
509349.1 | 19.99969 | 5.85347e-05 | 237.3917 |  |  | 3.270851e-06 | 231.0557 |  |  | 4.091239e-05 | 247.1961 |  |  | 5.204006e-05 | 264.7222 |  |  | 7.711762e-05 | 289.9413 |  |  | -1.038177e-05 | 228.368 |  |  | 3.616876e-05 | 279.8229 |  |  | 5.17771e-05 | 233.4847
509406.7 | 19.99982 | 5.858304e-05 | 237.3951 |  |  | 3.30413e-06 | 231.0559 |  |  | 4.085333e-05 | 247.1984 |  |  | 5.200409e-05 | 264.7252 |  |  | 7.710234e-05 | 289.9458 |  |  | -1.040298e-05 | 228.3674 |  |  | 3.617532e-05 | 279.825 |  |  | 5.185896e-05 | 233.4877
509464.4 | 19.99998 | 5.863139e-05 | 237.3985 |  |  | 3.336732e-06 | 231.0561 |  |  | 4.078904e-05 | 247.2008 |  |  | 5.196274e-05 | 264.7282 |  |  | 7.708437e-05 | 289.9502 |  |  | -1.043674e-05 | 228.3668 |  |  | 3.617945e-05 | 279.8271 |  |  | 5.194196e-05 | 233.4907
509522 | 20.00045 | 5.866716e-05 | 237.4019 |  |  | 3.263054e-06 | 231.0563 |  |  | 4.086249e-05 | 247.2031 |  |  | 5.192648e-05 | 264.7312 |  |  | 7.700928e-05 | 289.9546 |  |  | -1.047062e-05 | 228.3662 |  |  | 3.610248e-05 | 279.8291 |  |  | 5.183811e-05 | 233.4937
509579.7 | 20.00096 | 5.870293e-05 | 237.4053 |  |  | 3.187859e-06 | 231.0565 |  |  | 4.09402e-05 | 247.2055 |  |  | 5.189048e-05 | 264.7342 |  |  | 7.69304e-05 | 289.9591 |  |  | -1.050451e-05 | 228.3656 |  |  | 3.601864e-05 | 279.8312 |  |  | 5.171665e-05 | 233.4967
509637.3 | 20.00051 | 5.882014e-05 | 237.4087 |  |  | 3.137356e-06 | 231.0567 |  |  | 4.086715e-05 | 247.2078 |  |  | 5.178418e-05 | 264.7371 |  |  | 7.686013e-05 | 289.9635 |  |  | -1.046923e-05 | 228.3649 |  |  | 3.599762e-05 | 279.8333 |  |  | 5.169261e-05 | 233.4997
509695 | 19.99995 | 5.893735e-05 | 237.412 |  |  | 3.087206e-06 | 231.0568 |  |  | 4.078942e-05 | 247.2102 |  |  | 5.167448e-05 | 264.7401 |  |  | 7.679042e-05 | 289.9679 |  |  | -1.042874e-05 | 228.3643 |  |  | 3.598192e-05 | 279.8354 |  |  | 5.167774e-05 | 233.5027
509752.6 | 19.99953 | 5.886958e-05 | 237.4154 |  |  | 3.015876e-06 | 231.057 |  |  | 4.072808e-05 | 247.2125 |  |  | 5.165059e-05 | 264.7431 |  |  | 7.680219e-05 | 289.9724 |  |  | -1.043554e-05 | 228.3637 |  |  | 3.592199e-05 | 279.8374 |  |  | 5.175373e-05 | 233.5056
509810.3 | 19.99914 | 5.880181e-05 | 237.4188 |  |  | 2.944243e-06 | 231.0572 |  |  | 4.066724e-05 | 247.2149 |  |  | 5.163084e-05 | 264.7461 |  |  | 7.681937e-05 | 289.9768 |  |  | -1.044592e-05 | 228.3631 |  |  | 3.585831e-05 | 279.8395 |  |  | 5.183827e-05 | 233.5086
509868 | 19.99985 | 5.8771e-05 | 237.4222 |  |  | 3.019936e-06 | 231.0574 |  |  | 4.068599e-05 | 247.2172 |  |  | 5.166124e-05 | 264.7491 |  |  | 7.680086e-05 | 289.9812 |  |  | -1.037203e-05 | 228.3625 |  |  | 3.587241e-05 | 279.8416 |  |  | 5.18788e-05 | 233.5116
509925.6 | 20.00069 | 5.874019e-05 | 237.4256 |  |  | 3.097734e-06 | 231.0575 |  |  | 4.070721e-05 | 247.2196 |  |  | 5.169406e-05 | 264.752 |  |  | 7.677999e-05 | 289.9857 |  |  | -1.029179e-05 | 228.3619 |  |  | 3.58931e-05 | 279.8436 |  |  | 5.191518e-05 | 233.5146
509983.3 | 20.00083 | 5.889008e-05 | 237.429 |  |  | 3.02402e-06 | 231.0577 |  |  | 4.070578e-05 | 247.2219 |  |  | 5.164234e-05 | 264.755 |  |  | 7.671837e-05 | 289.9901 |  |  | -1.031085e-05 | 228.3614 |  |  | 3.586973e-05 | 279.8457 |  |  | 5.186549e-05 | 233.5176
510040.9 | 20.00089 | 5.903998e-05 | 237.4324 |  |  | 2.948141e-06 | 231.0579 |  |  | 4.070365e-05 | 247.2243 |  |  | 5.158653e-05 | 264.758 |  |  | 7.665404e-05 | 289.9945 |  |  | -1.033741e-05 | 228.3608 |  |  | 3.584263e-05 | 279.8478 |  |  | 5.180769e-05 | 233.5206
510098.6 | 20.0005 | 5.896151e-05 | 237.4358 |  |  | 3.004023e-06 | 231.0581 |  |  | 4.062541e-05 | 247.2266 |  |  | 5.155843e-05 | 264.761 |  |  | 7.6606e-05 | 289.9989 |  |  | -1.031269e-05 | 228.3602 |  |  | 3.581778e-05 | 279.8498 |  |  | 5.181682e-05 | 233.5236
510156.2 | 20.00005 | 5.888304e-05 | 237.4392 |  |  | 3.061788e-06 | 231.0582 |  |  | 4.054482e-05 | 247.229 |  |  | 5.153167e-05 | 264.7639 |  |  | 7.655903e-05 | 290.0033 |  |  | -1.028409e-05 | 228.3596 |  |  | 3.579313e-05 | 279.8519 |  |  | 5.183227e-05 | 233.5266
510213.9 | 20 | 5.898228e-05 | 237.4426 |  |  | 3.122816e-06 | 231.0584 |  |  | 4.067772e-05 | 247.2313 |  |  | 5.165635e-05 | 264.7669 |  |  | 7.665594e-05 | 290.0078 |  |  | -1.021892e-05 | 228.359 |  |  | 3.579953e-05 | 279.854 |  |  | 5.187798e-05 | 233.5296
510271.5 | 20 | 5.908151e-05 | 237.446 |  |  | 3.183891e-06 | 231.0586 |  |  | 4.081725e-05 | 247.2336 |  |  | 5.178837e-05 | 264.7699 |  |  | 7.676238e-05 | 290.0122 |  |  | -1.0151e-05 | 228.3584 |  |  | 3.580857e-05 | 279.856 |  |  | 5.192654e-05 | 233.5325
510329.2 | 20.00005 | 5.909467e-05 | 237.4494 |  |  | 3.131263e-06 | 231.0588 |  |  | 4.077395e-05 | 247.236 |  |  | 5.170227e-05 | 264.7729 |  |  | 7.67777e-05 | 290.0166 |  |  | -1.016438e-05 | 228.3578 |  |  | 3.579291e-05 | 279.8581 |  |  | 5.183873e-05 | 233.5355
510386.8 | 20.00011 | 5.910782e-05 | 237.4528 |  |  | 3.077009e-06 | 231.0589 |  |  | 4.072496e-05 | 247.2383 |  |  | 5.160562e-05 | 264.7759 |  |  | 7.678699e-05 | 290.021 |  |  | -1.018389e-05 | 228.3572 |  |  | 3.577517e-05 | 279.8602 |  |  | 5.173807e-05 | 233.5385
510444.5 | 19.99986 | 5.899106e-05 | 237.4562 |  |  | 3.209666e-06 | 231.0591 |  |  | 4.079401e-05 | 247.2407 |  |  | 5.163258e-05 | 264.7788 |  |  | 7.67809e-05 | 290.0255 |  |  | -9.990965e-06 | 228.3566 |  |  | 3.582039e-05 | 279.8622 |  |  | 5.181607e-05 | 233.5415
510502.1 | 19.99958 | 5.88743e-05 | 237.4596 |  |  | 3.344994e-06 | 231.0593 |  |  | 4.086672e-05 | 247.243 |  |  | 5.166552e-05 | 264.7818 |  |  | 7.677379e-05 | 290.0299 |  |  | -9.782013e-06 | 228.3561 |  |  | 3.587094e-05 | 279.8643 |  |  | 5.191093e-05 | 233.5445
510559.8 | 19.99975 | 5.896441e-05 | 237.463 |  |  | 3.419369e-06 | 231.0595 |  |  | 4.099824e-05 | 247.2454 |  |  | 5.180702e-05 | 264.7848 |  |  | 7.688999e-05 | 290.0343 |  |  | -9.723224e-06 | 228.3555 |  |  | 3.595256e-05 | 279.8664 |  |  | 5.205484e-05 | 233.5475
510617.4 | 19.99998 | 5.905453e-05 | 237.4664 |  |  | 3.492872e-06 | 231.0597 |  |  | 4.113159e-05 | 247.2478 |  |  | 5.195378e-05 | 264.7878 |  |  | 7.701438e-05 | 290.0387 |  |  | -9.675764e-06 | 228.3549 |  |  | 3.603682e-05 | 279.8684 |  |  | 5.220337e-05 | 233.5505
510675.1 | 19.99988 | 5.909666e-05 | 237.4698 |  |  | 3.251552e-06 | 231.0599 |  |  | 4.101873e-05 | 247.2501 |  |  | 5.175242e-05 | 264.7908 |  |  | 7.690608e-05 | 290.0432 |  |  | -9.837042e-06 | 228.3544 |  |  | 3.58963e-05 | 279.8705 |  |  | 5.201363e-05 | 233.5535
510732.7 | 19.99974 | 5.913878e-05 | 237.4732 |  |  | 3.005731e-06 | 231.0601 |  |  | 4.089822e-05 | 247.2525 |  |  | 5.153423e-05 | 264.7938 |  |  | 7.678237e-05 | 290.0476 |  |  | -1.001407e-05 | 228.3538 |  |  | 3.573672e-05 | 279.8726 |  |  | 5.1792e-05 | 233.5565
510790.4 | 19.99965 | 5.91154e-05 | 237.4766 |  |  | 2.970295e-06 | 231.0603 |  |  | 4.081517e-05 | 247.2549 |  |  | 5.139785e-05 | 264.7967 |  |  | 7.673682e-05 | 290.052 |  |  | -9.994105e-06 | 228.3532 |  |  | 3.566027e-05 | 279.8746 |  |  | 5.173351e-05 | 233.5595
510848 | 19.99957 | 5.909202e-05 | 237.48 |  |  | 2.937866e-06 | 231.0604 |  |  | 4.073327e-05 | 247.2572 |  |  | 5.126543e-05 | 264.7997 |  |  | 7.669646e-05 | 290.0565 |  |  | -9.959278e-06 | 228.3527 |  |  | 3.559087e-05 | 279.8767 |  |  | 5.169041e-05 | 233.5625
510905.7 | 20.00011 | 5.91089e-05 | 237.4835 |  |  | 3.034547e-06 | 231.0606 |  |  | 4.087943e-05 | 247.2596 |  |  | 5.135046e-05 | 264.8026 |  |  | 7.675125e-05 | 290.0609 |  |  | -9.80241e-06 | 228.3521 |  |  | 3.56709e-05 | 279.8788 |  |  | 5.184656e-05 | 233.5655
510963.3 | 20.00072 | 5.912578e-05 | 237.4869 |  |  | 3.133073e-06 | 231.0608 |  |  | 4.103268e-05 | 247.2619 |  |  | 5.144601e-05 | 264.8056 |  |  | 7.681234e-05 | 290.0653 |  |  | -9.636335e-06 | 228.3515 |  |  | 3.57636e-05 | 279.8808 |  |  | 5.202151e-05 | 233.5684
511021 | 20.00058 | 5.91278e-05 | 237.4903 |  |  | 2.988054e-06 | 231.061 |  |  | 4.089622e-05 | 247.2643 |  |  | 5.121702e-05 | 264.8086 |  |  | 7.670471e-05 | 290.0697 |  |  | -9.809676e-06 | 228.351 |  |  | 3.560012e-05 | 279.8829 |  |  | 5.186209e-05 | 233.5714
511078.6 | 20.00034 | 5.912982e-05 | 237.4937 |  |  | 2.839553e-06 | 231.0611 |  |  | 4.075076e-05 | 247.2666 |  |  | 5.097232e-05 | 264.8115 |  |  | 7.658589e-05 | 290.0742 |  |  | -1.000863e-05 | 228.3504 |  |  | 3.541492e-05 | 279.8849 |  |  | 5.167115e-05 | 233.5744
511136.3 | 20.00048 | 5.908901e-05 | 237.4971 |  |  | 2.884999e-06 | 231.0613 |  |  | 4.074592e-05 | 247.269 |  |  | 5.105961e-05 | 264.8145 |  |  | 7.660582e-05 | 290.0786 |  |  | -9.947315e-06 | 228.3498 |  |  | 3.547562e-05 | 279.887 |  |  | 5.171545e-05 | 233.5774
511193.9 | 20.00065 | 5.904821e-05 | 237.5005 |  |  | 2.933219e-06 | 231.0615 |  |  | 4.074545e-05 | 247.2713 |  |  | 5.116297e-05 | 264.8174 |  |  | 7.663495e-05 | 290.083 |  |  | -9.866365e-06 | 228.3492 |  |  | 3.555717e-05 | 279.889 |  |  | 5.178194e-05 | 233.5804
511251.6 | 20.00039 | 5.903467e-05 | 237.5039 |  |  | 2.88492e-06 | 231.0616 |  |  | 4.073741e-05 | 247.2737 |  |  | 5.112089e-05 | 264.8203 |  |  | 7.66333e-05 | 290.0874 |  |  | -9.806368e-06 | 228.3487 |  |  | 3.555653e-05 | 279.8911 |  |  | 5.1772e-05 | 233.5834
511309.2 | 20.00007 | 5.902114e-05 | 237.5073 |  |  | 2.835241e-06 | 231.0618 |  |  | 4.072913e-05 | 247.276 |  |  | 5.107178e-05 | 264.8233 |  |  | 7.662962e-05 | 290.0918 |  |  | -9.747953e-06 | 228.3481 |  |  | 3.554892e-05 | 279.8931 |  |  | 5.175487e-05 | 233.5864
511366.9 | 20.00012 | 5.90196e-05 | 237.5107 |  |  | 2.75572e-06 | 231.0619 |  |  | 4.063296e-05 | 247.2784 |  |  | 5.095913e-05 | 264.8262 |  |  | 7.662665e-05 | 290.0962 |  |  | -9.787429e-06 | 228.3476 |  |  | 3.544955e-05 | 279.8951 |  |  | 5.168772e-05 | 233.5893
511424.5 | 20.0002 | 5.901806e-05 | 237.5141 |  |  | 2.675771e-06 | 231.0621 |  |  | 4.053407e-05 | 247.2807 |  |  | 5.08434e-05 | 264.8292 |  |  | 7.662374e-05 | 290.1007 |  |  | -9.834292e-06 | 228.347 |  |  | 3.53424e-05 | 279.8972 |  |  | 5.161586e-05 | 233.5923
511482.2 | 20.00012 | 5.907623e-05 | 237.5175 |  |  | 2.652581e-06 | 231.0623 |  |  | 4.049757e-05 | 247.2831 |  |  | 5.087052e-05 | 264.8321 |  |  | 7.663979e-05 | 290.1051 |  |  | -9.832189e-06 | 228.3464 |  |  | 3.529702e-05 | 279.8992 |  |  | 5.162359e-05 | 233.5953
511539.8 | 20.00001 | 5.913441e-05 | 237.5209 |  |  | 2.630203e-06 | 231.0624 |  |  | 4.046302e-05 | 247.2854 |  |  | 5.090456e-05 | 264.835 |  |  | 7.66571e-05 | 290.1095 |  |  | -9.826391e-06 | 228.3459 |  |  | 3.525687e-05 | 279.9013 |  |  | 5.163882e-05 | 233.5983
511597.5 | 20 | 5.907573e-05 | 237.5243 |  |  | 2.456435e-06 | 231.0626 |  |  | 4.03282e-05 | 247.2877 |  |  | 5.069613e-05 | 264.838 |  |  | 7.655362e-05 | 290.1139 |  |  | -9.840499e-06 | 228.3453 |  |  | 3.517531e-05 | 279.9033 |  |  | 5.153297e-05 | 233.6012
511655.1 | 20 | 5.901706e-05 | 237.5277 |  |  | 2.280501e-06 | 231.0627 |  |  | 4.019027e-05 | 247.29 |  |  | 5.047596e-05 | 264.8409 |  |  | 7.644213e-05 | 290.1183 |  |  | -9.856109e-06 | 228.3447 |  |  | 3.509023e-05 | 279.9053 |  |  | 5.141572e-05 | 233.6042
511712.8 | 19.99955 | 5.906561e-05 | 237.5311 |  |  | 2.24845e-06 | 231.0628 |  |  | 4.012409e-05 | 247.2924 |  |  | 5.036758e-05 | 264.8438 |  |  | 7.64602e-05 | 290.1227 |  |  | -9.883906e-06 | 228.3442 |  |  | 3.503796e-05 | 279.9073 |  |  | 5.134921e-05 | 233.6072
511770.4 | 19.99905 | 5.911417e-05 | 237.5345 |  |  | 2.218457e-06 | 231.063 |  |  | 4.006013e-05 | 247.2947 |  |  | 5.026462e-05 | 264.8467 |  |  | 7.648686e-05 | 290.1271 |  |  | -9.912624e-06 | 228.3436 |  |  | 3.498847e-05 | 279.9094 |  |  | 5.128748e-05 | 233.6101
511828.1 | 19.99929 | 5.903386e-05 | 237.5379 |  |  | 2.157639e-06 | 231.0631 |  |  | 3.997641e-05 | 247.297 |  |  | 5.020741e-05 | 264.8496 |  |  | 7.647404e-05 | 290.1315 |  |  | -9.860229e-06 | 228.343 |  |  | 3.497199e-05 | 279.9114 |  |  | 5.125787e-05 | 233.6131
511885.8 | 19.99963 | 5.895354e-05 | 237.5413 |  |  | 2.096379e-06 | 231.0632 |  |  | 3.989208e-05 | 247.2993 |  |  | 5.015243e-05 | 264.8525 |  |  | 7.64586e-05 | 290.136 |  |  | -9.801713e-06 | 228.3424 |  |  | 3.495831e-05 | 279.9134 |  |  | 5.123129e-05 | 233.616
511943.4 | 19.99977 | 5.882936e-05 | 237.5447 |  |  | 2.315608e-06 | 231.0633 |  |  | 4.00632e-05 | 247.3016 |  |  | 5.025014e-05 | 264.8554 |  |  | 7.660539e-05 | 290.1404 |  |  | -9.665262e-06 | 228.3419 |  |  | 3.500476e-05 | 279.9154 |  |  | 5.141452e-05 | 233.619
512001.1 | 19.99988 | 5.870518e-05 | 237.5481 |  |  | 2.538851e-06 | 231.0635 |  |  | 4.024225e-05 | 247.3039 |  |  | 5.035524e-05 | 264.8583 |  |  | 7.676294e-05 | 290.1448 |  |  | -9.52293e-06 | 228.3413 |  |  | 3.50563e-05 | 279.9174 |  |  | 5.161755e-05 | 233.622
512058.7 | 19.99989 | 5.884652e-05 | 237.5515 |  |  | 2.380741e-06 | 231.0636 |  |  | 4.017198e-05 | 247.3062 |  |  | 5.044976e-05 | 264.8612 |  |  | 7.682648e-05 | 290.1492 |  |  | -9.559949e-06 | 228.3408 |  |  | 3.503582e-05 | 279.9194 |  |  | 5.159611e-05 | 233.6249
512116.4 | 19.99989 | 5.898785e-05 | 237.5549 |  |  | 2.217174e-06 | 231.0637 |  |  | 4.009396e-05 | 247.3085 |  |  | 5.054377e-05 | 264.8641 |  |  | 7.688378e-05 | 290.1537 |  |  | -9.610504e-06 | 228.3402 |  |  | 3.500924e-05 | 279.9215 |  |  | 5.15535e-05 | 233.6279
512174 | 19.99994 | 5.884999e-05 | 237.5583 |  |  | 2.250277e-06 | 231.0639 |  |  | 4.004945e-05 | 247.3108 |  |  | 5.044793e-05 | 264.867 |  |  | 7.677195e-05 | 290.1581 |  |  | -9.59908e-06 | 228.3397 |  |  | 3.495831e-05 | 279.9235 |  |  | 5.142636e-05 | 233.6309
512231.7 | 19.99999 | 5.871213e-05 | 237.5617 |  |  | 2.286196e-06 | 231.064 |  |  | 4.000598e-05 | 247.3131 |  |  | 5.034291e-05 | 264.8699 |  |  | 7.664891e-05 | 290.1625 |  |  | -9.582978e-06 | 228.3391 |  |  | 3.490532e-05 | 279.9255 |  |  | 5.129125e-05 | 233.6338
512289.3 | 20 | 5.876382e-05 | 237.5651 |  |  | 2.296191e-06 | 231.0641 |  |  | 4.000651e-05 | 247.3155 |  |  | 5.036012e-05 | 264.8728 |  |  | 7.671227e-05 | 290.1669 |  |  | -9.573201e-06 | 228.3386 |  |  | 3.491751e-05 | 279.9275 |  |  | 5.145864e-05 | 233.6368
512347 | 20 | 5.88155e-05 | 237.5685 |  |  | 2.305814e-06 | 231.0643 |  |  | 4.000841e-05 | 247.3178 |  |  | 5.038325e-05 | 264.8757 |  |  | 7.6788e-05 | 290.1713 |  |  | -9.563901e-06 | 228.338 |  |  | 3.493524e-05 | 279.9295 |  |  | 5.165455e-05 | 233.6398
512404.6 | 20 | 5.892479e-05 | 237.5719 |  |  | 2.142365e-06 | 231.0644 |  |  | 3.989672e-05 | 247.3201 |  |  | 5.024953e-05 | 264.8786 |  |  | 7.681595e-05 | 290.1758 |  |  | -9.569323e-06 | 228.3375 |  |  | 3.488014e-05 | 279.9315 |  |  | 5.15352e-05 | 233.6427
512462.3 | 20 | 5.903409e-05 | 237.5753 |  |  | 1.976437e-06 | 231.0645 |  |  | 3.97815e-05 | 247.3224 |  |  | 5.010822e-05 | 264.8815 |  |  | 7.684075e-05 | 290.1802 |  |  | -9.575856e-06 | 228.3369 |  |  | 3.481885e-05 | 279.9335 |  |  | 5.138613e-05 | 233.6457
512519.9 | 20.00015 | 5.902701e-05 | 237.5787 |  |  | 1.924394e-06 | 231.0646 |  |  | 3.970064e-05 | 247.3246 |  |  | 5.007488e-05 | 264.8844 |  |  | 7.6757e-05 | 290.1846 |  |  | -9.674159e-06 | 228.3364 |  |  | 3.467528e-05 | 279.9355 |  |  | 5.137853e-05 | 233.6487
512577.6 | 20.00032 | 5.901993e-05 | 237.5821 |  |  | 1.873981e-06 | 231.0647 |  |  | 3.962085e-05 | 247.3269 |  |  | 5.004676e-05 | 264.8873 |  |  | 7.666606e-05 | 290.1891 |  |  | -9.779388e-06 | 228.3358 |  |  | 3.452473e-05 | 279.9375 |  |  | 5.138427e-05 | 233.6516
512635.2 | 19.99999 | 5.893603e-05 | 237.5855 |  |  | 1.883753e-06 | 231.0648 |  |  | 3.955698e-05 | 247.3292 |  |  | 5.001747e-05 | 264.8902 |  |  | 7.660368e-05 | 290.1935 |  |  | -9.741929e-06 | 228.3352 |  |  | 3.450595e-05 | 279.9395 |  |  | 5.134338e-05 | 233.6546
512692.9 | 19.99959 | 5.885214e-05 | 237.5889 |  |  | 1.894387e-06 | 231.065 |  |  | 3.949361e-05 | 247.3315 |  |  | 4.998813e-05 | 264.893 |  |  | 7.65432e-05 | 290.1979 |  |  | -9.693702e-06 | 228.3347 |  |  | 3.449835e-05 | 279.9415 |  |  | 5.129808e-05 | 233.6576
512750.5 | 19.99965 | 5.882409e-05 | 237.5923 |  |  | 1.998965e-06 | 231.0651 |  |  | 3.953857e-05 | 247.3338 |  |  | 5.011622e-05 | 264.8959 |  |  | 7.673576e-05 | 290.2023 |  |  | -9.584383e-06 | 228.3341 |  |  | 3.463965e-05 | 279.9435 |  |  | 5.143831e-05 | 233.6605
512808.2 | 19.99976 | 5.879604e-05 | 237.5957 |  |  | 2.104887e-06 | 231.0652 |  |  | 3.958689e-05 | 247.3361 |  |  | 5.025194e-05 | 264.8988 |  |  | 7.69451e-05 | 290.2067 |  |  | -9.470453e-06 | 228.3336 |  |  | 3.479358e-05 | 279.9455 |  |  | 5.159603e-05 | 233.6635
512865.8 | 19.99988 | 5.891751e-05 | 237.5991 |  |  | 2.020946e-06 | 231.0653 |  |  | 3.949807e-05 | 247.3383 |  |  | 5.022411e-05 | 264.9017 |  |  | 7.686349e-05 | 290.2112 |  |  | -9.580058e-06 | 228.333 |  |  | 3.468496e-05 | 279.9475 |  |  | 5.157461e-05 | 233.6665
512923.5 | 19.99999 | 5.903898e-05 | 237.6024 |  |  | 1.934286e-06 | 231.0654 |  |  | 3.940498e-05 | 247.3406 |  |  | 5.018836e-05 | 264.9046 |  |  | 7.676259e-05 | 290.2156 |  |  | -9.706534e-06 | 228.3325 |  |  | 3.455408e-05 | 279.9495 |  |  | 5.153629e-05 | 233.6694
512981.1 | 20.00045 | 5.902538e-05 | 237.6058 |  |  | 1.71416e-06 | 231.0655 |  |  | 3.924501e-05 | 247.3429 |  |  | 4.996422e-05 | 264.9075 |  |  | 7.661008e-05 | 290.22 |  |  | -9.858922e-06 | 228.3319 |  |  | 3.428531e-05 | 279.9515 |  |  | 5.117626e-05 | 233.6724
513038.8 | 20.00095 | 5.901177e-05 | 237.6093 |  |  | 1.492124e-06 | 231.0656 |  |  | 3.908295e-05 | 247.3451 |  |  | 4.973095e-05 | 264.9104 |  |  | 7.645414e-05 | 290.2244 |  |  | -1.001327e-05 | 228.3313 |  |  | 3.400485e-05 | 279.9535 |  |  | 5.07859e-05 | 233.6753
513096.4 | 20.00091 | 5.88985e-05 | 237.6126 |  |  | 1.559116e-06 | 231.0657 |  |  | 3.910571e-05 | 247.3474 |  |  | 4.978236e-05 | 264.9132 |  |  | 7.650981e-05 | 290.2288 |  |  | -9.817589e-06 | 228.3308 |  |  | 3.407702e-05 | 279.9554 |  |  | 5.094473e-05 | 233.6783
513154.1 | 20.00079 | 5.878522e-05 | 237.616 |  |  | 1.630249e-06 | 231.0658 |  |  | 3.913422e-05 | 247.3496 |  |  | 4.984755e-05 | 264.9161 |  |  | 7.657952e-05 | 290.2333 |  |  | -9.595492e-06 | 228.3302 |  |  | 3.417911e-05 | 279.9574 |  |  | 5.115536e-05 | 233.6812
513211.7 | 20.00043 | 5.871897e-05 | 237.6194 |  |  | 1.862141e-06 | 231.0659 |  |  | 3.935138e-05 | 247.3519 |  |  | 5.003434e-05 | 264.919 |  |  | 7.678469e-05 | 290.2377 |  |  | -9.53075e-06 | 228.3296 |  |  | 3.433413e-05 | 279.9594 |  |  | 5.125286e-05 | 233.6842
513269.4 | 20.00004 | 5.865271e-05 | 237.6228 |  |  | 2.096337e-06 | 231.066 |  |  | 3.95744e-05 | 247.3542 |  |  | 5.022702e-05 | 264.9219 |  |  | 7.699884e-05 | 290.2421 |  |  | -9.477884e-06 | 228.3291 |  |  | 3.449365e-05 | 279.9614 |  |  | 5.133969e-05 | 233.6871
513327 | 20 | 5.872497e-05 | 237.6262 |  |  | 2.000377e-06 | 231.0661 |  |  | 3.957999e-05 | 247.3565 |  |  | 5.020545e-05 | 264.9248 |  |  | 7.695141e-05 | 290.2465 |  |  | -9.503966e-06 | 228.3285 |  |  | 3.438964e-05 | 279.9633 |  |  | 5.143113e-05 | 233.6901
513384.7 | 20 | 5.879722e-05 | 237.6296 |  |  | 1.899688e-06 | 231.0662 |  |  | 3.957882e-05 | 247.3587 |  |  | 5.01735e-05 | 264.9277 |  |  | 7.688663e-05 | 290.251 |  |  | -9.536006e-06 | 228.328 |  |  | 3.426326e-05 | 279.9653 |  |  | 5.1523e-05 | 233.6931
513442.3 | 20 | 5.879816e-05 | 237.633 |  |  | 2.089128e-06 | 231.0664 |  |  | 3.966474e-05 | 247.361 |  |  | 5.031929e-05 | 264.9306 |  |  | 7.694553e-05 | 290.2554 |  |  | -9.441789e-06 | 228.3275 |  |  | 3.433327e-05 | 279.9673 |  |  | 5.160405e-05 | 233.696
513500 | 20 | 5.87991e-05 | 237.6364 |  |  | 2.282725e-06 | 231.0665 |  |  | 3.975336e-05 | 247.3633 |  |  | 5.047369e-05 | 264.9335 |  |  | 7.701264e-05 | 290.2599 |  |  | -9.338042e-06 | 228.3269 |  |  | 3.441994e-05 | 279.9693 |  |  | 5.168407e-05 | 233.699
513557.6 | 20 | 5.890787e-05 | 237.6398 |  |  | 2.269359e-06 | 231.0666 |  |  | 3.970957e-05 | 247.3656 |  |  | 5.039754e-05 | 264.9364 |  |  | 7.707112e-05 | 290.2643 |  |  | -9.40519e-06 | 228.3264 |  |  | 3.44002e-05 | 279.9713 |  |  | 5.161979e-05 | 233.702
513615.3 | 20 | 5.901665e-05 | 237.6432 |  |  | 2.253027e-06 | 231.0667 |  |  | 3.966167e-05 | 247.3679 |  |  | 5.031023e-05 | 264.9393 |  |  | 7.712902e-05 | 290.2687 |  |  | -9.485238e-06 | 228.3258 |  |  | 3.437142e-05 | 279.9732 |  |  | 5.15419e-05 | 233.705
513672.9 | 19.99996 | 5.898972e-05 | 237.6466 |  |  | 2.125399e-06 | 231.0669 |  |  | 3.968732e-05 | 247.3702 |  |  | 5.024816e-05 | 264.9422 |  |  | 7.706318e-05 | 290.2732 |  |  | -9.543532e-06 | 228.3253 |  |  | 3.436742e-05 | 279.9752 |  |  | 5.150508e-05 | 233.7079
513730.6 | 19.99991 | 5.89628e-05 | 237.65 |  |  | 1.996176e-06 | 231.067 |  |  | 3.971525e-05 | 247.3725 |  |  | 5.018731e-05 | 264.9451 |  |  | 7.698912e-05 | 290.2776 |  |  | -9.600184e-06 | 228.3247 |  |  | 3.436551e-05 | 279.9772 |  |  | 5.147213e-05 | 233.7109
513788.3 | 19.99994 | 5.895925e-05 | 237.6534 |  |  | 1.936123e-06 | 231.0671 |  |  | 3.961319e-05 | 247.3748 |  |  | 5.010074e-05 | 264.948 |  |  | 7.697376e-05 | 290.2821 |  |  | -9.594145e-06 | 228.3242 |  |  | 3.428381e-05 | 279.9792 |  |  | 5.141927e-05 | 233.7139
513845.9 | 19.99998 | 5.895569e-05 | 237.6568 |  |  | 1.877062e-06 | 231.0672 |  |  | 3.950708e-05 | 247.377 |  |  | 5.001294e-05 | 264.9509 |  |  | 7.69623e-05 | 290.2865 |  |  | -9.583374e-06 | 228.3236 |  |  | 3.419534e-05 | 279.9812 |  |  | 5.136454e-05 | 233.7168
513903.6 | 19.99984 | 5.886672e-05 | 237.6602 |  |  | 1.850857e-06 | 231.0673 |  |  | 3.94993e-05 | 247.3793 |  |  | 5.00079e-05 | 264.9537 |  |  | 7.687702e-05 | 290.2909 |  |  | -9.542739e-06 | 228.3231 |  |  | 3.417439e-05 | 279.9831 |  |  | 5.128634e-05 | 233.7198
513961.2 | 19.99968 | 5.877774e-05 | 237.6635 |  |  | 1.825122e-06 | 231.0674 |  |  | 3.949458e-05 | 247.3816 |  |  | 5.000688e-05 | 264.9566 |  |  | 7.678685e-05 | 290.2954 |  |  | -9.499849e-06 | 228.3225 |  |  | 3.415916e-05 | 279.9851 |  |  | 5.120592e-05 | 233.7227
514018.9 | 19.99981 | 5.879527e-05 | 237.6669 |  |  | 1.766849e-06 | 231.0675 |  |  | 3.951166e-05 | 247.3839 |  |  | 4.997198e-05 | 264.9595 |  |  | 7.680588e-05 | 290.2998 |  |  | -9.564596e-06 | 228.322 |  |  | 3.413373e-05 | 279.9871 |  |  | 5.120088e-05 | 233.7257
514076.5 | 19.99998 | 5.881279e-05 | 237.6703 |  |  | 1.708109e-06 | 231.0676 |  |  | 3.952942e-05 | 247.3862 |  |  | 4.993544e-05 | 264.9624 |  |  | 7.683214e-05 | 290.3042 |  |  | -9.63747e-06 | 228.3214 |  |  | 3.410743e-05 | 279.989 |  |  | 5.120296e-05 | 233.7286
514134.2 | 19.99995 | 5.877139e-05 | 237.6737 |  |  | 1.674903e-06 | 231.0677 |  |  | 3.940214e-05 | 247.3884 |  |  | 4.984507e-05 | 264.9653 |  |  | 7.675226e-05 | 290.3086 |  |  | -9.713944e-06 | 228.3209 |  |  | 3.401452e-05 | 279.991 |  |  | 5.114015e-05 | 233.7316
514191.8 | 19.9999 | 5.872998e-05 | 237.6771 |  |  | 1.642063e-06 | 231.0678 |  |  | 3.927034e-05 | 247.3907 |  |  | 4.97521e-05 | 264.9681 |  |  | 7.666533e-05 | 290.3131 |  |  | -9.79069e-06 | 228.3203 |  |  | 3.391596e-05 | 279.993 |  |  | 5.107123e-05 | 233.7345
514249.5 | 20.00002 | 5.875467e-05 | 237.6805 |  |  | 1.459696e-06 | 231.0679 |  |  | 3.912933e-05 | 247.3929 |  |  | 4.957183e-05 | 264.971 |  |  | 7.654763e-05 | 290.3175 |  |  | -9.93656e-06 | 228.3197 |  |  | 3.378166e-05 | 279.9949 |  |  | 5.08427e-05 | 233.7375
514307.1 | 20.00017 | 5.877936e-05 | 237.6839 |  |  | 1.275185e-06 | 231.068 |  |  | 3.898803e-05 | 247.3952 |  |  | 4.938732e-05 | 264.9738 |  |  | 7.642789e-05 | 290.3219 |  |  | -1.008765e-05 | 228.3192 |  |  | 3.364434e-05 | 279.9969 |  |  | 5.059912e-05 | 233.7404
514364.8 | 20.00015 | 5.872682e-05 | 237.6873 |  |  | 1.244668e-06 | 231.0681 |  |  | 3.897048e-05 | 247.3975 |  |  | 4.937477e-05 | 264.9767 |  |  | 7.639013e-05 | 290.3263 |  |  | -1.00258e-05 | 228.3186 |  |  | 3.358957e-05 | 279.9988 |  |  | 5.05995e-05 | 233.7433
514422.4 | 20.00012 | 5.867427e-05 | 237.6906 |  |  | 1.21636e-06 | 231.0681 |  |  | 3.895679e-05 | 247.3997 |  |  | 4.937055e-05 | 264.9795 |  |  | 7.635782e-05 | 290.3307 |  |  | -9.947873e-06 | 228.318 |  |  | 3.35418e-05 | 280.0007 |  |  | 5.062289e-05 | 233.7462
514480.1 | 20.00022 | 5.868166e-05 | 237.694 |  |  | 1.263632e-06 | 231.0682 |  |  | 3.897407e-05 | 247.4019 |  |  | 4.936884e-05 | 264.9824 |  |  | 7.648772e-05 | 290.3351 |  |  | -9.834853e-06 | 228.3174 |  |  | 3.360707e-05 | 280.0027 |  |  | 5.072586e-05 | 233.7492
514537.7 | 20.00034 | 5.868905e-05 | 237.6974 |  |  | 1.311988e-06 | 231.0683 |  |  | 3.899233e-05 | 247.4042 |  |  | 4.936725e-05 | 264.9852 |  |  | 7.662837e-05 | 290.3395 |  |  | -9.719184e-06 | 228.3169 |  |  | 3.368193e-05 | 280.0046 |  |  | 5.083634e-05 | 233.7521
514595.4 | 20.00014 | 5.866474e-05 | 237.7008 |  |  | 1.266861e-06 | 231.0684 |  |  | 3.899325e-05 | 247.4064 |  |  | 4.934404e-05 | 264.9881 |  |  | 7.655794e-05 | 290.3439 |  |  | -9.722846e-06 | 228.3163 |  |  | 3.361428e-05 | 280.0065 |  |  | 5.088879e-05 | 233.755
514653 | 19.9999 | 5.864042e-05 | 237.7042 |  |  | 1.220393e-06 | 231.0684 |  |  | 3.899364e-05 | 247.4087 |  |  | 4.931977e-05 | 264.9909 |  |  | 7.647351e-05 | 290.3483 |  |  | -9.735518e-06 | 228.3157 |  |  | 3.353453e-05 | 280.0085 |  |  | 5.093577e-05 | 233.758
514710.7 | 19.99998 | 5.858548e-05 | 237.7076 |  |  | 1.217081e-06 | 231.0685 |  |  | 3.896117e-05 | 247.4109 |  |  | 4.934971e-05 | 264.9938 |  |  | 7.652242e-05 | 290.3528 |  |  | -9.784616e-06 | 228.3152 |  |  | 3.35556e-05 | 280.0104 |  |  | 5.091819e-05 | 233.7609
514768.3 | 20.0001 | 5.853053e-05 | 237.7109 |  |  | 1.214389e-06 | 231.0686 |  |  | 3.892768e-05 | 247.4132 |  |  | 4.938228e-05 | 264.9966 |  |  | 7.658018e-05 | 290.3572 |  |  | -9.836465e-06 | 228.3146 |  |  | 3.358522e-05 | 280.0123 |  |  | 5.089452e-05 | 233.7638
514826 | 20.00006 | 5.850589e-05 | 237.7143 |  |  | 1.03285e-06 | 231.0686 |  |  | 3.874485e-05 | 247.4154 |  |  | 4.919413e-05 | 264.9994 |  |  | 7.649902e-05 | 290.3616 |  |  | -9.843692e-06 | 228.314 |  |  | 3.341457e-05 | 280.0143 |  |  | 5.085701e-05 | 233.7668
514883.6 | 20.00001 | 5.848125e-05 | 237.7177 |  |  | 8.487465e-07 | 231.0687 |  |  | 3.855739e-05 | 247.4176 |  |  | 4.899528e-05 | 265.0023 |  |  | 7.640864e-05 | 290.366 |  |  | -9.847549e-06 | 228.3135 |  |  | 3.322692e-05 | 280.0162 |  |  | 5.081819e-05 | 233.7697
514941.3 | 19.99972 | 5.848052e-05 | 237.721 |  |  | 1.048e-06 | 231.0687 |  |  | 3.874907e-05 | 247.4199 |  |  | 4.920005e-05 | 265.0051 |  |  | 7.654352e-05 | 290.3704 |  |  | -9.721902e-06 | 228.3129 |  |  | 3.342328e-05 | 280.0181 |  |  | 5.100794e-05 | 233.7726
514998.9 | 19.9994 | 5.847979e-05 | 237.7244 |  |  | 1.252753e-06 | 231.0688 |  |  | 3.895255e-05 | 247.4221 |  |  | 4.942436e-05 | 265.008 |  |  | 7.669335e-05 | 290.3748 |  |  | -9.586478e-06 | 228.3124 |  |  | 3.365223e-05 | 280.0201 |  |  | 5.121927e-05 | 233.7756
515056.6 | 19.99956 | 5.852202e-05 | 237.7278 |  |  | 1.323734e-06 | 231.0689 |  |  | 3.89924e-05 | 247.4244 |  |  | 4.946985e-05 | 265.0108 |  |  | 7.67654e-05 | 290.3792 |  |  | -9.555794e-06 | 228.3118 |  |  | 3.364433e-05 | 280.022 |  |  | 5.113357e-05 | 233.7785
515114.2 | 19.99979 | 5.856426e-05 | 237.7312 |  |  | 1.392796e-06 | 231.069 |  |  | 3.902717e-05 | 247.4266 |  |  | 4.950667e-05 | 265.0137 |  |  | 7.68323e-05 | 290.3837 |  |  | -9.533018e-06 | 228.3113 |  |  | 3.361633e-05 | 280.0239 |  |  | 5.101985e-05 | 233.7815
515171.9 | 19.9998 | 5.85577e-05 | 237.7345 |  |  | 1.402726e-06 | 231.069 |  |  | 3.900092e-05 | 247.4289 |  |  | 4.952852e-05 | 265.0165 |  |  | 7.67832e-05 | 290.3881 |  |  | -9.537379e-06 | 228.3107 |  |  | 3.36189e-05 | 280.0259 |  |  | 5.108669e-05 | 233.7844
515229.5 | 19.99978 | 5.855115e-05 | 237.7379 |  |  | 1.411808e-06 | 231.0691 |  |  | 3.897277e-05 | 247.4311 |  |  | 4.954964e-05 | 265.0194 |  |  | 7.672641e-05 | 290.3925 |  |  | -9.54379e-06 | 228.3102 |  |  | 3.362406e-05 | 280.0278 |  |  | 5.117056e-05 | 233.7874
515287.2 | 19.99988 | 5.850544e-05 | 237.7413 |  |  | 1.387567e-06 | 231.0692 |  |  | 3.895082e-05 | 247.4334 |  |  | 4.961095e-05 | 265.0222 |  |  | 7.678587e-05 | 290.397 |  |  | -9.502644e-06 | 228.3096 |  |  | 3.365198e-05 | 280.0297 |  |  | 5.12626e-05 | 233.7903
515344.8 | 19.99999 | 5.845972e-05 | 237.7447 |  |  | 1.362848e-06 | 231.0693 |  |  | 3.892907e-05 | 247.4356 |  |  | 4.967421e-05 | 265.0251 |  |  | 7.685304e-05 | 290.4014 |  |  | -9.457908e-06 | 228.3091 |  |  | 3.368183e-05 | 280.0317 |  |  | 5.135541e-05 | 233.7933
515402.5 | 20 | 5.859502e-05 | 237.748 |  |  | 1.390332e-06 | 231.0694 |  |  | 3.900187e-05 | 247.4378 |  |  | 4.969917e-05 | 265.028 |  |  | 7.688528e-05 | 290.4058 |  |  | -9.480284e-06 | 228.3085 |  |  | 3.364889e-05 | 280.0336 |  |  | 5.133086e-05 | 233.7962
515460.1 | 20 | 5.873033e-05 | 237.7514 |  |  | 1.418565e-06 | 231.0694 |  |  | 3.907762e-05 | 247.4401 |  |  | 4.972227e-05 | 265.0308 |  |  | 7.69152e-05 | 290.4102 |  |  | -9.507729e-06 | 228.308 |  |  | 3.361062e-05 | 280.0356 |  |  | 5.129524e-05 | 233.7992
515517.8 | 20.00005 | 5.8648e-05 | 237.7548 |  |  | 1.347487e-06 | 231.0695 |  |  | 3.906667e-05 | 247.4423 |  |  | 4.962719e-05 | 265.0337 |  |  | 7.681326e-05 | 290.4147 |  |  | -9.558812e-06 | 228.3074 |  |  | 3.350808e-05 | 280.0375 |  |  | 5.119968e-05 | 233.8021
515575.4 | 20.00011 | 5.856568e-05 | 237.7582 |  |  | 1.274984e-06 | 231.0696 |  |  | 3.905303e-05 | 247.4446 |  |  | 4.952638e-05 | 265.0365 |  |  | 7.670256e-05 | 290.4191 |  |  | -9.611681e-06 | 228.3069 |  |  | 3.340007e-05 | 280.0394 |  |  | 5.109847e-05 | 233.8051
515633.1 | 20.00006 | 5.867553e-05 | 237.7616 |  |  | 1.231896e-06 | 231.0697 |  |  | 3.90202e-05 | 247.4469 |  |  | 4.94129e-05 | 265.0394 |  |  | 7.668373e-05 | 290.4235 |  |  | -9.632482e-06 | 228.3063 |  |  | 3.33269e-05 | 280.0414 |  |  | 5.113298e-05 | 233.808
515690.7 | 20.00001 | 5.878538e-05 | 237.7649 |  |  | 1.189231e-06 | 231.0697 |  |  | 3.898678e-05 | 247.4491 |  |  | 4.929881e-05 | 265.0422 |  |  | 7.667099e-05 | 290.4279 |  |  | -9.650862e-06 | 228.3058 |  |  | 3.325669e-05 | 280.0433 |  |  | 5.11803e-05 | 233.811
515748.4 | 19.9993 | 5.874652e-05 | 237.7683 |  |  | 1.307129e-06 | 231.0698 |  |  | 3.898751e-05 | 247.4513 |  |  | 4.934934e-05 | 265.0451 |  |  | 7.669688e-05 | 290.4324 |  |  | -9.573017e-06 | 228.3052 |  |  | 3.334261e-05 | 280.0452 |  |  | 5.125961e-05 | 233.8139
515806.1 | 19.99852 | 5.870765e-05 | 237.7717 |  |  | 1.427331e-06 | 231.0699 |  |  | 3.89893e-05 | 247.4536 |  |  | 4.940784e-05 | 265.0479 |  |  | 7.672534e-05 | 290.4368 |  |  | -9.487906e-06 | 228.3047 |  |  | 3.344179e-05 | 280.0471 |  |  | 5.134194e-05 | 233.8169
515863.7 | 19.99878 | 5.870755e-05 | 237.7751 |  |  | 1.883686e-06 | 231.07 |  |  | 3.947922e-05 | 247.4559 |  |  | 4.996571e-05 | 265.0508 |  |  | 7.716477e-05 | 290.4412 |  |  | -9.136595e-06 | 228.3041 |  |  | 3.390649e-05 | 280.0491 |  |  | 5.182886e-05 | 233.8199
515921.4 | 19.99917 | 5.870746e-05 | 237.7785 |  |  | 2.344867e-06 | 231.0701 |  |  | 3.998433e-05 | 247.4581 |  |  | 5.054778e-05 | 265.0537 |  |  | 7.763147e-05 | 290.4457 |  |  | -8.765182e-06 | 228.3036 |  |  | 3.440221e-05 | 280.051 |  |  | 5.235397e-05 | 233.8229
515979 | 19.99957 | 5.89338e-05 | 237.7819 |  |  | 2.088728e-06 | 231.0702 |  |  | 3.982261e-05 | 247.4604 |  |  | 5.045348e-05 | 265.0566 |  |  | 7.746071e-05 | 290.4501 |  |  | -8.972586e-06 | 228.3031 |  |  | 3.420895e-05 | 280.053 |  |  | 5.212679e-05 | 233.8259
516036.7 | 19.99996 | 5.916015e-05 | 237.7853 |  |  | 1.822291e-06 | 231.0703 |  |  | 3.964014e-05 | 247.4627 |  |  | 5.032641e-05 | 265.0595 |  |  | 7.724766e-05 | 290.4546 |  |  | -9.2237e-06 | 228.3026 |  |  | 3.395722e-05 | 280.055 |  |  | 5.182862e-05 | 233.8289
516094.3 | 20 | 5.91496e-05 | 237.7887 |  |  | 1.430451e-06 | 231.0704 |  |  | 3.920613e-05 | 247.465 |  |  | 4.990677e-05 | 265.0624 |  |  | 7.681861e-05 | 290.459 |  |  | -9.575543e-06 | 228.302 |  |  | 3.358321e-05 | 280.0569 |  |  | 5.149281e-05 | 233.8318
516152 | 20 | 5.913905e-05 | 237.7921 |  |  | 1.03681e-06 | 231.0705 |  |  | 3.876429e-05 | 247.4673 |  |  | 4.947296e-05 | 265.0653 |  |  | 7.637524e-05 | 290.4635 |  |  | -9.934993e-06 | 228.3015 |  |  | 3.319883e-05 | 280.0588 |  |  | 5.115345e-05 | 233.8348
516209.6 | 20 | 5.894997e-05 | 237.7955 |  |  | 1.154924e-06 | 231.0706 |  |  | 3.890136e-05 | 247.4695 |  |  | 4.96079e-05 | 265.0681 |  |  | 7.643083e-05 | 290.4679 |  |  | -9.787172e-06 | 228.3009 |  |  | 3.326939e-05 | 280.0608 |  |  | 5.124112e-05 | 233.8378
516267.3 | 20 | 5.876089e-05 | 237.7989 |  |  | 1.280387e-06 | 231.0706 |  |  | 3.905645e-05 | 247.4717 |  |  | 4.97704e-05 | 265.071 |  |  | 7.651952e-05 | 290.4723 |  |  | -9.601043e-06 | 228.3003 |  |  | 3.337856e-05 | 280.0627 |  |  | 5.136909e-05 | 233.8407
516324.9 | 20.00005 | 5.8838e-05 | 237.8023 |  |  | 1.298069e-06 | 231.0707 |  |  | 3.913519e-05 | 247.474 |  |  | 4.987591e-05 | 265.0739 |  |  | 7.658771e-05 | 290.4767 |  |  | -9.538999e-06 | 228.2998 |  |  | 3.341292e-05 | 280.0646 |  |  | 5.139875e-05 | 233.8437
516382.6 | 20.00011 | 5.89151e-05 | 237.8057 |  |  | 1.314204e-06 | 231.0708 |  |  | 3.921155e-05 | 247.4763 |  |  | 4.997867e-05 | 265.0767 |  |  | 7.665454e-05 | 290.4811 |  |  | -9.486327e-06 | 228.2992 |  |  | 3.344094e-05 | 280.0665 |  |  | 5.141914e-05 | 233.8467
516440.2 | 20.00006 | 5.890451e-05 | 237.8091 |  |  | 1.297703e-06 | 231.0709 |  |  | 3.914296e-05 | 247.4785 |  |  | 4.996123e-05 | 265.0796 |  |  | 7.664715e-05 | 290.4855 |  |  | -9.570561e-06 | 228.2987 |  |  | 3.337876e-05 | 280.0685 |  |  | 5.144028e-05 | 233.8496
516497.9 | 20.00001 | 5.889392e-05 | 237.8125 |  |  | 1.280733e-06 | 231.0709 |  |  | 3.906986e-05 | 247.4808 |  |  | 4.993797e-05 | 265.0825 |  |  | 7.663483e-05 | 290.49 |  |  | -9.665135e-06 | 228.2981 |  |  | 3.330892e-05 | 280.0704 |  |  | 5.146149e-05 | 233.8526
516555.5 | 20 | 5.885209e-05 | 237.8159 |  |  | 1.371446e-06 | 231.071 |  |  | 3.909313e-05 | 247.483 |  |  | 4.998631e-05 | 265.0854 |  |  | 7.658852e-05 | 290.4944 |  |  | -9.588026e-06 | 228.2976 |  |  | 3.335077e-05 | 280.0723 |  |  | 5.142671e-05 | 233.8555
516613.2 | 20 | 5.881026e-05 | 237.8193 |  |  | 1.463707e-06 | 231.0711 |  |  | 3.911941e-05 | 247.4853 |  |  | 5.00381e-05 | 265.0883 |  |  | 7.653995e-05 | 290.4988 |  |  | -9.497952e-06 | 228.297 |  |  | 3.34021e-05 | 280.0742 |  |  | 5.138664e-05 | 233.8585
516670.8 | 20 | 5.881773e-05 | 237.8227 |  |  | 1.293658e-06 | 231.0712 |  |  | 3.906281e-05 | 247.4875 |  |  | 4.992753e-05 | 265.0911 |  |  | 7.651196e-05 | 290.5032 |  |  | -9.611696e-06 | 228.2965 |  |  | 3.328519e-05 | 280.0761 |  |  | 5.132405e-05 | 233.8615
516728.5 | 20 | 5.88252e-05 | 237.826 |  |  | 1.11984e-06 | 231.0713 |  |  | 3.900364e-05 | 247.4898 |  |  | 4.980909e-05 | 265.094 |  |  | 7.648534e-05 | 290.5076 |  |  | -9.740833e-06 | 228.2959 |  |  | 3.3154e-05 | 280.0781 |  |  | 5.125934e-05 | 233.8644
516786.1 | 20.00065 | 5.875954e-05 | 237.8294 |  |  | 1.357329e-06 | 231.0713 |  |  | 3.906045e-05 | 247.492 |  |  | 4.990413e-05 | 265.0969 |  |  | 7.648903e-05 | 290.512 |  |  | -9.620944e-06 | 228.2954 |  |  | 3.328319e-05 | 280.08 |  |  | 5.138203e-05 | 233.8674
516843.8 | 20.00138 | 5.869388e-05 | 237.8328 |  |  | 1.600727e-06 | 231.0714 |  |  | 3.912088e-05 | 247.4943 |  |  | 5.000951e-05 | 265.0998 |  |  | 7.649474e-05 | 290.5164 |  |  | -9.482247e-06 | 228.2948 |  |  | 3.343448e-05 | 280.0819 |  |  | 5.15224e-05 | 233.8704
516901.4 | 20.00081 | 5.877077e-05 | 237.8362 |  |  | 1.61691e-06 | 231.0715 |  |  | 3.92327e-05 | 247.4965 |  |  | 5.006453e-05 | 265.1027 |  |  | 7.657758e-05 | 290.5208 |  |  | -9.404372e-06 | 228.2943 |  |  | 3.348245e-05 | 280.0838 |  |  | 5.159172e-05 | 233.8733
516959.1 | 20.00008 | 5.884766e-05 | 237.8396 |  |  | 1.629827e-06 | 231.0716 |  |  | 3.934611e-05 | 247.4988 |  |  | 5.011712e-05 | 265.1055 |  |  | 7.666554e-05 | 290.5253 |  |  | -9.33109e-06 | 228.2937 |  |  | 3.352165e-05 | 280.0858 |  |  | 5.165434e-05 | 233.8763
517016.7 | 20 | 5.879078e-05 | 237.843 |  |  | 1.612067e-06 | 231.0717 |  |  | 3.937649e-05 | 247.5011 |  |  | 5.00991e-05 | 265.1084 |  |  | 7.667277e-05 | 290.5297 |  |  | -9.337243e-06 | 228.2932 |  |  | 3.351896e-05 | 280.0877 |  |  | 5.177388e-05 | 233.8793
517074.4 | 20 | 5.87339e-05 | 237.8464 |  |  | 1.593865e-06 | 231.0718 |  |  | 3.94043e-05 | 247.5034 |  |  | 5.007765e-05 | 265.1113 |  |  | 7.667465e-05 | 290.5341 |  |  | -9.349396e-06 | 228.2926 |  |  | 3.351272e-05 | 280.0896 |  |  | 5.189879e-05 | 233.8823
517132 | 20.0002 | 5.883144e-05 | 237.8498 |  |  | 1.536718e-06 | 231.0719 |  |  | 3.929764e-05 | 247.5056 |  |  | 5.005654e-05 | 265.1142 |  |  | 7.656942e-05 | 290.5385 |  |  | -9.413214e-06 | 228.2921 |  |  | 3.339892e-05 | 280.0916 |  |  | 5.178522e-05 | 233.8853
517189.7 | 20.00042 | 5.892898e-05 | 237.8532 |  |  | 1.479012e-06 | 231.072 |  |  | 3.918681e-05 | 247.5079 |  |  | 5.003544e-05 | 265.1171 |  |  | 7.645709e-05 | 290.5429 |  |  | -9.480934e-06 | 228.2916 |  |  | 3.327598e-05 | 280.0935 |  |  | 5.164915e-05 | 233.8882
517247.3 | 20.00025 | 5.88096e-05 | 237.8566 |  |  | 1.431856e-06 | 231.072 |  |  | 3.915973e-05 | 247.5101 |  |  | 5.000313e-05 | 265.12 |  |  | 7.641475e-05 | 290.5473 |  |  | -9.438027e-06 | 228.291 |  |  | 3.32552e-05 | 280.0954 |  |  | 5.158728e-05 | 233.8912
517305 | 20.00002 | 5.869022e-05 | 237.8599 |  |  | 1.384853e-06 | 231.0721 |  |  | 3.913525e-05 | 247.5124 |  |  | 4.997027e-05 | 265.1229 |  |  | 7.637705e-05 | 290.5517 |  |  | -9.386763e-06 | 228.2905 |  |  | 3.32431e-05 | 280.0973 |  |  | 5.153241e-05 | 233.8942
517362.6 | 20 | 5.871588e-05 | 237.8633 |  |  | 1.389326e-06 | 231.0722 |  |  | 3.913271e-05 | 247.5147 |  |  | 4.992925e-05 | 265.1257 |  |  | 7.631746e-05 | 290.5561 |  |  | -9.487541e-06 | 228.2899 |  |  | 3.318054e-05 | 280.0992 |  |  | 5.150591e-05 | 233.8972
517420.3 | 20 | 5.874154e-05 | 237.8667 |  |  | 1.394539e-06 | 231.0723 |  |  | 3.913085e-05 | 247.5169 |  |  | 4.988783e-05 | 265.1286 |  |  | 7.625641e-05 | 290.5605 |  |  | -9.599804e-06 | 228.2894 |  |  | 3.31137e-05 | 280.1011 |  |  | 5.148209e-05 | 233.9001
517477.9 | 20 | 5.871382e-05 | 237.8701 |  |  | 1.671211e-06 | 231.0724 |  |  | 3.942756e-05 | 247.5192 |  |  | 5.007484e-05 | 265.1315 |  |  | 7.6396e-05 | 290.5649 |  |  | -9.440929e-06 | 228.2888 |  |  | 3.336069e-05 | 280.1031 |  |  | 5.167891e-05 | 233.9031
517535.6 | 20 | 5.86861e-05 | 237.8735 |  |  | 1.951785e-06 | 231.0725 |  |  | 3.973358e-05 | 247.5215 |  |  | 5.027292e-05 | 265.1344 |  |  | 7.65489e-05 | 290.5693 |  |  | -9.261573e-06 | 228.2883 |  |  | 3.363432e-05 | 280.105 |  |  | 5.189655e-05 | 233.9061
517593.2 | 20.0001 | 5.87597e-05 | 237.8769 |  |  | 1.729682e-06 | 231.0726 |  |  | 3.963011e-05 | 247.5237 |  |  | 5.013909e-05 | 265.1373 |  |  | 7.644365e-05 | 290.5737 |  |  | -9.409603e-06 | 228.2877 |  |  | 3.34691e-05 | 280.1069 |  |  | 5.170553e-05 | 233.9091
517650.9 | 20.00021 | 5.88333e-05 | 237.8803 |  |  | 1.500353e-06 | 231.0727 |  |  | 3.95139e-05 | 247.526 |  |  | 4.998917e-05 | 265.1402 |  |  | 7.632127e-05 | 290.5782 |  |  | -9.582363e-06 | 228.2872 |  |  | 3.326663e-05 | 280.1088 |  |  | 5.147595e-05 | 233.9121
517708.6 | 19.99989 | 5.874455e-05 | 237.8836 |  |  | 1.583122e-06 | 231.0728 |  |  | 3.953234e-05 | 247.5283 |  |  | 5.003459e-05 | 265.1431 |  |  | 7.628322e-05 | 290.5826 |  |  | -9.424926e-06 | 228.2867 |  |  | 3.331969e-05 | 280.1108 |  |  | 5.161929e-05 | 233.915
517766.2 | 19.99953 | 5.86558e-05 | 237.887 |  |  | 1.670377e-06 | 231.0729 |  |  | 3.955497e-05 | 247.5306 |  |  | 5.008947e-05 | 265.1459 |  |  | 7.625076e-05 | 290.587 |  |  | -9.242546e-06 | 228.2861 |  |  | 3.339444e-05 | 280.1127 |  |  | 5.179783e-05 | 233.918
517823.9 | 19.99994 | 5.870053e-05 | 237.8904 |  |  | 1.778866e-06 | 231.073 |  |  | 3.968103e-05 | 247.5329 |  |  | 5.029793e-05 | 265.1488 |  |  | 7.630433e-05 | 290.5914 |  |  | -9.265079e-06 | 228.2856 |  |  | 3.356145e-05 | 280.1146 |  |  | 5.1861e-05 | 233.921
517881.5 | 20.00046 | 5.874526e-05 | 237.8938 |  |  | 1.88766e-06 | 231.0731 |  |  | 3.981032e-05 | 247.5352 |  |  | 5.051384e-05 | 265.1517 |  |  | 7.636361e-05 | 290.5957 |  |  | -9.303091e-06 | 228.285 |  |  | 3.373629e-05 | 280.1166 |  |  | 5.19133e-05 | 233.924
517939.2 | 20.00018 | 5.877601e-05 | 237.8972 |  |  | 1.654772e-06 | 231.0732 |  |  | 3.960484e-05 | 247.5374 |  |  | 5.027913e-05 | 265.1546 |  |  | 7.626219e-05 | 290.6001 |  |  | -9.418403e-06 | 228.2845 |  |  | 3.357178e-05 | 280.1185 |  |  | 5.171566e-05 | 233.927
517996.8 | 19.99982 | 5.880676e-05 | 237.9006 |  |  | 1.416971e-06 | 231.0733 |  |  | 3.938893e-05 | 247.5397 |  |  | 5.002258e-05 | 265.1575 |  |  | 7.61501e-05 | 290.6045 |  |  | -9.539554e-06 | 228.284 |  |  | 3.337847e-05 | 280.1204 |  |  | 5.149444e-05 | 233.9299
518054.5 | 19.99993 | 5.872883e-05 | 237.904 |  |  | 1.425825e-06 | 231.0733 |  |  | 3.933722e-05 | 247.542 |  |  | 4.996466e-05 | 265.1604 |  |  | 7.606216e-05 | 290.6089 |  |  | -9.538523e-06 | 228.2834 |  |  | 3.331979e-05 | 280.1223 |  |  | 5.147296e-05 | 233.9329
518112.1 | 20.00009 | 5.86509e-05 | 237.9073 |  |  | 1.438227e-06 | 231.0734 |  |  | 3.929063e-05 | 247.5443 |  |  | 4.991637e-05 | 265.1633 |  |  | 7.597583e-05 | 290.6133 |  |  | -9.528263e-06 | 228.2829 |  |  | 3.327255e-05 | 280.1243 |  |  | 5.147035e-05 | 233.9359
518169.8 | 19.99961 | 5.864082e-05 | 237.9107 |  |  | 1.298187e-06 | 231.0735 |  |  | 3.927933e-05 | 247.5465 |  |  | 4.973552e-05 | 265.1662 |  |  | 7.594739e-05 | 290.6177 |  |  | -9.649105e-06 | 228.2823 |  |  | 3.321428e-05 | 280.1262 |  |  | 5.138909e-05 | 233.9388
518227.4 | 19.99905 | 5.863074e-05 | 237.9141 |  |  | 1.155955e-06 | 231.0736 |  |  | 3.926912e-05 | 247.5488 |  |  | 4.954825e-05 | 265.169 |  |  | 7.592279e-05 | 290.6221 |  |  | -9.779852e-06 | 228.2817 |  |  | 3.315507e-05 | 280.1281 |  |  | 5.130041e-05 | 233.9418
518285.1 | 19.99944 | 5.865642e-05 | 237.9175 |  |  | 1.102727e-06 | 231.0736 |  |  | 3.921957e-05 | 247.5511 |  |  | 4.95191e-05 | 265.1719 |  |  | 7.588848e-05 | 290.6264 |  |  | -9.797054e-06 | 228.2812 |  |  | 3.303944e-05 | 280.13 |  |  | 5.128531e-05 | 233.9448
518342.7 | 19.99994 | 5.86821e-05 | 237.9209 |  |  | 1.05078e-06 | 231.0737 |  |  | 3.916879e-05 | 247.5533 |  |  | 4.949762e-05 | 265.1747 |  |  | 7.585352e-05 | 290.6308 |  |  | -9.805678e-06 | 228.2806 |  |  | 3.291901e-05 | 280.1319 |  |  | 5.127715e-05 | 233.9477
518400.4 | 20.0001 | 5.868056e-05 | 237.9243 |  |  | 7.73573e-07 | 231.0737 |  |  | 3.890116e-05 | 247.5556 |  |  | 4.933213e-05 | 265.1776 |  |  | 7.565253e-05 | 290.6352 |  |  | -9.993924e-06 | 228.28 |  |  | 3.268582e-05 | 280.1338 |  |  | 5.102171e-05 | 233.9507
518458 | 20.00021 | 5.867903e-05 | 237.9276 |  |  | 4.93126e-07 | 231.0738 |  |  | 3.862678e-05 | 247.5578 |  |  | 4.915966e-05 | 265.1804 |  |  | 7.544053e-05 | 290.6395 |  |  | -1.019574e-05 | 228.2795 |  |  | 3.244305e-05 | 280.1357 |  |  | 5.074293e-05 | 233.9536
518515.7 | 20.00012 | 5.858261e-05 | 237.931 |  |  | 5.327696e-07 | 231.0738 |  |  | 3.864259e-05 | 247.56 |  |  | 4.911713e-05 | 265.1833 |  |  | 7.540279e-05 | 290.6439 |  |  | -1.018377e-05 | 228.2789 |  |  | 3.250714e-05 | 280.1376 |  |  | 5.067294e-05 | 233.9565
518573.3 | 20.00001 | 5.848619e-05 | 237.9344 |  |  | 5.770181e-07 | 231.0738 |  |  | 3.866743e-05 | 247.5623 |  |  | 4.90809e-05 | 265.1861 |  |  | 7.537663e-05 | 290.6482 |  |  | -1.015566e-05 | 228.2783 |  |  | 3.259729e-05 | 280.1394 |  |  | 5.062267e-05 | 233.9594
518631 | 19.9998 | 5.845156e-05 | 237.9378 |  |  | 6.475396e-07 | 231.0739 |  |  | 3.869984e-05 | 247.5645 |  |  | 4.915069e-05 | 265.1889 |  |  | 7.551027e-05 | 290.6526 |  |  | -1.011496e-05 | 228.2777 |  |  | 3.260271e-05 | 280.1413 |  |  | 5.071962e-05 | 233.9624
518688.6 | 19.99958 | 5.841694e-05 | 237.9411 |  |  | 7.184392e-07 | 231.0739 |  |  | 3.873249e-05 | 247.5667 |  |  | 4.922561e-05 | 265.1918 |  |  | 7.565452e-05 | 290.6569 |  |  | -1.007332e-05 | 228.2771 |  |  | 3.260094e-05 | 280.1432 |  |  | 5.083047e-05 | 233.9653
518746.3 | 19.99985 | 5.841973e-05 | 237.9445 |  |  | 5.893092e-07 | 231.074 |  |  | 3.86088e-05 | 247.5689 |  |  | 4.902203e-05 | 265.1946 |  |  | 7.561152e-05 | 290.6613 |  |  | -1.01553e-05 | 228.2765 |  |  | 3.250729e-05 | 280.1451 |  |  | 5.074847e-05 | 233.9682
518803.9 | 20.00019 | 5.842252e-05 | 237.9479 |  |  | 4.573011e-07 | 231.074 |  |  | 3.848024e-05 | 247.5712 |  |  | 4.880495e-05 | 265.1974 |  |  | 7.55561e-05 | 290.6657 |  |  | -1.024663e-05 | 228.276 |  |  | 3.240584e-05 | 280.1469 |  |  | 5.064826e-05 | 233.9711
518861.6 | 20.00013 | 5.835499e-05 | 237.9512 |  |  | 6.155282e-07 | 231.074 |  |  | 3.858912e-05 | 247.5734 |  |  | 4.895679e-05 | 265.2002 |  |  | 7.565148e-05 | 290.67 |  |  | -1.008986e-05 | 228.2754 |  |  | 3.255192e-05 | 280.1488 |  |  | 5.080979e-05 | 233.9741
518919.2 | 20.00002 | 5.828746e-05 | 237.9546 |  |  | 7.779319e-07 | 231.0741 |  |  | 3.870539e-05 | 247.5756 |  |  | 4.912651e-05 | 265.2031 |  |  | 7.575687e-05 | 290.6744 |  |  | -9.914339e-06 | 228.2748 |  |  | 3.271901e-05 | 280.1507 |  |  | 5.099602e-05 | 233.977
518976.9 | 19.99994 | 5.828142e-05 | 237.958 |  |  | 8.336538e-07 | 231.0741 |  |  | 3.879165e-05 | 247.5779 |  |  | 4.923924e-05 | 265.2059 |  |  | 7.585591e-05 | 290.6788 |  |  | -9.86069e-06 | 228.2742 |  |  | 3.274579e-05 | 280.1526 |  |  | 5.108849e-05 | 233.9799
519034.5 | 19.99987 | 5.827537e-05 | 237.9613 |  |  | 8.878405e-07 | 231.0742 |  |  | 3.887697e-05 | 247.5801 |  |  | 4.934921e-05 | 265.2087 |  |  | 7.595452e-05 | 290.6831 |  |  | -9.81625e-06 | 228.2737 |  |  | 3.276065e-05 | 280.1545 |  |  | 5.11721e-05 | 233.9829
519092.2 | 19.99985 | 5.832201e-05 | 237.9647 |  |  | 7.771318e-07 | 231.0742 |  |  | 3.886835e-05 | 247.5823 |  |  | 4.936318e-05 | 265.2116 |  |  | 7.589874e-05 | 290.6875 |  |  | -9.872301e-06 | 228.2731 |  |  | 3.275596e-05 | 280.1564 |  |  | 5.103868e-05 | 233.9858
519149.8 | 19.99983 | 5.836865e-05 | 237.968 |  |  | 6.640498e-07 | 231.0742 |  |  | 3.885681e-05 | 247.5846 |  |  | 4.937249e-05 | 265.2144 |  |  | 7.583272e-05 | 290.6919 |  |  | -9.935945e-06 | 228.2725 |  |  | 3.27496e-05 | 280.1582 |  |  | 5.088477e-05 | 233.9888
519207.5 | 20.0005 | 5.836371e-05 | 237.9714 |  |  | 6.855071e-07 | 231.0743 |  |  | 3.885861e-05 | 247.5868 |  |  | 4.935487e-05 | 265.2173 |  |  | 7.58462e-05 | 290.6963 |  |  | -9.984275e-06 | 228.2719 |  |  | 3.27885e-05 | 280.1601 |  |  | 5.090988e-05 | 233.9917
519265.1 | 20.00126 | 5.835876e-05 | 237.9748 |  |  | 7.089009e-07 | 231.0743 |  |  | 3.886083e-05 | 247.5891 |  |  | 4.933594e-05 | 265.2201 |  |  | 7.586496e-05 | 290.7006 |  |  | -1.003145e-05 | 228.2714 |  |  | 3.283125e-05 | 280.162 |  |  | 5.095189e-05 | 233.9946
519322.8 | 20.00055 | 5.832814e-05 | 237.9781 |  |  | 6.643497e-07 | 231.0744 |  |  | 3.878208e-05 | 247.5913 |  |  | 4.929029e-05 | 265.223 |  |  | 7.580909e-05 | 290.705 |  |  | -1.007405e-05 | 228.2708 |  |  | 3.275372e-05 | 280.1639 |  |  | 5.086536e-05 | 233.9976
519380.4 | 19.99965 | 5.829752e-05 | 237.9815 |  |  | 6.188204e-07 | 231.0744 |  |  | 3.87008e-05 | 247.5935 |  |  | 4.924334e-05 | 265.2258 |  |  | 7.574827e-05 | 290.7094 |  |  | -1.011631e-05 | 228.2702 |  |  | 3.266598e-05 | 280.1658 |  |  | 5.076669e-05 | 234.0005
519438.1 | 19.99975 | 5.829836e-05 | 237.9849 |  |  | 6.378068e-07 | 231.0744 |  |  | 3.86326e-05 | 247.5957 |  |  | 4.922472e-05 | 265.2286 |  |  | 7.573313e-05 | 290.7137 |  |  | -1.021876e-05 | 228.2696 |  |  | 3.257904e-05 | 280.1677 |  |  | 5.068428e-05 | 234.0034
519495.7 | 19.99998 | 5.829919e-05 | 237.9882 |  |  | 6.57722e-07 | 231.0745 |  |  | 3.856481e-05 | 247.598 |  |  | 4.920748e-05 | 265.2315 |  |  | 7.572103e-05 | 290.7181 |  |  | -1.032575e-05 | 228.269 |  |  | 3.249217e-05 | 280.1696 |  |  | 5.06034e-05 | 234.0064
519553.4 | 20.00047 | 5.817292e-05 | 237.9916 |  |  | 6.234118e-07 | 231.0745 |  |  | 3.856167e-05 | 247.6002 |  |  | 4.921727e-05 | 265.2343 |  |  | 7.566587e-05 | 290.7225 |  |  | -1.031678e-05 | 228.2684 |  |  | 3.246655e-05 | 280.1714 |  |  | 5.059968e-05 | 234.0093
519611 | 20.001 | 5.804664e-05 | 237.9949 |  |  | 5.883209e-07 | 231.0745 |  |  | 3.856054e-05 | 247.6024 |  |  | 4.922836e-05 | 265.2371 |  |  | 7.560786e-05 | 290.7268 |  |  | -1.029904e-05 | 228.2678 |  |  | 3.244613e-05 | 280.1733 |  |  | 5.060324e-05 | 234.0122
519668.7 | 20.00024 | 5.808432e-05 | 237.9983 |  |  | 5.548609e-07 | 231.0746 |  |  | 3.853962e-05 | 247.6046 |  |  | 4.925932e-05 | 265.24 |  |  | 7.562806e-05 | 290.7312 |  |  | -1.037471e-05 | 228.2672 |  |  | 3.246246e-05 | 280.1752 |  |  | 5.063091e-05 | 234.0151
519726.4 | 19.99932 | 5.812201e-05 | 238.0016 |  |  | 5.214245e-07 | 231.0746 |  |  | 3.851807e-05 | 247.6069 |  |  | 4.929124e-05 | 265.2428 |  |  | 7.565345e-05 | 290.7355 |  |  | -1.045744e-05 | 228.2666 |  |  | 3.248191e-05 | 280.177 |  |  | 5.066086e-05 | 234.018
519784 | 20.00026 | 5.811796e-05 | 238.005 |  |  | 4.104292e-07 | 231.0746 |  |  | 3.844955e-05 | 247.6091 |  |  | 4.92764e-05 | 265.2457 |  |  | 7.563055e-05 | 290.7399 |  |  | -1.049519e-05 | 228.266 |  |  | 3.241517e-05 | 280.1789 |  |  | 5.055359e-05 | 234.0209
519841.7 | 20.00143 | 5.811392e-05 | 238.0083 |  |  | 2.983171e-07 | 231.0747 |  |  | 3.837957e-05 | 247.6113 |  |  | 4.92593e-05 | 265.2485 |  |  | 7.560445e-05 | 290.7443 |  |  | -1.052955e-05 | 228.2654 |  |  | 3.234112e-05 | 280.1808 |  |  | 5.043336e-05 | 234.0239
519899.3 | 20.00082 | 5.8021e-05 | 238.0117 |  |  | 2.796961e-07 | 231.0747 |  |  | 3.836643e-05 | 247.6135 |  |  | 4.914686e-05 | 265.2513 |  |  | 7.554847e-05 | 290.7486 |  |  | -1.053376e-05 | 228.2648 |  |  | 3.228188e-05 | 280.1826 |  |  | 5.038717e-05 | 234.0268
519957 | 19.99998 | 5.792809e-05 | 238.015 |  |  | 2.624216e-07 | 231.0747 |  |  | 3.835505e-05 | 247.6157 |  |  | 4.902979e-05 | 265.2542 |  |  | 7.54905e-05 | 290.753 |  |  | -1.05357e-05 | 228.2642 |  |  | 3.222389e-05 | 280.1845 |  |  | 5.034797e-05 | 234.0297
520014.6 | 20.00004 | 5.789822e-05 | 238.0184 |  |  | 4.035472e-07 | 231.0747 |  |  | 3.843858e-05 | 247.6179 |  |  | 4.916875e-05 | 265.257 |  |  | 7.563021e-05 | 290.7573 |  |  | -1.04404e-05 | 228.2636 |  |  | 3.233126e-05 | 280.1864 |  |  | 5.054456e-05 | 234.0326
520072.3 | 20.0002 | 5.786836e-05 | 238.0217 |  |  | 5.469544e-07 | 231.0747 |  |  | 3.852506e-05 | 247.6202 |  |  | 4.932012e-05 | 265.2598 |  |  | 7.578305e-05 | 290.7617 |  |  | -1.033776e-05 | 228.263 |  |  | 3.245267e-05 | 280.1882 |  |  | 5.076342e-05 | 234.0355
520129.9 | 20.00017 | 5.795198e-05 | 238.025 |  |  | 4.741343e-07 | 231.0748 |  |  | 3.853861e-05 | 247.6224 |  |  | 4.932285e-05 | 265.2627 |  |  | 7.578654e-05 | 290.7661 |  |  | -1.039833e-05 | 228.2624 |  |  | 3.23847e-05 | 280.1901 |  |  | 5.078797e-05 | 234.0384
520187.6 | 20.0001 | 5.80356e-05 | 238.0284 |  |  | 3.981996e-07 | 231.0748 |  |  | 3.854989e-05 | 247.6246 |  |  | 4.931837e-05 | 265.2655 |  |  | 7.578012e-05 | 290.7704 |  |  | -1.047125e-05 | 228.2618 |  |  | 3.230065e-05 | 280.192 |  |  | 5.079417e-05 | 234.0414
520245.2 | 19.99926 | 5.807156e-05 | 238.0317 |  |  | 3.832826e-07 | 231.0748 |  |  | 3.845261e-05 | 247.6268 |  |  | 4.926756e-05 | 265.2684 |  |  | 7.563484e-05 | 290.7748 |  |  | -1.05891e-05 | 228.2612 |  |  | 3.221702e-05 | 280.1938 |  |  | 5.06784e-05 | 234.0443
520302.9 | 19.99833 | 5.810753e-05 | 238.0351 |  |  | 3.692447e-07 | 231.0748 |  |  | 3.835195e-05 | 247.629 |  |  | 4.921451e-05 | 265.2712 |  |  | 7.548034e-05 | 290.7792 |  |  | -1.071036e-05 | 228.2606 |  |  | 3.213342e-05 | 280.1957 |  |  | 5.055112e-05 | 234.0472
520360.5 | 19.99913 | 5.796753e-05 | 238.0384 |  |  | 2.492113e-07 | 231.0748 |  |  | 3.821525e-05 | 247.6312 |  |  | 4.906234e-05 | 265.274 |  |  | 7.537969e-05 | 290.7835 |  |  | -1.077549e-05 | 228.26 |  |  | 3.205195e-05 | 280.1975 |  |  | 5.036739e-05 | 234.0501
520418.2 | 20.00015 | 5.782753e-05 | 238.0418 |  |  | 1.276509e-07 | 231.0749 |  |  | 3.807743e-05 | 247.6334 |  |  | 4.890537e-05 | 265.2769 |  |  | 7.528262e-05 | 290.7878 |  |  | -1.083638e-05 | 228.2593 |  |  | 3.197065e-05 | 280.1994 |  |  | 5.017834e-05 | 234.053
520475.8 | 20.00009 | 5.784722e-05 | 238.0451 |  |  | 2.003217e-07 | 231.0749 |  |  | 3.817145e-05 | 247.6356 |  |  | 4.897855e-05 | 265.2797 |  |  | 7.536953e-05 | 290.7922 |  |  | -1.082468e-05 | 228.2587 |  |  | 3.200808e-05 | 280.2012 |  |  | 5.0184e-05 | 234.0559
520533.5 | 19.99991 | 5.786691e-05 | 238.0484 |  |  | 2.757912e-07 | 231.0749 |  |  | 3.82727e-05 | 247.6378 |  |  | 4.906289e-05 | 265.2825 |  |  | 7.546865e-05 | 290.7965 |  |  | -1.08075e-05 | 228.2581 |  |  | 3.205559e-05 | 280.2031 |  |  | 5.020805e-05 | 234.0588
520591.1 | 19.99994 | 5.779175e-05 | 238.0518 |  |  | 1.601524e-07 | 231.0749 |  |  | 3.815443e-05 | 247.64 |  |  | 4.897767e-05 | 265.2853 |  |  | 7.538831e-05 | 290.8009 |  |  | -1.083201e-05 | 228.2575 |  |  | 3.195043e-05 | 280.2049 |  |  | 5.032792e-05 | 234.0617
520648.8 | 19.99999 | 5.77166e-05 | 238.0551 |  |  | 4.175965e-08 | 231.0749 |  |  | 3.802932e-05 | 247.6422 |  |  | 4.888423e-05 | 265.2882 |  |  | 7.529604e-05 | 290.8052 |  |  | -1.085966e-05 | 228.2569 |  |  | 3.183231e-05 | 280.2067 |  |  | 5.045683e-05 | 234.0646
520706.4 | 20 | 5.762231e-05 | 238.0584 |  |  | 2.934469e-07 | 231.0749 |  |  | 3.820251e-05 | 247.6444 |  |  | 4.910095e-05 | 265.291 |  |  | 7.538223e-05 | 290.8096 |  |  | -1.073565e-05 | 228.2562 |  |  | 3.200149e-05 | 280.2086 |  |  | 5.059272e-05 | 234.0675
520764.1 | 20 | 5.752803e-05 | 238.0617 |  |  | 5.504675e-07 | 231.0749 |  |  | 3.838501e-05 | 247.6466 |  |  | 4.933272e-05 | 265.2938 |  |  | 7.548027e-05 | 290.8139 |  |  | -1.060018e-05 | 228.2556 |  |  | 3.219507e-05 | 280.2104 |  |  | 5.072927e-05 | 234.0704
520821.7 | 20 | 5.761402e-05 | 238.0651 |  |  | 5.881786e-07 | 231.075 |  |  | 3.846591e-05 | 247.6489 |  |  | 4.939803e-05 | 265.2967 |  |  | 7.560404e-05 | 290.8183 |  |  | -1.061118e-05 | 228.255 |  |  | 3.226234e-05 | 280.2123 |  |  | 5.086002e-05 | 234.0734
520879.4 | 20 | 5.77e-05 | 238.0684 |  |  | 6.22729e-07 | 231.075 |  |  | 3.854365e-05 | 247.6511 |  |  | 4.945527e-05 | 265.2995 |  |  | 7.572951e-05 | 290.8226 |  |  | -1.063325e-05 | 228.2544 |  |  | 3.231887e-05 | 280.2142 |  |  | 5.099021e-05 | 234.0763
520937 | 19.99965 | 5.783662e-05 | 238.0717 |  |  | 1.937345e-07 | 231.075 |  |  | 3.817695e-05 | 247.6533 |  |  | 4.906536e-05 | 265.3024 |  |  | 7.547631e-05 | 290.827 |  |  | -1.087708e-05 | 228.2538 |  |  | 3.205422e-05 | 280.216 |  |  | 5.055613e-05 | 234.0792
520994.7 | 19.99926 | 5.797323e-05 | 238.075 |  |  | -2.419415e-07 | 231.075 |  |  | 3.779639e-05 | 247.6555 |  |  | 4.865376e-05 | 265.3052 |  |  | 7.519796e-05 | 290.8313 |  |  | -1.113768e-05 | 228.2531 |  |  | 3.176229e-05 | 280.2179 |  |  | 5.006877e-05 | 234.0821
521052.3 | 19.99956 | 5.76693e-05 | 238.0784 |  |  | 4.756823e-08 | 231.075 |  |  | 3.8111e-05 | 247.6577 |  |  | 4.89725e-05 | 265.308 |  |  | 7.535708e-05 | 290.8357 |  |  | -1.092355e-05 | 228.2525 |  |  | 3.195531e-05 | 280.2197 |  |  | 5.027991e-05 | 234.085
521110 | 19.99996 | 5.736536e-05 | 238.0817 |  |  | 3.475317e-07 | 231.075 |  |  | 3.844729e-05 | 247.6599 |  |  | 4.932668e-05 | 265.3108 |  |  | 7.554524e-05 | 290.84 |  |  | -1.067353e-05 | 228.2519 |  |  | 3.218952e-05 | 280.2215 |  |  | 5.055701e-05 | 234.0879
521167.6 | 20.0001 | 5.754108e-05 | 238.085 |  |  | 3.98263e-07 | 231.0751 |  |  | 3.852133e-05 | 247.6621 |  |  | 4.943919e-05 | 265.3137 |  |  | 7.56278e-05 | 290.8444 |  |  | -1.064808e-05 | 228.2513 |  |  | 3.225073e-05 | 280.2234 |  |  | 5.057825e-05 | 234.0908
521225.3 | 20.00021 | 5.771679e-05 | 238.0883 |  |  | 4.454013e-07 | 231.0751 |  |  | 3.85872e-05 | 247.6643 |  |  | 4.953999e-05 | 265.3165 |  |  | 7.570335e-05 | 290.8488 |  |  | -1.06396e-05 | 228.2506 |  |  | 3.229725e-05 | 280.2253 |  |  | 5.057534e-05 | 234.0937
521282.9 | 19.99997 | 5.772558e-05 | 238.0917 |  |  | 5.185522e-07 | 231.0751 |  |  | 3.859681e-05 | 247.6665 |  |  | 4.958112e-05 | 265.3194 |  |  | 7.580986e-05 | 290.8531 |  |  | -1.063393e-05 | 228.25 |  |  | 3.239607e-05 | 280.2271 |  |  | 5.056865e-05 | 234.0967
521340.6 | 19.9997 | 5.773438e-05 | 238.095 |  |  | 5.920782e-07 | 231.0751 |  |  | 3.860466e-05 | 247.6688 |  |  | 4.961935e-05 | 265.3222 |  |  | 7.591842e-05 | 290.8575 |  |  | -1.062847e-05 | 228.2494 |  |  | 3.249934e-05 | 280.229 |  |  | 5.05616e-05 | 234.0996
521398.2 | 19.99979 | 5.782205e-05 | 238.0983 |  |  | 5.762271e-07 | 231.0752 |  |  | 3.856516e-05 | 247.671 |  |  | 4.946746e-05 | 265.3251 |  |  | 7.581586e-05 | 290.8619 |  |  | -1.073395e-05 | 228.2488 |  |  | 3.238903e-05 | 280.2309 |  |  | 5.048979e-05 | 234.1025
521455.9 | 19.99992 | 5.790971e-05 | 238.1017 |  |  | 5.590874e-07 | 231.0752 |  |  | 3.852419e-05 | 247.6732 |  |  | 4.930634e-05 | 265.3279 |  |  | 7.569928e-05 | 290.8662 |  |  | -1.084781e-05 | 228.2482 |  |  | 3.226057e-05 | 280.2327 |  |  | 5.041185e-05 | 234.1054
521513.5 | 20.00012 | 5.778568e-05 | 238.105 |  |  | 7.740908e-07 | 231.0753 |  |  | 3.872215e-05 | 247.6754 |  |  | 4.947047e-05 | 265.3308 |  |  | 7.578628e-05 | 290.8706 |  |  | -1.075468e-05 | 228.2476 |  |  | 3.239122e-05 | 280.2346 |  |  | 5.058391e-05 | 234.1083
521571.2 | 20.00031 | 5.766165e-05 | 238.1083 |  |  | 9.924418e-07 | 231.0753 |  |  | 3.892756e-05 | 247.6777 |  |  | 4.965038e-05 | 265.3337 |  |  | 7.588679e-05 | 290.875 |  |  | -1.06459e-05 | 228.2469 |  |  | 3.254387e-05 | 280.2365 |  |  | 5.077957e-05 | 234.1112
521628.8 | 20.00024 | 5.768169e-05 | 238.1116 |  |  | 1.109134e-06 | 231.0754 |  |  | 3.90142e-05 | 247.6799 |  |  | 4.982948e-05 | 265.3365 |  |  | 7.60284e-05 | 290.8794 |  |  | -1.052237e-05 | 228.2463 |  |  | 3.27003e-05 | 280.2383 |  |  | 5.091609e-05 | 234.1142
521686.5 | 20.00012 | 5.770173e-05 | 238.115 |  |  | 1.22436e-06 | 231.0754 |  |  | 3.909715e-05 | 247.6822 |  |  | 5.000855e-05 | 265.3394 |  |  | 7.617275e-05 | 290.8837 |  |  | -1.039773e-05 | 228.2457 |  |  | 3.285705e-05 | 280.2402 |  |  | 5.104702e-05 | 234.1171
521744.2 | 19.99997 | 5.7762e-05 | 238.1183 |  |  | 1.401901e-06 | 231.0755 |  |  | 3.930201e-05 | 247.6844 |  |  | 5.026049e-05 | 265.3423 |  |  | 7.628274e-05 | 290.8881 |  |  | -1.028465e-05 | 228.2451 |  |  | 3.30018e-05 | 280.2421 |  |  | 5.118017e-05 | 234.1201
521801.8 | 19.99981 | 5.782228e-05 | 238.1216 |  |  | 1.580341e-06 | 231.0756 |  |  | 3.951067e-05 | 247.6867 |  |  | 5.051596e-05 | 265.3452 |  |  | 7.639045e-05 | 290.8925 |  |  | -1.017246e-05 | 228.2445 |  |  | 3.314553e-05 | 280.244 |  |  | 5.131353e-05 | 234.123
521859.5 | 19.99984 | 5.792474e-05 | 238.125 |  |  | 1.256592e-06 | 231.0757 |  |  | 3.929885e-05 | 247.689 |  |  | 5.027226e-05 | 265.3481 |  |  | 7.618488e-05 | 290.8969 |  |  | -1.04068e-05 | 228.2439 |  |  | 3.291352e-05 | 280.2459 |  |  | 5.118072e-05 | 234.126
521917.1 | 19.99989 | 5.802721e-05 | 238.1283 |  |  | 9.255995e-07 | 231.0757 |  |  | 3.907392e-05 | 247.6912 |  |  | 5.000434e-05 | 265.351 |  |  | 7.595851e-05 | 290.9013 |  |  | -1.066735e-05 | 228.2433 |  |  | 3.26496e-05 | 280.2478 |  |  | 5.102277e-05 | 234.1289
521974.8 | 20.00004 | 5.800696e-05 | 238.1316 |  |  | 9.40458e-07 | 231.0758 |  |  | 3.902662e-05 | 247.6935 |  |  | 4.98937e-05 | 265.3539 |  |  | 7.584522e-05 | 290.9057 |  |  | -1.06968e-05 | 228.2427 |  |  | 3.263409e-05 | 280.2497 |  |  | 5.091632e-05 | 234.1318
522032.4 | 20.0002 | 5.798671e-05 | 238.135 |  |  | 9.603057e-07 | 231.0758 |  |  | 3.898485e-05 | 247.6957 |  |  | 4.97907e-05 | 265.3567 |  |  | 7.573944e-05 | 290.9101 |  |  | -1.070878e-05 | 228.2421 |  |  | 3.263968e-05 | 280.2516 |  |  | 5.081473e-05 | 234.1348
522090.1 | 20.00017 | 5.799333e-05 | 238.1383 |  |  | 8.745284e-07 | 231.0759 |  |  | 3.890928e-05 | 247.698 |  |  | 4.971903e-05 | 265.3596 |  |  | 7.572798e-05 | 290.9144 |  |  | -1.079095e-05 | 228.2415 |  |  | 3.256058e-05 | 280.2535 |  |  | 5.078432e-05 | 234.1377
522147.7 | 20.00012 | 5.799995e-05 | 238.1417 |  |  | 7.872273e-07 | 231.0759 |  |  | 3.883265e-05 | 247.7002 |  |  | 4.964889e-05 | 265.3625 |  |  | 7.572279e-05 | 290.9188 |  |  | -1.087844e-05 | 228.2409 |  |  | 3.247427e-05 | 280.2553 |  |  | 5.076062e-05 | 234.1406
522205.4 | 20.00006 | 5.801345e-05 | 238.145 |  |  | 5.718947e-07 | 231.076 |  |  | 3.868637e-05 | 247.7025 |  |  | 4.944482e-05 | 265.3653 |  |  | 7.554126e-05 | 290.9232 |  |  | -1.094812e-05 | 228.2402 |  |  | 3.232133e-05 | 280.2572 |  |  | 5.062466e-05 | 234.1436
522263 | 20.00001 | 5.802695e-05 | 238.1484 |  |  | 3.547148e-07 | 231.076 |  |  | 3.853791e-05 | 247.7047 |  |  | 4.923425e-05 | 265.3682 |  |  | 7.534802e-05 | 290.9275 |  |  | -1.101646e-05 | 228.2396 |  |  | 3.216273e-05 | 280.2591 |  |  | 5.04781e-05 | 234.1465
522320.7 | 20.0005 | 5.787453e-05 | 238.1517 |  |  | 3.428213e-07 | 231.076 |  |  | 3.84773e-05 | 247.7069 |  |  | 4.926684e-05 | 265.371 |  |  | 7.527712e-05 | 290.9318 |  |  | -1.102799e-05 | 228.239 |  |  | 3.209582e-05 | 280.2609 |  |  | 5.04274e-05 | 234.1494
522378.3 | 20.00106 | 5.772212e-05 | 238.155 |  |  | 3.338901e-07 | 231.076 |  |  | 3.841943e-05 | 247.7091 |  |  | 4.931123e-05 | 265.3739 |  |  | 7.521434e-05 | 290.9362 |  |  | -1.103523e-05 | 228.2383 |  |  | 3.203671e-05 | 280.2628 |  |  | 5.038576e-05 | 234.1523
522436 | 20.00057 | 5.768659e-05 | 238.1584 |  |  | 4.216998e-07 | 231.0761 |  |  | 3.851459e-05 | 247.7113 |  |  | 4.941419e-05 | 265.3767 |  |  | 7.535395e-05 | 290.9405 |  |  | -1.099086e-05 | 228.2377 |  |  | 3.21352e-05 | 280.2646 |  |  | 5.047696e-05 | 234.1552
522493.6 | 19.99996 | 5.765106e-05 | 238.1617 |  |  | 5.109056e-07 | 231.0761 |  |  | 3.861451e-05 | 247.7136 |  |  | 4.951999e-05 | 265.3796 |  |  | 7.550701e-05 | 290.9449 |  |  | -1.094258e-05 | 228.2371 |  |  | 3.224709e-05 | 280.2665 |  |  | 5.05807e-05 | 234.1581
522551.3 | 20.00019 | 5.769946e-05 | 238.165 |  |  | 4.235085e-07 | 231.0761 |  |  | 3.856735e-05 | 247.7158 |  |  | 4.952125e-05 | 265.3824 |  |  | 7.54205e-05 | 290.9492 |  |  | -1.092971e-05 | 228.2364 |  |  | 3.21828e-05 | 280.2683 |  |  | 5.052422e-05 | 234.161
522608.9 | 20.00053 | 5.774787e-05 | 238.1683 |  |  | 3.335626e-07 | 231.0761 |  |  | 3.85156e-05 | 247.718 |  |  | 4.951744e-05 | 265.3853 |  |  | 7.531808e-05 | 290.9536 |  |  | -1.091951e-05 | 228.2358 |  |  | 3.210355e-05 | 280.2702 |  |  | 5.04526e-05 | 234.1639
522666.6 | 20.00015 | 5.772974e-05 | 238.1717 |  |  | 1.925463e-07 | 231.0762 |  |  | 3.840691e-05 | 247.7202 |  |  | 4.930927e-05 | 265.3881 |  |  | 7.531191e-05 | 290.9579 |  |  | -1.104423e-05 | 228.2352 |  |  | 3.203429e-05 | 280.272 |  |  | 5.034878e-05 | 234.1668
522724.2 | 19.99967 | 5.771162e-05 | 238.175 |  |  | 5.079279e-08 | 231.0762 |  |  | 3.829645e-05 | 247.7224 |  |  | 4.909118e-05 | 265.3909 |  |  | 7.531214e-05 | 290.9623 |  |  | -1.117915e-05 | 228.2345 |  |  | 3.196589e-05 | 280.2739 |  |  | 5.024192e-05 | 234.1697
522781.9 | 19.99959 | 5.760285e-05 | 238.1783 |  |  | 2.401172e-08 | 231.0762 |  |  | 3.821682e-05 | 247.7246 |  |  | 4.88816e-05 | 265.3938 |  |  | 7.526302e-05 | 290.9666 |  |  | -1.118505e-05 | 228.2339 |  |  | 3.190978e-05 | 280.2757 |  |  | 5.017936e-05 | 234.1726
522839.5 | 19.99956 | 5.749407e-05 | 238.1816 |  |  | -1.109708e-09 | 231.0762 |  |  | 3.813815e-05 | 247.7268 |  |  | 4.867243e-05 | 265.3966 |  |  | 7.521062e-05 | 290.9709 |  |  | -1.118119e-05 | 228.2332 |  |  | 3.185473e-05 | 280.2776 |  |  | 5.012099e-05 | 234.1755
522897.2 | 19.9995 | 5.744645e-05 | 238.185 |  |  | -5.122061e-08 | 231.0762 |  |  | 3.811826e-05 | 247.729 |  |  | 4.856317e-05 | 265.3994 |  |  | 7.516811e-05 | 290.9753 |  |  | -1.123908e-05 | 228.2326 |  |  | 3.182098e-05 | 280.2794 |  |  | 5.005277e-05 | 234.1784
522954.8 | 19.99945 | 5.739884e-05 | 238.1883 |  |  | -1.016923e-07 | 231.0762 |  |  | 3.81002e-05 | 247.7312 |  |  | 4.845877e-05 | 265.4022 |  |  | 7.512625e-05 | 290.9796 |  |  | -1.130165e-05 | 228.2319 |  |  | 3.178904e-05 | 280.2812 |  |  | 4.998361e-05 | 234.1813
523012.5 | 19.99969 | 5.739921e-05 | 238.1916 |  |  | -1.695641e-07 | 231.0762 |  |  | 3.802363e-05 | 247.7334 |  |  | 4.837626e-05 | 265.405 |  |  | 7.505631e-05 | 290.9839 |  |  | -1.132753e-05 | 228.2313 |  |  | 3.171833e-05 | 280.2831 |  |  | 4.989443e-05 | 234.1842
523070.1 | 19.99997 | 5.739958e-05 | 238.1949 |  |  | -2.376872e-07 | 231.0761 |  |  | 3.794525e-05 | 247.7356 |  |  | 4.829482e-05 | 265.4078 |  |  | 7.498451e-05 | 290.9883 |  |  | -1.135062e-05 | 228.2306 |  |  | 3.164433e-05 | 280.2849 |  |  | 4.980336e-05 | 234.187
523127.8 | 19.9998 | 5.731428e-05 | 238.1982 |  |  | -2.676477e-07 | 231.0761 |  |  | 3.786046e-05 | 247.7378 |  |  | 4.834314e-05 | 265.4106 |  |  | 7.498855e-05 | 290.9926 |  |  | -1.141073e-05 | 228.23 |  |  | 3.163125e-05 | 280.2867 |  |  | 4.983121e-05 | 234.1899
523185.4 | 19.99958 | 5.722898e-05 | 238.2015 |  |  | -2.970573e-07 | 231.0761 |  |  | 3.777547e-05 | 247.74 |  |  | 4.839775e-05 | 265.4133 |  |  | 7.499764e-05 | 290.9969 |  |  | -1.147364e-05 | 228.2293 |  |  | 3.162334e-05 | 280.2885 |  |  | 4.98703e-05 | 234.1928
523243.1 | 19.99972 | 5.715932e-05 | 238.2048 |  |  | -3.38356e-07 | 231.0761 |  |  | 3.774625e-05 | 247.7422 |  |  | 4.844122e-05 | 265.4161 |  |  | 7.500373e-05 | 291.0012 |  |  | -1.145822e-05 | 228.2287 |  |  | 3.162257e-05 | 280.2904 |  |  | 4.984804e-05 | 234.1957
523300.7 | 19.99991 | 5.708966e-05 | 238.2081 |  |  | -3.798264e-07 | 231.0761 |  |  | 3.771877e-05 | 247.7443 |  |  | 4.848414e-05 | 265.4189 |  |  | 7.500961e-05 | 291.0055 |  |  | -1.143688e-05 | 228.228 |  |  | 3.16224e-05 | 280.2922 |  |  | 4.981998e-05 | 234.1985
523358.4 | 20.00016 | 5.699637e-05 | 238.2114 |  |  | -3.91459e-07 | 231.0761 |  |  | 3.777201e-05 | 247.7465 |  |  | 4.852267e-05 | 265.4217 |  |  | 7.502754e-05 | 291.0099 |  |  | -1.142432e-05 | 228.2273 |  |  | 3.161899e-05 | 280.294 |  |  | 4.980052e-05 | 234.2014
523416 | 20.00042 | 5.690308e-05 | 238.2147 |  |  | -4.026607e-07 | 231.076 |  |  | 3.782777e-05 | 247.7487 |  |  | 4.856099e-05 | 265.4245 |  |  | 7.504626e-05 | 291.0142 |  |  | -1.141242e-05 | 228.2267 |  |  | 3.161532e-05 | 280.2958 |  |  | 4.978187e-05 | 234.2043
523473.7 | 20.0002 | 5.705626e-05 | 238.2179 |  |  | -2.725505e-07 | 231.076 |  |  | 3.780224e-05 | 247.7509 |  |  | 4.87e-05 | 265.4273 |  |  | 7.514941e-05 | 291.0185 |  |  | -1.136961e-05 | 228.226 |  |  | 3.171613e-05 | 280.2977 |  |  | 4.993166e-05 | 234.2072
523531.3 | 19.99992 | 5.720945e-05 | 238.2212 |  |  | -1.403992e-07 | 231.076 |  |  | 3.777417e-05 | 247.7531 |  |  | 4.884391e-05 | 265.4301 |  |  | 7.525816e-05 | 291.0229 |  |  | -1.132447e-05 | 228.2254 |  |  | 3.182583e-05 | 280.2995 |  |  | 5.009736e-05 | 234.21
523589 | 19.99994 | 5.710993e-05 | 238.2245 |  |  | 2.195171e-08 | 231.076 |  |  | 3.789327e-05 | 247.7552 |  |  | 4.902402e-05 | 265.433 |  |  | 7.533818e-05 | 291.0272 |  |  | -1.124473e-05 | 228.2247 |  |  | 3.188052e-05 | 280.3013 |  |  | 5.024879e-05 | 234.2129
523646.7 | 19.99999 | 5.701042e-05 | 238.2278 |  |  | 1.847389e-07 | 231.076 |  |  | 3.801697e-05 | 247.7574 |  |  | 4.92059e-05 | 265.4358 |  |  | 7.541628e-05 | 291.0316 |  |  | -1.116239e-05 | 228.2241 |  |  | 3.193053e-05 | 280.3032 |  |  | 5.039888e-05 | 234.2158
523704.3 | 19.9998 | 5.713099e-05 | 238.2311 |  |  | 2.638911e-07 | 231.076 |  |  | 3.813889e-05 | 247.7596 |  |  | 4.941397e-05 | 265.4386 |  |  | 7.54428e-05 | 291.0359 |  |  | -1.109858e-05 | 228.2234 |  |  | 3.207968e-05 | 280.305 |  |  | 5.048606e-05 | 234.2187
523762 | 19.99958 | 5.725156e-05 | 238.2344 |  |  | 3.418351e-07 | 231.076 |  |  | 3.826076e-05 | 247.7618 |  |  | 4.962331e-05 | 265.4415 |  |  | 7.546588e-05 | 291.0402 |  |  | -1.103617e-05 | 228.2228 |  |  | 3.223726e-05 | 280.3069 |  |  | 5.056729e-05 | 234.2217
523819.6 | 20.00039 | 5.722464e-05 | 238.2377 |  |  | 3.40238e-07 | 231.076 |  |  | 3.824645e-05 | 247.764 |  |  | 4.958854e-05 | 265.4443 |  |  | 7.543466e-05 | 291.0446 |  |  | -1.109501e-05 | 228.2222 |  |  | 3.218874e-05 | 280.3087 |  |  | 5.054075e-05 | 234.2246
523877.3 | 20.00133 | 5.719771e-05 | 238.241 |  |  | 3.374917e-07 | 231.0761 |  |  | 3.82279e-05 | 247.7662 |  |  | 4.954192e-05 | 265.4472 |  |  | 7.539983e-05 | 291.0489 |  |  | -1.116303e-05 | 228.2215 |  |  | 3.212272e-05 | 280.3106 |  |  | 5.050402e-05 | 234.2275
523934.9 | 20.00059 | 5.72712e-05 | 238.2443 |  |  | 3.771274e-07 | 231.0761 |  |  | 3.83352e-05 | 247.7684 |  |  | 4.962963e-05 | 265.4501 |  |  | 7.538238e-05 | 291.0533 |  |  | -1.118923e-05 | 228.2209 |  |  | 3.209943e-05 | 280.3124 |  |  | 5.043921e-05 | 234.2304
523992.6 | 19.99964 | 5.734469e-05 | 238.2476 |  |  | 4.173754e-07 | 231.0761 |  |  | 3.844643e-05 | 247.7707 |  |  | 4.972386e-05 | 265.4529 |  |  | 7.536609e-05 | 291.0576 |  |  | -1.121228e-05 | 228.2202 |  |  | 3.207978e-05 | 280.3143 |  |  | 5.037174e-05 | 234.2333
524050.2 | 19.99954 | 5.72437e-05 | 238.2509 |  |  | 5.885682e-07 | 231.0761 |  |  | 3.858883e-05 | 247.7729 |  |  | 4.988797e-05 | 265.4558 |  |  | 7.543239e-05 | 291.062 |  |  | -1.109161e-05 | 228.2196 |  |  | 3.227333e-05 | 280.3161 |  |  | 5.056667e-05 | 234.2362
524107.9 | 19.99956 | 5.714272e-05 | 238.2542 |  |  | 7.616532e-07 | 231.0762 |  |  | 3.873219e-05 | 247.7751 |  |  | 5.005546e-05 | 265.4587 |  |  | 7.550417e-05 | 291.0663 |  |  | -1.096007e-05 | 228.219 |  |  | 3.2485e-05 | 280.318 |  |  | 5.078638e-05 | 234.2391
524165.5 | 19.99956 | 5.73036e-05 | 238.2575 |  |  | 7.997545e-07 | 231.0762 |  |  | 3.881732e-05 | 247.7773 |  |  | 5.013939e-05 | 265.4616 |  |  | 7.558018e-05 | 291.0707 |  |  | -1.093641e-05 | 228.2183 |  |  | 3.251139e-05 | 280.3199 |  |  | 5.088181e-05 | 234.2421
524223.2 | 19.99955 | 5.746448e-05 | 238.2608 |  |  | 8.359051e-07 | 231.0763 |  |  | 3.890063e-05 | 247.7796 |  |  | 5.021926e-05 | 265.4645 |  |  | 7.565646e-05 | 291.0751 |  |  | -1.092092e-05 | 228.2177 |  |  | 3.252204e-05 | 280.3217 |  |  | 5.09655e-05 | 234.245
524280.8 | 19.99975 | 5.738744e-05 | 238.2641 |  |  | 8.653226e-07 | 231.0763 |  |  | 3.888194e-05 | 247.7818 |  |  | 5.022868e-05 | 265.4674 |  |  | 7.56248e-05 | 291.0794 |  |  | -1.096527e-05 | 228.2171 |  |  | 3.252926e-05 | 280.3236 |  |  | 5.090932e-05 | 234.2479
524338.5 | 19.99997 | 5.73104e-05 | 238.2674 |  |  | 8.946428e-07 | 231.0764 |  |  | 3.886006e-05 | 247.7841 |  |  | 5.023468e-05 | 265.4702 |  |  | 7.558596e-05 | 291.0838 |  |  | -1.101416e-05 | 228.2164 |  |  | 3.25362e-05 | 280.3255 |  |  | 5.083993e-05 | 234.2509
524396.1 | 20.00044 | 5.733976e-05 | 238.2707 |  |  | 9.41763e-07 | 231.0764 |  |  | 3.890567e-05 | 247.7863 |  |  | 5.029134e-05 | 265.4731 |  |  | 7.56003e-05 | 291.0881 |  |  | -1.098589e-05 | 228.2158 |  |  | 3.26012e-05 | 280.3274 |  |  | 5.087262e-05 | 234.2538
524453.8 | 20.00093 | 5.736912e-05 | 238.274 |  |  | 9.891405e-07 | 231.0765 |  |  | 3.895339e-05 | 247.7885 |  |  | 5.035046e-05 | 265.476 |  |  | 7.561816e-05 | 291.0925 |  |  | -1.095179e-05 | 228.2152 |  |  | 3.267114e-05 | 280.3293 |  |  | 5.091495e-05 | 234.2567
524511.4 | 20.00077 | 5.742534e-05 | 238.2774 |  |  | 8.864122e-07 | 231.0765 |  |  | 3.886689e-05 | 247.7908 |  |  | 5.023034e-05 | 265.4789 |  |  | 7.547743e-05 | 291.0968 |  |  | -1.10619e-05 | 228.2145 |  |  | 3.259731e-05 | 280.3311 |  |  | 5.084205e-05 | 234.2597
524569.1 | 20.00052 | 5.748156e-05 | 238.2807 |  |  | 7.815142e-07 | 231.0766 |  |  | 3.877619e-05 | 247.793 |  |  | 5.010152e-05 | 265.4818 |  |  | 7.532616e-05 | 291.1012 |  |  | -1.118291e-05 | 228.2139 |  |  | 3.251127e-05 | 280.333 |  |  | 5.075825e-05 | 234.2626
524626.7 | 20.00022 | 5.745903e-05 | 238.284 |  |  | 7.244924e-07 | 231.0766 |  |  | 3.875421e-05 | 247.7953 |  |  | 5.002599e-05 | 265.4847 |  |  | 7.519012e-05 | 291.1055 |  |  | -1.135725e-05 | 228.2132 |  |  | 3.24184e-05 | 280.3349 |  |  | 5.07009e-05 | 234.2655
524684.4 | 19.99992 | 5.74365e-05 | 238.2873 |  |  | 6.681627e-07 | 231.0767 |  |  | 3.873438e-05 | 247.7975 |  |  | 4.995303e-05 | 265.4876 |  |  | 7.50551e-05 | 291.1099 |  |  | -1.153563e-05 | 228.2126 |  |  | 3.232495e-05 | 280.3368 |  |  | 5.064605e-05 | 234.2684
524742 | 20.00009 | 5.73641e-05 | 238.2906 |  |  | 6.525122e-07 | 231.0767 |  |  | 3.868614e-05 | 247.7997 |  |  | 4.992484e-05 | 265.4905 |  |  | 7.49565e-05 | 291.1142 |  |  | -1.156017e-05 | 228.2119 |  |  | 3.225199e-05 | 280.3386 |  |  | 5.057117e-05 | 234.2714
524799.7 | 20.00031 | 5.72917e-05 | 238.2939 |  |  | 6.374499e-07 | 231.0767 |  |  | 3.863701e-05 | 247.802 |  |  | 4.989882e-05 | 265.4934 |  |  | 7.486033e-05 | 291.1185 |  |  | -1.157308e-05 | 228.2112 |  |  | 3.218078e-05 | 280.3405 |  |  | 5.04944e-05 | 234.2743
524857.3 | 20.00058 | 5.727604e-05 | 238.2972 |  |  | 7.437782e-07 | 231.0768 |  |  | 3.870567e-05 | 247.8042 |  |  | 4.997741e-05 | 265.4962 |  |  | 7.484156e-05 | 291.1228 |  |  | -1.155451e-05 | 228.2106 |  |  | 3.220983e-05 | 280.3423 |  |  | 5.047105e-05 | 234.2772
524915 | 20.00085 | 5.726038e-05 | 238.3005 |  |  | 8.518618e-07 | 231.0768 |  |  | 3.877801e-05 | 247.8064 |  |  | 5.006108e-05 | 265.4991 |  |  | 7.482794e-05 | 291.1271 |  |  | -1.153356e-05 | 228.2099 |  |  | 3.224741e-05 | 280.3442 |  |  | 5.045274e-05 | 234.2801
524972.6 | 20.00104 | 5.734981e-05 | 238.3038 |  |  | 8.187198e-07 | 231.0769 |  |  | 3.875815e-05 | 247.8087 |  |  | 5.008006e-05 | 265.502 |  |  | 7.488595e-05 | 291.1315 |  |  | -1.154994e-05 | 228.2092 |  |  | 3.222055e-05 | 280.346 |  |  | 5.046184e-05 | 234.283
525030.3 | 20.00121 | 5.743923e-05 | 238.3071 |  |  | 7.835356e-07 | 231.0769 |  |  | 3.87354e-05 | 247.8109 |  |  | 5.00959e-05 | 265.5049 |  |  | 7.494872e-05 | 291.1358 |  |  | -1.156915e-05 | 228.2086 |  |  | 3.218821e-05 | 280.3479 |  |  | 5.047354e-05 | 234.2859
525087.9 | 20.00038 | 5.734218e-05 | 238.3104 |  |  | 8.678117e-07 | 231.077 |  |  | 3.88232e-05 | 247.8131 |  |  | 5.017984e-05 | 265.5078 |  |  | 7.496989e-05 | 291.1401 |  |  | -1.151913e-05 | 228.2079 |  |  | 3.225927e-05 | 280.3498 |  |  | 5.063322e-05 | 234.2888
525145.6 | 19.99944 | 5.724513e-05 | 238.3137 |  |  | 9.538155e-07 | 231.077 |  |  | 3.891444e-05 | 247.8154 |  |  | 5.026709e-05 | 265.5107 |  |  | 7.49883e-05 | 291.1444 |  |  | -1.146388e-05 | 228.2073 |  |  | 3.233912e-05 | 280.3516 |  |  | 5.080688e-05 | 234.2917
525203.2 | 20.00018 | 5.720732e-05 | 238.317 |  |  | 1.113223e-06 | 231.0771 |  |  | 3.907387e-05 | 247.8176 |  |  | 5.04215e-05 | 265.5136 |  |  | 7.506013e-05 | 291.1487 |  |  | -1.136007e-05 | 228.2066 |  |  | 3.24745e-05 | 280.3535 |  |  | 5.095431e-05 | 234.2947
525260.9 | 20.00113 | 5.716951e-05 | 238.3203 |  |  | 1.273692e-06 | 231.0771 |  |  | 3.923542e-05 | 247.8199 |  |  | 5.057917e-05 | 265.5165 |  |  | 7.513551e-05 | 291.1531 |  |  | -1.12526e-05 | 228.2059 |  |  | 3.26146e-05 | 280.3554 |  |  | 5.109926e-05 | 234.2976
525318.5 | 20.00058 | 5.718641e-05 | 238.3236 |  |  | 1.283811e-06 | 231.0772 |  |  | 3.932681e-05 | 247.8221 |  |  | 5.059318e-05 | 265.5194 |  |  | 7.506101e-05 | 291.1574 |  |  | -1.127612e-05 | 228.2053 |  |  | 3.26981e-05 | 280.3572 |  |  | 5.109434e-05 | 234.3006
525376.2 | 19.99986 | 5.720331e-05 | 238.3269 |  |  | 1.291755e-06 | 231.0773 |  |  | 3.941601e-05 | 247.8244 |  |  | 5.060021e-05 | 265.5223 |  |  | 7.497656e-05 | 291.1617 |  |  | -1.130954e-05 | 228.2046 |  |  | 3.277679e-05 | 280.3591 |  |  | 5.107526e-05 | 234.3035
525433.8 | 19.99998 | 5.729181e-05 | 238.3302 |  |  | 1.294966e-06 | 231.0774 |  |  | 3.949745e-05 | 247.8267 |  |  | 5.062975e-05 | 265.5253 |  |  | 7.494441e-05 | 291.166 |  |  | -1.134258e-05 | 228.204 |  |  | 3.273242e-05 | 280.361 |  |  | 5.107598e-05 | 234.3065
525491.5 | 20.0002 | 5.738032e-05 | 238.3335 |  |  | 1.298108e-06 | 231.0774 |  |  | 3.957866e-05 | 247.829 |  |  | 5.066037e-05 | 265.5282 |  |  | 7.491574e-05 | 291.1704 |  |  | -1.137559e-05 | 228.2033 |  |  | 3.26776e-05 | 280.3629 |  |  | 5.107857e-05 | 234.3094
525549.1 | 20.00017 | 5.736908e-05 | 238.3368 |  |  | 1.266659e-06 | 231.0775 |  |  | 3.949267e-05 | 247.8312 |  |  | 5.064093e-05 | 265.5311 |  |  | 7.488333e-05 | 291.1747 |  |  | -1.145677e-05 | 228.2027 |  |  | 3.262513e-05 | 280.3648 |  |  | 5.096111e-05 | 234.3123
525606.8 | 20.00012 | 5.735785e-05 | 238.3401 |  |  | 1.23471e-06 | 231.0776 |  |  | 3.940145e-05 | 247.8335 |  |  | 5.061907e-05 | 265.534 |  |  | 7.485066e-05 | 291.179 |  |  | -1.15416e-05 | 228.202 |  |  | 3.257285e-05 | 280.3667 |  |  | 5.08323e-05 | 234.3153
525664.5 | 20.00006 | 5.734311e-05 | 238.3435 |  |  | 1.108368e-06 | 231.0777 |  |  | 3.932354e-05 | 247.8358 |  |  | 5.050458e-05 | 265.5369 |  |  | 7.467614e-05 | 291.1833 |  |  | -1.162844e-05 | 228.2013 |  |  | 3.245142e-05 | 280.3685 |  |  | 5.077719e-05 | 234.3182
525722.1 | 20.00001 | 5.732838e-05 | 238.3468 |  |  | 9.806595e-07 | 231.0777 |  |  | 3.924605e-05 | 247.8381 |  |  | 5.038559e-05 | 265.5398 |  |  | 7.449218e-05 | 291.1876 |  |  | -1.171542e-05 | 228.2007 |  |  | 3.23241e-05 | 280.3704 |  |  | 5.072905e-05 | 234.3211
525779.8 | 20 | 5.729943e-05 | 238.3501 |  |  | 9.630614e-07 | 231.0778 |  |  | 3.923946e-05 | 247.8403 |  |  | 5.034621e-05 | 265.5427 |  |  | 7.44759e-05 | 291.1919 |  |  | -1.166372e-05 | 228.2 |  |  | 3.233928e-05 | 280.3723 |  |  | 5.077941e-05 | 234.3241
525837.4 | 20 | 5.727048e-05 | 238.3534 |  |  | 9.470565e-07 | 231.0778 |  |  | 3.92351e-05 | 247.8426 |  |  | 5.031069e-05 | 265.5456 |  |  | 7.447076e-05 | 291.1962 |  |  | -1.160152e-05 | 228.1993 |  |  | 3.236657e-05 | 280.3741 |  |  | 5.083907e-05 | 234.327
525895.1 | 20.00015 | 5.722081e-05 | 238.3567 |  |  | 9.984756e-07 | 231.0779 |  |  | 3.93494e-05 | 247.8448 |  |  | 5.035307e-05 | 265.5485 |  |  | 7.447883e-05 | 291.2005 |  |  | -1.154278e-05 | 228.1987 |  |  | 3.24389e-05 | 280.376 |  |  | 5.08511e-05 | 234.3299
525952.7 | 20.00032 | 5.717114e-05 | 238.36 |  |  | 1.05087e-06 | 231.0779 |  |  | 3.946742e-05 | 247.8471 |  |  | 5.039923e-05 | 265.5514 |  |  | 7.448778e-05 | 291.2048 |  |  | -1.148431e-05 | 228.198 |  |  | 3.251506e-05 | 280.3779 |  |  | 5.085863e-05 | 234.3329
526010.4 | 19.99994 | 5.720969e-05 | 238.3633 |  |  | 1.08523e-06 | 231.078 |  |  | 3.942954e-05 | 247.8494 |  |  | 5.037923e-05 | 265.5543 |  |  | 7.449764e-05 | 291.2091 |  |  | -1.156737e-05 | 228.1973 |  |  | 3.255184e-05 | 280.3798 |  |  | 5.084735e-05 | 234.3358
526068 | 19.99949 | 5.724825e-05 | 238.3666 |  |  | 1.119328e-06 | 231.0781 |  |  | 3.938679e-05 | 247.8517 |  |  | 5.035602e-05 | 265.5573 |  |  | 7.450757e-05 | 291.2134 |  |  | -1.166114e-05 | 228.1967 |  |  | 3.258527e-05 | 280.3816 |  |  | 5.08343e-05 | 234.3387
526125.7 | 20.00024 | 5.717691e-05 | 238.3699 |  |  | 1.03467e-06 | 231.0781 |  |  | 3.935909e-05 | 247.8539 |  |  | 5.028303e-05 | 265.5602 |  |  | 7.438899e-05 | 291.2177 |  |  | -1.17164e-05 | 228.196 |  |  | 3.248697e-05 | 280.3835 |  |  | 5.068048e-05 | 234.3416
526183.3 | 20.00113 | 5.710558e-05 | 238.3732 |  |  | 9.482932e-07 | 231.0782 |  |  | 3.933186e-05 | 247.8562 |  |  | 5.020762e-05 | 265.5631 |  |  | 7.426188e-05 | 291.2219 |  |  | -1.176874e-05 | 228.1953 |  |  | 3.237747e-05 | 280.3854 |  |  | 5.051337e-05 | 234.3446
526241 | 19.99999 | 5.706363e-05 | 238.3764 |  |  | 9.162245e-07 | 231.0782 |  |  | 3.93247e-05 | 247.8585 |  |  | 5.026381e-05 | 265.5659 |  |  | 7.428882e-05 | 291.2262 |  |  | -1.171955e-05 | 228.1946 |  |  | 3.244119e-05 | 280.3872 |  |  | 5.060624e-05 | 234.3475
526298.6 | 19.99859 | 5.702169e-05 | 238.3797 |  |  | 8.849418e-07 | 231.0783 |  |  | 3.931816e-05 | 247.8607 |  |  | 5.032639e-05 | 265.5688 |  |  | 7.432601e-05 | 291.2305 |  |  | -1.166268e-05 | 228.194 |  |  | 3.251964e-05 | 280.3891 |  |  | 5.072368e-05 | 234.3504
526356.3 | 19.99913 | 5.705918e-05 | 238.383 |  |  | 7.671202e-07 | 231.0783 |  |  | 3.924409e-05 | 247.863 |  |  | 5.020034e-05 | 265.5717 |  |  | 7.420623e-05 | 291.2348 |  |  | -1.178731e-05 | 228.1933 |  |  | 3.248899e-05 | 280.391 |  |  | 5.057861e-05 | 234.3533
526413.9 | 19.99991 | 5.709667e-05 | 238.3863 |  |  | 6.480459e-07 | 231.0784 |  |  | 3.91679e-05 | 247.8653 |  |  | 5.006513e-05 | 265.5746 |  |  | 7.407601e-05 | 291.2391 |  |  | -1.192567e-05 | 228.1926 |  |  | 3.244906e-05 | 280.3929 |  |  | 5.040874e-05 | 234.3562
526471.6 | 19.99995 | 5.69543e-05 | 238.3896 |  |  | 7.792468e-07 | 231.0784 |  |  | 3.924313e-05 | 247.8675 |  |  | 5.009501e-05 | 265.5775 |  |  | 7.408583e-05 | 291.2433 |  |  | -1.186955e-05 | 228.1919 |  |  | 3.245694e-05 | 280.3947 |  |  | 5.04566e-05 | 234.3591
526529.2 | 19.99989 | 5.681193e-05 | 238.3929 |  |  | 9.140712e-07 | 231.0785 |  |  | 3.93231e-05 | 247.8698 |  |  | 5.013292e-05 | 265.5804 |  |  | 7.410496e-05 | 291.2476 |  |  | -1.179871e-05 | 228.1912 |  |  | 3.246888e-05 | 280.3966 |  |  | 5.052503e-05 | 234.362
526586.9 | 19.99994 | 5.685493e-05 | 238.3962 |  |  | 8.638861e-07 | 231.0785 |  |  | 3.934332e-05 | 247.872 |  |  | 5.011424e-05 | 265.5833 |  |  | 7.417117e-05 | 291.2519 |  |  | -1.179598e-05 | 228.1906 |  |  | 3.251105e-05 | 280.3985 |  |  | 5.047593e-05 | 234.365
526644.5 | 19.99999 | 5.689792957e-05 | 238.3994 |  |  | 8.110221e-07 | 231.0786 |  |  | 3.936168e-05 | 247.8743 |  |  | 5.009282e-05 | 265.5862 |  |  | 7.424052e-05 | 291.2562 |  |  | -1.179841e-05 | 228.1899 |  |  | 3.255579e-05 | 280.4004 |  |  | 5.041571e-05 | 234.3679
526702.2 | 20.00033 | 5.69008e-05 | 238.4027 |  |  | 7.694446e-07 | 231.0786 |  |  | 3.929205e-05 | 247.8766 |  |  | 5.006845e-05 | 265.5891 |  |  | 7.414983e-05 | 291.2604 |  |  | -1.190663e-05 | 228.1892 |  |  | 3.247065e-05 | 280.4022 |  |  | 5.033812e-05 | 234.3708
526759.8 | 20.00071 | 5.690367e-05 | 238.406 |  |  | 7.280305e-07 | 231.0787 |  |  | 3.921967e-05 | 247.8788 |  |  | 5.004394e-05 | 265.592 |  |  | 7.40485e-05 | 291.2647 |  |  | -1.202285e-05 | 228.1885 |  |  | 3.237447e-05 | 280.4041 |  |  | 5.025889e-05 | 234.3737
526817.5 | 20.00042 | 5.684823e-05 | 238.4093 |  |  | 6.410299e-07 | 231.0787 |  |  | 3.913034e-05 | 247.8811 |  |  | 4.987677e-05 | 265.5948 |  |  | 7.400729e-05 | 291.269 |  |  | -1.205931e-05 | 228.1878 |  |  | 3.23035e-05 | 280.406 |  |  | 5.022975e-05 | 234.3766
526875.1 | 20.00004 | 5.679278e-05 | 238.4125 |  |  | 5.533693e-07 | 231.0787 |  |  | 3.904049e-05 | 247.8834 |  |  | 4.970266e-05 | 265.5977 |  |  | 7.397008e-05 | 291.2732 |  |  | -1.208974e-05 | 228.1871 |  |  | 3.223467e-05 | 280.4078 |  |  | 5.020535e-05 | 234.3795
526932.8 | 19.99975 | 5.670443e-05 | 238.4158 |  |  | 6.40072e-07 | 231.0788 |  |  | 3.915778e-05 | 247.8856 |  |  | 4.98373e-05 | 265.6006 |  |  | 7.402765e-05 | 291.2775 |  |  | -1.197585e-05 | 228.1864 |  |  | 3.228296e-05 | 280.4097 |  |  | 5.022696e-05 | 234.3824
526990.4 | 19.99947 | 5.661608e-05 | 238.4191 |  |  | 7.293e-07 | 231.0788 |  |  | 3.928153e-05 | 247.8879 |  |  | 4.998694e-05 | 265.6035 |  |  | 7.409153e-05 | 291.2818 |  |  | -1.185104e-05 | 228.1857 |  |  | 3.23412e-05 | 280.4115 |  |  | 5.025293e-05 | 234.3852
527048.1 | 19.99954 | 5.657668e-05 | 238.4223 |  |  | 6.166037e-07 | 231.0788 |  |  | 3.921107e-05 | 247.8901 |  |  | 4.993503e-05 | 265.6063 |  |  | 7.405788e-05 | 291.2861 |  |  | -1.189254e-05 | 228.185 |  |  | 3.232077e-05 | 280.4134 |  |  | 5.014457e-05 | 234.3881
527105.7 | 19.99965 | 5.653727e-05 | 238.4256 |  |  | 5.009825e-07 | 231.0789 |  |  | 3.913453e-05 | 247.8924 |  |  | 4.987333e-05 | 265.6092 |  |  | 7.401776e-05 | 291.2903 |  |  | -1.194661e-05 | 228.1844 |  |  | 3.229366e-05 | 280.4153 |  |  | 5.002351e-05 | 234.391
527163.4 | 19.99981 | 5.65652e-05 | 238.4289 |  |  | 3.850911e-07 | 231.0789 |  |  | 3.907135e-05 | 247.8946 |  |  | 4.9812e-05 | 265.6121 |  |  | 7.398584e-05 | 291.2946 |  |  | -1.202602e-05 | 228.1837 |  |  | 3.228989e-05 | 280.4171 |  |  | 5.00112e-05 | 234.3939
527221 | 19.99998 | 5.659312e-05 | 238.4321 |  |  | 2.691957e-07 | 231.0789 |  |  | 3.900858e-05 | 247.8969 |  |  | 4.975069e-05 | 265.615 |  |  | 7.395447e-05 | 291.2989 |  |  | -1.210734e-05 | 228.183 |  |  | 3.22881e-05 | 280.419 |  |  | 5.000916e-05 | 234.3968
527278.7 | 20.00005 | 5.657438e-05 | 238.4354 |  |  | 2.899487e-07 | 231.0789 |  |  | 3.886434e-05 | 247.8991 |  |  | 4.965395e-05 | 265.6178 |  |  | 7.385062e-05 | 291.3031 |  |  | -1.21805e-05 | 228.1823 |  |  | 3.220409e-05 | 280.4209 |  |  | 4.996827e-05 | 234.3997
527336.3 | 20.00011 | 5.655565e-05 | 238.4387 |  |  | 3.126814e-07 | 231.079 |  |  | 3.871755e-05 | 247.9014 |  |  | 4.955548e-05 | 265.6207 |  |  | 7.374196e-05 | 291.3074 |  |  | -1.225304e-05 | 228.1816 |  |  | 3.21131e-05 | 280.4227 |  |  | 4.99237e-05 | 234.4026
527394 | 20.00041 | 5.645948e-05 | 238.4419 |  |  | 2.742317e-07 | 231.079 |  |  | 3.867929e-05 | 247.9036 |  |  | 4.943608e-05 | 265.6235 |  |  | 7.371924e-05 | 291.3116 |  |  | -1.230943e-05 | 228.1809 |  |  | 3.206455e-05 | 280.4246 |  |  | 4.985486e-05 | 234.4054
527451.6 | 20.00075 | 5.636331e-05 | 238.4452 |  |  | 2.348956e-07 | 231.079 |  |  | 3.864441e-05 | 247.9058 |  |  | 4.931567e-05 | 265.6264 |  |  | 7.370224e-05 | 291.3159 |  |  | -1.23646e-05 | 228.1801 |  |  | 3.201961e-05 | 280.4264 |  |  | 4.978372e-05 | 234.4083
527509.3 | 20.00044 | 5.631447e-05 | 238.4484 |  |  | 2.214606e-07 | 231.079 |  |  | 3.865233e-05 | 247.9081 |  |  | 4.932069e-05 | 265.6292 |  |  | 7.374042e-05 | 291.3201 |  |  | -1.227286e-05 | 228.1794 |  |  | 3.200503e-05 | 280.4283 |  |  | 4.975036e-05 | 234.4112
527567 | 20.00004 | 5.626563e-05 | 238.4517 |  |  | 2.084008e-07 | 231.079 |  |  | 3.866159e-05 | 247.9103 |  |  | 4.933181e-05 | 265.6321 |  |  | 7.378227e-05 | 291.3244 |  |  | -1.217e-05 | 228.1787 |  |  | 3.199303e-05 | 280.4301 |  |  | 4.972057e-05 | 234.414
527624.6 | 20 | 5.630834e-05 | 238.4549 |  |  | 1.192129e-07 | 231.079 |  |  | 3.867125e-05 | 247.9125 |  |  | 4.928748e-05 | 265.6349 |  |  | 7.378947e-05 | 291.3286 |  |  | -1.217492e-05 | 228.178 |  |  | 3.201095e-05 | 280.4319 |  |  | 4.969934e-05 | 234.4169
527682.3 | 20 | 5.635105e-05 | 238.4581 |  |  | 2.892181e-08 | 231.079 |  |  | 3.868092e-05 | 247.9148 |  |  | 4.924045e-05 | 265.6378 |  |  | 7.379437e-05 | 291.3329 |  |  | -1.218799e-05 | 228.1773 |  |  | 3.203142e-05 | 280.4338 |  |  | 4.967893e-05 | 234.4198
527739.9 | 19.9996 | 5.625368e-05 | 238.4614 |  |  | 1.285282e-07 | 231.079 |  |  | 3.864825e-05 | 247.917 |  |  | 4.928087e-05 | 265.6406 |  |  | 7.380933e-05 | 291.3371 |  |  | -1.220866e-05 | 228.1766 |  |  | 3.206749e-05 | 280.4356 |  |  | 4.970185e-05 | 234.4226
527797.6 | 19.99915 | 5.615632e-05 | 238.4646 |  |  | 2.308867e-07 | 231.079 |  |  | 3.861426e-05 | 247.9192 |  |  | 4.932555e-05 | 265.6434 |  |  | 7.382495e-05 | 291.3414 |  |  | -1.222991e-05 | 228.1759 |  |  | 3.210489e-05 | 280.4375 |  |  | 4.972887e-05 | 234.4255
527855.2 | 19.99989 | 5.609713e-05 | 238.4679 |  |  | 2.150373e-07 | 231.0791 |  |  | 3.86243e-05 | 247.9214 |  |  | 4.9322e-05 | 265.6463 |  |  | 7.379628e-05 | 291.3456 |  |  | -1.231594e-05 | 228.1752 |  |  | 3.209944e-05 | 280.4393 |  |  | 4.976564e-05 | 234.4284
527912.9 | 20.00079 | 5.603795e-05 | 238.4711 |  |  | 1.974747e-07 | 231.0791 |  |  | 3.863571e-05 | 247.9237 |  |  | 4.93161e-05 | 265.6491 |  |  | 7.376466e-05 | 291.3499 |  |  | -1.240687e-05 | 228.1745 |  |  | 3.209034e-05 | 280.4412 |  |  | 4.980332e-05 | 234.4312
527970.5 | 20.00004 | 5.606955e-05 | 238.4743 |  |  | 1.286368e-07 | 231.0791 |  |  | 3.864529e-05 | 247.9259 |  |  | 4.932701e-05 | 265.652 |  |  | 7.376234e-05 | 291.3542 |  |  | -1.246304e-05 | 228.1738 |  |  | 3.20704e-05 | 280.443 |  |  | 4.972867e-05 | 234.4341
528028.2 | 19.9991 | 5.610116e-05 | 238.4776 |  |  | 5.905567e-08 | 231.0791 |  |  | 3.865482e-05 | 247.9281 |  |  | 4.933873e-05 | 265.6548 |  |  | 7.376197e-05 | 291.3584 |  |  | -1.251658e-05 | 228.1731 |  |  | 3.204954e-05 | 280.4449 |  |  | 4.96434e-05 | 234.437
528085.8 | 19.99954 | 5.616949e-05 | 238.4808 |  |  | 5.156666e-08 | 231.0791 |  |  | 3.853743e-05 | 247.9303 |  |  | 4.935049e-05 | 265.6577 |  |  | 7.372e-05 | 291.3627 |  |  | -1.254291e-05 | 228.1723 |  |  | 3.196997e-05 | 280.4467 |  |  | 4.958347e-05 | 234.4398
528143.5 | 20.00016 | 5.623782e-05 | 238.484 |  |  | 4.497776e-08 | 231.0791 |  |  | 3.841608e-05 | 247.9326 |  |  | 4.936224e-05 | 265.6605 |  |  | 7.367525e-05 | 291.3669 |  |  | -1.256717e-05 | 228.1716 |  |  | 3.188541e-05 | 280.4486 |  |  | 4.952594e-05 | 234.4427
528201.1 | 20.00023 | 5.6148e-05 | 238.4873 |  |  | 1.170316e-08 | 231.0791 |  |  | 3.844248e-05 | 247.9348 |  |  | 4.929601e-05 | 265.6633 |  |  | 7.369948e-05 | 291.3712 |  |  | -1.2604e-05 | 228.1709 |  |  | 3.190065e-05 | 280.4504 |  |  | 4.955094e-05 | 234.4456
528258.8 | 20.00023 | 5.605819e-05 | 238.4905 |  |  | -2.195831e-08 | 231.0791 |  |  | 3.847351e-05 | 247.937 |  |  | 4.922599e-05 | 265.6662 |  |  | 7.37283e-05 | 291.3754 |  |  | -1.264179e-05 | 228.1702 |  |  | 3.192438e-05 | 280.4522 |  |  | 4.958373e-05 | 234.4484
528316.4 | 20.00013 | 5.607157e-05 | 238.4938 |  |  | -9.652867e-08 | 231.0791 |  |  | 3.848413e-05 | 247.9392 |  |  | 4.916092e-05 | 265.669 |  |  | 7.367082e-05 | 291.3796 |  |  | -1.271255e-05 | 228.1694 |  |  | 3.185531e-05 | 280.4541 |  |  | 4.947274e-05 | 234.4513
528374.1 | 20.00001 | 5.608496e-05 | 238.497 |  |  | -1.716922e-07 | 231.0791 |  |  | 3.849412e-05 | 247.9414 |  |  | 4.90961e-05 | 265.6719 |  |  | 7.36076e-05 | 291.3839 |  |  | -1.27858e-05 | 228.1687 |  |  | 3.177835e-05 | 280.4559 |  |  | 4.934815e-05 | 234.4541
528431.7 | 19.99994 | 5.603963e-05 | 238.5002 |  |  | -1.349952e-07 | 231.0791 |  |  | 3.842234e-05 | 247.9437 |  |  | 4.915788e-05 | 265.6747 |  |  | 7.36068e-05 | 291.3881 |  |  | -1.276344e-05 | 228.168 |  |  | 3.176636e-05 | 280.4578 |  |  | 4.935496e-05 | 234.457
528489.4 | 19.99987 | 5.59943e-05 | 238.5034 |  |  | -9.667626e-08 | 231.0791 |  |  | 3.834801e-05 | 247.9459 |  |  | 4.922582e-05 | 265.6775 |  |  | 7.361015e-05 | 291.3924 |  |  | -1.273385e-05 | 228.1672 |  |  | 3.175989e-05 | 280.4596 |  |  | 4.937418e-05 | 234.4598
528547 | 19.99973 | 5.595706e-05 | 238.5067 |  |  | 9.770205e-08 | 231.0791 |  |  | 3.847759e-05 | 247.9481 |  |  | 4.935112e-05 | 265.6804 |  |  | 7.370358e-05 | 291.3966 |  |  | -1.258786e-05 | 228.1665 |  |  | 3.191901e-05 | 280.4614 |  |  | 4.952827e-05 | 234.4627
528604.7 | 19.9996 | 5.591981e-05 | 238.5099 |  |  | 2.943435e-07 | 231.0791 |  |  | 3.861354e-05 | 247.9503 |  |  | 4.94792e-05 | 265.6832 |  |  | 7.380299e-05 | 291.4009 |  |  | -1.243307e-05 | 228.1658 |  |  | 3.209221e-05 | 280.4633 |  |  | 4.969511e-05 | 234.4655
528662.3 | 19.99989 | 5.585945e-05 | 238.5131 |  |  | 2.33443e-07 | 231.0791 |  |  | 3.860003e-05 | 247.9525 |  |  | 4.955284e-05 | 265.6861 |  |  | 7.385816e-05 | 291.4051 |  |  | -1.241841e-05 | 228.1651 |  |  | 3.209827e-05 | 280.4651 |  |  | 4.976347e-05 | 234.4684
528720 | 20.00023 | 5.579909e-05 | 238.5163 |  |  | 1.688074e-07 | 231.0791 |  |  | 3.858185e-05 | 247.9548 |  |  | 4.962383e-05 | 265.6889 |  |  | 7.391038e-05 | 291.4094 |  |  | -1.241437e-05 | 228.1643 |  |  | 3.209011e-05 | 280.467 |  |  | 4.982252e-05 | 234.4713
528777.6 | 20.0004 | 5.584802e-05 | 238.5196 |  |  | 1.114285e-09 | 231.0791 |  |  | 3.850848e-05 | 247.957 |  |  | 4.949629e-05 | 265.6918 |  |  | 7.376613e-05 | 291.4137 |  |  | -1.256201e-05 | 228.1636 |  |  | 3.199092e-05 | 280.4688 |  |  | 4.967141e-05 | 234.4741
528835.3 | 20.00054 | 5.589695e-05 | 238.5228 |  |  | -1.680736e-07 | 231.0791 |  |  | 3.843338e-05 | 247.9592 |  |  | 4.935909e-05 | 265.6946 |  |  | 7.360881e-05 | 291.4179 |  |  | -1.272113e-05 | 228.1629 |  |  | 3.188398e-05 | 280.4707 |  |  | 4.950044e-05 | 234.477
528892.9 | 20.00046 | 5.585393e-05 | 238.526 |  |  | -1.922242e-07 | 231.0791 |  |  | 3.850216e-05 | 247.9614 |  |  | 4.933308e-05 | 265.6975 |  |  | 7.356054e-05 | 291.4221 |  |  | -1.278213e-05 | 228.1622 |  |  | 3.183229e-05 | 280.4725 |  |  | 4.948959e-05 | 234.4798
528950.6 | 20.00035 | 5.58109e-05 | 238.5292 |  |  | -2.14271e-07 | 231.0791 |  |  | 3.857544e-05 | 247.9636 |  |  | 4.931247e-05 | 265.7003 |  |  | 7.351951e-05 | 291.4264 |  |  | -1.28357e-05 | 228.1614 |  |  | 3.17853e-05 | 280.4743 |  |  | 4.949389e-05 | 234.4827
529008.2 | 20.00016 | 5.579126e-05 | 238.5324 |  |  | -2.382113e-07 | 231.0791 |  |  | 3.857386e-05 | 247.9659 |  |  | 4.935587e-05 | 265.7032 |  |  | 7.356979e-05 | 291.4306 |  |  | -1.28104e-05 | 228.1607 |  |  | 3.182941e-05 | 280.4762 |  |  | 4.949126e-05 | 234.4855
529065.9 | 19.99996 | 5.577162e-05 | 238.5357 |  |  | -2.621791e-07 | 231.0791 |  |  | 3.856994e-05 | 247.9681 |  |  | 4.940238e-05 | 265.706 |  |  | 7.362615e-05 | 291.4349 |  |  | -1.277912e-05 | 228.1599 |  |  | 3.188127e-05 | 280.478 |  |  | 4.948799e-05 | 234.4884
529123.5 | 19.99987 | 5.58186e-05 | 238.5389 |  |  | -2.4498e-07 | 231.079 |  |  | 3.855442e-05 | 247.9703 |  |  | 4.938256e-05 | 265.7089 |  |  | 7.361867e-05 | 291.4391 |  |  | -1.278313e-05 | 228.1592 |  |  | 3.185432e-05 | 280.4798 |  |  | 4.951027e-05 | 234.4912
529181.2 | 19.99981 | 5.586558e-05 | 238.5421 |  |  | -2.271836e-07 | 231.079 |  |  | 3.853854e-05 | 247.9725 |  |  | 4.93595e-05 | 265.7117 |  |  | 7.360694e-05 | 291.4434 |  |  | -1.27898e-05 | 228.1585 |  |  | 3.182065e-05 | 280.4817 |  |  | 4.953496e-05 | 234.4941
529238.8 | 19.99989 | 5.582726e-05 | 238.5453 |  |  | -1.820275e-07 | 231.079 |  |  | 3.856528e-05 | 247.9747 |  |  | 4.934697e-05 | 265.7146 |  |  | 7.357444e-05 | 291.4476 |  |  | -1.281861e-05 | 228.1577 |  |  | 3.179601e-05 | 280.4835 |  |  | 4.948293e-05 | 234.497
529296.5 | 19.99999 | 5.578894e-05 | 238.5485 |  |  | -1.364743e-07 | 231.079 |  |  | 3.859335e-05 | 247.977 |  |  | 4.933495e-05 | 265.7174 |  |  | 7.354057e-05 | 291.4518 |  |  | -1.284909e-05 | 228.157 |  |  | 3.177213e-05 | 280.4853 |  |  | 4.942365e-05 | 234.4998
529354.1 | 20.00005 | 5.580211e-05 | 238.5517 |  |  | -1.427566e-07 | 231.079 |  |  | 3.856963e-05 | 247.9792 |  |  | 4.929635e-05 | 265.7202 |  |  | 7.354119e-05 | 291.4561 |  |  | -1.279972e-05 | 228.1563 |  |  | 3.178978e-05 | 280.4872 |  |  | 4.942747e-05 | 234.5027
529411.8 | 20.0001 | 5.581528e-05 | 238.555 |  |  | -1.497911e-07 | 231.079 |  |  | 3.854428e-05 | 247.9814 |  |  | 4.925645e-05 | 265.7231 |  |  | 7.354411e-05 | 291.4603 |  |  | -1.274432e-05 | 228.1555 |  |  | 3.181097e-05 | 280.489 |  |  | 4.943726e-05 | 234.5055
529469.4 | 20.00044 | 5.575732e-05 | 238.5582 |  |  | -2.126124e-07 | 231.079 |  |  | 3.852684e-05 | 247.9836 |  |  | 4.918887e-05 | 265.7259 |  |  | 7.346008e-05 | 291.4646 |  |  | -1.276223e-05 | 228.1548 |  |  | 3.176532e-05 | 280.4908 |  |  | 4.942277e-05 | 234.5084
529527.1 | 20.00081 | 5.569936e-05 | 238.5614 |  |  | -2.762433e-07 | 231.079 |  |  | 3.850965e-05 | 247.9859 |  |  | 4.911994e-05 | 265.7288 |  |  | 7.337028e-05 | 291.4688 |  |  | -1.278569e-05 | 228.154 |  |  | 3.171399e-05 | 280.4927 |  |  | 4.940598e-05 | 234.5112
529584.8 | 19.99999 | 5.566947e-05 | 238.5646 |  |  | -3.611108e-07 | 231.0789 |  |  | 3.834698e-05 | 247.9881 |  |  | 4.903903e-05 | 265.7316 |  |  | 7.32931e-05 | 291.473 |  |  | -1.286823e-05 | 228.1533 |  |  | 3.162123e-05 | 280.4945 |  |  | 4.931131e-05 | 234.514
529642.4 | 19.99903 | 5.563957e-05 | 238.5678 |  |  | -4.462865e-07 | 231.0789 |  |  | 3.817975e-05 | 247.9903 |  |  | 4.895753e-05 | 265.7344 |  |  | 7.321677e-05 | 291.4772 |  |  | -1.295523e-05 | 228.1526 |  |  | 3.152495e-05 | 280.4963 |  |  | 4.920927e-05 | 234.5169
529700.1 | 19.999 | 5.563871e-05 | 238.571 |  |  | -3.128282e-07 | 231.0789 |  |  | 3.829026e-05 | 247.9925 |  |  | 4.906572e-05 | 265.7372 |  |  | 7.329732e-05 | 291.4815 |  |  | -1.298221e-05 | 228.1518 |  |  | 3.167305e-05 | 280.4981 |  |  | 4.929171e-05 | 234.5197
529757.7 | 19.99909 | 5.563786e-05 | 238.5742 |  |  | -1.761965e-07 | 231.0789 |  |  | 3.840945e-05 | 247.9947 |  |  | 4.918313e-05 | 265.7401 |  |  | 7.338832e-05 | 291.4857 |  |  | -1.300464e-05 | 228.1511 |  |  | 3.184194e-05 | 280.5 |  |  | 4.939159e-05 | 234.5226
529815.4 | 19.9995 | 5.567165e-05 | 238.5774 |  |  | -2.277593e-07 | 231.0789 |  |  | 3.844585e-05 | 247.9969 |  |  | 4.913922e-05 | 265.7429 |  |  | 7.340971e-05 | 291.4899 |  |  | -1.292954e-05 | 228.1503 |  |  | 3.185539e-05 | 280.5018 |  |  | 4.940694e-05 | 234.5254
529873 | 19.99995 | 5.570544e-05 | 238.5806 |  |  | -2.820541e-07 | 231.0789 |  |  | 3.847966e-05 | 247.9991 |  |  | 4.908746e-05 | 265.7457 |  |  | 7.342647e-05 | 291.4942 |  |  | -1.284705e-05 | 228.1496 |  |  | 3.185561e-05 | 280.5036 |  |  | 4.94143e-05 | 234.5283
529930.7 | 19.99977 | 5.559227e-05 | 238.5838 |  |  | -1.699936e-07 | 231.0789 |  |  | 3.854419e-05 | 248.0014 |  |  | 4.916651e-05 | 265.7486 |  |  | 7.349159e-05 | 291.4984 |  |  | -1.277388e-05 | 228.1488 |  |  | 3.186256e-05 | 280.5055 |  |  | 4.948348e-05 | 234.5311
529988.3 | 19.99951 | 5.547911e-05 | 238.5871 |  |  | -5.551806e-08 | 231.0788 |  |  | 3.860968e-05 | 248.0036 |  |  | 4.925191e-05 | 265.7514 |  |  | 7.355991e-05 | 291.5026 |  |  | -1.270142e-05 | 228.1481 |  |  | 3.187008e-05 | 280.5073 |  |  | 4.95585e-05 | 234.534
530046 | 20.00006 | 5.552659e-05 | 238.5903 |  |  | -1.943483e-07 | 231.0788 |  |  | 3.848444e-05 | 248.0058 |  |  | 4.916746e-05 | 265.7542 |  |  | 7.342792e-05 | 291.5069 |  |  | -1.295823e-05 | 228.1474 |  |  | 3.179933e-05 | 280.5091 |  |  | 4.944923e-05 | 234.5368
530103.6 | 20.00071 | 5.557407e-05 | 238.5935 |  |  | -3.368563e-07 | 231.0788 |  |  | 3.835323e-05 | 248.008 |  |  | 4.907475e-05 | 265.7571 |  |  | 7.32826e-05 | 291.5111 |  |  | -1.323997e-05 | 228.1466 |  |  | 3.172191e-05 | 280.511 |  |  | 4.932254e-05 | 234.5397
530161.3 | 20.00044 | 5.551877e-05 | 238.5967 |  |  | -3.475925e-07 | 231.0788 |  |  | 3.836754e-05 | 248.0102 |  |  | 4.909376e-05 | 265.7599 |  |  | 7.327482e-05 | 291.5153 |  |  | -1.322157e-05 | 228.1458 |  |  | 3.175359e-05 | 280.5128 |  |  | 4.933809e-05 | 234.5425
530218.9 | 20.00004 | 5.546347e-05 | 238.5999 |  |  | -3.564153e-07 | 231.0788 |  |  | 3.838641e-05 | 248.0124 |  |  | 4.911821e-05 | 265.7627 |  |  | 7.327619e-05 | 291.5195 |  |  | -1.318046e-05 | 228.1451 |  |  | 3.179455e-05 | 280.5146 |  |  | 4.936709e-05 | 234.5454
530276.6 | 20 | 5.547374e-05 | 238.6031 |  |  | -3.912003e-07 | 231.0788 |  |  | 3.836198e-05 | 248.0146 |  |  | 4.899474e-05 | 265.7656 |  |  | 7.32926e-05 | 291.5238 |  |  | -1.325492e-05 | 228.1443 |  |  | 3.175293e-05 | 280.5165 |  |  | 4.928168e-05 | 234.5482
530334.2 | 20 | 5.548402e-05 | 238.6063 |  |  | -4.263623e-07 | 231.0787 |  |  | 3.83362e-05 | 248.0169 |  |  | 4.886409e-05 | 265.7684 |  |  | 7.331001e-05 | 291.528 |  |  | -1.333814e-05 | 228.1436 |  |  | 3.170428e-05 | 280.5183 |  |  | 4.918546e-05 | 234.551
530391.9 | 19.9998 | 5.556269e-05 | 238.6095 |  |  | -4.441711e-07 | 231.0787 |  |  | 3.823212e-05 | 248.0191 |  |  | 4.887342e-05 | 265.7712 |  |  | 7.318714e-05 | 291.5322 |  |  | -1.335305e-05 | 228.1428 |  |  | 3.162034e-05 | 280.5201 |  |  | 4.919587e-05 | 234.5539
530449.5 | 19.99958 | 5.564135e-05 | 238.6127 |  |  | -4.617278e-07 | 231.0787 |  |  | 3.812559e-05 | 248.0213 |  |  | 4.888956e-05 | 265.774 |  |  | 7.305494e-05 | 291.5364 |  |  | -1.33628e-05 | 228.142 |  |  | 3.15334e-05 | 280.5219 |  |  | 4.921636e-05 | 234.5567
530507.2 | 19.9999 | 5.555308e-05 | 238.6159 |  |  | -5.480286e-07 | 231.0787 |  |  | 3.804795e-05 | 248.0235 |  |  | 4.880711e-05 | 265.7768 |  |  | 7.310883e-05 | 291.5406 |  |  | -1.336622e-05 | 228.1412 |  |  | 3.144411e-05 | 280.5238 |  |  | 4.916648e-05 | 234.5596
530564.8 | 20.00029 | 5.54648e-05 | 238.6191 |  |  | -6.353278e-07 | 231.0786 |  |  | 3.797122e-05 | 248.0257 |  |  | 4.871986e-05 | 265.7796 |  |  | 7.31751e-05 | 291.5449 |  |  | -1.336917e-05 | 228.1405 |  |  | 3.135463e-05 | 280.5256 |  |  | 4.910995e-05 | 234.5624
530622.5 | 20.00068 | 5.542969e-05 | 238.6223 |  |  | -5.919448e-07 | 231.0786 |  |  | 3.790462e-05 | 248.0278 |  |  | 4.863743e-05 | 265.7824 |  |  | 7.309566e-05 | 291.5491 |  |  | -1.337955e-05 | 228.1397 |  |  | 3.133e-05 | 280.5274 |  |  | 4.905271e-05 | 234.5652
530680.1 | 20.00107 | 5.539458e-05 | 238.6255 |  |  | -5.466634e-07 | 231.0786 |  |  | 3.783834e-05 | 248.03 |  |  | 4.855524e-05 | 265.7852 |  |  | 7.300652e-05 | 291.5533 |  |  | -1.339048e-05 | 228.1389 |  |  | 3.131089e-05 | 280.5292 |  |  | 4.899541e-05 | 234.568
530737.8 | 20.00047 | 5.539471e-05 | 238.6286 |  |  | -6.47092e-07 | 231.0785 |  |  | 3.780038e-05 | 248.0322 |  |  | 4.8465e-05 | 265.788 |  |  | 7.296661e-05 | 291.5575 |  |  | -1.342523e-05 | 228.1382 |  |  | 3.127264e-05 | 280.531 |  |  | 4.892236e-05 | 234.5709
530795.4 | 19.99974 | 5.539484e-05 | 238.6318 |  |  | -7.496372e-07 | 231.0785 |  |  | 3.77633e-05 | 248.0344 |  |  | 4.837437e-05 | 265.7908 |  |  | 7.292997e-05 | 291.5617 |  |  | -1.346179e-05 | 228.1374 |  |  | 3.123276e-05 | 280.5328 |  |  | 4.884783e-05 | 234.5737
530853.1 | 19.99971 | 5.535167e-05 | 238.635 |  |  | -7.717592e-07 | 231.0784 |  |  | 3.778861e-05 | 248.0366 |  |  | 4.830221e-05 | 265.7936 |  |  | 7.292801e-05 | 291.5659 |  |  | -1.337729e-05 | 228.1366 |  |  | 3.120084e-05 | 280.5346 |  |  | 4.875736e-05 | 234.5765
530910.7 | 19.99977 | 5.530849e-05 | 238.6382 |  |  | -7.927127e-07 | 231.0784 |  |  | 3.781587e-05 | 248.0387 |  |  | 4.823095e-05 | 265.7964 |  |  | 7.292837e-05 | 291.5701 |  |  | -1.328364e-05 | 228.1358 |  |  | 3.116959e-05 | 280.5364 |  |  | 4.866538e-05 | 234.5793
530968.4 | 19.99953 | 5.527978e-05 | 238.6414 |  |  | -8.792734e-07 | 231.0783 |  |  | 3.773345e-05 | 248.0409 |  |  | 4.812688e-05 | 265.7992 |  |  | 7.294938e-05 | 291.5743 |  |  | -1.337046e-05 | 228.1351 |  |  | 3.115386e-05 | 280.5382 |  |  | 4.856952e-05 | 234.5821
531026 | 19.99925 | 5.525107e-05 | 238.6446 |  |  | -9.667872e-07 | 231.0783 |  |  | 3.764759e-05 | 248.0431 |  |  | 4.802122e-05 | 265.802 |  |  | 7.297176e-05 | 291.5785 |  |  | -1.347095e-05 | 228.1343 |  |  | 3.113945e-05 | 280.54 |  |  | 4.84733e-05 | 234.5849
531083.7 | 19.99887 | 5.523131e-05 | 238.6478 |  |  | -9.44796e-07 | 231.0782 |  |  | 3.766161e-05 | 248.0453 |  |  | 4.810538e-05 | 265.8047 |  |  | 7.305883e-05 | 291.5827 |  |  | -1.334262e-05 | 228.1335 |  |  | 3.120451e-05 | 280.5418 |  |  | 4.862135e-05 | 234.5877
531141.3 | 19.99848 | 5.521154e-05 | 238.651 |  |  | -9.212135e-07 | 231.0782 |  |  | 3.767876e-05 | 248.0474 |  |  | 4.819877e-05 | 265.8075 |  |  | 7.31502e-05 | 291.587 |  |  | -1.319697e-05 | 228.1328 |  |  | 3.127633e-05 | 280.5436 |  |  | 4.879251e-05 | 234.5905
531199 | 19.99938 | 5.518305e-05 | 238.6541 |  |  | -9.248491e-07 | 231.0781 |  |  | 3.758969e-05 | 248.0496 |  |  | 4.819236e-05 | 265.8103 |  |  | 7.310473e-05 | 291.5912 |  |  | -1.313105e-05 | 228.132 |  |  | 3.129763e-05 | 280.5454 |  |  | 4.876556e-05 | 234.5933
531256.6 | 20.00044 | 5.515456e-05 | 238.6573 |  |  | -9.288803e-07 | 231.0781 |  |  | 3.749729e-05 | 248.0518 |  |  | 4.818109e-05 | 265.8131 |  |  | 7.305015e-05 | 291.5954 |  |  | -1.307117e-05 | 228.1312 |  |  | 3.131463e-05 | 280.5472 |  |  | 4.871988e-05 | 234.5961
531314.3 | 20.00046 | 5.51657e-05 | 238.6605 |  |  | -8.833657e-07 | 231.078 |  |  | 3.751715e-05 | 248.0539 |  |  | 4.817365e-05 | 265.8158 |  |  | 7.31597e-05 | 291.5996 |  |  | -1.30529e-05 | 228.1305 |  |  | 3.132931e-05 | 280.549 |  |  | 4.862287e-05 | 234.5989
531371.9 | 20.00035 | 5.517684e-05 | 238.6637 |  |  | -8.37131e-07 | 231.078 |  |  | 3.754053e-05 | 248.0561 |  |  | 4.81664e-05 | 265.8186 |  |  | 7.328016e-05 | 291.6038 |  |  | -1.303778e-05 | 228.1297 |  |  | 3.13438e-05 | 280.5508 |  |  | 4.8521e-05 | 234.6017
531429.6 | 20.00014 | 5.519835e-05 | 238.6669 |  |  | -8.445157e-07 | 231.0779 |  |  | 3.751644e-05 | 248.0583 |  |  | 4.821137e-05 | 265.8214 |  |  | 7.325647e-05 | 291.608 |  |  | -1.306155e-05 | 228.129 |  |  | 3.131785e-05 | 280.5526 |  |  | 4.859836e-05 | 234.6045
531487.3 | 19.99991 | 5.521986e-05 | 238.6701 |  |  | -8.526797e-07 | 231.0779 |  |  | 3.749086e-05 | 248.0604 |  |  | 4.825889e-05 | 265.8242 |  |  | 7.322318e-05 | 291.6123 |  |  | -1.308827e-05 | 228.1282 |  |  | 3.128845e-05 | 280.5544 |  |  | 4.869266e-05 | 234.6073
531544.9 | 20.00004 | 5.52064e-05 | 238.6732 |  |  | -9.039469e-07 | 231.0778 |  |  | 3.743635e-05 | 248.0626 |  |  | 4.819193e-05 | 265.827 |  |  | 7.329608e-05 | 291.6165 |  |  | -1.308699e-05 | 228.1275 |  |  | 3.130194e-05 | 280.5562 |  |  | 4.864848e-05 | 234.6102
531602.6 | 20.00021 | 5.519293e-05 | 238.6764 |  |  | -9.558407e-07 | 231.0778 |  |  | 3.738093e-05 | 248.0647 |  |  | 4.811941e-05 | 265.8297 |  |  | 7.337605e-05 | 291.6207 |  |  | -1.30836e-05 | 228.1267 |  |  | 3.131908e-05 | 280.558 |  |  | 4.859121e-05 | 234.613
531660.2 | 20.0004 | 5.520079e-05 | 238.6796 |  |  | -1.075858e-06 | 231.0777 |  |  | 3.728045e-05 | 248.0669 |  |  | 4.800937e-05 | 265.8325 |  |  | 7.339081e-05 | 291.6249 |  |  | -1.311712e-05 | 228.126 |  |  | 3.129826e-05 | 280.5598 |  |  | 4.845428e-05 | 234.6157
531717.9 | 20.0006 | 5.520865e-05 | 238.6828 |  |  | -1.196865e-06 | 231.0776 |  |  | 3.717856e-05 | 248.069 |  |  | 4.789749e-05 | 265.8353 |  |  | 7.340122e-05 | 291.6292 |  |  | -1.315344e-05 | 228.1252 |  |  | 3.12742e-05 | 280.5616 |  |  | 4.830982e-05 | 234.6185
531775.5 | 20.00039 | 5.517173e-05 | 238.686 |  |  | -1.116168e-06 | 231.0776 |  |  | 3.720119e-05 | 248.0712 |  |  | 4.78204e-05 | 265.838 |  |  | 7.34049e-05 | 291.6334 |  |  | -1.31162e-05 | 228.1245 |  |  | 3.129542e-05 | 280.5634 |  |  | 4.838954e-05 | 234.6213
531833.2 | 20.00014 | 5.513481e-05 | 238.6891 |  |  | -1.032538e-06 | 231.0775 |  |  | 3.722771e-05 | 248.0733 |  |  | 4.7745e-05 | 265.8408 |  |  | 7.340813e-05 | 291.6376 |  |  | -1.307339e-05 | 228.1237 |  |  | 3.132049e-05 | 280.5652 |  |  | 4.849046e-05 | 234.6241
531890.8 | 20.00006 | 5.516347e-05 | 238.6923 |  |  | -1.059279e-06 | 231.0775 |  |  | 3.717038e-05 | 248.0755 |  |  | 4.786962e-05 | 265.8435 |  |  | 7.341212e-05 | 291.6419 |  |  | -1.304634e-05 | 228.1229 |  |  | 3.132452e-05 | 280.567 |  |  | 4.846847e-05 | 234.6269
531948.5 | 20.00001 | 5.519214e-05 | 238.6955 |  |  | -1.087625e-06 | 231.0774 |  |  | 3.711041e-05 | 248.0776 |  |  | 4.800397e-05 | 265.8463 |  |  | 7.341616e-05 | 291.6461 |  |  | -1.302048e-05 | 228.1222 |  |  | 3.132677e-05 | 280.5688 |  |  | 4.843486e-05 | 234.6297
532006.1 | 20.00002 | 5.509966e-05 | 238.6987 |  |  | -9.845981e-07 | 231.0773 |  |  | 3.717205e-05 | 248.0798 |  |  | 4.806059e-05 | 265.8491 |  |  | 7.347709e-05 | 291.6503 |  |  | -1.305218e-05 | 228.1214 |  |  | 3.139537e-05 | 280.5707 |  |  | 4.845285e-05 | 234.6325
532063.8 | 20.00005 | 5.500719e-05 | 238.7019 |  |  | -8.796609e-07 | 231.0773 |  |  | 3.72375e-05 | 248.0819 |  |  | 4.811343e-05 | 265.8518 |  |  | 7.354182e-05 | 291.6546 |  |  | -1.308823e-05 | 228.1207 |  |  | 3.146961e-05 | 280.5725 |  |  | 4.847571e-05 | 234.6353
532121.4 | 20.00075 | 5.505525e-05 | 238.705 |  |  | -8.720437e-07 | 231.0772 |  |  | 3.717876e-05 | 248.084 |  |  | 4.810949e-05 | 265.8546 |  |  | 7.359885e-05 | 291.6588 |  |  | -1.300383e-05 | 228.1199 |  |  | 3.143238e-05 | 280.5743 |  |  | 4.854952e-05 | 234.6381
532179.1 | 20.00153 | 5.510331e-05 | 238.7082 |  |  | -8.658418e-07 | 231.0772 |  |  | 3.711613e-05 | 248.0862 |  |  | 4.810279e-05 | 265.8574 |  |  | 7.365536e-05 | 291.6631 |  |  | -1.291031e-05 | 228.1192 |  |  | 3.138565e-05 | 280.5761 |  |  | 4.862814e-05 | 234.6409
532236.7 | 20.00085 | 5.516934e-05 | 238.7114 |  |  | -8.017705e-07 | 231.0771 |  |  | 3.716877e-05 | 248.0883 |  |  | 4.813643e-05 | 265.8602 |  |  | 7.372119e-05 | 291.6673 |  |  | -1.288616e-05 | 228.1184 |  |  | 3.145583e-05 | 280.5779 |  |  | 4.864587e-05 | 234.6437
532294.4 | 19.99999 | 5.523538e-05 | 238.7146 |  |  | -7.368576e-07 | 231.0771 |  |  | 3.722503e-05 | 248.0905 |  |  | 4.817203e-05 | 265.8629 |  |  | 7.378763e-05 | 291.6716 |  |  | -1.286725e-05 | 228.1177 |  |  | 3.153595e-05 | 280.5797 |  |  | 4.865785e-05 | 234.6465
532352 | 19.99994 | 5.527021e-05 | 238.7178 |  |  | -7.478939e-07 | 231.077 |  |  | 3.71488e-05 | 248.0926 |  |  | 4.821224e-05 | 265.8657 |  |  | 7.375621e-05 | 291.6758 |  |  | -1.293013e-05 | 228.117 |  |  | 3.144421e-05 | 280.5815 |  |  | 4.864327e-05 | 234.6493
532409.7 | 19.99999 | 5.530504e-05 | 238.7209 |  |  | -7.600349e-07 | 231.077 |  |  | 3.706843e-05 | 248.0948 |  |  | 4.825267e-05 | 265.8685 |  |  | 7.371827e-05 | 291.6801 |  |  | -1.29992e-05 | 228.1162 |  |  | 3.133784e-05 | 280.5833 |  |  | 4.862618e-05 | 234.6521
532467.3 | 20.00039 | 5.533193e-05 | 238.7241 |  |  | -7.417745e-07 | 231.077 |  |  | 3.716898e-05 | 248.0969 |  |  | 4.827067e-05 | 265.8713 |  |  | 7.371673e-05 | 291.6843 |  |  | -1.29411e-05 | 228.1155 |  |  | 3.142306e-05 | 280.5852 |  |  | 4.865263e-05 | 234.6549
532525 | 20.00084 | 5.535882e-05 | 238.7273 |  |  | -7.230717e-07 | 231.0769 |  |  | 3.72752e-05 | 248.099 |  |  | 4.828757e-05 | 265.8741 |  |  | 7.371761e-05 | 291.6886 |  |  | -1.287337e-05 | 228.1147 |  |  | 3.152457e-05 | 280.587 |  |  | 4.868319e-05 | 234.6577
532582.6 | 20.00001 | 5.536204e-05 | 238.7305 |  |  | -6.904676e-07 | 231.0769 |  |  | 3.728352e-05 | 248.1012 |  |  | 4.829756e-05 | 265.8768 |  |  | 7.373554e-05 | 291.6928 |  |  | -1.281159e-05 | 228.114 |  |  | 3.149466e-05 | 280.5888 |  |  | 4.871599e-05 | 234.6605
532640.3 | 19.99902 | 5.536526e-05 | 238.7337 |  |  | -6.576613e-07 | 231.0768 |  |  | 3.728876e-05 | 248.1033 |  |  | 4.830722e-05 | 265.8796 |  |  | 7.37546e-05 | 291.6971 |  |  | -1.275026e-05 | 228.1132 |  |  | 3.145357e-05 | 280.5906 |  |  | 4.874901e-05 | 234.6633
532697.9 | 19.99909 | 5.526484e-05 | 238.7369 |  |  | -7.328825e-07 | 231.0768 |  |  | 3.726757e-05 | 248.1055 |  |  | 4.820933e-05 | 265.8824 |  |  | 7.372873e-05 | 291.7013 |  |  | -1.285948e-05 | 228.1125 |  |  | 3.139575e-05 | 280.5924 |  |  | 4.863818e-05 | 234.6661
532755.6 | 19.99929 | 5.516443e-05 | 238.7401 |  |  | -8.096754e-07 | 231.0767 |  |  | 3.724555e-05 | 248.1076 |  |  | 4.81062e-05 | 265.8852 |  |  | 7.369987e-05 | 291.7056 |  |  | -1.298163e-05 | 228.1118 |  |  | 3.13365e-05 | 280.5942 |  |  | 4.851375e-05 | 234.6689
532813.2 | 19.99962 | 5.521529e-05 | 238.7433 |  |  | -8.320887e-07 | 231.0767 |  |  | 3.717539e-05 | 248.1098 |  |  | 4.808276e-05 | 265.888 |  |  | 7.370551e-05 | 291.7098 |  |  | -1.30239e-05 | 228.111 |  |  | 3.129241e-05 | 280.596 |  |  | 4.84777e-05 | 234.6717
532870.9 | 19.99996 | 5.526616e-05 | 238.7464 |  |  | -8.537108e-07 | 231.0767 |  |  | 3.710373e-05 | 248.1119 |  |  | 4.80632e-05 | 265.8907 |  |  | 7.371345e-05 | 291.7141 |  |  | -1.306013e-05 | 228.1103 |  |  | 3.124962e-05 | 280.5978 |  |  | 4.845001e-05 | 234.6745
532928.5 | 20 | 5.525917e-05 | 238.7496 |  |  | -8.818483e-07 | 231.0766 |  |  | 3.702147e-05 | 248.1141 |  |  | 4.805055e-05 | 265.8935 |  |  | 7.365316e-05 | 291.7183 |  |  | -1.308942e-05 | 228.1095 |  |  | 3.122652e-05 | 280.5996 |  |  | 4.839885e-05 | 234.6773
532986.2 | 20 | 5.525218e-05 | 238.7528 |  |  | -9.100807e-07 | 231.0766 |  |  | 3.693888e-05 | 248.1162 |  |  | 4.803823e-05 | 265.8963 |  |  | 7.358833e-05 | 291.7226 |  |  | -1.311818e-05 | 228.1088 |  |  | 3.12051e-05 | 280.6014 |  |  | 4.834548e-05 | 234.6801
533043.8 | 19.9998 | 5.520644e-05 | 238.756 |  |  | -8.907092e-07 | 231.0765 |  |  | 3.698073e-05 | 248.1183 |  |  | 4.802612e-05 | 265.899 |  |  | 7.361706e-05 | 291.7268 |  |  | -1.316465e-05 | 228.108 |  |  | 3.118908e-05 | 280.6032 |  |  | 4.840193e-05 | 234.6829
533101.5 | 19.99958 | 5.516069e-05 | 238.7592 |  |  | -8.706448e-07 | 231.0764 |  |  | 3.702647e-05 | 248.1205 |  |  | 4.801403e-05 | 265.9018 |  |  | 7.365203e-05 | 291.731 |  |  | -1.321245e-05 | 228.1072 |  |  | 3.117353e-05 | 280.605 |  |  | 4.846877e-05 | 234.6857
533159.1 | 19.99955 | 5.511945e-05 | 238.7624 |  |  | -8.478667e-07 | 231.0764 |  |  | 3.700473e-05 | 248.1226 |  |  | 4.800705e-05 | 265.9046 |  |  | 7.363307e-05 | 291.7353 |  |  | -1.323318e-05 | 228.1065 |  |  | 3.114383e-05 | 280.6068 |  |  | 4.842344e-05 | 234.6885
533216.8 | 19.99955 | 5.507822e-05 | 238.7655 |  |  | -8.250491e-07 | 231.0764 |  |  | 3.698088e-05 | 248.1247 |  |  | 4.800031e-05 | 265.9073 |  |  | 7.361053e-05 | 291.7395 |  |  | -1.325185e-05 | 228.1057 |  |  | 3.111294e-05 | 280.6086 |  |  | 4.836751e-05 | 234.6913
533274.4 | 19.9997 | 5.506588e-05 | 238.7687 |  |  | -8.05844e-07 | 231.0763 |  |  | 3.709578e-05 | 248.1269 |  |  | 4.802673e-05 | 265.9101 |  |  | 7.368224e-05 | 291.7438 |  |  | -1.323619e-05 | 228.1049 |  |  | 3.123442e-05 | 280.6104 |  |  | 4.84351e-05 | 234.6941
533332.1 | 19.99987 | 5.505354e-05 | 238.7719 |  |  | -7.866916e-07 | 231.0763 |  |  | 3.721503e-05 | 248.129 |  |  | 4.805476e-05 | 265.9129 |  |  | 7.376022e-05 | 291.748 |  |  | -1.321794e-05 | 228.1042 |  |  | 3.136886e-05 | 280.6122 |  |  | 4.851438e-05 | 234.6969
533389.7 | 19.99994 | 5.5102e-05 | 238.7751 |  |  | -8.205329e-07 | 231.0762 |  |  | 3.713774e-05 | 248.1311 |  |  | 4.806567e-05 | 265.9157 |  |  | 7.377274e-05 | 291.7523 |  |  | -1.31413e-05 | 228.1034 |  |  | 3.12946e-05 | 280.614 |  |  | 4.852255e-05 | 234.6997
533447.4 | 19.99999 | 5.515046e-05 | 238.7782 |  |  | -8.551456e-07 | 231.0762 |  |  | 3.70543e-05 | 248.1333 |  |  | 4.807576e-05 | 265.9184 |  |  | 7.378091e-05 | 291.7565 |  |  | -1.306025e-05 | 228.1027 |  |  | 3.120259e-05 | 280.6158 |  |  | 4.8524e-05 | 234.7025
533505.1 | 19.99967 | 5.51042e-05 | 238.7814 |  |  | -9.013145e-07 | 231.0761 |  |  | 3.70526e-05 | 248.1354 |  |  | 4.803224e-05 | 265.9212 |  |  | 7.376513e-05 | 291.7608 |  |  | -1.312973e-05 | 228.1019 |  |  | 3.120531e-05 | 280.6176 |  |  | 4.847529e-05 | 234.7053
533562.7 | 19.9993 | 5.505794e-05 | 238.7846 |  |  | -9.476516e-07 | 231.0761 |  |  | 3.705346e-05 | 248.1376 |  |  | 4.798611e-05 | 265.924 |  |  | 7.374776e-05 | 291.765 |  |  | -1.321061e-05 | 228.1012 |  |  | 3.121609e-05 | 280.6194 |  |  | 4.842185e-05 | 234.7081
533620.4 | 19.99958 | 5.502709e-05 | 238.7878 |  |  | -1.022094e-06 | 231.076 |  |  | 3.696512e-05 | 248.1397 |  |  | 4.796202e-05 | 265.9267 |  |  | 7.368382e-05 | 291.7693 |  |  | -1.317436e-05 | 228.1004 |  |  | 3.121323e-05 | 280.6212 |  |  | 4.838492e-05 | 234.7108
533678 | 19.99995 | 5.499623e-05 | 238.7909 |  |  | -1.096946e-06 | 231.0759 |  |  | 3.687399e-05 | 248.1418 |  |  | 4.7939e-05 | 265.9295 |  |  | 7.361679e-05 | 291.7735 |  |  | -1.312925e-05 | 228.0996 |  |  | 3.12092e-05 | 280.623 |  |  | 4.834955e-05 | 234.7136
533735.7 | 19.99965 | 5.5038e-05 | 238.7941 |  |  | -9.31925e-07 | 231.0759 |  |  | 3.701995e-05 | 248.1439 |  |  | 4.797181e-05 | 265.9323 |  |  | 7.373033e-05 | 291.7778 |  |  | -1.309708e-05 | 228.0989 |  |  | 3.121174e-05 | 280.6248 |  |  | 4.836841e-05 | 234.7164
533793.3 | 19.99926 | 5.507977e-05 | 238.7973 |  |  | -7.634114e-07 | 231.0758 |  |  | 3.717334e-05 | 248.1461 |  |  | 4.800733e-05 | 265.935 |  |  | 7.38559e-05 | 291.782 |  |  | -1.306588e-05 | 228.0981 |  |  | 3.121485e-05 | 280.6266 |  |  | 4.839241e-05 | 234.7192
533851 | 19.99962 | 5.506081e-05 | 238.8005 |  |  | -7.582465e-07 | 231.0758 |  |  | 3.714076e-05 | 248.1482 |  |  | 4.80117e-05 | 265.9378 |  |  | 7.3851e-05 | 291.7863 |  |  | -1.307236e-05 | 228.0974 |  |  | 3.120767e-05 | 280.6284 |  |  | 4.835334e-05 | 234.722
533908.6 | 20.00006 | 5.504184e-05 | 238.8036 |  |  | -7.554604e-07 | 231.0757 |  |  | 3.710236e-05 | 248.1504 |  |  | 4.801455e-05 | 265.9406 |  |  | 7.383742e-05 | 291.7906 |  |  | -1.30817e-05 | 228.0966 |  |  | 3.119962e-05 | 280.6302 |  |  | 4.83083e-05 | 234.7248
533966.3 | 20.00006 | 5.508615e-05 | 238.8068 |  |  | -6.753761e-07 | 231.0757 |  |  | 3.705789e-05 | 248.1525 |  |  | 4.803172e-05 | 265.9433 |  |  | 7.383494e-05 | 291.7948 |  |  | -1.311485e-05 | 228.0959 |  |  | 3.118551e-05 | 280.632 |  |  | 4.841764e-05 | 234.7276
534023.9 | 20.00001 | 5.513046e-05 | 238.81 |  |  | -5.941659e-07 | 231.0757 |  |  | 3.701323e-05 | 248.1546 |  |  | 4.804959e-05 | 265.9461 |  |  | 7.38332e-05 | 291.7991 |  |  | -1.314981e-05 | 228.0951 |  |  | 3.117088e-05 | 280.6338 |  |  | 4.854159e-05 | 234.7304
534081.6 | 19.9998 | 5.507394e-05 | 238.8132 |  |  | -8.525941e-07 | 231.0756 |  |  | 3.689691e-05 | 248.1568 |  |  | 4.792132e-05 | 265.9489 |  |  | 7.376214e-05 | 291.8033 |  |  | -1.320426e-05 | 228.0943 |  |  | 3.107458e-05 | 280.6356 |  |  | 4.84374e-05 | 234.7332
534139.2 | 19.99958 | 5.501743e-05 | 238.8163 |  |  | -1.115969e-06 | 231.0756 |  |  | 3.677836e-05 | 248.1589 |  |  | 4.778595e-05 | 265.9516 |  |  | 7.368646e-05 | 291.8076 |  |  | -1.32602e-05 | 228.0936 |  |  | 3.097134e-05 | 280.6374 |  |  | 4.831163e-05 | 234.736
534196.9 | 19.99975 | 5.505225e-05 | 238.8195 |  |  | -9.480127e-07 | 231.0755 |  |  | 3.687262e-05 | 248.161 |  |  | 4.787775e-05 | 265.9544 |  |  | 7.36754e-05 | 291.8118 |  |  | -1.321e-05 | 228.0928 |  |  | 3.106439e-05 | 280.6392 |  |  | 4.831838e-05 | 234.7387
534254.5 | 19.99998 | 5.508707e-05 | 238.8227 |  |  | -7.737729e-07 | 231.0755 |  |  | 3.697355e-05 | 248.1631 |  |  | 4.798062e-05 | 265.9571 |  |  | 7.366863e-05 | 291.8161 |  |  | -1.315177e-05 | 228.0921 |  |  | 3.117415e-05 | 280.641 |  |  | 4.833767e-05 | 234.7415
534312.2 | 19.9996 | 5.504345e-05 | 238.8259 |  |  | -6.906172e-07 | 231.0754 |  |  | 3.702516e-05 | 248.1653 |  |  | 4.793163e-05 | 265.9599 |  |  | 7.371676e-05 | 291.8203 |  |  | -1.31448e-05 | 228.0913 |  |  | 3.120204e-05 | 280.6428 |  |  | 4.840335e-05 | 234.7443
534369.8 | 19.99916 | 5.499983e-05 | 238.829 |  |  | -6.087885e-07 | 231.0754 |  |  | 3.707523e-05 | 248.1674 |  |  | 4.787526e-05 | 265.9627 |  |  | 7.376854e-05 | 291.8246 |  |  | -1.314172e-05 | 228.0905 |  |  | 3.122296e-05 | 280.6446 |  |  | 4.847342e-05 | 234.7471
534427.5 | 19.9995 | 5.502325e-05 | 238.8322 |  |  | -6.514385e-07 | 231.0753 |  |  | 3.702777e-05 | 248.1695 |  |  | 4.789611e-05 | 265.9654 |  |  | 7.380723e-05 | 291.8288 |  |  | -1.308363e-05 | 228.0898 |  |  | 3.117858e-05 | 280.6464 |  |  | 4.846923e-05 | 234.7499
534485.1 | 19.99995 | 5.504667e-05 | 238.8354 |  |  | -6.959021e-07 | 231.0753 |  |  | 3.697724e-05 | 248.1717 |  |  | 4.792073e-05 | 265.9682 |  |  | 7.384505e-05 | 291.8331 |  |  | -1.302138e-05 | 228.089 |  |  | 3.112863e-05 | 280.6482 |  |  | 4.845802e-05 | 234.7527
534542.8 | 20.00005 | 5.506397e-05 | 238.8385 |  |  | -8.179926e-07 | 231.0753 |  |  | 3.69694e-05 | 248.1738 |  |  | 4.792593e-05 | 265.971 |  |  | 7.384281e-05 | 291.8373 |  |  | -1.302209e-05 | 228.0883 |  |  | 3.111536e-05 | 280.65 |  |  | 4.839405e-05 | 234.7555
534600.4 | 20.00011 | 5.508126e-05 | 238.8417 |  |  | -9.412142e-07 | 231.0752 |  |  | 3.69629e-05 | 248.1759 |  |  | 4.793018e-05 | 265.9737 |  |  | 7.38379e-05 | 291.8416 |  |  | -1.302757e-05 | 228.0875 |  |  | 3.11052e-05 | 280.6518 |  |  | 4.83251e-05 | 234.7583
534658.1 | 20.00006 | 5.512305e-05 | 238.8449 |  |  | -9.162253e-07 | 231.0752 |  |  | 3.698598e-05 | 248.1781 |  |  | 4.794849e-05 | 265.9765 |  |  | 7.391759e-05 | 291.8459 |  |  | -1.302264e-05 | 228.0868 |  |  | 3.118104e-05 | 280.6536 |  |  | 4.831774e-05 | 234.7611
534715.7 | 20 | 5.516484e-05 | 238.8481 |  |  | -8.890767e-07 | 231.0751 |  |  | 3.700998e-05 | 248.1802 |  |  | 4.796748e-05 | 265.9793 |  |  | 7.400292e-05 | 291.8501 |  |  | -1.301693e-05 | 228.086 |  |  | 3.126419e-05 | 280.6554 |  |  | 4.831621e-05 | 234.7638
534773.4 | 20.0002 | 5.513035e-05 | 238.8513 |  |  | -8.048441e-07 | 231.0751 |  |  | 3.703632e-05 | 248.1823 |  |  | 4.797049e-05 | 265.982 |  |  | 7.4005e-05 | 291.8544 |  |  | -1.29724e-05 | 228.0853 |  |  | 3.129101e-05 | 280.6572 |  |  | 4.841631e-05 | 234.7666
534831 | 20.00042 | 5.509585e-05 | 238.8544 |  |  | -7.197796e-07 | 231.075 |  |  | 3.706272e-05 | 248.1845 |  |  | 4.797272e-05 | 265.9848 |  |  | 7.400154e-05 | 291.8587 |  |  | -1.292493e-05 | 228.0845 |  |  | 3.131303e-05 | 280.659 |  |  | 4.852603e-05 | 234.7694
534888.7 | 20.00025 | 5.511925e-05 | 238.8576 |  |  | -8.952346e-07 | 231.075 |  |  | 3.696894e-05 | 248.1866 |  |  | 4.784792e-05 | 265.9875 |  |  | 7.388917e-05 | 291.8629 |  |  | -1.304183e-05 | 228.0838 |  |  | 3.118503e-05 | 280.6608 |  |  | 4.837709e-05 | 234.7722
534946.3 | 20.00003 | 5.514265e-05 | 238.8608 |  |  | -1.074487e-06 | 231.0749 |  |  | 3.687139e-05 | 248.1887 |  |  | 4.771694e-05 | 265.9903 |  |  | 7.376954e-05 | 291.8672 |  |  | -1.317118e-05 | 228.083 |  |  | 3.104426e-05 | 280.6626 |  |  | 4.820368e-05 | 234.775
535004 | 19.99995 | 5.511684e-05 | 238.864 |  |  | -1.157116e-06 | 231.0748 |  |  | 3.67007e-05 | 248.1909 |  |  | 4.754972e-05 | 265.993 |  |  | 7.36937e-05 | 291.8714 |  |  | -1.322462e-05 | 228.0823 |  |  | 3.094779e-05 | 280.6643 |  |  | 4.81369e-05 | 234.7778
535061.6 | 19.99989 | 5.509103e-05 | 238.8671 |  |  | -1.238337e-06 | 231.0748 |  |  | 3.652772e-05 | 248.193 |  |  | 4.738075e-05 | 265.9958 |  |  | 7.362078e-05 | 291.8757 |  |  | -1.327231e-05 | 228.0815 |  |  | 3.085508e-05 | 280.6661 |  |  | 4.80802e-05 | 234.7806
535119.3 | 19.99954 | 5.500657e-05 | 238.8703 |  |  | -1.328173e-06 | 231.0747 |  |  | 3.647527e-05 | 248.1951 |  |  | 4.725852e-05 | 265.9985 |  |  | 7.350562e-05 | 291.8799 |  |  | -1.325663e-05 | 228.0807 |  |  | 3.076271e-05 | 280.6679 |  |  | 4.803544e-05 | 234.7833
535176.9 | 19.99915 | 5.492211e-05 | 238.8735 |  |  | -1.418133e-06 | 231.0746 |  |  | 3.642661e-05 | 248.1972 |  |  | 4.713858e-05 | 266.0012 |  |  | 7.338764e-05 | 291.8841 |  |  | -1.323615e-05 | 228.08 |  |  | 3.067037e-05 | 280.6697 |  |  | 4.799181e-05 | 234.7861
535234.6 | 19.9993 | 5.486719e-05 | 238.8766 |  |  | -1.272314e-06 | 231.0746 |  |  | 3.651315e-05 | 248.1993 |  |  | 4.726794e-05 | 266.004 |  |  | 7.35092e-05 | 291.8884 |  |  | -1.318241e-05 | 228.0792 |  |  | 3.07509e-05 | 280.6714 |  |  | 4.808247e-05 | 234.7889
535292.2 | 19.99953 | 5.481227e-05 | 238.8798 |  |  | -1.123057e-06 | 231.0745 |  |  | 3.660393e-05 | 248.2014 |  |  | 4.740944e-05 | 266.0067 |  |  | 7.36467e-05 | 291.8926 |  |  | -1.312614e-05 | 228.0785 |  |  | 3.084615e-05 | 280.6732 |  |  | 4.818584e-05 | 234.7916
535349.9 | 19.9999 | 5.484307e-05 | 238.883 |  |  | -1.049225e-06 | 231.0744 |  |  | 3.660012e-05 | 248.2035 |  |  | 4.74382e-05 | 266.0094 |  |  | 7.364412e-05 | 291.8969 |  |  | -1.305464e-05 | 228.0777 |  |  | 3.087545e-05 | 280.675 |  |  | 4.817333e-05 | 234.7944
535407.5 | 20.00029 | 5.487386e-05 | 238.8861 |  |  | -9.764934e-07 | 231.0744 |  |  | 3.659334e-05 | 248.2056 |  |  | 4.746146e-05 | 266.0122 |  |  | 7.363221e-05 | 291.9011 |  |  | -1.2982e-05 | 228.077 |  |  | 3.089913e-05 | 280.6768 |  |  | 4.814985e-05 | 234.7972
535465.2 | 20.00017 | 5.490108e-05 | 238.8893 |  |  | -9.04719e-07 | 231.0743 |  |  | 3.66637e-05 | 248.2077 |  |  | 4.751738e-05 | 266.0149 |  |  | 7.367984e-05 | 291.9054 |  |  | -1.294017e-05 | 228.0762 |  |  | 3.095652e-05 | 280.6786 |  |  | 4.815661e-05 | 234.8
535522.9 | 19.99997 | 5.492829e-05 | 238.8925 |  |  | -8.329585e-07 | 231.0743 |  |  | 3.673648e-05 | 248.2098 |  |  | 4.757489e-05 | 266.0176 |  |  | 7.373143e-05 | 291.9096 |  |  | -1.290068e-05 | 228.0755 |  |  | 3.101677e-05 | 280.6803 |  |  | 4.816622e-05 | 234.8027
535580.5 | 19.99981 | 5.492897e-05 | 238.8956 |  |  | -8.709372e-07 | 231.0742 |  |  | 3.677018e-05 | 248.212 |  |  | 4.759122e-05 | 266.0204 |  |  | 7.372578e-05 | 291.9139 |  |  | -1.287978e-05 | 228.0747 |  |  | 3.102932e-05 | 280.6821 |  |  | 4.82961e-05 | 234.8055
535638.2 | 19.99964 | 5.492965e-05 | 238.8988 |  |  | -9.105163e-07 | 231.0742 |  |  | 3.680265e-05 | 248.2141 |  |  | 4.760554e-05 | 266.0231 |  |  | 7.371632e-05 | 291.9181 |  |  | -1.286028e-05 | 228.074 |  |  | 3.10378e-05 | 280.6839 |  |  | 4.843736e-05 | 234.8083
535695.8 | 19.99994 | 5.500517e-05 | 238.902 |  |  | -8.814114e-07 | 231.0741 |  |  | 3.687479e-05 | 248.2162 |  |  | 4.760153e-05 | 266.0259 |  |  | 7.374002e-05 | 291.9224 |  |  | -1.288387e-05 | 228.0732 |  |  | 3.106338e-05 | 280.6857 |  |  | 4.836963e-05 | 234.8111
535753.5 | 20.00029 | 5.508069e-05 | 238.9051 |  |  | -8.513049e-07 | 231.0741 |  |  | 3.694818e-05 | 248.2183 |  |  | 4.759663e-05 | 266.0286 |  |  | 7.376593e-05 | 291.9266 |  |  | -1.291072e-05 | 228.0725 |  |  | 3.10904e-05 | 280.6875 |  |  | 4.828213e-05 | 234.8139
535811.1 | 20.00019 | 5.502687e-05 | 238.9083 |  |  | -9.126063e-07 | 231.074 |  |  | 3.686714e-05 | 248.2205 |  |  | 4.760377e-05 | 266.0313 |  |  | 7.37938e-05 | 291.9309 |  |  | -1.289261e-05 | 228.0717 |  |  | 3.103669e-05 | 280.6893 |  |  | 4.824221e-05 | 234.8167
535868.8 | 20.00002 | 5.497304e-05 | 238.9115 |  |  | -9.752411e-07 | 231.0739 |  |  | 3.678127e-05 | 248.2226 |  |  | 4.761149e-05 | 266.0341 |  |  | 7.38218e-05 | 291.9351 |  |  | -1.28711e-05 | 228.071 |  |  | 3.097609e-05 | 280.6911 |  |  | 4.82068e-05 | 234.8195
535926.4 | 20.00015 | 5.500781e-05 | 238.9147 |  |  | -9.255014e-07 | 231.0739 |  |  | 3.675451e-05 | 248.2247 |  |  | 4.757122e-05 | 266.0368 |  |  | 7.38314e-05 | 291.9394 |  |  | -1.291923e-05 | 228.0703 |  |  | 3.096898e-05 | 280.6929 |  |  | 4.827538e-05 | 234.8222
535984.1 | 20.00032 | 5.504257e-05 | 238.9178 |  |  | -8.741225e-07 | 231.0738 |  |  | 3.672961e-05 | 248.2268 |  |  | 4.752862e-05 | 266.0396 |  |  | 7.383976e-05 | 291.9436 |  |  | -1.297265e-05 | 228.0695 |  |  | 3.096642e-05 | 280.6947 |  |  | 4.83538e-05 | 234.825
536041.7 | 19.99989 | 5.507341e-05 | 238.921 |  |  | -9.257584e-07 | 231.0738 |  |  | 3.667819e-05 | 248.2289 |  |  | 4.75189e-05 | 266.0423 |  |  | 7.376196e-05 | 291.9479 |  |  | -1.301118e-05 | 228.0688 |  |  | 3.092655e-05 | 280.6964 |  |  | 4.827516e-05 | 234.8278
536099.4 | 19.99938 | 5.510425e-05 | 238.9242 |  |  | -9.788972e-07 | 231.0737 |  |  | 3.662594e-05 | 248.231 |  |  | 4.751078e-05 | 266.0451 |  |  | 7.367842e-05 | 291.9521 |  |  | -1.304858e-05 | 228.068 |  |  | 3.08835e-05 | 280.6982 |  |  | 4.818165e-05 | 234.8306
536157 | 19.99963 | 5.504137e-05 | 238.9274 |  |  | -9.986545e-07 | 231.0737 |  |  | 3.660799e-05 | 248.2332 |  |  | 4.746912e-05 | 266.0478 |  |  | 7.363674e-05 | 291.9564 |  |  | -1.302558e-05 | 228.0673 |  |  | 3.084587e-05 | 280.7 |  |  | 4.821654e-05 | 234.8334
536214.7 | 19.99996 | 5.497848e-05 | 238.9305 |  |  | -1.017925e-06 | 231.0736 |  |  | 3.659112e-05 | 248.2353 |  |  | 4.742583e-05 | 266.0505 |  |  | 7.359784e-05 | 291.9606 |  |  | -1.299799e-05 | 228.0665 |  |  | 3.080869e-05 | 280.7018 |  |  | 4.826357e-05 | 234.8361
536272.3 | 19.9998 | 5.497628e-05 | 238.9337 |  |  | -9.223964e-07 | 231.0736 |  |  | 3.664441e-05 | 248.2374 |  |  | 4.751489e-05 | 266.0533 |  |  | 7.374618e-05 | 291.9649 |  |  | -1.29166e-05 | 228.0658 |  |  | 3.090395e-05 | 280.7036 |  |  | 4.829654e-05 | 234.8389
536330 | 19.99958 | 5.497408e-05 | 238.9369 |  |  | -8.25193e-07 | 231.0735 |  |  | 3.669991e-05 | 248.2395 |  |  | 4.761039e-05 | 266.056 |  |  | 7.390699e-05 | 291.9691 |  |  | -1.283112e-05 | 228.065 |  |  | 3.101049e-05 | 280.7053 |  |  | 4.832819e-05 | 234.8417
536387.6 | 19.99968 | 5.498309e-05 | 238.94 |  |  | -8.90192e-07 | 231.0735 |  |  | 3.66207e-05 | 248.2416 |  |  | 4.75031e-05 | 266.0587 |  |  | 7.380802e-05 | 291.9734 |  |  | -1.28813e-05 | 228.0643 |  |  | 3.094052e-05 | 280.7071 |  |  | 4.825593e-05 | 234.8445
536445.3 | 19.99983 | 5.499211e-05 | 238.9432 |  |  | -9.575578e-07 | 231.0734 |  |  | 3.653728e-05 | 248.2437 |  |  | 4.738593e-05 | 266.0615 |  |  | 7.369175e-05 | 291.9776 |  |  | -1.294175e-05 | 228.0635 |  |  | 3.085553e-05 | 280.7089 |  |  | 4.817383e-05 | 234.8473
536502.9 | 19.99969 | 5.502118e-05 | 238.9464 |  |  | -1.006531e-06 | 231.0733 |  |  | 3.662792e-05 | 248.2458 |  |  | 4.737601e-05 | 266.0642 |  |  | 7.377876e-05 | 291.9819 |  |  | -1.293084e-05 | 228.0628 |  |  | 3.092471e-05 | 280.7107 |  |  | 4.81874e-05 | 234.8501
536560.6 | 19.99951 | 5.505025e-05 | 238.9495 |  |  | -1.055235e-06 | 231.0733 |  |  | 3.672402e-05 | 248.2479 |  |  | 4.737132e-05 | 266.067 |  |  | 7.38793e-05 | 291.9861 |  |  | -1.291453e-05 | 228.062 |  |  | 3.100702e-05 | 280.7125 |  |  | 4.821002e-05 | 234.8528
536618.2 | 19.99942 | 5.504133e-05 | 238.9527 |  |  | -9.714806e-07 | 231.0732 |  |  | 3.674891e-05 | 248.2501 |  |  | 4.748018e-05 | 266.0697 |  |  | 7.391661e-05 | 291.9904 |  |  | -1.287038e-05 | 228.0613 |  |  | 3.1053e-05 | 280.7143 |  |  | 4.832822e-05 | 234.8556
536675.9 | 19.99934 | 5.503241e-05 | 238.9559 |  |  | -8.857931e-07 | 231.0732 |  |  | 3.677155e-05 | 248.2522 |  |  | 4.759458e-05 | 266.0724 |  |  | 7.39497e-05 | 291.9947 |  |  | -1.282412e-05 | 228.0606 |  |  | 3.109589e-05 | 280.7161 |  |  | 4.845547e-05 | 234.8584
536733.5 | 19.99946 | 5.502866e-05 | 238.9591 |  |  | -8.537107e-07 | 231.0731 |  |  | 3.674718e-05 | 248.2543 |  |  | 4.762849e-05 | 266.0752 |  |  | 7.390918e-05 | 291.9989 |  |  | -1.278871e-05 | 228.0598 |  |  | 3.111769e-05 | 280.7178 |  |  | 4.849175e-05 | 234.8612
536791.2 | 19.99961 | 5.502491e-05 | 238.9622 |  |  | -8.224107e-07 | 231.0731 |  |  | 3.672132e-05 | 248.2564 |  |  | 4.765848e-05 | 266.0779 |  |  | 7.386376e-05 | 292.0032 |  |  | -1.275413e-05 | 228.0591 |  |  | 3.113769e-05 | 280.7196 |  |  | 4.851942e-05 | 234.864
536848.8 | 19.99979 | 5.502347e-05 | 238.9654 |  |  | -8.260408e-07 | 231.073 |  |  | 3.679301e-05 | 248.2585 |  |  | 4.77456e-05 | 266.0807 |  |  | 7.393866e-05 | 292.0075 |  |  | -1.275966e-05 | 228.0584 |  |  | 3.115001e-05 | 280.7214 |  |  | 4.850755e-05 | 234.8668
536906.5 | 19.99998 | 5.502203e-05 | 238.9686 |  |  | -8.301809e-07 | 231.073 |  |  | 3.686776e-05 | 248.2607 |  |  | 4.783549e-05 | 266.0834 |  |  | 7.402158e-05 | 292.0117 |  |  | -1.276824e-05 | 228.0576 |  |  | 3.116168e-05 | 280.7232 |  |  | 4.849195e-05 | 234.8696
536964.1 | 20 | 5.514852e-05 | 238.9718 |  |  | -1.008715e-06 | 231.0729 |  |  | 3.670505e-05 | 248.2628 |  |  | 4.771947e-05 | 266.0862 |  |  | 7.389458e-05 | 292.016 |  |  | -1.290516e-05 | 228.0569 |  |  | 3.09979e-05 | 280.725 |  |  | 4.833103e-05 | 234.8724
537021.8 | 20 | 5.5275e-05 | 238.9749 |  |  | -1.189796e-06 | 231.0729 |  |  | 3.653489e-05 | 248.2649 |  |  | 4.759343e-05 | 266.0889 |  |  | 7.37536e-05 | 292.0202 |  |  | -1.30518e-05 | 228.0561 |  |  | 3.081917e-05 | 280.7268 |  |  | 4.815636e-05 | 234.8752
537079.4 | 20 | 5.521251e-05 | 238.9781 |  |  | -1.28851e-06 | 231.0728 |  |  | 3.636909e-05 | 248.267 |  |  | 4.74191e-05 | 266.0917 |  |  | 7.359186e-05 | 292.0245 |  |  | -1.316467e-05 | 228.0554 |  |  | 3.07268e-05 | 280.7286 |  |  | 4.805332e-05 | 234.8779
537137.1 | 20 | 5.515002e-05 | 238.9813 |  |  | -1.386021e-06 | 231.0727 |  |  | 3.620342e-05 | 248.2691 |  |  | 4.724242e-05 | 266.0944 |  |  | 7.342873e-05 | 292.0287 |  |  | -1.327498e-05 | 228.0546 |  |  | 3.064177e-05 | 280.7304 |  |  | 4.795705e-05 | 234.8807
537194.7 | 19.9997 | 5.505743e-05 | 238.9845 |  |  | -1.377537e-06 | 231.0726 |  |  | 3.622035e-05 | 248.2712 |  |  | 4.727913e-05 | 266.0971 |  |  | 7.345158e-05 | 292.033 |  |  | -1.326889e-05 | 228.0538 |  |  | 3.055103e-05 | 280.7321 |  |  | 4.79121e-05 | 234.8835
537252.4 | 19.99937 | 5.496484e-05 | 238.9877 |  |  | -1.367505e-06 | 231.0726 |  |  | 3.6243e-05 | 248.2733 |  |  | 4.732624e-05 | 266.0998 |  |  | 7.348681e-05 | 292.0372 |  |  | -1.325398e-05 | 228.0531 |  |  | 3.045981e-05 | 280.7339 |  |  | 4.7872e-05 | 234.8862
537310 | 19.99982 | 5.494589e-05 | 238.9908 |  |  | -1.272817e-06 | 231.0725 |  |  | 3.632113e-05 | 248.2754 |  |  | 4.738516e-05 | 266.1026 |  |  | 7.354064e-05 | 292.0414 |  |  | -1.327016e-05 | 228.0523 |  |  | 3.050524e-05 | 280.7356 |  |  | 4.797154e-05 | 234.889
537367.7 | 20.00038 | 5.492694e-05 | 238.994 |  |  | -1.176892e-06 | 231.0724 |  |  | 3.6401e-05 | 248.2774 |  |  | 4.744466e-05 | 266.1053 |  |  | 7.35957e-05 | 292.0457 |  |  | -1.328869e-05 | 228.0515 |  |  | 3.05623e-05 | 280.7374 |  |  | 4.80843e-05 | 234.8918
537425.4 | 20.0003 | 5.49121e-05 | 238.9972 |  |  | -1.08097e-06 | 231.0724 |  |  | 3.648976e-05 | 248.2795 |  |  | 4.74611e-05 | 266.108 |  |  | 7.368779e-05 | 292.0499 |  |  | -1.315078e-05 | 228.0508 |  |  | 3.070356e-05 | 280.7392 |  |  | 4.812389e-05 | 234.8945
537483 | 20.00013 | 5.489727e-05 | 239.0003 |  |  | -9.850484e-07 | 231.0723 |  |  | 3.65788e-05 | 248.2817 |  |  | 4.747544e-05 | 266.1108 |  |  | 7.378235e-05 | 292.0542 |  |  | -1.300102e-05 | 228.05 |  |  | 3.085199e-05 | 280.7409 |  |  | 4.815656e-05 | 234.8973
537540.7 | 20.00021 | 5.497508e-05 | 239.0035 |  |  | -9.761354e-07 | 231.0722 |  |  | 3.654275e-05 | 248.2838 |  |  | 4.736405e-05 | 266.1135 |  |  | 7.377221e-05 | 292.0584 |  |  | -1.305052e-05 | 228.0493 |  |  | 3.080578e-05 | 280.7427 |  |  | 4.817348e-05 | 234.9001
537598.3 | 20.00032 | 5.50529e-05 | 239.0067 |  |  | -9.684931e-07 | 231.0722 |  |  | 3.650278e-05 | 248.2859 |  |  | 4.724654e-05 | 266.1162 |  |  | 7.375509e-05 | 292.0627 |  |  | -1.311513e-05 | 228.0485 |  |  | 3.074299e-05 | 280.7445 |  |  | 4.818891e-05 | 234.9029
537656 | 20.00024 | 5.506107e-05 | 239.0098 |  |  | -1.203857e-06 | 231.0721 |  |  | 3.637571e-05 | 248.288 |  |  | 4.713872e-05 | 266.119 |  |  | 7.369996e-05 | 292.0669 |  |  | -1.321109e-05 | 228.0478 |  |  | 3.061835e-05 | 280.7462 |  |  | 4.803181e-05 | 234.9056
537713.6 | 20.00013 | 5.506925e-05 | 239.013 |  |  | -1.442771e-06 | 231.072 |  |  | 3.624592e-05 | 248.2901 |  |  | 4.703137e-05 | 266.1217 |  |  | 7.364229e-05 | 292.0712 |  |  | -1.330942e-05 | 228.047 |  |  | 3.048844e-05 | 280.748 |  |  | 4.785837e-05 | 234.9084
537771.3 | 20.00027 | 5.493833e-05 | 239.0162 |  |  | -1.394093e-06 | 231.072 |  |  | 3.618957e-05 | 248.2921 |  |  | 4.695202e-05 | 266.1244 |  |  | 7.363017e-05 | 292.0754 |  |  | -1.332758e-05 | 228.0462 |  |  | 3.046096e-05 | 280.7498 |  |  | 4.782007e-05 | 234.9112
537828.9 | 20.00045 | 5.48074e-05 | 239.0193 |  |  | -1.341213e-06 | 231.0719 |  |  | 3.613554e-05 | 248.2942 |  |  | 4.687403e-05 | 266.1271 |  |  | 7.362108e-05 | 292.0797 |  |  | -1.333966e-05 | 228.0455 |  |  | 3.044221e-05 | 280.7515 |  |  | 4.779456e-05 | 234.9139
537886.6 | 20.00011 | 5.483414e-05 | 239.0225 |  |  | -1.476202e-06 | 231.0718 |  |  | 3.605672e-05 | 248.2963 |  |  | 4.677422e-05 | 266.1298 |  |  | 7.355824e-05 | 292.0839 |  |  | -1.343575e-05 | 228.0447 |  |  | 3.034543e-05 | 280.7533 |  |  | 4.769947e-05 | 234.9167
537944.2 | 19.99971 | 5.486088e-05 | 239.0257 |  |  | -1.613936e-06 | 231.0717 |  |  | 3.597713e-05 | 248.2984 |  |  | 4.667335e-05 | 266.1325 |  |  | 7.349181e-05 | 292.0881 |  |  | -1.35382e-05 | 228.0439 |  |  | 3.024201e-05 | 280.755 |  |  | 4.75978e-05 | 234.9194
538001.9 | 19.99986 | 5.475007e-05 | 239.0288 |  |  | -1.697599e-06 | 231.0716 |  |  | 3.584793e-05 | 248.3005 |  |  | 4.652542e-05 | 266.1352 |  |  | 7.335181e-05 | 292.0924 |  |  | -1.355868e-05 | 228.0431 |  |  | 3.017295e-05 | 280.7568 |  |  | 4.743899e-05 | 234.9221
538059.5 | 20.00009 | 5.463926e-05 | 239.032 |  |  | -1.780472e-06 | 231.0715 |  |  | 3.571718e-05 | 248.3025 |  |  | 4.63752e-05 | 266.1378 |  |  | 7.320691e-05 | 292.0966 |  |  | -1.357295e-05 | 228.0424 |  |  | 3.010682e-05 | 280.7585 |  |  | 4.727476e-05 | 234.9249
538117.2 | 19.99991 | 5.461864e-05 | 239.0351 |  |  | -1.844258e-06 | 231.0714 |  |  | 3.571292e-05 | 248.3046 |  |  | 4.634497e-05 | 266.1405 |  |  | 7.320922e-05 | 292.1008 |  |  | -1.348839e-05 | 228.0416 |  |  | 3.01016e-05 | 280.7602 |  |  | 4.73451e-05 | 234.9276
538174.8 | 19.99969 | 5.459801e-05 | 239.0383 |  |  | -1.907765e-06 | 231.0713 |  |  | 3.571264e-05 | 248.3066 |  |  | 4.632058e-05 | 266.1432 |  |  | 7.322133e-05 | 292.105 |  |  | -1.339634e-05 | 228.0408 |  |  | 3.010158e-05 | 280.762 |  |  | 4.743763e-05 | 234.9303
538232.5 | 19.99976 | 5.458097e-05 | 239.0414 |  |  | -1.935054e-06 | 231.0712 |  |  | 3.565569e-05 | 248.3087 |  |  | 4.629138e-05 | 266.1459 |  |  | 7.326268e-05 | 292.1093 |  |  | -1.338816e-05 | 228.04 |  |  | 3.009296e-05 | 280.7637 |  |  | 4.735109e-05 | 234.9331
538290.1 | 19.99987 | 5.456393e-05 | 239.0446 |  |  | -1.961814e-06 | 231.0711 |  |  | 3.559697e-05 | 248.3108 |  |  | 4.626195e-05 | 266.1485 |  |  | 7.330598e-05 | 292.1135 |  |  | -1.338634e-05 | 228.0393 |  |  | 3.008361e-05 | 280.7654 |  |  | 4.724759e-05 | 234.9358
538347.8 | 19.99999 | 5.448683e-05 | 239.0477 |  |  | -1.904302e-06 | 231.071 |  |  | 3.555659e-05 | 248.3128 |  |  | 4.630334e-05 | 266.1512 |  |  | 7.33611e-05 | 292.1177 |  |  | -1.340902e-05 | 228.0385 |  |  | 3.005883e-05 | 280.7672 |  |  | 4.72592e-05 | 234.9385
538405.4 | 20.0001 | 5.440973e-05 | 239.0509 |  |  | -1.845558e-06 | 231.0709 |  |  | 3.55168e-05 | 248.3149 |  |  | 4.634818e-05 | 266.1539 |  |  | 7.3417e-05 | 292.1219 |  |  | -1.343356e-05 | 228.0377 |  |  | 3.003274e-05 | 280.7689 |  |  | 4.72817e-05 | 234.9413
538463.1 | 19.99976 | 5.437782e-05 | 239.054 |  |  | -1.916939e-06 | 231.0707 |  |  | 3.552818e-05 | 248.3169 |  |  | 4.629419e-05 | 266.1565 |  |  | 7.347459e-05 | 292.1262 |  |  | -1.339116e-05 | 228.0369 |  |  | 3.010221e-05 | 280.7706 |  |  | 4.736087e-05 | 234.944
538520.7 | 19.99937 | 5.434591e-05 | 239.0571 |  |  | -1.990222e-06 | 231.0706 |  |  | 3.554117e-05 | 248.3189 |  |  | 4.623539e-05 | 266.1592 |  |  | 7.35323e-05 | 292.1304 |  |  | -1.334367e-05 | 228.0362 |  |  | 3.017982e-05 | 280.7724 |  |  | 4.744541e-05 | 234.9467
538578.4 | 19.99953 | 5.441352e-05 | 239.0603 |  |  | -2.089874e-06 | 231.0705 |  |  | 3.555332e-05 | 248.321 |  |  | 4.62068e-05 | 266.1619 |  |  | 7.349851e-05 | 292.1347 |  |  | -1.339918e-05 | 228.0354 |  |  | 3.011338e-05 | 280.7741 |  |  | 4.740671e-05 | 234.9494
538636 | 19.99975 | 5.448112e-05 | 239.0634 |  |  | -2.189912e-06 | 231.0704 |  |  | 3.556545e-05 | 248.323 |  |  | 4.617968e-05 | 266.1645 |  |  | 7.345862e-05 | 292.1389 |  |  | -1.34625e-05 | 228.0346 |  |  | 3.003466e-05 | 280.7759 |  |  | 4.735634e-05 | 234.9522
538693.7 | 19.99963 | 5.443131e-05 | 239.0665 |  |  | -2.218938e-06 | 231.0703 |  |  | 3.546778e-05 | 248.3251 |  |  | 4.611432e-05 | 266.1672 |  |  | 7.342017e-05 | 292.1431 |  |  | -1.348965e-05 | 228.0338 |  |  | 2.993871e-05 | 280.7776 |  |  | 4.724096e-05 | 234.9549
538751.3 | 19.99946 | 5.43815e-05 | 239.0697 |  |  | -2.246927e-06 | 231.0701 |  |  | 3.536666e-05 | 248.3271 |  |  | 4.604709e-05 | 266.1698 |  |  | 7.338181e-05 | 292.1474 |  |  | -1.351405e-05 | 228.0331 |  |  | 2.984129e-05 | 280.7793 |  |  | 4.711943e-05 | 234.9576249
538809 | 19.99967 | 5.430708e-05 | 239.0728 |  |  | -2.238295e-06 | 231.07 |  |  | 3.541999e-05 | 248.3292 |  |  | 4.60517e-05 | 266.1725 |  |  | 7.340578e-05 | 292.1516 |  |  | -1.351957e-05 | 228.0323 |  |  | 2.980424e-05 | 280.781 |  |  | 4.701146e-05 | 234.9603
538866.6 | 19.99993 | 5.423265e-05 | 239.0759 |  |  | -2.229129e-06 | 231.0699 |  |  | 3.547816e-05 | 248.3312 |  |  | 4.60598e-05 | 266.1752 |  |  | 7.343389e-05 | 292.1558 |  |  | -1.352366e-05 | 228.0315 |  |  | 2.977233e-05 | 280.7827 |  |  | 4.690477e-05 | 234.963
538924.3 | 19.99963 | 5.417238e-05 | 239.0791 |  |  | -2.223602e-06 | 231.0698 |  |  | 3.542771e-05 | 248.3333 |  |  | 4.600949e-05 | 266.1778 |  |  | 7.34585e-05 | 292.1601 |  |  | -1.35068e-05 | 228.0307 |  |  | 2.986027e-05 | 280.7845 |  |  | 4.699969e-05 | 234.9658
538981.9 | 19.99925 | 5.41121e-05 | 239.0822 |  |  | -2.218129e-06 | 231.0696 |  |  | 3.537384e-05 | 248.3353 |  |  | 4.595633e-05 | 266.1805 |  |  | 7.348287e-05 | 292.1643 |  |  | -1.348835e-05 | 228.03 |  |  | 2.995842e-05 | 280.7862 |  |  | 4.711369e-05 | 234.9685
539039.6 | 19.99911 | 5.411269e-05 | 239.0853 |  |  | -2.193675e-06 | 231.0695 |  |  | 3.539428e-05 | 248.3373 |  |  | 4.593312e-05 | 266.1831 |  |  | 7.351925e-05 | 292.1685 |  |  | -1.350355e-05 | 228.0292 |  |  | 2.993096e-05 | 280.7879 |  |  | 4.708722e-05 | 234.9712
539097.2 | 19.99901 | 5.411329e-05 | 239.0884 |  |  | -2.168943e-06 | 231.0694 |  |  | 3.541705e-05 | 248.3394 |  |  | 4.591137e-05 | 266.1858 |  |  | 7.355642e-05 | 292.1728 |  |  | -1.35213e-05 | 228.0284 |  |  | 2.989281e-05 | 280.7896 |  |  | 4.704745e-05 | 234.9739
539154.9 | 19.99959 | 5.420719e-05 | 239.0915 |  |  | -2.227497e-06 | 231.0692 |  |  | 3.529709e-05 | 248.3414 |  |  | 4.590337e-05 | 266.1884 |  |  | 7.353359e-05 | 292.177 |  |  | -1.357978e-05 | 228.0276 |  |  | 2.98808e-05 | 280.7914 |  |  | 4.703452e-05 | 234.9766
539212.5 | 20.00026 | 5.43011e-05 | 239.0947 |  |  | -2.28727e-06 | 231.0691 |  |  | 3.517264e-05 | 248.3435 |  |  | 4.589604e-05 | 266.1911 |  |  | 7.350675e-05 | 292.1812 |  |  | -1.364135e-05 | 228.0268 |  |  | 2.987101e-05 | 280.7931 |  |  | 4.702413e-05 | 234.9793
539270.2 | 20.00013 | 5.426884e-05 | 239.0978 |  |  | -2.376501e-06 | 231.069 |  |  | 3.510614e-05 | 248.3455 |  |  | 4.581448e-05 | 266.1937 |  |  | 7.349324e-05 | 292.1855 |  |  | -1.362192e-05 | 228.026 |  |  | 2.982372e-05 | 280.7948 |  |  | 4.698703e-05 | 234.982
539327.8 | 19.9999 | 5.423659e-05 | 239.1009 |  |  | -2.466164e-06 | 231.0688 |  |  | 3.504146e-05 | 248.3475 |  |  | 4.572931e-05 | 266.1963 |  |  | 7.348061e-05 | 292.1897 |  |  | -1.359634e-05 | 228.0253 |  |  | 2.977324e-05 | 280.7965 |  |  | 4.69474e-05 | 234.9847
539385.5 | 19.99948 | 5.413402e-05 | 239.1041 |  |  | -2.514854e-06 | 231.0687 |  |  | 3.508368e-05 | 248.3495 |  |  | 4.578306e-05 | 266.199 |  |  | 7.347256e-05 | 292.194 |  |  | -1.362242e-05 | 228.0245 |  |  | 2.975755e-05 | 280.7982 |  |  | 4.683926e-05 | 234.9874
539443.2 | 19.99904 | 5.403144e-05 | 239.1072 |  |  | -2.562945e-06 | 231.0686 |  |  | 3.512926e-05 | 248.3516 |  |  | 4.584358e-05 | 266.2016 |  |  | 7.346482e-05 | 292.1982 |  |  | -1.365242e-05 | 228.0237 |  |  | 2.974481e-05 | 280.8 |  |  | 4.672463e-05 | 234.9901
539500.8 | 19.99949 | 5.400426e-05 | 239.1103 |  |  | -2.590465e-06 | 231.0684 |  |  | 3.507696e-05 | 248.3536 |  |  | 4.583862e-05 | 266.2043 |  |  | 7.351899e-05 | 292.2024 |  |  | -1.374252e-05 | 228.0229 |  |  | 2.970366e-05 | 280.8017 |  |  | 4.675481e-05 | 234.9928
539558.5 | 20.00005 | 5.397707e-05 | 239.1134 |  |  | -2.617684e-06 | 231.0683 |  |  | 3.502159e-05 | 248.3556 |  |  | 4.583047e-05 | 266.2069 |  |  | 7.357728e-05 | 292.2067 |  |  | -1.383718e-05 | 228.0221 |  |  | 2.966008e-05 | 280.8034 |  |  | 4.679869e-05 | 234.9955
539616.1 | 20.00021 | 5.394153e-05 | 239.1165 |  |  | -2.523916e-06 | 231.0681 |  |  | 3.500759e-05 | 248.3576 |  |  | 4.584893e-05 | 266.2095 |  |  | 7.360288e-05 | 292.2109 |  |  | -1.383034e-05 | 228.0213 |  |  | 2.969643e-05 | 280.8051 |  |  | 4.676543e-05 | 234.9982
539673.8 | 20.00033 | 5.390599e-05 | 239.1196 |  |  | -2.428379e-06 | 231.068 |  |  | 3.499489e-05 | 248.3596 |  |  | 4.58687e-05 | 266.2122 |  |  | 7.362629e-05 | 292.2152 |  |  | -1.381581e-05 | 228.0205 |  |  | 2.973959e-05 | 280.8068 |  |  | 4.672487e-05 | 235.0009
539731.4 | 20.00009 | 5.401711e-05 | 239.1227 |  |  | -2.423005e-06 | 231.0678 |  |  | 3.490031e-05 | 248.3616 |  |  | 4.590722e-05 | 266.2148 |  |  | 7.364125e-05 | 292.2194 |  |  | -1.385139e-05 | 228.0197 |  |  | 2.974795e-05 | 280.8085 |  |  | 4.672044e-05 | 235.0036
539789.1 | 19.99981 | 5.412822e-05 | 239.1258 |  |  | -2.418951e-06 | 231.0677 |  |  | 3.480315e-05 | 248.3637 |  |  | 4.594665e-05 | 266.2175 |  |  | 7.365564e-05 | 292.2236 |  |  | -1.389077e-05 | 228.0189 |  |  | 2.975334e-05 | 280.8102 |  |  | 4.671943e-05 | 235.0063
539846.7 | 19.99963 | 5.403294e-05 | 239.129 |  |  | -2.469162e-06 | 231.0675 |  |  | 3.480309e-05 | 248.3657 |  |  | 4.589982e-05 | 266.2201 |  |  | 7.367667e-05 | 292.2279 |  |  | -1.387654e-05 | 228.0181 |  |  | 2.973309e-05 | 280.8119 |  |  | 4.66955e-05 | 235.009
539904.4 | 19.99946 | 5.393765e-05 | 239.1321 |  |  | -2.520168e-06 | 231.0674 |  |  | 3.480608e-05 | 248.3677 |  |  | 4.584878e-05 | 266.2228 |  |  | 7.369814e-05 | 292.2321 |  |  | -1.385824e-05 | 228.0173 |  |  | 2.971066e-05 | 280.8137 |  |  | 4.666939e-05 | 235.0117
539962 | 19.99969 | 5.394087e-05 | 239.1352 |  |  | -2.537119e-06 | 231.0673 |  |  | 3.478752e-05 | 248.3697 |  |  | 4.585417e-05 | 266.2254 |  |  | 7.378465e-05 | 292.2364 |  |  | -1.391672e-05 | 228.0165 |  |  | 2.965848e-05 | 280.8154 |  |  | 4.663654e-05 | 235.0144
540019.7 | 19.99997 | 5.394409e-05 | 239.1383 |  |  | -2.553572e-06 | 231.0671 |  |  | 3.476829e-05 | 248.3717 |  |  | 4.586231e-05 | 266.2281 |  |  | 7.387549e-05 | 292.2407 |  |  | -1.398101e-05 | 228.0157 |  |  | 2.960378e-05 | 280.8171 |  |  | 4.660305e-05 | 235.0171
540077.3 | 20 | 5.387823e-05 | 239.1414 |  |  | -2.606312e-06 | 231.067 |  |  | 3.480718e-05 | 248.3737 |  |  | 4.587194e-05 | 266.2307 |  |  | 7.379869e-05 | 292.2449 |  |  | -1.396321e-05 | 228.0149 |  |  | 2.962762e-05 | 280.8188 |  |  | 4.666647e-05 | 235.0198
540135 | 20 | 5.381236e-05 | 239.1445 |  |  | -2.659584e-06 | 231.0668 |  |  | 3.484789e-05 | 248.3757 |  |  | 4.588165e-05 | 266.2333 |  |  | 7.371072e-05 | 292.2492 |  |  | -1.393918e-05 | 228.0141 |  |  | 2.965815e-05 | 280.8205 |  |  | 4.673906e-05 | 235.0224
540192.6 | 20 | 5.38293e-05 | 239.1476 |  |  | -2.583907e-06 | 231.0667 |  |  | 3.481142e-05 | 248.3777 |  |  | 4.579692e-05 | 266.236 |  |  | 7.373001e-05 | 292.2534 |  |  | -1.403015e-05 | 228.0133 |  |  | 2.962468e-05 | 280.8222 |  |  | 4.665341e-05 | 235.0251
540250.3 | 20 | 5.384623e-05 | 239.1507 |  |  | -2.506344e-06 | 231.0665 |  |  | 3.477252e-05 | 248.3797 |  |  | 4.570757e-05 | 266.2386 |  |  | 7.375646e-05 | 292.2577 |  |  | -1.412983e-05 | 228.0125 |  |  | 2.958577e-05 | 280.8239 |  |  | 4.655278e-05 | 235.0278
540307.9 | 20 | 5.390609e-05 | 239.1538 |  |  | -2.527247e-06 | 231.0664 |  |  | 3.47325e-05 | 248.3817 |  |  | 4.574227e-05 | 266.2413 |  |  | 7.371189e-05 | 292.2619 |  |  | -1.416275e-05 | 228.0117 |  |  | 2.955776e-05 | 280.8256 |  |  | 4.658605e-05 | 235.0305
540365.6 | 20 | 5.396595e-05 | 239.1569 |  |  | -2.549592e-06 | 231.0662 |  |  | 3.469244e-05 | 248.3837 |  |  | 4.578301e-05 | 266.2439 |  |  | 7.366259e-05 | 292.2662 |  |  | -1.419059e-05 | 228.0108 |  |  | 2.953067e-05 | 280.8273 |  |  | 4.663201e-05 | 235.0332
540423.2 | 19.9999 | 5.389082e-05 | 239.16 |  |  | -2.525098e-06 | 231.0661 |  |  | 3.471959e-05 | 248.3857 |  |  | 4.583468e-05 | 266.2465 |  |  | 7.3668e-05 | 292.2704 |  |  | -1.417609e-05 | 228.01 |  |  | 2.950213e-05 | 280.829 |  |  | 4.659014e-05 | 235.0359
540480.9 | 19.9998 | 5.38157e-05 | 239.1631 |  |  | -2.499918e-06 | 231.0659 |  |  | 3.474885e-05 | 248.3877 |  |  | 4.588688e-05 | 266.2492 |  |  | 7.367706e-05 | 292.2747 |  |  | -1.415838e-05 | 228.0092 |  |  | 2.947347e-05 | 280.8307 |  |  | 4.653995e-05 | 235.0386
540538.5 | 19.99988 | 5.382306e-05 | 239.1662 |  |  | -2.518693e-06 | 231.0658 |  |  | 3.470201e-05 | 248.3897 |  |  | 4.592451e-05 | 266.2518 |  |  | 7.368479e-05 | 292.2789 |  |  | -1.412606e-05 | 228.0084 |  |  | 2.946729e-05 | 280.8324 |  |  | 4.658055e-05 | 235.0413
540596.2 | 19.99999 | 5.383041e-05 | 239.1694 |  |  | -2.538111e-06 | 231.0656 |  |  | 3.465278e-05 | 248.3917 |  |  | 4.596142e-05 | 266.2545 |  |  | 7.369242e-05 | 292.2832 |  |  | -1.409263e-05 | 228.0076 |  |  | 2.946302e-05 | 280.8341 |  |  | 4.662974e-05 | 235.0439
540653.8 | 19.9999 | 5.38385e-05 | 239.1725 |  |  | -2.481144e-06 | 231.0655 |  |  | 3.466885e-05 | 248.3937 |  |  | 4.597143e-05 | 266.2571 |  |  | 7.372048e-05 | 292.2874 |  |  | -1.402359e-05 | 228.0068 |  |  | 2.953958e-05 | 280.8358 |  |  | 4.663921e-05 | 235.0466
540711.5 | 19.99979 | 5.384659e-05 | 239.1756 |  |  | -2.423058e-06 | 231.0653 |  |  | 3.468697e-05 | 248.3957 |  |  | 4.598012e-05 | 266.2598 |  |  | 7.37499e-05 | 292.2917 |  |  | -1.395185e-05 | 228.006 |  |  | 2.962302e-05 | 280.8375 |  |  | 4.664491e-05 | 235.0493
540769.1 | 19.99977 | 5.381342e-05 | 239.1787 |  |  | -2.456354e-06 | 231.0652 |  |  | 3.472111e-05 | 248.3977 |  |  | 4.594438e-05 | 266.2624 |  |  | 7.382168e-05 | 292.2959 |  |  | -1.39569e-05 | 228.0052 |  |  | 2.954918e-05 | 280.8392 |  |  | 4.664757e-05 | 235.052
540826.8 | 19.99976 | 5.378025e-05 | 239.1818 |  |  | -2.490989e-06 | 231.0651 |  |  | 3.475575e-05 | 248.3997 |  |  | 4.590649e-05 | 266.2651 |  |  | 7.389628e-05 | 292.3002 |  |  | -1.396777e-05 | 228.0044 |  |  | 2.946194e-05 | 280.8409 |  |  | 4.664995e-05 | 235.0547
540884.4 | 19.99982 | 5.369771e-05 | 239.1849 |  |  | -2.467931e-06 | 231.0649 |  |  | 3.474664e-05 | 248.4017 |  |  | 4.597607e-05 | 266.2677 |  |  | 7.378095e-05 | 292.3044 |  |  | -1.394056e-05 | 228.0036 |  |  | 2.948048e-05 | 280.8426 |  |  | 4.658426e-05 | 235.0574
540942.1 | 19.99988 | 5.361516e-05 | 239.188 |  |  | -2.444028e-06 | 231.0648 |  |  | 3.473616e-05 | 248.4037 |  |  | 4.60509e-05 | 266.2704 |  |  | 7.365297e-05 | 292.3087 |  |  | -1.391045e-05 | 228.0027 |  |  | 2.950804e-05 | 280.8443 |  |  | 4.651212e-05 | 235.0601
540999.7 | 20.00019 | 5.368336e-05 | 239.1911 |  |  | -2.359227e-06 | 231.0646 |  |  | 3.479417e-05 | 248.4057 |  |  | 4.6055e-05 | 266.273 |  |  | 7.374658e-05 | 292.3129 |  |  | -1.385323e-05 | 228.0019 |  |  | 2.957023e-05 | 280.846 |  |  | 4.660204e-05 | 235.0628
541057.4 | 20.00052 | 5.375156e-05 | 239.1941 |  |  | -2.273534e-06 | 231.0645 |  |  | 3.485433e-05 | 248.4077 |  |  | 4.605567e-05 | 266.2757 |  |  | 7.385496e-05 | 292.3172 |  |  | -1.379396e-05 | 228.0012 |  |  | 2.963537e-05 | 280.8477 |  |  | 4.670731e-05 | 235.0654
541115 | 20.00061 | 5.37505e-05 | 239.1972 |  |  | -2.305464e-06 | 231.0644 |  |  | 3.482545e-05 | 248.4097 |  |  | 4.611718e-05 | 266.2784 |  |  | 7.381041e-05 | 292.3214 |  |  | -1.385595e-05 | 228.0004 |  |  | 2.957357e-05 | 280.8494 |  |  | 4.673267e-05 | 235.0681
541172.7 | 20.00066 | 5.374943e-05 | 239.2003 |  |  | -2.339116e-06 | 231.0642 |  |  | 3.479377e-05 | 248.4118 |  |  | 4.618166e-05 | 266.281 |  |  | 7.375567e-05 | 292.3257 |  |  | -1.392714e-05 | 227.9996 |  |  | 2.950095e-05 | 280.8511 |  |  | 4.675046e-05 | 235.0708
541230.3 | 20.00027 | 5.382299e-05 | 239.2034 |  |  | -2.310052e-06 | 231.0641 |  |  | 3.475356e-05 | 248.4138 |  |  | 4.614869e-05 | 266.2837 |  |  | 7.375431e-05 | 292.3299 |  |  | -1.396251e-05 | 227.9987 |  |  | 2.951012e-05 | 280.8529 |  |  | 4.674782e-05 | 235.0735
541288 | 19.99983 | 5.389654e-05 | 239.2065 |  |  | -2.28007e-06 | 231.064 |  |  | 3.471308e-05 | 248.4158 |  |  | 4.611097e-05 | 266.2863 |  |  | 7.37565e-05 | 292.3342 |  |  | -1.399516e-05 | 227.9979 |  |  | 2.952626e-05 | 280.8546 |  |  | 4.674324e-05 | 235.0762
541345.7 | 19.99972 | 5.389585e-05 | 239.2097 |  |  | -2.316641e-06 | 231.0638 |  |  | 3.470419e-05 | 248.4178 |  |  | 4.606286e-05 | 266.289 |  |  | 7.373277e-05 | 292.3384 |  |  | -1.394183e-05 | 227.9971 |  |  | 2.955431e-05 | 280.8563 |  |  | 4.675539e-05 | 235.0789
541403.3 | 19.99967 | 5.389516e-05 | 239.2128 |  |  | -2.354187e-06 | 231.0637 |  |  | 3.469629e-05 | 248.4198 |  |  | 4.601424e-05 | 266.2916 |  |  | 7.370731e-05 | 292.3427 |  |  | -1.388199e-05 | 227.9963 |  |  | 2.958338e-05 | 280.858 |  |  | 4.676913e-05 | 235.0816
541461 | 19.99984 | 5.387481e-05 | 239.2159 |  |  | -2.426006e-06 | 231.0636 |  |  | 3.463959e-05 | 248.4218 |  |  | 4.599145e-05 | 266.2943 |  |  | 7.361027e-05 | 292.3469 |  |  | -1.396935e-05 | 227.9955 |  |  | 2.953312e-05 | 280.8597 |  |  | 4.678684e-05 | 235.0843
541518.6 | 20.00005 | 5.385446e-05 | 239.219 |  |  | -2.498327e-06 | 231.0634 |  |  | 3.458135e-05 | 248.4238 |  |  | 4.596991e-05 | 266.2969 |  |  | 7.350847e-05 | 292.3512 |  |  | -1.406788e-05 | 227.9947 |  |  | 2.94761e-05 | 280.8614 |  |  | 4.680494e-05 | 235.087
541576.3 | 19.99992 | 5.382543e-05 | 239.2221 |  |  | -2.471245e-06 | 231.0633 |  |  | 3.46019e-05 | 248.4257 |  |  | 4.593944e-05 | 266.2996 |  |  | 7.352055e-05 | 292.3554 |  |  | -1.403283e-05 | 227.9939 |  |  | 2.946073e-05 | 280.8631 |  |  | 4.67079e-05 | 235.0897
541633.9 | 19.99974 | 5.37964e-05 | 239.2252 |  |  | -2.442706e-06 | 231.0631 |  |  | 3.462494e-05 | 248.4277 |  |  | 4.590853e-05 | 266.3022 |  |  | 7.354023e-05 | 292.3597 |  |  | -1.398765e-05 | 227.9931 |  |  | 2.94489e-05 | 280.8648 |  |  | 4.659996e-05 | 235.0924
541691.6 | 20.00029 | 5.38303e-05 | 239.2283 |  |  | -2.414946e-06 | 231.063 |  |  | 3.472007e-05 | 248.4297 |  |  | 4.596864e-05 | 266.3049 |  |  | 7.362371e-05 | 292.3639 |  |  | -1.399459e-05 | 227.9923 |  |  | 2.954172e-05 | 280.8665 |  |  | 4.672306e-05 | 235.0951
541749.2 | 20.00093 | 5.386421e-05 | 239.2314 |  |  | -2.387196e-06 | 231.0629 |  |  | 3.481747e-05 | 248.4317 |  |  | 4.603319e-05 | 266.3075 |  |  | 7.371144e-05 | 292.3681 |  |  | -1.400548e-05 | 227.9915 |  |  | 2.964346e-05 | 280.8682 |  |  | 4.686805e-05 | 235.0978
541806.9 | 20.00031 | 5.389165e-05 | 239.2345 |  |  | -2.374587e-06 | 231.0627 |  |  | 3.480194e-05 | 248.4338 |  |  | 4.610969e-05 | 266.3102 |  |  | 7.367276e-05 | 292.3724 |  |  | -1.400492e-05 | 227.9907 |  |  | 2.962379e-05 | 280.8699 |  |  | 4.686665e-05 | 235.1005
541864.5 | 19.99953 | 5.39191e-05 | 239.2376 |  |  | -2.3622e-06 | 231.0626 |  |  | 3.478286e-05 | 248.4358 |  |  | 4.618678e-05 | 266.3129 |  |  | 7.362565e-05 | 292.3766 |  |  | -1.400349e-05 | 227.9899 |  |  | 2.959378e-05 | 280.8716 |  |  | 4.685139e-05 | 235.1032
541922.2 | 19.99969 | 5.385643e-05 | 239.2407 |  |  | -2.297253e-06 | 231.0625 |  |  | 3.48329e-05 | 248.4378 |  |  | 4.621332e-05 | 266.3155 |  |  | 7.362059e-05 | 292.3809 |  |  | -1.395766e-05 | 227.9891 |  |  | 2.957401e-05 | 280.8733 |  |  | 4.683468e-05 | 235.1059
541979.8 | 19.99997 | 5.379376e-05 | 239.2438 |  |  | -2.231537e-06 | 231.0623 |  |  | 3.48851e-05 | 248.4398 |  |  | 4.62374e-05 | 266.3182 |  |  | 7.361834e-05 | 292.3851 |  |  | -1.390846e-05 | 227.9883 |  |  | 2.955511e-05 | 280.875 |  |  | 4.681783e-05 | 235.1086
542037.5 | 19.99995 | 5.380149e-05 | 239.2469 |  |  | -2.306834e-06 | 231.0622 |  |  | 3.475686e-05 | 248.4418 |  |  | 4.623704e-05 | 266.3209 |  |  | 7.35688e-05 | 292.3894 |  |  | -1.400815e-05 | 227.9875 |  |  | 2.953851e-05 | 280.8767 |  |  | 4.677962e-05 | 235.1113
542095.1 | 19.99989 | 5.380921e-05 | 239.25 |  |  | -2.384198e-06 | 231.0621 |  |  | 3.462295e-05 | 248.4438 |  |  | 4.62355e-05 | 266.3235 |  |  | 7.351611e-05 | 292.3936 |  |  | -1.411913e-05 | 227.9867 |  |  | 2.952212e-05 | 280.8784 |  |  | 4.673939e-05 | 235.114
542152.8 | 20.00019 | 5.381721e-05 | 239.2531 |  |  | -2.41547e-06 | 231.0619 |  |  | 3.462322e-05 | 248.4458 |  |  | 4.608751e-05 | 266.3262 |  |  | 7.344787e-05 | 292.3978 |  |  | -1.41211e-05 | 227.9858 |  |  | 2.945077e-05 | 280.8801 |  |  | 4.671281e-05 | 235.1167
542210.4 | 20.00052 | 5.382522e-05 | 239.2562 |  |  | -2.446066e-06 | 231.0618 |  |  | 3.462772e-05 | 248.4478 |  |  | 4.593238e-05 | 266.3288 |  |  | 7.337859e-05 | 292.4021 |  |  | -1.41148e-05 | 227.985 |  |  | 2.937473e-05 | 280.8818 |  |  | 4.668752e-05 | 235.1194
542268.1 | 19.99997 | 5.372013e-05 | 239.2593 |  |  | -2.345941e-06 | 231.0616 |  |  | 3.464977e-05 | 248.4498 |  |  | 4.598451e-05 | 266.3315 |  |  | 7.339347e-05 | 292.4063 |  |  | -1.403345e-05 | 227.9842 |  |  | 2.946108e-05 | 280.8835 |  |  | 4.671665e-05 | 235.1221
542325.7 | 19.99929 | 5.361505e-05 | 239.2624 |  |  | -2.243899e-06 | 231.0615 |  |  | 3.467238e-05 | 248.4518 |  |  | 4.604674e-05 | 266.3341 |  |  | 7.341396e-05 | 292.4105 |  |  | -1.39464e-05 | 227.9834 |  |  | 2.956127e-05 | 280.8852 |  |  | 4.675094e-05 | 235.1248
542383.4 | 19.99944 | 5.374307e-05 | 239.2655 |  |  | -2.242133e-06 | 231.0614 |  |  | 3.469974e-05 | 248.4538 |  |  | 4.606081e-05 | 266.3368 |  |  | 7.34206e-05 | 292.4148 |  |  | -1.3941e-05 | 227.9826 |  |  | 2.961988e-05 | 280.8869 |  |  | 4.679231e-05 | 235.1274
542441 | 19.99969 | 5.387108e-05 | 239.2686 |  |  | -2.241836e-06 | 231.0613 |  |  | 3.472725e-05 | 248.4558 |  |  | 4.607253e-05 | 266.3394 |  |  | 7.342632e-05 | 292.419 |  |  | -1.394179e-05 | 227.9818 |  |  | 2.967495e-05 | 280.8886 |  |  | 4.683436e-05 | 235.1301
542498.7 | 19.99984 | 5.384111e-05 | 239.2717 |  |  | -2.297668e-06 | 231.0611 |  |  | 3.469638e-05 | 248.4578 |  |  | 4.606471e-05 | 266.3421 |  |  | 7.345057e-05 | 292.4232 |  |  | -1.401493e-05 | 227.981 |  |  | 2.964604e-05 | 280.8903 |  |  | 4.684198e-05 | 235.1328
542556.3 | 19.99998 | 5.381114e-05 | 239.2748 |  |  | -2.354323e-06 | 231.061 |  |  | 3.466367e-05 | 248.4598 |  |  | 4.605595e-05 | 266.3448 |  |  | 7.347605e-05 | 292.4275 |  |  | -1.409356e-05 | 227.9802 |  |  | 2.960997e-05 | 280.892 |  |  | 4.684634e-05 | 235.1355
542614 | 19.99995 | 5.389585e-05 | 239.2779 |  |  | -2.395963e-06 | 231.0609 |  |  | 3.467298e-05 | 248.4618 |  |  | 4.607811e-05 | 266.3474 |  |  | 7.342715e-05 | 292.4317 |  |  | -1.410752e-05 | 227.9794 |  |  | 2.94765e-05 | 280.8937 |  |  | 4.684248e-05 | 235.1382
542671.6 | 19.9999 | 5.398056e-05 | 239.281 |  |  | -2.437383e-06 | 231.0607 |  |  | 3.468361e-05 | 248.4638 |  |  | 4.610177e-05 | 266.3501 |  |  | 7.337329e-05 | 292.4359 |  |  | -1.411657e-05 | 227.9786 |  |  | 2.933472e-05 | 280.8954 |  |  | 4.683783e-05 | 235.1409
542729.3 | 20.00004 | 5.39322e-05 | 239.2841 |  |  | -2.335322e-06 | 231.0606 |  |  | 3.470463e-05 | 248.4658 |  |  | 4.611866e-05 | 266.3527 |  |  | 7.33613e-05 | 292.4402 |  |  | -1.412285e-05 | 227.9777 |  |  | 2.938014e-05 | 280.8971 |  |  | 4.681715e-05 | 235.1436
542786.9 | 20.0002 | 5.388385e-05 | 239.2873 |  |  | -2.231157e-06 | 231.0604 |  |  | 3.472597e-05 | 248.4678 |  |  | 4.613521e-05 | 266.3554 |  |  | 7.335211e-05 | 292.4444 |  |  | -1.412892e-05 | 227.9769 |  |  | 2.94415e-05 | 280.8988 |  |  | 4.679495e-05 | 235.1463
542844.6 | 19.99978 | 5.391537e-05 | 239.2904 |  |  | -2.287624e-06 | 231.0603 |  |  | 3.471901e-05 | 248.4698 |  |  | 4.611761e-05 | 266.358 |  |  | 7.338047e-05 | 292.4486 |  |  | -1.408435e-05 | 227.9761 |  |  | 2.946969e-05 | 280.9005 |  |  | 4.680128e-05 | 235.149
542902.2 | 19.99928 | 5.394689e-05 | 239.2935 |  |  | -2.346447e-06 | 231.0602 |  |  | 3.471115e-05 | 248.4718 |  |  | 4.609834e-05 | 266.3607 |  |  | 7.341134e-05 | 292.4529 |  |  | -1.403594e-05 | 227.9753 |  |  | 2.949505e-05 | 280.9022 |  |  | 4.681032e-05 | 235.1517
542959.9 | 19.99967 | 5.387393e-05 | 239.2966 |  |  | -2.29234e-06 | 231.06 |  |  | 3.470941e-05 | 248.4738 |  |  | 4.613671e-05 | 266.3634 |  |  | 7.338978e-05 | 292.4571 |  |  | -1.395958e-05 | 227.9745 |  |  | 2.945662e-05 | 280.9039 |  |  | 4.686966e-05 | 235.1544
543017.5 | 20.00017 | 5.380096e-05 | 239.2997 |  |  | -2.236576e-06 | 231.0599 |  |  | 3.470787e-05 | 248.4758 |  |  | 4.61779e-05 | 266.366 |  |  | 7.336472e-05 | 292.4613 |  |  | -1.38811e-05 | 227.9737 |  |  | 2.941276e-05 | 280.9056 |  |  | 4.693378e-05 | 235.1571
543075.2 | 19.99998 | 5.380157e-05 | 239.3028 |  |  | -2.210314e-06 | 231.0598 |  |  | 3.471107e-05 | 248.4778 |  |  | 4.617422e-05 | 266.3687 |  |  | 7.334099e-05 | 292.4656 |  |  | -1.399622e-05 | 227.9729 |  |  | 2.939709e-05 | 280.9073 |  |  | 4.687115e-05 | 235.1598
543132.8 | 19.9997 | 5.380218e-05 | 239.3059 |  |  | -2.184486e-06 | 231.0597 |  |  | 3.471442e-05 | 248.4798 |  |  | 4.616836e-05 | 266.3714 |  |  | 7.331735e-05 | 292.4698 |  |  | -1.412603e-05 | 227.9721 |  |  | 2.938382e-05 | 280.909 |  |  | 4.679652e-05 | 235.1626
543190.5 | 20.00051 | 5.380287e-05 | 239.309 |  |  | -2.268244e-06 | 231.0595 |  |  | 3.469587e-05 | 248.4818 |  |  | 4.615904e-05 | 266.374 |  |  | 7.324042e-05 | 292.474 |  |  | -1.413191e-05 | 227.9713 |  |  | 2.938309e-05 | 280.9107 |  |  | 4.6763e-05 | 235.1652
543248.1 | 20.00146 | 5.380356e-05 | 239.3121 |  |  | -2.353609e-06 | 231.0594 |  |  | 3.467664e-05 | 248.4838 |  |  | 4.614955e-05 | 266.3767 |  |  | 7.315993e-05 | 292.4782 |  |  | -1.412839e-05 | 227.9705 |  |  | 2.938343e-05 | 280.9124 |  |  | 4.673338e-05 | 235.1679
543305.8 | 20.00057 | 5.374091e-05 | 239.3152 |  |  | -2.278835e-06 | 231.0593 |  |  | 3.472821e-05 | 248.4858 |  |  | 4.619972e-05 | 266.3793 |  |  | 7.322504e-05 | 292.4824 |  |  | -1.406457e-05 | 227.9696 |  |  | 2.942876e-05 | 280.9141 |  |  | 4.67829e-05 | 235.1706
543363.5 | 19.99945 | 5.367826e-05 | 239.3183 |  |  | -2.20171e-06 | 231.0591 |  |  | 3.4782e-05 | 248.4878 |  |  | 4.62528e-05 | 266.382 |  |  | 7.329987e-05 | 292.4867 |  |  | -1.399618e-05 | 227.9688 |  |  | 2.947793e-05 | 280.9158 |  |  | 4.683993e-05 | 235.1733
543421.1 | 19.99967 | 5.374955e-05 | 239.3214 |  |  | -2.206375e-06 | 231.059 |  |  | 3.48049e-05 | 248.4898 |  |  | 4.619876e-05 | 266.3847 |  |  | 7.323052e-05 | 292.4909 |  |  | -1.404028e-05 | 227.968 |  |  | 2.940676e-05 | 280.9175 |  |  | 4.68077e-05 | 235.176
543478.8 | 20.00007 | 5.382084e-05 | 239.3245 |  |  | -2.212239e-06 | 231.0589 |  |  | 3.482683e-05 | 248.4918 |  |  | 4.613948e-05 | 266.3873 |  |  | 7.315155e-05 | 292.4951 |  |  | -1.409292e-05 | 227.9672 |  |  | 2.932533e-05 | 280.9192 |  |  | 4.676702e-05 | 235.1787
543536.4 | 19.99994 | 5.378297e-05 | 239.3276 |  |  | -2.211773e-06 | 231.0588 |  |  | 3.489562e-05 | 248.4938 |  |  | 4.610966e-05 | 266.39 |  |  | 7.311321e-05 | 292.4993 |  |  | -1.405512e-05 | 227.9664 |  |  | 2.932927e-05 | 280.9209 |  |  | 4.679166e-05 | 235.1814
543594.1 | 19.99974 | 5.374511e-05 | 239.3307 |  |  | -2.211214e-06 | 231.0586 |  |  | 3.496588e-05 | 248.4958 |  |  | 4.608127e-05 | 266.3926 |  |  | 7.307758e-05 | 292.5035 |  |  | -1.401046e-05 | 227.9656 |  |  | 2.934048e-05 | 280.9225 |  |  | 4.682249e-05 | 235.1841
543651.7 | 20.00014 | 5.375984e-05 | 239.3338 |  |  | -2.063009e-06 | 231.0585 |  |  | 3.507496e-05 | 248.4978 |  |  | 4.625137e-05 | 266.3953 |  |  | 7.320769e-05 | 292.5078 |  |  | -1.393209e-05 | 227.9648 |  |  | 2.93993e-05 | 280.9242 |  |  | 4.695092e-05 | 235.1868
543709.4 | 20.00062 | 5.377457e-05 | 239.3369 |  |  | -1.912638e-06 | 231.0584 |  |  | 3.518527e-05 | 248.4999 |  |  | 4.643115e-05 | 266.398 |  |  | 7.334885e-05 | 292.512 |  |  | -1.385116e-05 | 227.964 |  |  | 2.946217e-05 | 280.9259 |  |  | 4.70886e-05 | 235.1895
543767 | 20.00013 | 5.381015e-05 | 239.34 |  |  | -1.909168e-06 | 231.0583 |  |  | 3.516082e-05 | 248.5019 |  |  | 4.640279e-05 | 266.4007 |  |  | 7.32602e-05 | 292.5162 |  |  | -1.389095e-05 | 227.9632 |  |  | 2.945777e-05 | 280.9276 |  |  | 4.705498e-05 | 235.1923
543824.7 | 19.99951 | 5.384572e-05 | 239.3431 |  |  | -1.907854e-06 | 231.0582 |  |  | 3.513213e-05 | 248.5039 |  |  | 4.636427e-05 | 266.4033 |  |  | 7.315622e-05 | 292.5204 |  |  | -1.39399e-05 | 227.9624 |  |  | 2.944763e-05 | 280.9293 |  |  | 4.700514e-05 | 235.195
543882.3 | 19.99974 | 5.388316e-05 | 239.3462 |  |  | -2.017549e-06 | 231.0581 |  |  | 3.499107e-05 | 248.5059 |  |  | 4.626937e-05 | 266.406 |  |  | 7.303798e-05 | 292.5246 |  |  | -1.407842e-05 | 227.9616 |  |  | 2.941588e-05 | 280.931 |  |  | 4.695898e-05 | 235.1977
543940 | 20.00007 | 5.39206e-05 | 239.3493 |  |  | -2.128875e-06 | 231.0579 |  |  | 3.484648e-05 | 248.508 |  |  | 4.617171e-05 | 266.4087 |  |  | 7.29188e-05 | 292.5289 |  |  | -1.422372e-05 | 227.9608 |  |  | 2.938228e-05 | 280.9327 |  |  | 4.691317e-05 | 235.2004
543997.6 | 19.99977 | 5.389794e-05 | 239.3524 |  |  | -2.086232e-06 | 231.0578 |  |  | 3.48843e-05 | 248.51 |  |  | 4.619021e-05 | 266.4113 |  |  | 7.287664e-05 | 292.5331 |  |  | -1.420332e-05 | 227.9599 |  |  | 2.934651e-05 | 280.9344 |  |  | 4.687084e-05 | 235.2031
544055.3 | 19.99937 | 5.387527e-05 | 239.3555 |  |  | -2.041328e-06 | 231.0577 |  |  | 3.492786e-05 | 248.512 |  |  | 4.621438e-05 | 266.414 |  |  | 7.283961e-05 | 292.5373 |  |  | -1.417035e-05 | 227.9591 |  |  | 2.931054e-05 | 280.9361 |  |  | 4.682884e-05 | 235.2058
544112.9 | 19.99973 | 5.387001e-05 | 239.3586 |  |  | -2.119294e-06 | 231.0576 |  |  | 3.493876e-05 | 248.514 |  |  | 4.619402e-05 | 266.4167 |  |  | 7.288374e-05 | 292.5415 |  |  | -1.417203e-05 | 227.9583 |  |  | 2.926154e-05 | 280.9378 |  |  | 4.690629e-05 | 235.2085
544170.6 | 20.00017 | 5.386474e-05 | 239.3617 |  |  | -2.199063e-06 | 231.0575 |  |  | 3.494863e-05 | 248.516 |  |  | 4.617148e-05 | 266.4193 |  |  | 7.293327e-05 | 292.5457 |  |  | -1.417634e-05 | 227.9575 |  |  | 2.921143e-05 | 280.9395 |  |  | 4.699505e-05 | 235.2112
544228.2 | 19.99993 | 5.384286e-05 | 239.3648 |  |  | -2.125516e-06 | 231.0573 |  |  | 3.502858e-05 | 248.518 |  |  | 4.621298e-05 | 266.422 |  |  | 7.290562e-05 | 292.5499 |  |  | -1.413649e-05 | 227.9567 |  |  | 2.92804e-05 | 280.9412 |  |  | 4.693177e-05 | 235.2139
544285.9 | 19.99959 | 5.382097e-05 | 239.3679 |  |  | -2.049718e-06 | 231.0572 |  |  | 3.511072e-05 | 248.52 |  |  | 4.625761e-05 | 266.4246 |  |  | 7.287281e-05 | 292.5541 |  |  | -1.409329e-05 | 227.9559 |  |  | 2.935952e-05 | 280.9429 |  |  | 4.685407e-05 | 235.2166
544343.5 | 19.99985 | 5.38622e-05 | 239.371 |  |  | -2.111353e-06 | 231.0571 |  |  | 3.519073e-05 | 248.5221 |  |  | 4.627075e-05 | 266.4273 |  |  | 7.289231e-05 | 292.5583 |  |  | -1.415506e-05 | 227.955 |  |  | 2.933786e-05 | 280.9446 |  |  | 4.69383e-05 | 235.2193
544401.2 | 20.00018 | 5.390343e-05 | 239.3741 |  |  | -2.175006e-06 | 231.057 |  |  | 3.527067e-05 | 248.5241 |  |  | 4.628234e-05 | 266.43 |  |  | 7.291529e-05 | 292.5625 |  |  | -1.42248e-05 | 227.9542 |  |  | 2.930761e-05 | 280.9462 |  |  | 4.703787e-05 | 235.222
544458.8 | 20.00052 | 5.382039e-05 | 239.3772 |  |  | -2.183553e-06 | 231.0568 |  |  | 3.525492e-05 | 248.5261 |  |  | 4.62267e-05 | 266.4326 |  |  | 7.283923e-05 | 292.5667 |  |  | -1.417174e-05 | 227.9534 |  |  | 2.931575e-05 | 280.9479 |  |  | 4.700058e-05 | 235.2247
544516.5 | 20.00086 | 5.373734e-05 | 239.3803 |  |  | -2.191291e-06 | 231.0567 |  |  | 3.523616e-05 | 248.5282 |  |  | 4.616777e-05 | 266.4353 |  |  | 7.275657e-05 | 292.5709 |  |  | -1.410935e-05 | 227.9526 |  |  | 2.932717e-05 | 280.9496 |  |  | 4.695033e-05 | 235.2274
544574.1 | 20.0006 | 5.379651e-05 | 239.3835 |  |  | -2.09473e-06 | 231.0566 |  |  | 3.525194e-05 | 248.5302 |  |  | 4.617152e-05 | 266.438 |  |  | 7.277805e-05 | 292.5751 |  |  | -1.408496e-05 | 227.9518 |  |  | 2.936951e-05 | 280.9513 |  |  | 4.692178e-05 | 235.2301
544631.8 | 20.00026 | 5.385567e-05 | 239.3866 |  |  | -1.996637e-06 | 231.0565 |  |  | 3.526881e-05 | 248.5322 |  |  | 4.617833e-05 | 266.4406 |  |  | 7.280649e-05 | 292.5793 |  |  | -1.406345e-05 | 227.951 |  |  | 2.94145e-05 | 280.953 |  |  | 4.68953e-05 | 235.2328
544689.4 | 19.99983 | 5.384044e-05 | 239.3897 |  |  | -2.028688e-06 | 231.0564 |  |  | 3.526764e-05 | 248.5343 |  |  | 4.616439e-05 | 266.4433 |  |  | 7.276703e-05 | 292.5835 |  |  | -1.409383e-05 | 227.9502 |  |  | 2.938724e-05 | 280.9547 |  |  | 4.686927e-05 | 235.2356
544747.1 | 19.99938 | 5.38252e-05 | 239.3928 |  |  | -2.06265e-06 | 231.0562 |  |  | 3.52659e-05 | 248.5363 |  |  | 4.614943e-05 | 266.446 |  |  | 7.272305e-05 | 292.5877 |  |  | -1.412816e-05 | 227.9493 |  |  | 2.935383e-05 | 280.9564 |  |  | 4.684328e-05 | 235.2383
544804.7 | 19.99963 | 5.377092e-05 | 239.3959 |  |  | -2.050082e-06 | 231.0561 |  |  | 3.526259e-05 | 248.5383 |  |  | 4.617975e-05 | 266.4486 |  |  | 7.273377e-05 | 292.5918 |  |  | -1.416009e-05 | 227.9485 |  |  | 2.935604e-05 | 280.9581 |  |  | 4.682579e-05 | 235.241
544862.4 | 19.99996 | 5.371664e-05 | 239.399 |  |  | -2.036831e-06 | 231.056 |  |  | 3.525922e-05 | 248.5404 |  |  | 4.621228e-05 | 266.4513 |  |  | 7.274813e-05 | 292.596 |  |  | -1.419185e-05 | 227.9477 |  |  | 2.93613e-05 | 280.9598 |  |  | 4.680911e-05 | 235.2437
544920 | 19.99985 | 5.374134e-05 | 239.4021 |  |  | -1.974566e-06 | 231.0559 |  |  | 3.528887e-05 | 248.5424 |  |  | 4.619519e-05 | 266.4539 |  |  | 7.273797e-05 | 292.6002 |  |  | -1.416624e-05 | 227.9469 |  |  | 2.937587e-05 | 280.9615 |  |  | 4.689769e-05 | 235.2464
544977.7 | 19.99968 | 5.376605e-05 | 239.4052 |  |  | -1.91158e-06 | 231.0558 |  |  | 3.531955e-05 | 248.5444 |  |  | 4.617566e-05 | 266.4566 |  |  | 7.272616e-05 | 292.6044 |  |  | -1.413627e-05 | 227.9461 |  |  | 2.939124e-05 | 280.9632 |  |  | 4.699625e-05 | 235.2491
545035.3 | 19.99966 | 5.376203e-05 | 239.4083 |  |  | -1.830659e-06 | 231.0557 |  |  | 3.544938e-05 | 248.5465 |  |  | 4.63242e-05 | 266.4593 |  |  | 7.28636e-05 | 292.6086 |  |  | -1.402969e-05 | 227.9453 |  |  | 2.953433e-05 | 280.9649 |  |  | 4.714603e-05 | 235.2518
545093 | 19.99966 | 5.3758e-05 | 239.4114 |  |  | -1.749475e-06 | 231.0556 |  |  | 3.558234e-05 | 248.5485 |  |  | 4.648094e-05 | 266.4619 |  |  | 7.301099e-05 | 292.6128 |  |  | -1.391729e-05 | 227.9445 |  |  | 2.968832e-05 | 280.9666 |  |  | 4.730067e-05 | 235.2545
545150.6 | 19.99971 | 5.376813e-05 | 239.4145 |  |  | -1.792408e-06 | 231.0555 |  |  | 3.554328e-05 | 248.5506 |  |  | 4.647589e-05 | 266.4646 |  |  | 7.299745e-05 | 292.617 |  |  | -1.390976e-05 | 227.9437 |  |  | 2.963279e-05 | 280.9683 |  |  | 4.721127e-05 | 235.2572
545208.3 | 19.99977 | 5.377826e-05 | 239.4176 |  |  | -1.837164e-06 | 231.0554 |  |  | 3.549881e-05 | 248.5526 |  |  | 4.646294e-05 | 266.4673 |  |  | 7.297318e-05 | 292.6212 |  |  | -1.39102e-05 | 227.9429 |  |  | 2.955939e-05 | 280.97 |  |  | 4.709875e-05 | 235.2599
545265.9 | 19.9999 | 5.382186e-05 | 239.4207 |  |  | -1.91602e-06 | 231.0552 |  |  | 3.535069e-05 | 248.5547 |  |  | 4.635747e-05 | 266.47 |  |  | 7.29002e-05 | 292.6254 |  |  | -1.396018e-05 | 227.942 |  |  | 2.946241e-05 | 280.9717 |  |  | 4.697888e-05 | 235.2626
545323.6 | 20.00005 | 5.386546e-05 | 239.4238 |  |  | -1.995376e-06 | 231.0551 |  |  | 3.519932e-05 | 248.5567 |  |  | 4.624748e-05 | 266.4726 |  |  | 7.282398e-05 | 292.6296 |  |  | -1.401392e-05 | 227.9412 |  |  | 2.936341e-05 | 280.9734 |  |  | 4.685831e-05 | 235.2654
545381.3 | 20.00004 | 5.391563e-05 | 239.4269 |  |  | -2.064756e-06 | 231.055 |  |  | 3.518377e-05 | 248.5587 |  |  | 4.624716e-05 | 266.4753 |  |  | 7.275434e-05 | 292.6338 |  |  | -1.402636e-05 | 227.9404 |  |  | 2.940182e-05 | 280.9751 |  |  | 4.687523e-05 | 235.2681
545438.9 | 20 | 5.39658e-05 | 239.43 |  |  | -2.133989e-06 | 231.0549 |  |  | 3.51725e-05 | 248.5608 |  |  | 4.625219e-05 | 266.478 |  |  | 7.268515e-05 | 292.638 |  |  | -1.403567e-05 | 227.9396 |  |  | 2.945194e-05 | 280.9768 |  |  | 4.690517e-05 | 235.2708
545496.6 | 19.99995 | 5.393251e-05 | 239.4331 |  |  | -2.182585e-06 | 231.0548 |  |  | 3.51322e-05 | 248.5628 |  |  | 4.61378e-05 | 266.4806 |  |  | 7.263901e-05 | 292.6422 |  |  | -1.415508e-05 | 227.9388 |  |  | 2.937219e-05 | 280.9785 |  |  | 4.681098e-05 | 235.2735
545554.2 | 19.99989 | 5.389922e-05 | 239.4362 |  |  | -2.230877e-06 | 231.0546 |  |  | 3.509099e-05 | 248.5648 |  |  | 4.601759e-05 | 266.4833 |  |  | 7.259441e-05 | 292.6464 |  |  | -1.428285e-05 | 227.938 |  |  | 2.928137e-05 | 280.9802 |  |  | 4.670503e-05 | 235.2762
545611.9 | 20.00014 | 5.38587e-05 | 239.4393 |  |  | -2.294097e-06 | 231.0545 |  |  | 3.506731e-05 | 248.5668 |  |  | 4.602438e-05 | 266.486 |  |  | 7.256276e-05 | 292.6506 |  |  | -1.423102e-05 | 227.9372 |  |  | 2.928738e-05 | 280.9819 |  |  | 4.670703e-05 | 235.2789
545669.5 | 20.00042 | 5.381818e-05 | 239.4424 |  |  | -2.357536e-06 | 231.0544 |  |  | 3.504419e-05 | 248.5688 |  |  | 4.603737e-05 | 266.4886 |  |  | 7.253197e-05 | 292.6548 |  |  | -1.416556e-05 | 227.9364 |  |  | 2.930165e-05 | 280.9835 |  |  | 4.671926e-05 | 235.2815
545727.2 | 20.00015 | 5.382507e-05 | 239.4455 |  |  | -2.36702e-06 | 231.0542 |  |  | 3.498899e-05 | 248.5709 |  |  | 4.591526e-05 | 266.4913 |  |  | 7.24863e-05 | 292.659 |  |  | -1.42431e-05 | 227.9355 |  |  | 2.920828e-05 | 280.9852 |  |  | 4.660937e-05 | 235.2842
545784.8 | 19.99982 | 5.383195e-05 | 239.4486 |  |  | -2.375711e-06 | 231.0541 |  |  | 3.493278e-05 | 248.5729 |  |  | 4.578656e-05 | 266.4939 |  |  | 7.243965e-05 | 292.6631 |  |  | -1.43315e-05 | 227.9347 |  |  | 2.910573e-05 | 280.9869 |  |  | 4.64879e-05 | 235.2869
545842.5 | 19.99983 | 5.380481e-05 | 239.4517 |  |  | -2.377897e-06 | 231.054 |  |  | 3.487648e-05 | 248.5749 |  |  | 4.579296e-05 | 266.4965 |  |  | 7.241488e-05 | 292.6673 |  |  | -1.435233e-05 | 227.9339 |  |  | 2.907299e-05 | 280.9886 |  |  | 4.651791e-05 | 235.2896
545900.1 | 19.99988 | 5.377768e-05 | 239.4548 |  |  | -2.379986e-06 | 231.0538 |  |  | 3.482016e-05 | 248.5769 |  |  | 4.580596e-05 | 266.4992 |  |  | 7.239158e-05 | 292.6715 |  |  | -1.436803e-05 | 227.9331 |  |  | 2.90462e-05 | 280.9903 |  |  | 4.656227e-05 | 235.2923
545957.8 | 20.00004 | 5.379956e-05 | 239.4579 |  |  | -2.239746e-06 | 231.0537 |  |  | 3.495483e-05 | 248.5789 |  |  | 4.581428e-05 | 266.5018 |  |  | 7.249223e-05 | 292.6757 |  |  | -1.428755e-05 | 227.9322 |  |  | 2.91479e-05 | 280.9919 |  |  | 4.661094e-05 | 235.295
546015.4 | 20.0002 | 5.382144e-05 | 239.461 |  |  | -2.097412e-06 | 231.0536 |  |  | 3.509551e-05 | 248.5809 |  |  | 4.582238e-05 | 266.5045 |  |  | 7.260116e-05 | 292.6798 |  |  | -1.419977e-05 | 227.9314 |  |  | 2.926055e-05 | 280.9936 |  |  | 4.666003e-05 | 235.2977
546073.1 | 20.00012 | 5.389714e-05 | 239.4641 |  |  | -2.112404e-06 | 231.0535 |  |  | 3.512278e-05 | 248.583 |  |  | 4.587647e-05 | 266.5071 |  |  | 7.263033e-05 | 292.684 |  |  | -1.429296e-05 | 227.9306 |  |  | 2.928791e-05 | 280.9953 |  |  | 4.666081e-05 | 235.3003
546130.7 | 20.00001 | 5.397284e-05 | 239.4672 |  |  | -2.12971e-06 | 231.0533 |  |  | 3.514648e-05 | 248.585 |  |  | 4.593282e-05 | 266.5098 |  |  | 7.265418e-05 | 292.6882 |  |  | -1.43999e-05 | 227.9298 |  |  | 2.930799e-05 | 280.997 |  |  | 4.6657e-05 | 235.303
546188.4 | 19.99975 | 5.390858e-05 | 239.4703 |  |  | -2.174546e-06 | 231.0532 |  |  | 3.514954e-05 | 248.587 |  |  | 4.591121e-05 | 266.5124 |  |  | 7.264499e-05 | 292.6924 |  |  | -1.435086e-05 | 227.9289 |  |  | 2.925029e-05 | 280.9987 |  |  | 4.669233e-05 | 235.3057
546246 | 19.99947 | 5.384432e-05 | 239.4735 |  |  | -2.219787e-06 | 231.0531 |  |  | 3.515195e-05 | 248.589 |  |  | 4.588579e-05 | 266.515 |  |  | 7.263359e-05 | 292.6966 |  |  | -1.428998e-05 | 227.9281 |  |  | 2.918596e-05 | 281.0004 |  |  | 4.673136e-05 | 235.3084
546303.7 | 19.99963 | 5.380628e-05 | 239.4766 |  |  | -2.315952e-06 | 231.0529 |  |  | 3.502827e-05 | 248.5911 |  |  | 4.58857e-05 | 266.5177 |  |  | 7.26112e-05 | 292.7008 |  |  | -1.432594e-05 | 227.9273 |  |  | 2.914674e-05 | 281.0021 |  |  | 4.66536e-05 | 235.3111
546361.3 | 19.99985 | 5.376824e-05 | 239.4797 |  |  | -2.412865e-06 | 231.0528 |  |  | 3.490062e-05 | 248.5931 |  |  | 4.588684e-05 | 266.5203 |  |  | 7.258807e-05 | 292.705 |  |  | -1.436926e-05 | 227.9265 |  |  | 2.910966e-05 | 281.0037 |  |  | 4.656478e-05 | 235.3138
546419 | 19.99998 | 5.373604e-05 | 239.4828 |  |  | -2.404585e-06 | 231.0527 |  |  | 3.488576e-05 | 248.5951 |  |  | 4.591097e-05 | 266.523 |  |  | 7.253344e-05 | 292.7091 |  |  | -1.434928e-05 | 227.9256 |  |  | 2.913496e-05 | 281.0054 |  |  | 4.662539e-05 | 235.3165
546476.6 | 20.00009 | 5.370385e-05 | 239.4859 |  |  | -2.394758e-06 | 231.0525 |  |  | 3.487445e-05 | 248.5971 |  |  | 4.593623e-05 | 266.5256 |  |  | 7.247671e-05 | 292.7133 |  |  | -1.432449e-05 | 227.9248 |  |  | 2.916558e-05 | 281.0071 |  |  | 4.670018e-05 | 235.3192
546534.3 | 19.99986 | 5.377648e-05 | 239.489 |  |  | -2.316613e-06 | 231.0524 |  |  | 3.488634e-05 | 248.5991 |  |  | 4.601565e-05 | 266.5283 |  |  | 7.24795e-05 | 292.7175 |  |  | -1.437965e-05 | 227.924 |  |  | 2.915027e-05 | 281.0088 |  |  | 4.670465e-05 | 235.3219
546591.9 | 19.99958 | 5.384911e-05 | 239.4921 |  |  | -2.237462e-06 | 231.0523 |  |  | 3.489895e-05 | 248.6011 |  |  | 4.609771e-05 | 266.5309 |  |  | 7.248626e-05 | 292.7217 |  |  | -1.444087e-05 | 227.9231 |  |  | 2.913104e-05 | 281.0105 |  |  | 4.670247e-05 | 235.3246
546649.6 | 19.99975 | 5.376127e-05 | 239.4952 |  |  | -2.217066e-06 | 231.0521 |  |  | 3.497835e-05 | 248.6031 |  |  | 4.605423e-05 | 266.5336 |  |  | 7.255106e-05 | 292.7259 |  |  | -1.44453e-05 | 227.9223 |  |  | 2.910297e-05 | 281.0121 |  |  | 4.667912e-05 | 235.3273
546707.2 | 19.99997 | 5.367344e-05 | 239.4982 |  |  | -2.197534e-06 | 231.052 |  |  | 3.505985e-05 | 248.6052 |  |  | 4.600462e-05 | 266.5362 |  |  | 7.261973e-05 | 292.7301 |  |  | -1.444542e-05 | 227.9215 |  |  | 2.907415e-05 | 281.0138 |  |  | 4.665376e-05 | 235.3299
546764.9 | 19.99994 | 5.370635e-05 | 239.5013 |  |  | -2.186738e-06 | 231.0519 |  |  | 3.506224e-05 | 248.6072 |  |  | 4.606443e-05 | 266.5389 |  |  | 7.259571e-05 | 292.7342 |  |  | -1.440381e-05 | 227.9206 |  |  | 2.908293e-05 | 281.0155 |  |  | 4.668374e-05 | 235.3326
546822.5 | 19.99988 | 5.373926e-05 | 239.5044 |  |  | -2.176071e-06 | 231.0518 |  |  | 3.506215e-05 | 248.6092 |  |  | 4.612959e-05 | 266.5416 |  |  | 7.256551e-05 | 292.7384 |  |  | -1.435903e-05 | 227.9198 |  |  | 2.909491e-05 | 281.0172 |  |  | 4.671898e-05 | 235.3353
546880.2 | 20.00022 | 5.376014e-05 | 239.5075 |  |  | -2.202681e-06 | 231.0516 |  |  | 3.509907e-05 | 248.6112 |  |  | 4.617422e-05 | 266.5442 |  |  | 7.258167e-05 | 292.7426 |  |  | -1.43235e-05 | 227.919 |  |  | 2.914869e-05 | 281.0188 |  |  | 4.669453e-05 | 235.338
546937.8 | 20.00063 | 5.378103e-05 | 239.5106 |  |  | -2.22984e-06 | 231.0515 |  |  | 3.513716e-05 | 248.6132 |  |  | 4.621785e-05 | 266.5469 |  |  | 7.260093e-05 | 292.7468 |  |  | -1.428867e-05 | 227.9182 |  |  | 2.920604e-05 | 281.0205 |  |  | 4.666443e-05 | 235.3407
546995.5 | 20.00013 | 5.375671e-05 | 239.5137 |  |  | -2.207334e-06 | 231.0514 |  |  | 3.515931e-05 | 248.6153 |  |  | 4.623375e-05 | 266.5496 |  |  | 7.259779e-05 | 292.751 |  |  | -1.433743e-05 | 227.9173 |  |  | 2.916643e-05 | 281.0222 |  |  | 4.667397e-05 | 235.3434
547053.1 | 19.99951 | 5.37324e-05 | 239.5168 |  |  | -2.184096e-06 | 231.0513 |  |  | 3.518095e-05 | 248.6173 |  |  | 4.624829e-05 | 266.5522 |  |  | 7.259317e-05 | 292.7552 |  |  | -1.439254e-05 | 227.9165 |  |  | 2.911855e-05 | 281.0239 |  |  | 4.668726e-05 | 235.3461
547110.8 | 19.99964 | 5.380266e-05 | 239.5199 |  |  | -2.133274e-06 | 231.0511 |  |  | 3.524432e-05 | 248.6193 |  |  | 4.626457e-05 | 266.5549 |  |  | 7.25974e-05 | 292.7593 |  |  | -1.432783e-05 | 227.9157 |  |  | 2.916573e-05 | 281.0256 |  |  | 4.677723e-05 | 235.3488
547168.4 | 19.99986 | 5.387292e-05 | 239.523 |  |  | -2.082045e-06 | 231.051 |  |  | 3.5309e-05 | 248.6214 |  |  | 4.628094e-05 | 266.5576 |  |  | 7.260222e-05 | 292.7635 |  |  | -1.425403e-05 | 227.9149 |  |  | 2.922102e-05 | 281.0273 |  |  | 4.687448e-05 | 235.3515
547226.1 | 19.99994 | 5.379019e-05 | 239.5261 |  |  | -1.983296e-06 | 231.0509 |  |  | 3.5405e-05 | 248.6234 |  |  | 4.63904e-05 | 266.5602 |  |  | 7.262525e-05 | 292.7677 |  |  | -1.419801e-05 | 227.914 |  |  | 2.927139e-05 | 281.0289 |  |  | 4.692781e-05 | 235.3542
547283.8 | 19.99999 | 5.370746e-05 | 239.5292 |  |  | -1.883846e-06 | 231.0508 |  |  | 3.550198e-05 | 248.6254 |  |  | 4.650439e-05 | 266.5629 |  |  | 7.264949e-05 | 292.7719 |  |  | -1.414334e-05 | 227.9132 |  |  | 2.932135e-05 | 281.0306 |  |  | 4.697698e-05 | 235.3569
547341.4 | 20.00025 | 5.371671e-05 | 239.5323 |  |  | -1.997604e-06 | 231.0507 |  |  | 3.54157e-05 | 248.6275 |  |  | 4.63868e-05 | 266.5656 |  |  | 7.256158e-05 | 292.7761 |  |  | -1.420662e-05 | 227.9124 |  |  | 2.924522e-05 | 281.0323 |  |  | 4.688693e-05 | 235.3596
547399.1 | 20.00053 | 5.372595e-05 | 239.5354 |  |  | -2.1145e-06 | 231.0505 |  |  | 3.532365e-05 | 248.6295 |  |  | 4.62579e-05 | 266.5682 |  |  | 7.246619e-05 | 292.7803 |  |  | -1.427885e-05 | 227.9116 |  |  | 2.915833e-05 | 281.034 |  |  | 4.67837e-05 | 235.3623
547456.7 | 20.00021 | 5.378267e-05 | 239.5385 |  |  | -2.091577e-06 | 231.0504 |  |  | 3.532748e-05 | 248.6316 |  |  | 4.627813e-05 | 266.5709 |  |  | 7.246114e-05 | 292.7845 |  |  | -1.42605e-05 | 227.9108 |  |  | 2.918311e-05 | 281.0357 |  |  | 4.678183e-05 | 235.365
547514.4 | 19.99983 | 5.383938e-05 | 239.5416 |  |  | -2.066596e-06 | 231.0503 |  |  | 3.533433e-05 | 248.6336 |  |  | 4.630565e-05 | 266.5736 |  |  | 7.246211e-05 | 292.7886 |  |  | -1.423526e-05 | 227.9099 |  |  | 2.921741e-05 | 281.0374 |  |  | 4.678957e-05 | 235.3677
547572 | 19.99963 | 5.381316e-05 | 239.5447 |  |  | -2.021411e-06 | 231.0502 |  |  | 3.540525e-05 | 248.6356 |  |  | 4.637181e-05 | 266.5763 |  |  | 7.250407e-05 | 292.7928 |  |  | -1.421489e-05 | 227.9091 |  |  | 2.921837e-05 | 281.039 |  |  | 4.684646e-05 | 235.3704
547629.7 | 19.99946 | 5.378693e-05 | 239.5478 |  |  | -1.975928e-06 | 231.0501 |  |  | 3.547819e-05 | 248.6377 |  |  | 4.643985e-05 | 266.5789 |  |  | 7.254875e-05 | 292.797 |  |  | -1.419488e-05 | 227.9083 |  |  | 2.92165e-05 | 281.0407 |  |  | 4.690801e-05 | 235.3731
547687.3 | 19.99969 | 5.381524e-05 | 239.5509 |  |  | -2.017233e-06 | 231.05 |  |  | 3.545518e-05 | 248.6397 |  |  | 4.638132e-05 | 266.5816 |  |  | 7.257239e-05 | 292.8012 |  |  | -1.417655e-05 | 227.9075 |  |  | 2.921559e-05 | 281.0424 |  |  | 4.695842e-05 | 235.3758
547745 | 19.99997 | 5.384355e-05 | 239.554 |  |  | -2.059815e-06 | 231.0498 |  |  | 3.542915e-05 | 248.6418 |  |  | 4.631661e-05 | 266.5843 |  |  | 7.259463e-05 | 292.8054 |  |  | -1.415834e-05 | 227.9067 |  |  | 2.921477e-05 | 281.0441 |  |  | 4.700778e-05 | 235.3785
547802.6 | 20.00069 | 5.383766e-05 | 239.5572 |  |  | -2.049768e-06 | 231.0497 |  |  | 3.544642e-05 | 248.6438 |  |  | 4.624204e-05 | 266.5869 |  |  | 7.255916e-05 | 292.8095 |  |  | -1.419289e-05 | 227.9058 |  |  | 2.922807e-05 | 281.0458 |  |  | 4.710332e-05 | 235.3812
547860.3 | 20.00148 | 5.383177e-05 | 239.5603 |  |  | -2.038947e-06 | 231.0496 |  |  | 3.546504e-05 | 248.6459 |  |  | 4.616698e-05 | 266.5896 |  |  | 7.251984e-05 | 292.8137 |  |  | -1.423144e-05 | 227.905 |  |  | 2.924258e-05 | 281.0475 |  |  | 4.720325e-05 | 235.3839
547917.9 | 20.00053 | 5.384996e-05 | 239.5634 |  |  | -2.014452e-06 | 231.0495 |  |  | 3.545431e-05 | 248.6479 |  |  | 4.616142e-05 | 266.5923 |  |  | 7.24885e-05 | 292.8179 |  |  | -1.42003e-05 | 227.9042 |  |  | 2.92024e-05 | 281.0492 |  |  | 4.709682e-05 | 235.3867
547975.6 | 19.99935 | 5.386814e-05 | 239.5665 |  |  | -1.989755e-06 | 231.0494 |  |  | 3.544265e-05 | 248.6499 |  |  | 4.615926e-05 | 266.5949 |  |  | 7.245769e-05 | 292.8221 |  |  | -1.416387e-05 | 227.9034 |  |  | 2.915756e-05 | 281.0508 |  |  | 4.697084e-05 | 235.3894
548033.2 | 19.99957 | 5.383694e-05 | 239.5696 |  |  | -2.085557e-06 | 231.0493 |  |  | 3.53969e-05 | 248.652 |  |  | 4.609027e-05 | 266.5976 |  |  | 7.240462e-05 | 292.8263 |  |  | -1.41429e-05 | 227.9026 |  |  | 2.914605e-05 | 281.0525 |  |  | 4.696436e-05 | 235.3921
548090.9 | 19.99996 | 5.380573e-05 | 239.5727 |  |  | -2.183133e-06 | 231.0491 |  |  | 3.535008e-05 | 248.654 |  |  | 4.601802e-05 | 266.6002 |  |  | 7.235006e-05 | 292.8304 |  |  | -1.412311e-05 | 227.9018 |  |  | 2.913738e-05 | 281.0542 |  |  | 4.69692e-05 | 235.3948
548148.5 | 20 | 5.386632e-05 | 239.5758 |  |  | -2.305092e-06 | 231.049 |  |  | 3.530962e-05 | 248.6561 |  |  | 4.591265e-05 | 266.6029 |  |  | 7.229345e-05 | 292.8346 |  |  | -1.414715e-05 | 227.9009 |  |  | 2.904563e-05 | 281.0559 |  |  | 4.686079e-05 | 235.3975
548206.2 | 20 | 5.39269e-05 | 239.5789 |  |  | -2.42741e-06 | 231.0489 |  |  | 3.526935e-05 | 248.6581 |  |  | 4.580565e-05 | 266.6055 |  |  | 7.22367e-05 | 292.8388 |  |  | -1.417452e-05 | 227.9001 |  |  | 2.89468e-05 | 281.0575 |  |  | 4.674165e-05 | 235.4002
548263.8 | 20.0001 | 5.381016e-05 | 239.582 |  |  | -2.388943e-06 | 231.0487 |  |  | 3.527133e-05 | 248.6601 |  |  | 4.581231e-05 | 266.6082 |  |  | 7.223456e-05 | 292.8429 |  |  | -1.418498e-05 | 227.8993 |  |  | 2.893349e-05 | 281.0592 |  |  | 4.674355e-05 | 235.4029
548321.5 | 20.00021 | 5.369341e-05 | 239.5851 |  |  | -2.348108e-06 | 231.0486 |  |  | 3.527465e-05 | 248.6622 |  |  | 4.582451e-05 | 266.6108 |  |  | 7.223607e-05 | 292.8471 |  |  | -1.419416e-05 | 227.8985 |  |  | 2.892747e-05 | 281.0609 |  |  | 4.675692e-05 | 235.4056
548379.1 | 20.00012 | 5.372396e-05 | 239.5882 |  |  | -2.268376e-06 | 231.0485 |  |  | 3.526725e-05 | 248.6642 |  |  | 4.589011e-05 | 266.6135 |  |  | 7.227571e-05 | 292.8513 |  |  | -1.422671e-05 | 227.8977 |  |  | 2.892547e-05 | 281.0626 |  |  | 4.677369e-05 | 235.4083
548436.8 | 20.00001 | 5.37545e-05 | 239.5913 |  |  | -2.18807e-06 | 231.0483 |  |  | 3.525951e-05 | 248.6662 |  |  | 4.595832e-05 | 266.6161 |  |  | 7.231789e-05 | 292.8554 |  |  | -1.426105e-05 | 227.8969 |  |  | 2.89238e-05 | 281.0642 |  |  | 4.679079e-05 | 235.411
548494.4 | 19.99994 | 5.373466e-05 | 239.5944 |  |  | -2.291267e-06 | 231.0482 |  |  | 3.524666e-05 | 248.6683 |  |  | 4.593711e-05 | 266.6188 |  |  | 7.238751e-05 | 292.8596 |  |  | -1.429908e-05 | 227.896 |  |  | 2.900241e-05 | 281.0659 |  |  | 4.675165e-05 | 235.4137
548552.1 | 19.99988 | 5.371483e-05 | 239.5975 |  |  | -2.397168e-06 | 231.0481 |  |  | 3.523364e-05 | 248.6703 |  |  | 4.591153e-05 | 266.6214 |  |  | 7.245896e-05 | 292.8638 |  |  | -1.43374e-05 | 227.8952 |  |  | 2.908787e-05 | 281.0676 |  |  | 4.670718e-05 | 235.4164
548609.7 | 19.99981 | 5.377951e-05 | 239.6006 |  |  | -2.383933e-06 | 231.0479 |  |  | 3.524297e-05 | 248.6723 |  |  | 4.584757e-05 | 266.6241 |  |  | 7.235061e-05 | 292.8679 |  |  | -1.434513e-05 | 227.8944 |  |  | 2.903696e-05 | 281.0692 |  |  | 4.669772e-05 | 235.4191
548667.4 | 19.99975 | 5.384419e-05 | 239.6037 |  |  | -2.368944e-06 | 231.0478 |  |  | 3.525301e-05 | 248.6744 |  |  | 4.578173e-05 | 266.6267 |  |  | 7.223025e-05 | 292.8721 |  |  | -1.435054e-05 | 227.8936 |  |  | 2.897442e-05 | 281.0709 |  |  | 4.669158e-05 | 235.4217
548725 | 20.00021 | 5.383547e-05 | 239.6068 |  |  | -2.461982e-06 | 231.0476 |  |  | 3.522839e-05 | 248.6764 |  |  | 4.573182e-05 | 266.6293 |  |  | 7.225592e-05 | 292.8763 |  |  | -1.436096e-05 | 227.8927 |  |  | 2.895939e-05 | 281.0726 |  |  | 4.662365e-05 | 235.4244
548782.7 | 20.00073 | 5.382674e-05 | 239.6099 |  |  | -2.556612e-06 | 231.0475 |  |  | 3.520268e-05 | 248.6784 |  |  | 4.568268e-05 | 266.632 |  |  | 7.229135e-05 | 292.8804 |  |  | -1.437176e-05 | 227.8919 |  |  | 2.894841e-05 | 281.0743 |  |  | 4.654987e-05 | 235.4271
548840.3 | 20.00034 | 5.383081e-05 | 239.613 |  |  | -2.581037e-06 | 231.0474 |  |  | 3.513706e-05 | 248.6804 |  |  | 4.561078e-05 | 266.6346 |  |  | 7.23508e-05 | 292.8846 |  |  | -1.435654e-05 | 227.8911 |  |  | 2.893644e-05 | 281.0759 |  |  | 4.654298e-05 | 235.4298
548898 | 19.99983 | 5.383488e-05 | 239.6161 |  |  | -2.604426e-06 | 231.0472 |  |  | 3.507017e-05 | 248.6825 |  |  | 4.553777e-05 | 266.6372 |  |  | 7.241185e-05 | 292.8888 |  |  | -1.433934e-05 | 227.8902 |  |  | 2.892439e-05 | 281.0776 |  |  | 4.654243e-05 | 235.4325
548955.6 | 19.99997 | 5.373434e-05 | 239.6192 |  |  | -2.561733e-06 | 231.0471 |  |  | 3.506136e-05 | 248.6845 |  |  | 4.554647e-05 | 266.6399 |  |  | 7.237277e-05 | 292.893 |  |  | -1.437738e-05 | 227.8894 |  |  | 2.891892e-05 | 281.0793 |  |  | 4.654897e-05 | 235.4352
549013.3 | 20.0002 | 5.363379e-05 | 239.6223 |  |  | -2.518065e-06 | 231.0469 |  |  | 3.505437e-05 | 248.6865 |  |  | 4.555915e-05 | 266.6425 |  |  | 7.232701e-05 | 292.8971 |  |  | -1.441961e-05 | 227.8886 |  |  | 2.891402e-05 | 281.0809 |  |  | 4.655618e-05 | 235.4379
549070.9 | 19.99938 | 5.367578e-05 | 239.6254 |  |  | -2.512377e-06 | 231.0468 |  |  | 3.496724e-05 | 248.6885 |  |  | 4.558637e-05 | 266.6451 |  |  | 7.236164e-05 | 292.9013 |  |  | -1.436319e-05 | 227.8878 |  |  | 2.890749e-05 | 281.0826 |  |  | 4.65762e-05 | 235.4405
549128.6 | 19.99843 | 5.371778e-05 | 239.6285 |  |  | -2.507248e-06 | 231.0466 |  |  | 3.487758e-05 | 248.6905 |  |  | 4.561431e-05 | 266.6477 |  |  | 7.240165e-05 | 292.9055 |  |  | -1.429927e-05 | 227.8869 |  |  | 2.890082e-05 | 281.0843 |  |  | 4.659744e-05 | 235.4432
549186.2 | 19.9995 | 5.369861e-05 | 239.6316 |  |  | -2.467829e-06 | 231.0465 |  |  | 3.491084e-05 | 248.6926 |  |  | 4.564409e-05 | 266.6504 |  |  | 7.241965e-05 | 292.9097 |  |  | -1.426562e-05 | 227.8861 |  |  | 2.88883e-05 | 281.0859 |  |  | 4.663779e-05 | 235.4459
549243.9 | 20.00083 | 5.367945e-05 | 239.6347 |  |  | -2.427904e-06 | 231.0463 |  |  | 3.494798e-05 | 248.6946 |  |  | 4.567396e-05 | 266.653 |  |  | 7.243619e-05 | 292.9138 |  |  | -1.423426e-05 | 227.8853 |  |  | 2.887527e-05 | 281.0876 |  |  | 4.667996e-05 | 235.4486
549301.6 | 20.00025 | 5.369319e-05 | 239.6378 |  |  | -2.491916e-06 | 231.0462 |  |  | 3.486659e-05 | 248.6966 |  |  | 4.558301e-05 | 266.6556 |  |  | 7.248869e-05 | 292.918 |  |  | -1.421851e-05 | 227.8845 |  |  | 2.889657e-05 | 281.0893 |  |  | 4.6663e-05 | 235.4513
549359.2 | 19.99942 | 5.370694e-05 | 239.6409 |  |  | -2.557461e-06 | 231.046 |  |  | 3.478147e-05 | 248.6986 |  |  | 4.548616e-05 | 266.6583 |  |  | 7.25436e-05 | 292.9222 |  |  | -1.420395e-05 | 227.8836 |  |  | 2.892079e-05 | 281.0909 |  |  | 4.664043e-05 | 235.454
549416.9 | 19.99968 | 5.365913e-05 | 239.644 |  |  | -2.668283e-06 | 231.0459 |  |  | 3.47813e-05 | 248.7006 |  |  | 4.535017e-05 | 266.6609 |  |  | 7.249981e-05 | 292.9264 |  |  | -1.424527e-05 | 227.8828 |  |  | 2.881997e-05 | 281.0926 |  |  | 4.655715e-05 | 235.4567
549474.5 | 20.00008 | 5.361131e-05 | 239.647 |  |  | -2.779773e-06 | 231.0457 |  |  | 3.478381e-05 | 248.7026 |  |  | 4.521227e-05 | 266.6635 |  |  | 7.244943e-05 | 292.9305 |  |  | -1.429082e-05 | 227.882 |  |  | 2.870848e-05 | 281.0942 |  |  | 4.646812e-05 | 235.4594
549532.2 | 20.00022 | 5.353896e-05 | 239.6501 |  |  | -2.751974e-06 | 231.0456 |  |  | 3.474324e-05 | 248.7046 |  |  | 4.527173e-05 | 266.6661 |  |  | 7.242768e-05 | 292.9347 |  |  | -1.430976e-05 | 227.8812 |  |  | 2.866854e-05 | 281.0959 |  |  | 4.642644e-05 | 235.462
549589.8 | 20.00033 | 5.346661e-05 | 239.6532 |  |  | -2.72212e-06 | 231.0454 |  |  | 3.470131e-05 | 248.7066 |  |  | 4.534082e-05 | 266.6687 |  |  | 7.240784e-05 | 292.9389 |  |  | -1.432669e-05 | 227.8804 |  |  | 2.863469e-05 | 281.0975 |  |  | 4.638925e-05 | 235.4647
549647.5 | 19.99959 | 5.350194e-05 | 239.6563 |  |  | -2.744531e-06 | 231.0453 |  |  | 3.46631e-05 | 248.7086 |  |  | 4.536767e-05 | 266.6713 |  |  | 7.244775e-05 | 292.9431 |  |  | -1.433397e-05 | 227.8795 |  |  | 2.8687e-05 | 281.0992 |  |  | 4.638506e-05 | 235.4674
549705.1 | 19.99875 | 5.353728e-05 | 239.6594 |  |  | -2.767712e-06 | 231.0451 |  |  | 3.462501e-05 | 248.7106 |  |  | 4.539245e-05 | 266.6739 |  |  | 7.249166e-05 | 292.9473 |  |  | -1.434051e-05 | 227.8787 |  |  | 2.874666e-05 | 281.1009 |  |  | 4.638401e-05 | 235.4701
549762.8 | 19.9994 | 5.355938e-05 | 239.6625 |  |  | -2.751341e-06 | 231.0449 |  |  | 3.47026e-05 | 248.7126 |  |  | 4.54428e-05 | 266.6766 |  |  | 7.257738e-05 | 292.9514 |  |  | -1.434422e-05 | 227.8779 |  |  | 2.87856e-05 | 281.1025 |  |  | 4.641767e-05 | 235.4727
549820.4 | 20.00024 | 5.358148e-05 | 239.6656 |  |  | -2.734387e-06 | 231.0448 |  |  | 3.478383e-05 | 248.7146 |  |  | 4.54944e-05 | 266.6792 |  |  | 7.266589e-05 | 292.9556 |  |  | -1.434771e-05 | 227.877 |  |  | 2.882277e-05 | 281.1042 |  |  | 4.645463e-05 | 235.4754
549878.1 | 20.00019 | 5.355739e-05 | 239.6687 |  |  | -2.807039e-06 | 231.0446 |  |  | 3.474306e-05 | 248.7166 |  |  | 4.541958e-05 | 266.6818 |  |  | 7.257752e-05 | 292.9598 |  |  | -1.442251e-05 | 227.8762 |  |  | 2.876489e-05 | 281.1058 |  |  | 4.633972e-05 | 235.4781
549935.7 | 20.00002 | 5.35333e-05 | 239.6717 |  |  | -2.881013e-06 | 231.0445 |  |  | 3.469845e-05 | 248.7186 |  |  | 4.533858e-05 | 266.6844 |  |  | 7.247735e-05 | 292.964 |  |  | -1.450273e-05 | 227.8754 |  |  | 2.86989e-05 | 281.1075 |  |  | 4.621041e-05 | 235.4808
549993.4 | 19.9997 | 5.35725e-05 | 239.6748 |  |  | -2.867624e-06 | 231.0443 |  |  | 3.462788e-05 | 248.7206 |  |  | 4.522189e-05 | 266.687 |  |  | 7.243041e-05 | 292.9682 |  |  | -1.454146e-05 | 227.8745 |  |  | 2.863588e-05 | 281.1091 |  |  | 4.622485e-05 | 235.4834
550051 | 19.99937 | 5.36117e-05 | 239.6779 |  |  | -2.852947e-06 | 231.0441 |  |  | 3.455649e-05 | 248.7226 |  |  | 4.510346e-05 | 266.6896 |  |  | 7.238703e-05 | 292.9723 |  |  | -1.457703e-05 | 227.8737 |  |  | 2.857312e-05 | 281.1108 |  |  | 4.625292e-05 | 235.4861
550108.7 | 19.99963 | 5.364412e-05 | 239.681 |  |  | -2.972448e-06 | 231.044 |  |  | 3.45234e-05 | 248.7246 |  |  | 4.505198e-05 | 266.6922 |  |  | 7.243318e-05 | 292.9765 |  |  | -1.459109e-05 | 227.8729 |  |  | 2.853036e-05 | 281.1124 |  |  | 4.613738e-05 | 235.4887
550166.3 | 19.99996 | 5.367654e-05 | 239.6841 |  |  | -3.093928e-06 | 231.0438 |  |  | 3.449152e-05 | 248.7266 |  |  | 4.500377e-05 | 266.6948 |  |  | 7.24853e-05 | 292.9807 |  |  | -1.460352e-05 | 227.872 |  |  | 2.84893e-05 | 281.1141 |  |  | 4.600822e-05 | 235.4914
550224 | 19.9999 | 5.36096e-05 | 239.6872 |  |  | -3.062382e-06 | 231.0436 |  |  | 3.444042e-05 | 248.7286 |  |  | 4.500285e-05 | 266.6974 |  |  | 7.243427e-05 | 292.9849 |  |  | -1.458893e-05 | 227.8712 |  |  | 2.848459e-05 | 281.1157 |  |  | 4.601105e-05 | 235.4941
550281.6 | 19.99979 | 5.354265e-05 | 239.6903 |  |  | -3.028579e-06 | 231.0434 |  |  | 3.438872e-05 | 248.7306 |  |  | 4.500425e-05 | 266.7 |  |  | 7.237635e-05 | 292.989 |  |  | -1.457228e-05 | 227.8703 |  |  | 2.848298e-05 | 281.1174 |  |  | 4.602641e-05 | 235.4967
550339.3 | 19.99988 | 5.348303e-05 | 239.6934 |  |  | -3.003756e-06 | 231.0433 |  |  | 3.441168e-05 | 248.7325 |  |  | 4.49881e-05 | 266.7026 |  |  | 7.239101e-05 | 292.9932 |  |  | -1.461424e-05 | 227.8695 |  |  | 2.850661e-05 | 281.119 |  |  | 4.604534e-05 | 235.4994
550396.9 | 19.99999 | 5.34234e-05 | 239.6965 |  |  | -2.979065e-06 | 231.0431 |  |  | 3.443701e-05 | 248.7345 |  |  | 4.49711e-05 | 266.7052 |  |  | 7.241052e-05 | 292.9974 |  |  | -1.466064e-05 | 227.8687 |  |  | 2.853239e-05 | 281.1207 |  |  | 4.606462e-05 | 235.502
550454.6 | 19.99975 | 5.345034e-05 | 239.6995 |  |  | -2.902466e-06 | 231.0429 |  |  | 3.449196e-05 | 248.7365 |  |  | 4.506125e-05 | 266.7078 |  |  | 7.250856e-05 | 293.0016 |  |  | -1.455871e-05 | 227.8678 |  |  | 2.858529e-05 | 281.1223 |  |  | 4.616083e-05 | 235.5047
550512.2 | 19.99947 | 5.347727e-05 | 239.7026 |  |  | -2.825101e-06 | 231.0428 |  |  | 3.454784e-05 | 248.7385 |  |  | 4.515664e-05 | 266.7104 |  |  | 7.261185e-05 | 293.0058 |  |  | -1.444552e-05 | 227.867 |  |  | 2.864051e-05 | 281.1239 |  |  | 4.626434e-05 | 235.5073
550569.9 | 19.99954 | 5.350227e-05 | 239.7057 |  |  | -2.815212e-06 | 231.0426 |  |  | 3.459558e-05 | 248.7405 |  |  | 4.525458e-05 | 266.713 |  |  | 7.268754e-05 | 293.0099 |  |  | -1.442885e-05 | 227.8661 |  |  | 2.868214e-05 | 281.1256 |  |  | 4.637791e-05 | 235.51
550627.5 | 19.99966 | 5.352727e-05 | 239.7088 |  |  | -2.80632e-06 | 231.0424 |  |  | 3.464306e-05 | 248.7425 |  |  | 4.535264e-05 | 266.7156 |  |  | 7.276138e-05 | 293.0141 |  |  | -1.441951e-05 | 227.8653 |  |  | 2.872261e-05 | 281.1273 |  |  | 4.649243e-05 | 235.5127
550685.2 | 19.99982 | 5.358593e-05 | 239.7119 |  |  | -2.811615e-06 | 231.0423 |  |  | 3.456047e-05 | 248.7445 |  |  | 4.537226e-05 | 266.7182 |  |  | 7.271295e-05 | 293.0183 |  |  | -1.44666e-05 | 227.8645 |  |  | 2.871114e-05 | 281.1289 |  |  | 4.638081e-05 | 235.5154
550742.8 | 19.99998 | 5.364459e-05 | 239.715 |  |  | -2.817119e-06 | 231.0421 |  |  | 3.447378e-05 | 248.7465 |  |  | 4.538804e-05 | 266.7208 |  |  | 7.265635e-05 | 293.0225 |  |  | -1.451798e-05 | 227.8636 |  |  | 2.869523e-05 | 281.1306 |  |  | 4.624774e-05 | 235.518
550800.5 | 19.99996 | 5.367913e-05 | 239.7181 |  |  | -2.760928e-06 | 231.042 |  |  | 3.447675e-05 | 248.7485 |  |  | 4.541198e-05 | 266.7235 |  |  | 7.267183e-05 | 293.0267 |  |  | -1.461004e-05 | 227.8628 |  |  | 2.874462e-05 | 281.1322 |  |  | 4.631243e-05 | 235.5207
550858.1 | 19.99992 | 5.371367e-05 | 239.7212 |  |  | -2.703826e-06 | 231.0418 |  |  | 3.448255e-05 | 248.7504 |  |  | 4.543633e-05 | 266.7261 |  |  | 7.269213e-05 | 293.0309 |  |  | -1.47052e-05 | 227.862 |  |  | 2.879958e-05 | 281.1339 |  |  | 4.639588e-05 | 235.5234
550915.8 | 19.99994 | 5.364548e-05 | 239.7242 |  |  | -2.662459e-06 | 231.0416 |  |  | 3.455416e-05 | 248.7524 |  |  | 4.549964e-05 | 266.7287 |  |  | 7.27704e-05 | 293.0351 |  |  | -1.471603e-05 | 227.8611 |  |  | 2.876479e-05 | 281.1355 |  |  | 4.650337e-05 | 235.5261
550973.4 | 19.99996 | 5.357728e-05 | 239.7273 |  |  | -2.621325e-06 | 231.0415 |  |  | 3.462784e-05 | 248.7544 |  |  | 4.556485e-05 | 266.7313 |  |  | 7.285254e-05 | 293.0393 |  |  | -1.472045e-05 | 227.8603 |  |  | 2.872234e-05 | 281.1372 |  |  | 4.661315e-05 | 235.5287
551031.1 | 19.99998 | 5.358942e-05 | 239.7304 |  |  | -2.566761e-06 | 231.0413 |  |  | 3.468089e-05 | 248.7564 |  |  | 4.569871e-05 | 266.734 |  |  | 7.292472e-05 | 293.0435 |  |  | -1.470878e-05 | 227.8594 |  |  | 2.87245e-05 | 281.1389 |  |  | 4.672293e-05 | 235.5314
551088.7 | 20 | 5.360156e-05 | 239.7335 |  |  | -2.511999e-06 | 231.0412 |  |  | 3.473329e-05 | 248.7584 |  |  | 4.583592e-05 | 266.7366 |  |  | 7.299624e-05 | 293.0477 |  |  | -1.469589e-05 | 227.8586 |  |  | 2.873046e-05 | 281.1405 |  |  | 4.683271e-05 | 235.5341
551146.4 | 19.99995 | 5.373966e-05 | 239.7366 |  |  | -2.560477e-06 | 231.041 |  |  | 3.471236e-05 | 248.7604 |  |  | 4.578918e-05 | 266.7392 |  |  | 7.296526e-05 | 293.0519 |  |  | -1.468384e-05 | 227.8577 |  |  | 2.872665e-05 | 281.1422 |  |  | 4.681976e-05 | 235.5368
551204.1 | 19.9999 | 5.387775e-05 | 239.7397 |  |  | -2.610479e-06 | 231.0409 |  |  | 3.468912e-05 | 248.7624 |  |  | 4.573346e-05 | 266.7419 |  |  | 7.292745e-05 | 293.0561 |  |  | -1.467185e-05 | 227.8569 |  |  | 2.8722e-05 | 281.1438 |  |  | 4.679517e-05 | 235.5395
551261.7 | 20.00009 | 5.384706e-05 | 239.7428 |  |  | -2.615617e-06 | 231.0407 |  |  | 3.473327e-05 | 248.7644 |  |  | 4.577706e-05 | 266.7445 |  |  | 7.29508e-05 | 293.0603 |  |  | -1.455036e-05 | 227.856 |  |  | 2.874148e-05 | 281.1455 |  |  | 4.681334e-05 | 235.5422
551319.4 | 20.00031 | 5.381637e-05 | 239.7459 |  |  | -2.620092e-06 | 231.0406 |  |  | 3.477955e-05 | 248.7664 |  |  | 4.582552e-05 | 266.7472 |  |  | 7.297825e-05 | 293.0645 |  |  | -1.442056e-05 | 227.8552 |  |  | 2.876301e-05 | 281.1471 |  |  | 4.683557e-05 | 235.5449
551377 | 19.99974 | 5.380665e-05 | 239.749 |  |  | -2.542038e-06 | 231.0404 |  |  | 3.480492e-05 | 248.7684 |  |  | 4.584479e-05 | 266.7498 |  |  | 7.293344e-05 | 293.0687 |  |  | -1.434726e-05 | 227.8544 |  |  | 2.875332e-05 | 281.1488 |  |  | 4.675469e-05 | 235.5476
551434.7 | 19.99907 | 5.379693e-05 | 239.7521 |  |  | -2.462766e-06 | 231.0403 |  |  | 3.482964e-05 | 248.7705 |  |  | 4.586263e-05 | 266.7524 |  |  | 7.28838e-05 | 293.0729 |  |  | -1.427825e-05 | 227.8535 |  |  | 2.874096e-05 | 281.1505 |  |  | 4.666402e-05 | 235.5503
551492.3 | 19.99954 | 5.381198e-05 | 239.7552 |  |  | -2.430939e-06 | 231.0402 |  |  | 3.48622e-05 | 248.7725 |  |  | 4.585972e-05 | 266.7551 |  |  | 7.285563e-05 | 293.0771 |  |  | -1.42266e-05 | 227.8527 |  |  | 2.87675e-05 | 281.1521 |  |  | 4.672745e-05 | 235.553
551550 | 20.00015 | 5.382702e-05 | 239.7583 |  |  | -2.399814e-06 | 231.04 |  |  | 3.489501e-05 | 248.7745 |  |  | 4.58558e-05 | 266.7577 |  |  | 7.28289e-05 | 293.0813 |  |  | -1.417627e-05 | 227.8519 |  |  | 2.879737e-05 | 281.1538 |  |  | 4.680549e-05 | 235.5557
551607.6 | 19.99998 | 5.38054e-05 | 239.7614 |  |  | -2.280501e-06 | 231.0399 |  |  | 3.498095e-05 | 248.7765 |  |  | 4.590322e-05 | 266.7604 |  |  | 7.28705e-05 | 293.0855 |  |  | -1.408448e-05 | 227.8511 |  |  | 2.881534e-05 | 281.1554 |  |  | 4.695586e-05 | 235.5584
551665.3 | 19.9997 | 5.378378e-05 | 239.7645 |  |  | -2.159885e-06 | 231.0398 |  |  | 3.506857e-05 | 248.7785 |  |  | 4.595315e-05 | 266.763 |  |  | 7.291665e-05 | 293.0897 |  |  | -1.398954e-05 | 227.8503 |  |  | 2.883231e-05 | 281.1571 |  |  | 4.711309e-05 | 235.5611
551722.9 | 19.99976 | 5.385704e-05 | 239.7676 |  |  | -2.074301e-06 | 231.0396 |  |  | 3.512044e-05 | 248.7805 |  |  | 4.603822e-05 | 266.7657 |  |  | 7.296976e-05 | 293.0939 |  |  | -1.390353e-05 | 227.8495 |  |  | 2.887796e-05 | 281.1588 |  |  | 4.718003e-05 | 235.5638
551780.6 | 19.99987 | 5.39303e-05 | 239.7707 |  |  | -1.989233e-06 | 231.0395 |  |  | 3.517117e-05 | 248.7826 |  |  | 4.612502e-05 | 266.7683 |  |  | 7.302333e-05 | 293.0981 |  |  | -1.381819e-05 | 227.8487 |  |  | 2.892607e-05 | 281.1604 |  |  | 4.72384e-05 | 235.5666
551838.2 | 19.99994 | 5.399674e-05 | 239.7739 |  |  | -1.95439e-06 | 231.0394 |  |  | 3.521725e-05 | 248.7846 |  |  | 4.620121e-05 | 266.771 |  |  | 7.301384e-05 | 293.1024 |  |  | -1.376618e-05 | 227.8479 |  |  | 2.893702e-05 | 281.1621 |  |  | 4.727195e-05 | 235.5693
551895.9 | 19.99999 | 5.406318e-05 | 239.777 |  |  | -1.920289e-06 | 231.0393 |  |  | 3.526318e-05 | 248.7866 |  |  | 4.627689e-05 | 266.7737 |  |  | 7.300013e-05 | 293.1066 |  |  | -1.371671e-05 | 227.8471 |  |  | 2.89448e-05 | 281.1638 |  |  | 4.730315e-05 | 235.572
551953.5 | 19.9999 | 5.409319e-05 | 239.7801 |  |  | -1.961198e-06 | 231.0392 |  |  | 3.532645e-05 | 248.7887 |  |  | 4.62932e-05 | 266.7763 |  |  | 7.300636e-05 | 293.1108 |  |  | -1.372278e-05 | 227.8463 |  |  | 2.893912e-05 | 281.1654 |  |  | 4.731192e-05 | 235.5747
552011.2 | 19.99979 | 5.412321e-05 | 239.7832 |  |  | -2.003215e-06 | 231.0391 |  |  | 3.539027e-05 | 248.7907 |  |  | 4.630662e-05 | 266.779 |  |  | 7.301393e-05 | 293.115 |  |  | -1.373306e-05 | 227.8455 |  |  | 2.893229e-05 | 281.1671 |  |  | 4.731856e-05 | 235.5775
552068.8 | 19.99978 | 5.408267e-05 | 239.7863 |  |  | -1.993123e-06 | 231.039 |  |  | 3.542575e-05 | 248.7927 |  |  | 4.626628e-05 | 266.7817 |  |  | 7.303356e-05 | 293.1192 |  |  | -1.375123e-05 | 227.8447 |  |  | 2.898289e-05 | 281.1688 |  |  | 4.736328e-05 | 235.5802
552126.5 | 19.99978 | 5.404213e-05 | 239.7894 |  |  | -1.982262e-06 | 231.0388 |  |  | 3.546034e-05 | 248.7948 |  |  | 4.622331e-05 | 266.7843 |  |  | 7.3054e-05 | 293.1234 |  |  | -1.377e-05 | 227.8439 |  |  | 2.90384e-05 | 281.1704 |  |  | 4.741162e-05 | 235.5829
552184.1 | 19.99988 | 5.408823e-05 | 239.7926 |  |  | -1.955945e-06 | 231.0387 |  |  | 3.55245e-05 | 248.7968 |  |  | 4.618327e-05 | 266.787 |  |  | 7.302088e-05 | 293.1276 |  |  | -1.37993e-05 | 227.8431 |  |  | 2.903084e-05 | 281.1721 |  |  | 4.745655e-05 | 235.5857
552241.8 | 19.99999 | 5.413433e-05 | 239.7957 |  |  | -1.9294e-06 | 231.0386 |  |  | 3.55896e-05 | 248.7989 |  |  | 4.614337e-05 | 266.7897 |  |  | 7.298417e-05 | 293.1318 |  |  | -1.382941e-05 | 227.8423 |  |  | 2.90179e-05 | 281.1738 |  |  | 4.750115e-05 | 235.5884
552299.4 | 19.99985 | 5.417361e-05 | 239.7988 |  |  | -1.903411e-06 | 231.0385 |  |  | 3.561066e-05 | 248.8009 |  |  | 4.621764e-05 | 266.7923 |  |  | 7.290513e-05 | 293.136 |  |  | -1.380549e-05 | 227.8415 |  |  | 2.903453e-05 | 281.1755 |  |  | 4.752929e-05 | 235.5911
552357.1 | 19.99968 | 5.421288e-05 | 239.8019 |  |  | -1.877429e-06 | 231.0384 |  |  | 3.563033e-05 | 248.803 |  |  | 4.62975e-05 | 266.795 |  |  | 7.282326e-05 | 293.1402 |  |  | -1.377747e-05 | 227.8407 |  |  | 2.905368e-05 | 281.1771 |  |  | 4.755586e-05 | 235.5939
552414.7 | 19.99996 | 5.423718e-05 | 239.8051 |  |  | -1.95608e-06 | 231.0383 |  |  | 3.566533e-05 | 248.805 |  |  | 4.628037e-05 | 266.7976 |  |  | 7.281763e-05 | 293.1444 |  |  | -1.372989e-05 | 227.8399 |  |  | 2.905187e-05 | 281.1788 |  |  | 4.755323e-05 | 235.5966
552472.4 | 20.0003 | 5.426148e-05 | 239.8082 |  |  | -2.036276e-06 | 231.0382 |  |  | 3.570081e-05 | 248.8071 |  |  | 4.625849e-05 | 266.8003 |  |  | 7.28171e-05 | 293.1486 |  |  | -1.368083e-05 | 227.8392 |  |  | 2.904826e-05 | 281.1805 |  |  | 4.754784e-05 | 235.5994
552530 | 20.00043 | 5.422891e-05 | 239.8113 |  |  | -1.983432e-06 | 231.0381 |  |  | 3.575829e-05 | 248.8091 |  |  | 4.623094e-05 | 266.803 |  |  | 7.278325e-05 | 293.1528 |  |  | -1.366461e-05 | 227.8384 |  |  | 2.906935e-05 | 281.1822 |  |  | 4.749086e-05 | 235.6021
552587.7 | 20.00055 | 5.419635e-05 | 239.8144 |  |  | -1.928621e-06 | 231.0379 |  |  | 3.581646e-05 | 248.8112 |  |  | 4.62031e-05 | 266.8056 |  |  | 7.274718e-05 | 293.157 |  |  | -1.365088e-05 | 227.8376 |  |  | 2.909254e-05 | 281.1838 |  |  | 4.742898e-05 | 235.6048
552645.3 | 20.00031 | 5.427191e-05 | 239.8176 |  |  | -1.956496e-06 | 231.0378 |  |  | 3.574978e-05 | 248.8133 |  |  | 4.622447e-05 | 266.8083 |  |  | 7.272459e-05 | 293.1612 |  |  | -1.361127e-05 | 227.8368 |  |  | 2.906615e-05 | 281.1855 |  |  | 4.742672e-05 | 235.6076
552703 | 20.00003 | 5.434747e-05 | 239.8207 |  |  | -1.985592e-06 | 231.0377 |  |  | 3.567916e-05 | 248.8153 |  |  | 4.624824e-05 | 266.811 |  |  | 7.270291e-05 | 293.1654 |  |  | -1.356968e-05 | 227.836 |  |  | 2.903551e-05 | 281.1872 |  |  | 4.743011e-05 | 235.6103
552760.6 | 20.00015 | 5.435477e-05 | 239.8238 |  |  | -1.985703e-06 | 231.0376 |  |  | 3.568922e-05 | 248.8174 |  |  | 4.626286e-05 | 266.8136 |  |  | 7.268229e-05 | 293.1696 |  |  | -1.347874e-05 | 227.8352 |  |  | 2.901123e-05 | 281.1889 |  |  | 4.746523e-05 | 235.613
552818.3 | 20.00031 | 5.436207e-05 | 239.827 |  |  | -1.985386e-06 | 231.0375 |  |  | 3.570183e-05 | 248.8194 |  |  | 4.627704e-05 | 266.8163 |  |  | 7.266174e-05 | 293.1738 |  |  | -1.338404e-05 | 227.8345 |  |  | 2.898748e-05 | 281.1905 |  |  | 4.750337e-05 | 235.6158
552875.9 | 20.00048 | 5.442588e-05 | 239.8301 |  |  | -1.935696e-06 | 231.0374 |  |  | 3.574666e-05 | 248.8215 |  |  | 4.627532e-05 | 266.819 |  |  | 7.26819e-05 | 293.178 |  |  | -1.336842e-05 | 227.8337 |  |  | 2.903886e-05 | 281.1922 |  |  | 4.752878e-05 | 235.6185
552933.6 | 20.00065 | 5.448968e-05 | 239.8332 |  |  | -1.885277e-06 | 231.0373 |  |  | 3.579252e-05 | 248.8236 |  |  | 4.627282e-05 | 266.8216 |  |  | 7.270477e-05 | 293.1822 |  |  | -1.335882e-05 | 227.8329 |  |  | 2.909666e-05 | 281.1939 |  |  | 4.755298e-05 | 235.6213
552991.2 | 20.00003 | 5.452521e-05 | 239.8364 |  |  | -1.835981e-06 | 231.0372 |  |  | 3.584414e-05 | 248.8256 |  |  | 4.634499e-05 | 266.8243 |  |  | 7.270847e-05 | 293.1864 |  |  | -1.335258e-05 | 227.8321 |  |  | 2.912239e-05 | 281.1956 |  |  | 4.763297e-05 | 235.624
553048.9 | 19.9993 | 5.456074e-05 | 239.8395 |  |  | -1.786703e-06 | 231.037 |  |  | 3.589594e-05 | 248.8277 |  |  | 4.64208e-05 | 266.827 |  |  | 7.271089e-05 | 293.1905 |  |  | -1.334659e-05 | 227.8314 |  |  | 2.914539e-05 | 281.1972 |  |  | 4.771826e-05 | 235.6267
553106.5 | 19.99936 | 5.454214e-05 | 239.8427 |  |  | -1.775459e-06 | 231.0369 |  |  | 3.586299e-05 | 248.8298 |  |  | 4.645745e-05 | 266.8297 |  |  | 7.270072e-05 | 293.1947 |  |  | -1.339569e-05 | 227.8306 |  |  | 2.919032e-05 | 281.1989 |  |  | 4.772299e-05 | 235.6295
553164.2 | 19.99953 | 5.452353e-05 | 239.8458 |  |  | -1.764777e-06 | 231.0368 |  |  | 3.582737e-05 | 248.8318 |  |  | 4.649219e-05 | 266.8323 |  |  | 7.268971e-05 | 293.1989 |  |  | -1.344897e-05 | 227.8298 |  |  | 2.923712e-05 | 281.2006 |  |  | 4.772009e-05 | 235.6322
553221.9 | 19.9998 | 5.452398e-05 | 239.849 |  |  | -1.762788e-06 | 231.0367 |  |  | 3.588534e-05 | 248.8339 |  |  | 4.642676e-05 | 266.835 |  |  | 7.274179e-05 | 293.2031 |  |  | -1.347073e-05 | 227.8291 |  |  | 2.922636e-05 | 281.2023 |  |  | 4.771477e-05 | 235.635
553279.5 | 20.00008 | 5.452443e-05 | 239.8521 |  |  | -1.760927e-06 | 231.0366 |  |  | 3.594627e-05 | 248.836 |  |  | 4.635642e-05 | 266.8377 |  |  | 7.279809e-05 | 293.2073 |  |  | -1.34901e-05 | 227.8283 |  |  | 2.921067e-05 | 281.204 |  |  | 4.770923e-05 | 235.6377
553337.2 | 19.99981 | 5.456397e-05 | 239.8552 |  |  | -1.790232e-06 | 231.0365 |  |  | 3.589381e-05 | 248.838 |  |  | 4.637751e-05 | 266.8404 |  |  | 7.275703e-05 | 293.2115 |  |  | -1.348463e-05 | 227.8275 |  |  | 2.914246e-05 | 281.2056 |  |  | 4.781374e-05 | 235.6405
553394.8 | 19.99948 | 5.460351e-05 | 239.8584 |  |  | -1.819997e-06 | 231.0364 |  |  | 3.583777e-05 | 248.8401 |  |  | 4.640307e-05 | 266.843 |  |  | 7.270946e-05 | 293.2157 |  |  | -1.347728e-05 | 227.8267 |  |  | 2.906977e-05 | 281.2073 |  |  | 4.792868e-05 | 235.6433
553452.5 | 19.99969 | 5.461102e-05 | 239.8615 |  |  | -1.710064e-06 | 231.0363 |  |  | 3.591432e-05 | 248.8422 |  |  | 4.639488e-05 | 266.8457 |  |  | 7.270217e-05 | 293.2199 |  |  | -1.344935e-05 | 227.8259 |  |  | 2.914718e-05 | 281.209 |  |  | 4.787117e-05 | 235.646
553510.1 | 19.99997 | 5.461853e-05 | 239.8647 |  |  | -1.598065e-06 | 231.0362 |  |  | 3.599506e-05 | 248.8443 |  |  | 4.638503e-05 | 266.8484 |  |  | 7.269758e-05 | 293.2241 |  |  | -1.341986e-05 | 227.8252 |  |  | 2.923741e-05 | 281.2107 |  |  | 4.779731e-05 | 235.6488
553567.8 | 19.99995 | 5.46819e-05 | 239.8678 |  |  | -1.591589e-06 | 231.0361 |  |  | 3.599271e-05 | 248.8463 |  |  | 4.638763e-05 | 266.8511 |  |  | 7.270452e-05 | 293.2283 |  |  | -1.344908e-05 | 227.8244 |  |  | 2.924227e-05 | 281.2124 |  |  | 4.777448e-05 | 235.6515
553625.4 | 19.99989 | 5.474527e-05 | 239.871 |  |  | -1.586674e-06 | 231.0361 |  |  | 3.598773e-05 | 248.8484 |  |  | 4.639083e-05 | 266.8537 |  |  | 7.271223e-05 | 293.2325 |  |  | -1.348277e-05 | 227.8236 |  |  | 2.923983e-05 | 281.2141 |  |  | 4.775649e-05 | 235.6543
553683.1 | 19.99979 | 5.473784e-05 | 239.8741 |  |  | -1.637835e-06 | 231.036 |  |  | 3.603369e-05 | 248.8505 |  |  | 4.642514e-05 | 266.8564 |  |  | 7.268102e-05 | 293.2367 |  |  | -1.352488e-05 | 227.8228 |  |  | 2.920531e-05 | 281.2157 |  |  | 4.77707e-05 | 235.657
553740.7 | 19.99968 | 5.473041e-05 | 239.8773 |  |  | -1.689825e-06 | 231.0359 |  |  | 3.608126e-05 | 248.8526 |  |  | 4.646097e-05 | 266.8591 |  |  | 7.264721e-05 | 293.2409 |  |  | -1.356764e-05 | 227.8221 |  |  | 2.916806e-05 | 281.2174 |  |  | 4.778797e-05 | 235.6598
553798.4 | 19.99927 | 5.473189e-05 | 239.8805 |  |  | -1.626714e-06 | 231.0358 |  |  | 3.614013e-05 | 248.8546 |  |  | 4.650885e-05 | 266.8618 |  |  | 7.266824e-05 | 293.245 |  |  | -1.357687e-05 | 227.8213 |  |  | 2.914503e-05 | 281.2191 |  |  | 4.773353e-05 | 235.6625
553856 | 19.99882 | 5.473336e-05 | 239.8836 |  |  | -1.5619e-06 | 231.0357 |  |  | 3.619936e-05 | 248.8567 |  |  | 4.655731e-05 | 266.8645 |  |  | 7.269293e-05 | 293.2492 |  |  | -1.358355e-05 | 227.8205 |  |  | 2.91232e-05 | 281.2208 |  |  | 4.767228e-05 | 235.6653
553913.7 | 19.99981 | 5.477498e-05 | 239.8868 |  |  | -1.664001e-06 | 231.0356 |  |  | 3.613993e-05 | 248.8588 |  |  | 4.648256e-05 | 266.8671 |  |  | 7.26489e-05 | 293.2534 |  |  | -1.360324e-05 | 227.8197 |  |  | 2.909042e-05 | 281.2225 |  |  | 4.773521e-05 | 235.6681
553971.3 | 20.00098 | 5.481659e-05 | 239.8899 |  |  | -1.768571e-06 | 231.0355 |  |  | 3.607675e-05 | 248.8609 |  |  | 4.640179e-05 | 266.8698 |  |  | 7.260027e-05 | 293.2576 |  |  | -1.362391e-05 | 227.8189 |  |  | 2.905671e-05 | 281.2241 |  |  | 4.780992e-05 | 235.6708
554029 | 20.00072 | 5.475586e-05 | 239.8931 |  |  | -1.782465e-06 | 231.0354 |  |  | 3.603092e-05 | 248.863 |  |  | 4.637039e-05 | 266.8725 |  |  | 7.253537e-05 | 293.2618 |  |  | -1.364954e-05 | 227.8181 |  |  | 2.897415e-05 | 281.2258 |  |  | 4.77635e-05 | 235.6736
554086.6 | 20.00027 | 5.469514e-05 | 239.8962 |  |  | -1.795017e-06 | 231.0353 |  |  | 3.598564e-05 | 248.865 |  |  | 4.634141e-05 | 266.8752 |  |  | 7.246938e-05 | 293.266 |  |  | -1.367553e-05 | 227.8174 |  |  | 2.888743e-05 | 281.2275 |  |  | 4.770559e-05 | 235.6763
554144.3 | 20.00008 | 5.476195e-05 | 239.8994 |  |  | -1.782916e-06 | 231.0352 |  |  | 3.593151e-05 | 248.8671 |  |  | 4.626128e-05 | 266.8778 |  |  | 7.242006e-05 | 293.2701 |  |  | -1.368282e-05 | 227.8166 |  |  | 2.887577e-05 | 281.2292 |  |  | 4.7689e-05 | 235.6791
554201.9 | 19.99991 | 5.482876e-05 | 239.9026 |  |  | -1.770449e-06 | 231.0351 |  |  | 3.587709e-05 | 248.8692 |  |  | 4.617866e-05 | 266.8805 |  |  | 7.237185e-05 | 293.2743 |  |  | -1.368869e-05 | 227.8158 |  |  | 2.887052e-05 | 281.2308 |  |  | 4.767633e-05 | 235.6818
554259.6 | 19.99994 | 5.482078e-05 | 239.9057 |  |  | -1.819035e-06 | 231.035 |  |  | 3.591903e-05 | 248.8713 |  |  | 4.62438e-05 | 266.8832 |  |  | 7.24036e-05 | 293.2785 |  |  | -1.364013e-05 | 227.815 |  |  | 2.892432e-05 | 281.2325 |  |  | 4.763898e-05 | 235.6846
554317.2 | 19.99999 | 5.481281e-05 | 239.9089 |  |  | -1.868525e-06 | 231.0349 |  |  | 3.596401e-05 | 248.8733 |  |  | 4.631617e-05 | 266.8858 |  |  | 7.24407e-05 | 293.2827 |  |  | -1.358742e-05 | 227.8142 |  |  | 2.898316e-05 | 281.2342 |  |  | 4.75993e-05 | 235.6873
554374.9 | 20.0001 | 5.48008e-05 | 239.912 |  |  | -1.792074e-06 | 231.0348 |  |  | 3.601834e-05 | 248.8754 |  |  | 4.639732e-05 | 266.8885 |  |  | 7.251852e-05 | 293.2868 |  |  | -1.357021e-05 | 227.8134 |  |  | 2.902461e-05 | 281.2358 |  |  | 4.769677e-05 | 235.6901
554432.5 | 20.00021 | 5.47888e-05 | 239.9152 |  |  | -1.713759e-06 | 231.0347 |  |  | 3.607296e-05 | 248.8775 |  |  | 4.647889e-05 | 266.8912 |  |  | 7.259907e-05 | 293.291 |  |  | -1.355568e-05 | 227.8126 |  |  | 2.906456e-05 | 281.2375 |  |  | 4.780724e-05 | 235.6928
554490.2 | 20.00002 | 5.481596e-05 | 239.9184 |  |  | -1.65578e-06 | 231.0346 |  |  | 3.609149e-05 | 248.8796 |  |  | 4.651315e-05 | 266.8939 |  |  | 7.257848e-05 | 293.2952 |  |  | -1.354714e-05 | 227.8119 |  |  | 2.911299e-05 | 281.2392 |  |  | 4.780358e-05 | 235.6956
554547.8 | 19.9998 | 5.484313e-05 | 239.9215 |  |  | -1.598103e-06 | 231.0345 |  |  | 3.610888e-05 | 248.8816 |  |  | 4.65451e-05 | 266.8965 |  |  | 7.255113e-05 | 293.2994 |  |  | -1.353906e-05 | 227.8111 |  |  | 2.916214e-05 | 281.2409 |  |  | 4.778908e-05 | 235.6983
554605.5 | 19.99958 | 5.485036e-05 | 239.9247 |  |  | -1.657403e-06 | 231.0344 |  |  | 3.612832e-05 | 248.8837 |  |  | 4.650037e-05 | 266.8992 |  |  | 7.256354e-05 | 293.3036 |  |  | -1.3551e-05 | 227.8103 |  |  | 2.915792e-05 | 281.2425 |  |  | 4.7956e-05 | 235.7011
554663.1 | 19.99935 | 5.485758e-05 | 239.9278 |  |  | -1.718434e-06 | 231.0343 |  |  | 3.614783e-05 | 248.8858 |  |  | 4.64519e-05 | 266.9019 |  |  | 7.25786e-05 | 293.3078 |  |  | -1.356446e-05 | 227.8095 |  |  | 2.914914e-05 | 281.2442 |  |  | 4.814013e-05 | 235.7038
554720.8 | 19.99954 | 5.48234e-05 | 239.931 |  |  | -1.793142e-06 | 231.0342 |  |  | 3.608776e-05 | 248.8879 |  |  | 4.644205e-05 | 266.9046 |  |  | 7.259632e-05 | 293.312 |  |  | -1.358849e-05 | 227.8087 |  |  | 2.905742e-05 | 281.2459 |  |  | 4.801829e-05 | 235.7066
554778.4 | 19.99978 | 5.478922e-05 | 239.9342 |  |  | -1.868052e-06 | 231.0341 |  |  | 3.602518e-05 | 248.89 |  |  | 4.643409e-05 | 266.9073 |  |  | 7.261422e-05 | 293.3161 |  |  | -1.361332e-05 | 227.8079 |  |  | 2.895863e-05 | 281.2476 |  |  | 4.786743e-05 | 235.7094
554836.1 | 19.99977 | 5.47611e-05 | 239.9373 |  |  | -1.810572e-06 | 231.034 |  |  | 3.608477e-05 | 248.8921 |  |  | 4.642108e-05 | 266.9099 |  |  | 7.264436e-05 | 293.3203 |  |  | -1.359845e-05 | 227.8072 |  |  | 2.896884e-05 | 281.2492 |  |  | 4.782342e-05 | 235.7121
554893.7 | 19.99972 | 5.473298e-05 | 239.9405 |  |  | -1.751132e-06 | 231.0339 |  |  | 3.614822e-05 | 248.8941 |  |  | 4.640783e-05 | 266.9126 |  |  | 7.267532e-05 | 293.3245 |  |  | -1.358056e-05 | 227.8064 |  |  | 2.898837e-05 | 281.2509 |  |  | 4.778955e-05 | 235.7149
554951.4 | 19.99976 | 5.475119e-05 | 239.9436 |  |  | -1.739874e-06 | 231.0338 |  |  | 3.617542e-05 | 248.8962 |  |  | 4.639671e-05 | 266.9153 |  |  | 7.262608e-05 | 293.3287 |  |  | -1.358343e-05 | 227.8056 |  |  | 2.896872e-05 | 281.2526 |  |  | 4.774133e-05 | 235.7176
555009 | 19.99982 | 5.47694e-05 | 239.9468 |  |  | -1.729331e-06 | 231.0337 |  |  | 3.620149e-05 | 248.8983 |  |  | 4.638569e-05 | 266.918 |  |  | 7.257148e-05 | 293.3329 |  |  | -1.358787e-05 | 227.8048 |  |  | 2.894574e-05 | 281.2542 |  |  | 4.769176e-05 | 235.7204
555066.7 | 19.9999 | 5.474563e-05 | 239.9499 |  |  | -1.812912e-06 | 231.0336 |  |  | 3.61897e-05 | 248.9004 |  |  | 4.639401e-05 | 266.9206 |  |  | 7.260007e-05 | 293.3371 |  |  | -1.360527e-05 | 227.804 |  |  | 2.896228e-05 | 281.2559 |  |  | 4.776046e-05 | 235.7232
555124.3 | 19.99999 | 5.472186e-05 | 239.9531 |  |  | -1.897886e-06 | 231.0334 |  |  | 3.617673e-05 | 248.9025 |  |  | 4.640328e-05 | 266.9233 |  |  | 7.263421e-05 | 293.3413 |  |  | -1.362366e-05 | 227.8032 |  |  | 2.898219e-05 | 281.2576 |  |  | 4.784037e-05 | 235.7259
555182 | 19.99971 | 5.474196e-05 | 239.9563 |  |  | -1.848326e-06 | 231.0333 |  |  | 3.615163e-05 | 248.9046 |  |  | 4.642173e-05 | 266.926 |  |  | 7.263338e-05 | 293.3454 |  |  | -1.370765e-05 | 227.8025 |  |  | 2.899358e-05 | 281.2593 |  |  | 4.783536e-05 | 235.7287
555239.7 | 19.99938 | 5.476205e-05 | 239.9594 |  |  | -1.796774e-06 | 231.0332 |  |  | 3.612615e-05 | 248.9066 |  |  | 4.644062e-05 | 266.9287 |  |  | 7.263021e-05 | 293.3496 |  |  | -1.379662e-05 | 227.8017 |  |  | 2.900424e-05 | 281.2609 |  |  | 4.782228e-05 | 235.7314
555297.3 | 19.99973 | 5.476078e-05 | 239.9626 |  |  | -1.849084e-06 | 231.0331 |  |  | 3.61743e-05 | 248.9087 |  |  | 4.642964e-05 | 266.9313 |  |  | 7.262223e-05 | 293.3538 |  |  | -1.381036e-05 | 227.8009 |  |  | 2.899313e-05 | 281.2626 |  |  | 4.781568e-05 | 235.7342
555355 | 20.00016 | 5.47595e-05 | 239.9657 |  |  | -1.902933e-06 | 231.033 |  |  | 3.622478e-05 | 248.9108 |  |  | 4.641718e-05 | 266.934 |  |  | 7.261393e-05 | 293.358 |  |  | -1.381838e-05 | 227.8001 |  |  | 2.898016e-05 | 281.2643 |  |  | 4.780969e-05 | 235.7369
555412.6 | 20.00012 | 5.47551e-05 | 239.9689 |  |  | -1.887108e-06 | 231.0329 |  |  | 3.630297e-05 | 248.9129 |  |  | 4.641738e-05 | 266.9367 |  |  | 7.25423e-05 | 293.3622 |  |  | -1.387818e-05 | 227.7993 |  |  | 2.897453e-05 | 281.2659 |  |  | 4.782592e-05 | 235.7397
555470.3 | 20.00002 | 5.475071e-05 | 239.972 |  |  | -1.870252e-06 | 231.0328 |  |  | 3.638203e-05 | 248.915 |  |  | 4.64182e-05 | 266.9394 |  |  | 7.246643e-05 | 293.3664 |  |  | -1.394193e-05 | 227.7985 |  |  | 2.896954e-05 | 281.2676 |  |  | 4.784427e-05 | 235.7425
555527.9 | 19.99985 | 5.474276e-05 | 239.9752 |  |  | -1.716401e-06 | 231.0327 |  |  | 3.630872e-05 | 248.9171 |  |  | 4.648946e-05 | 266.9421 |  |  | 7.249702e-05 | 293.3705 |  |  | -1.387915e-05 | 227.7977 |  |  | 2.901292e-05 | 281.2693 |  |  | 4.785074e-05 | 235.7452
555585.6 | 19.99967 | 5.473482e-05 | 239.9784 |  |  | -1.560521e-06 | 231.0326 |  |  | 3.623059e-05 | 248.9192 |  |  | 4.656416e-05 | 266.9447 |  |  | 7.253472e-05 | 293.3747 |  |  | -1.380676e-05 | 227.7969 |  |  | 2.906044e-05 | 281.271 |  |  | 4.785609e-05 | 235.748
555643.2 | 19.99966 | 5.472311e-05 | 239.9815 |  |  | -1.575589e-06 | 231.0325 |  |  | 3.625522e-05 | 248.9213 |  |  | 4.653802e-05 | 266.9474 |  |  | 7.25776e-05 | 293.3789 |  |  | -1.376003e-05 | 227.7961 |  |  | 2.899514e-05 | 281.2726 |  |  | 4.786937e-05 | 235.7507
555700.9 | 19.99966 | 5.471141e-05 | 239.9847 |  |  | -1.593189e-06 | 231.0324 |  |  | 3.628309e-05 | 248.9234 |  |  | 4.650695e-05 | 266.9501 |  |  | 7.262083e-05 | 293.3831 |  |  | -1.371526e-05 | 227.7953 |  |  | 2.89202e-05 | 281.2743 |  |  | 4.788341e-05 | 235.7535
555758.5 | 20.00006 | 5.472249e-05 | 239.9878 |  |  | -1.685214e-06 | 231.0323 |  |  | 3.628116e-05 | 248.9255 |  |  | 4.650342e-05 | 266.9528 |  |  | 7.262501e-05 | 293.3873 |  |  | -1.370258e-05 | 227.7945 |  |  | 2.885982e-05 | 281.276 |  |  | 4.78403e-05 | 235.7562
555816.2 | 20.00051 | 5.473358e-05 | 239.991 |  |  | -1.778342e-06 | 231.0322 |  |  | 3.627828e-05 | 248.9276 |  |  | 4.650124e-05 | 266.9555 |  |  | 7.262658e-05 | 293.3915 |  |  | -1.369234e-05 | 227.7937 |  |  | 2.880068e-05 | 281.2776 |  |  | 4.779177e-05 | 235.759
555873.8 | 20.00011 | 5.477382e-05 | 239.9941 |  |  | -1.722992e-06 | 231.0321 |  |  | 3.628287e-05 | 248.9296 |  |  | 4.642734e-05 | 266.9581 |  |  | 7.250342e-05 | 293.3957 |  |  | -1.372534e-05 | 227.7929 |  |  | 2.881984e-05 | 281.2793 |  |  | 4.776026e-05 | 235.7618
555931.5 | 19.99961 | 5.481406e-05 | 239.9973 |  |  | -1.665442e-06 | 231.032 |  |  | 3.62877e-05 | 248.9317 |  |  | 4.634993e-05 | 266.9608 |  |  | 7.237191e-05 | 293.3998 |  |  | -1.376162e-05 | 227.7921 |  |  | 2.88457e-05 | 281.281 |  |  | 4.773037e-05 | 235.7645
555989.1 | 19.99985 | 5.475296e-05 | 240.0004 |  |  | -1.603829e-06 | 231.0319 |  |  | 3.63882e-05 | 248.9338 |  |  | 4.647868e-05 | 266.9635 |  |  | 7.245722e-05 | 293.404 |  |  | -1.364939e-05 | 227.7913 |  |  | 2.892069e-05 | 281.2826 |  |  | 4.781404e-05 | 235.7673
556046.8 | 20.00018 | 5.469186e-05 | 240.0036 |  |  | -1.542156e-06 | 231.0318 |  |  | 3.649172e-05 | 248.9359 |  |  | 4.661753e-05 | 266.9662 |  |  | 7.255703e-05 | 293.4082 |  |  | -1.352586e-05 | 227.7905 |  |  | 2.899988e-05 | 281.2843 |  |  | 4.790849e-05 | 235.77
556104.4 | 20.00027 | 5.478183e-05 | 240.0068 |  |  | -1.635765e-06 | 231.0318 |  |  | 3.641671e-05 | 248.938 |  |  | 4.6558e-05 | 266.9689 |  |  | 7.25105e-05 | 293.4124 |  |  | -1.360902e-05 | 227.7898 |  |  | 2.894926e-05 | 281.286 |  |  | 4.785011e-05 | 235.7728
556162.1 | 20.00033 | 5.487179e-05 | 240.0099 |  |  | -1.731676e-06 | 231.0317 |  |  | 3.633605e-05 | 248.9401 |  |  | 4.648877e-05 | 266.9715 |  |  | 7.245417e-05 | 293.4165 |  |  | -1.370788e-05 | 227.789 |  |  | 2.888756e-05 | 281.2876 |  |  | 4.777722e-05 | 235.7755
556219.7 | 20.00019 | 5.483449e-05 | 240.0131 |  |  | -1.868399e-06 | 231.0316 |  |  | 3.629196e-05 | 248.9422 |  |  | 4.639764e-05 | 266.9742 |  |  | 7.240151e-05 | 293.4207 |  |  | -1.37101e-05 | 227.7882 |  |  | 2.876375e-05 | 281.2893 |  |  | 4.773225e-05 | 235.7783
556277.4 | 20.00002 | 5.479719e-05 | 240.0162 |  |  | -2.005728e-06 | 231.0314 |  |  | 3.624903e-05 | 248.9443 |  |  | 4.630545e-05 | 266.9769 |  |  | 7.234908e-05 | 293.4249 |  |  | -1.370496e-05 | 227.7874 |  |  | 2.863463e-05 | 281.2909 |  |  | 4.768993e-05 | 235.781
556335 | 20.0002 | 5.475613e-05 | 240.0194 |  |  | -1.988387e-06 | 231.0313 |  |  | 3.623951e-05 | 248.9464 |  |  | 4.624074e-05 | 266.9796 |  |  | 7.231156e-05 | 293.4291 |  |  | -1.369858e-05 | 227.7866 |  |  | 2.86485e-05 | 281.2926 |  |  | 4.773777e-05 | 235.7838
556392.7 | 20.00042 | 5.471507e-05 | 240.0226 |  |  | -1.968753e-06 | 231.0312 |  |  | 3.623104e-05 | 248.9485 |  |  | 4.617738e-05 | 266.9822 |  |  | 7.227503e-05 | 293.4332 |  |  | -1.369211e-05 | 227.7858 |  |  | 2.867459e-05 | 281.2942 |  |  | 4.779416e-05 | 235.7865
556450.3 | 20.00025 | 5.467323e-05 | 240.0257 |  |  | -2.033368e-06 | 231.0311 |  |  | 3.615226e-05 | 248.9506 |  |  | 4.608549e-05 | 266.9849 |  |  | 7.227606e-05 | 293.4374 |  |  | -1.366728e-05 | 227.785 |  |  | 2.861402e-05 | 281.2959 |  |  | 4.773014e-05 | 235.7893
556508 | 20.00003 | 5.463138e-05 | 240.0289 |  |  | -2.099233e-06 | 231.031 |  |  | 3.607126e-05 | 248.9527 |  |  | 4.59922e-05 | 266.9875 |  |  | 7.22796e-05 | 293.4416 |  |  | -1.364104e-05 | 227.7842 |  |  | 2.854606e-05 | 281.2975 |  |  | 4.765469e-05 | 235.7921
556565.6 | 19.99985 | 5.454789e-05 | 240.032 |  |  | -2.099559e-06 | 231.0309 |  |  | 3.602893e-05 | 248.9547 |  |  | 4.589255e-05 | 266.9902 |  |  | 7.220996e-05 | 293.4457 |  |  | -1.36637e-05 | 227.7835 |  |  | 2.851007e-05 | 281.2992 |  |  | 4.760805e-05 | 235.7948
556623.3 | 19.99968 | 5.446439e-05 | 240.0351 |  |  | -2.098914e-06 | 231.0307 |  |  | 3.598781e-05 | 248.9568 |  |  | 4.579258e-05 | 266.9928 |  |  | 7.213544e-05 | 293.4499 |  |  | -1.369009e-05 | 227.7827 |  |  | 2.847682e-05 | 281.3008 |  |  | 4.756414e-05 | 235.7975
556680.9 | 19.99986 | 5.444041e-05 | 240.0383 |  |  | -2.095413e-06 | 231.0306 |  |  | 3.603972e-05 | 248.9589 |  |  | 4.58916e-05 | 266.9955 |  |  | 7.216125e-05 | 293.4541 |  |  | -1.372316e-05 | 227.7819 |  |  | 2.851258e-05 | 281.3025 |  |  | 4.753788e-05 | 235.8003
556738.6 | 20.00009 | 5.441642e-05 | 240.0414 |  |  | -2.091869e-06 | 231.0305 |  |  | 3.609456e-05 | 248.961 |  |  | 4.600036e-05 | 266.9981 |  |  | 7.219377e-05 | 293.4582 |  |  | -1.375674e-05 | 227.7811 |  |  | 2.855423e-05 | 281.3041 |  |  | 4.751329e-05 | 235.803
556796.2 | 20.00013 | 5.450607e-05 | 240.0446 |  |  | -2.088015e-06 | 231.0304 |  |  | 3.612334e-05 | 248.9631 |  |  | 4.609983e-05 | 267.0008 |  |  | 7.220202e-05 | 293.4624 |  |  | -1.370084e-05 | 227.7803 |  |  | 2.859932e-05 | 281.3058 |  |  | 4.759405e-05 | 235.8058
556853.9 | 20.00014 | 5.459572e-05 | 240.0477 |  |  | -2.084157e-06 | 231.0303 |  |  | 3.615129e-05 | 248.9651 |  |  | 4.619883e-05 | 267.0034 |  |  | 7.220865e-05 | 293.4665 |  |  | -1.363815e-05 | 227.7795 |  |  | 2.86447e-05 | 281.3074 |  |  | 4.76848e-05 | 235.8085
556911.5 | 20.00003 | 5.458034e-05 | 240.0509 |  |  | -2.156711e-06 | 231.0301 |  |  | 3.61018e-05 | 248.9672 |  |  | 4.619391e-05 | 267.0061 |  |  | 7.223596e-05 | 293.4707 |  |  | -1.360954e-05 | 227.7787 |  |  | 2.861916e-05 | 281.3091 |  |  | 4.764658e-05 | 235.8113
556969.2 | 19.9999 | 5.456495e-05 | 240.054 |  |  | -2.230398e-06 | 231.03 |  |  | 3.604986e-05 | 248.9693 |  |  | 4.618389e-05 | 267.0088 |  |  | 7.226464e-05 | 293.4749 |  |  | -1.358353e-05 | 227.7779 |  |  | 2.858757e-05 | 281.3107 |  |  | 4.759612e-05 | 235.814
557026.8 | 19.99994 | 5.459537e-05 | 240.0571 |  |  | -2.208052e-06 | 231.0299 |  |  | 3.600181e-05 | 248.9714 |  |  | 4.607068e-05 | 267.0114 |  |  | 7.22529e-05 | 293.479 |  |  | -1.360226e-05 | 227.7771 |  |  | 2.854533e-05 | 281.3124 |  |  | 4.757665e-05 | 235.8167
557084.5 | 19.99999 | 5.46258e-05 | 240.0603 |  |  | -2.184282e-06 | 231.0298 |  |  | 3.595388e-05 | 248.9735 |  |  | 4.595241e-05 | 267.0141 |  |  | 7.223846e-05 | 293.4832 |  |  | -1.362439e-05 | 227.7764 |  |  | 2.850219e-05 | 281.314 |  |  | 4.756012e-05 | 235.8195
557142.2 | 20.00007 | 5.463669e-05 | 240.0634 |  |  | -2.188566e-06 | 231.0296 |  |  | 3.596621e-05 | 248.9755 |  |  | 4.587728e-05 | 267.0167 |  |  | 7.218435e-05 | 293.4874 |  |  | -1.369726e-05 | 227.7756 |  |  | 2.849261e-05 | 281.3156 |  |  | 4.759296e-05 | 235.8222
557199.8 | 20.00015 | 5.464757e-05 | 240.0666 |  |  | -2.193265e-06 | 231.0295 |  |  | 3.598045e-05 | 248.9776 |  |  | 4.580427e-05 | 267.0194 |  |  | 7.21276e-05 | 293.4915 |  |  | -1.377399e-05 | 227.7748 |  |  | 2.84859e-05 | 281.3173 |  |  | 4.763047e-05 | 235.825
557257.5 | 20.00019 | 5.46732e-05 | 240.0697 |  |  | -2.160411e-06 | 231.0294 |  |  | 3.596579e-05 | 248.9797 |  |  | 4.586615e-05 | 267.022 |  |  | 7.213853e-05 | 293.4957 |  |  | -1.378541e-05 | 227.774 |  |  | 2.849818e-05 | 281.3189 |  |  | 4.756062e-05 | 235.8277
557315.1 | 20.00022 | 5.469883e-05 | 240.0729 |  |  | -2.126999e-06 | 231.0293 |  |  | 3.595022e-05 | 248.9817 |  |  | 4.593463e-05 | 267.0247 |  |  | 7.215398e-05 | 293.4998 |  |  | -1.379187e-05 | 227.7732 |  |  | 2.851209e-05 | 281.3206 |  |  | 4.748058e-05 | 235.8305
557372.8 | 20.00012 | 5.469052e-05 | 240.0761 |  |  | -2.118213e-06 | 231.0291 |  |  | 3.593762e-05 | 248.9838 |  |  | 4.595546e-05 | 267.0273 |  |  | 7.211558e-05 | 293.504 |  |  | -1.380935e-05 | 227.7724 |  |  | 2.848068e-05 | 281.3222 |  |  | 4.746772e-05 | 235.8332
557430.4 | 20.00001 | 5.468222e-05 | 240.0792 |  |  | -2.109792e-06 | 231.029 |  |  | 3.592511e-05 | 248.9859 |  |  | 4.597395e-05 | 267.03 |  |  | 7.207357e-05 | 293.5082 |  |  | -1.382767e-05 | 227.7716 |  |  | 2.84454e-05 | 281.3239 |  |  | 4.746123e-05 | 235.8359
557488.1 | 19.99985 | 5.469424e-05 | 240.0824 |  |  | -2.06768e-06 | 231.0289 |  |  | 3.597187e-05 | 248.988 |  |  | 4.594807e-05 | 267.0326 |  |  | 7.217047e-05 | 293.5123 |  |  | -1.391137e-05 | 227.7708 |  |  | 2.8542e-05 | 281.3255 |  |  | 4.740859e-05 | 235.8387
557545.7 | 19.99968 | 5.470626e-05 | 240.0855 |  |  | -2.025068e-06 | 231.0288 |  |  | 3.60205e-05 | 248.99 |  |  | 4.592001e-05 | 267.0352 |  |  | 7.227666e-05 | 293.5165 |  |  | -1.400004e-05 | 227.77 |  |  | 2.864987e-05 | 281.3272 |  |  | 4.735158e-05 | 235.8414
557603.4 | 19.99996 | 5.469185e-05 | 240.0887 |  |  | -2.092732e-06 | 231.0286 |  |  | 3.600683e-05 | 248.9921 |  |  | 4.593571e-05 | 267.0379 |  |  | 7.227934e-05 | 293.5206 |  |  | -1.401124e-05 | 227.7692 |  |  | 2.860828e-05 | 281.3288 |  |  | 4.740485e-05 | 235.8441
557661 | 20.0003 | 5.467744e-05 | 240.0918 |  |  | -2.162032e-06 | 231.0285 |  |  | 3.59912e-05 | 248.9942 |  |  | 4.595356e-05 | 267.0405 |  |  | 7.22751e-05 | 293.5248 |  |  | -1.401654e-05 | 227.7684 |  |  | 2.855392e-05 | 281.3305 |  |  | 4.746859e-05 | 235.8469
557718.7 | 20.00014 | 5.465617e-05 | 240.095 |  |  | -2.145591e-06 | 231.0284 |  |  | 3.597451e-05 | 248.9963 |  |  | 4.600007e-05 | 267.0432 |  |  | 7.232216e-05 | 293.529 |  |  | -1.399066e-05 | 227.7676 |  |  | 2.855598e-05 | 281.3321 |  |  | 4.750929e-05 | 235.8496
557776.3 | 19.99992 | 5.46349e-05 | 240.0981 |  |  | -2.127879e-06 | 231.0283 |  |  | 3.595779e-05 | 248.9983 |  |  | 4.604799e-05 | 267.0459 |  |  | 7.237264e-05 | 293.5331 |  |  | -1.39624e-05 | 227.7668 |  |  | 2.856286e-05 | 281.3337 |  |  | 4.754781e-05 | 235.8523
557834 | 19.99989 | 5.458624e-05 | 240.1013 |  |  | -2.187412e-06 | 231.0282 |  |  | 3.591317e-05 | 249.0004 |  |  | 4.602429e-05 | 267.0485 |  |  | 7.23343e-05 | 293.5373 |  |  | -1.394026e-05 | 227.766 |  |  | 2.851032e-05 | 281.3354 |  |  | 4.752474e-05 | 235.8551
557891.6 | 19.99989 | 5.453759e-05 | 240.1044 |  |  | -2.248091e-06 | 231.028 |  |  | 3.586766e-05 | 249.0025 |  |  | 4.599709e-05 | 267.0512 |  |  | 7.229002e-05 | 293.5415 |  |  | -1.391859e-05 | 227.7652 |  |  | 2.845269e-05 | 281.337 |  |  | 4.749582e-05 | 235.8578
557949.3 | 20.00018 | 5.453024e-05 | 240.1076 |  |  | -2.226503e-06 | 231.0279 |  |  | 3.589573e-05 | 249.0045 |  |  | 4.596559e-05 | 267.0538 |  |  | 7.229122e-05 | 293.5457 |  |  | -1.388245e-05 | 227.7644 |  |  | 2.840175e-05 | 281.3387 |  |  | 4.753703e-05 | 235.8606
558006.9 | 20.00052 | 5.452288e-05 | 240.1107 |  |  | -2.203693e-06 | 231.0278 |  |  | 3.592612e-05 | 249.0066 |  |  | 4.593387e-05 | 267.0565 |  |  | 7.229547e-05 | 293.5498 |  |  | -1.384521e-05 | 227.7636 |  |  | 2.835139e-05 | 281.3403 |  |  | 4.75849e-05 | 235.8633
558064.6 | 19.99977 | 5.45469e-05 | 240.1138 |  |  | -2.26446e-06 | 231.0276 |  |  | 3.590052e-05 | 249.0087 |  |  | 4.588089e-05 | 267.0591 |  |  | 7.225671e-05 | 293.554 |  |  | -1.392961e-05 | 227.7628 |  |  | 2.832469e-05 | 281.3419 |  |  | 4.752088e-05 | 235.866
558122.2 | 19.99887 | 5.457092e-05 | 240.117 |  |  | -2.326468e-06 | 231.0275 |  |  | 3.587314e-05 | 249.0108 |  |  | 4.582687e-05 | 267.0617 |  |  | 7.221507e-05 | 293.5582 |  |  | -1.402326e-05 | 227.762 |  |  | 2.830001e-05 | 281.3436 |  |  | 4.744624e-05 | 235.8688
558179.9 | 19.99907 | 5.458208e-05 | 240.1201 |  |  | -2.308129e-06 | 231.0274 |  |  | 3.588065e-05 | 249.0128 |  |  | 4.585168e-05 | 267.0644 |  |  | 7.226546e-05 | 293.5623 |  |  | -1.408048e-05 | 227.7611 |  |  | 2.83122e-05 | 281.3452 |  |  | 4.735475e-05 | 235.8715
558237.5 | 19.9994 | 5.459323e-05 | 240.1233 |  |  | -2.288597e-06 | 231.0272 |  |  | 3.588926e-05 | 249.0149 |  |  | 4.588034e-05 | 267.067 |  |  | 7.232201e-05 | 293.5665 |  |  | -1.413493e-05 | 227.7603 |  |  | 2.832755e-05 | 281.3468 |  |  | 4.726166e-05 | 235.8742
558295.2 | 19.99993 | 5.455363e-05 | 240.1264 |  |  | -2.270095e-06 | 231.0271 |  |  | 3.58792e-05 | 249.017 |  |  | 4.584749e-05 | 267.0697 |  |  | 7.229009e-05 | 293.5707 |  |  | -1.406348e-05 | 227.7595 |  |  | 2.835191e-05 | 281.3485 |  |  | 4.72555e-05 | 235.877
558352.8 | 20.00049 | 5.451402e-05 | 240.1296 |  |  | -2.251608e-06 | 231.027 |  |  | 3.586855e-05 | 249.019 |  |  | 4.581163e-05 | 267.0723 |  |  | 7.225225e-05 | 293.5748 |  |  | -1.398245e-05 | 227.7587 |  |  | 2.837705e-05 | 281.3501 |  |  | 4.72576e-05 | 235.8797
558410.5 | 19.99987 | 5.450757e-05 | 240.1327 |  |  | -2.326861e-06 | 231.0268 |  |  | 3.575519e-05 | 249.0211 |  |  | 4.578935e-05 | 267.075 |  |  | 7.224135e-05 | 293.579 |  |  | -1.400625e-05 | 227.7579 |  |  | 2.832259e-05 | 281.3517 |  |  | 4.724337e-05 | 235.8824
558468.1 | 19.99908 | 5.450112e-05 | 240.1359 |  |  | -2.403505e-06 | 231.0267 |  |  | 3.563859e-05 | 249.0232 |  |  | 4.576773e-05 | 267.0776 |  |  | 7.223225e-05 | 293.5832 |  |  | -1.403803e-05 | 227.7571 |  |  | 2.826133e-05 | 281.3534 |  |  | 4.722759e-05 | 235.8851
558525.8 | 19.99959 | 5.440122e-05 | 240.139 |  |  | -2.515155e-06 | 231.0266 |  |  | 3.551515e-05 | 249.0252 |  |  | 4.569227e-05 | 267.0802 |  |  | 7.215763e-05 | 293.5873 |  |  | -1.404983e-05 | 227.7563 |  |  | 2.816665e-05 | 281.355 |  |  | 4.719426e-05 | 235.8879
558583.4 | 20.00026 | 5.430131e-05 | 240.1421 |  |  | -2.627325e-06 | 231.0264 |  |  | 3.539149e-05 | 249.0272 |  |  | 4.561417e-05 | 267.0829 |  |  | 7.207863e-05 | 293.5915 |  |  | -1.406012e-05 | 227.7555 |  |  | 2.806912e-05 | 281.3566 |  |  | 4.715927e-05 | 235.8906
558641.1 | 19.9996 | 5.433651e-05 | 240.1453 |  |  | -2.716589e-06 | 231.0263 |  |  | 3.539457e-05 | 249.0293 |  |  | 4.555902e-05 | 267.0855 |  |  | 7.208664e-05 | 293.5956 |  |  | -1.418081e-05 | 227.7547 |  |  | 2.80627e-05 | 281.3582 |  |  | 4.705878e-05 | 235.8933
558698.7 | 19.99876 | 5.437171e-05 | 240.1484 |  |  | -2.805514e-06 | 231.0261 |  |  | 3.540167e-05 | 249.0313 |  |  | 4.550499e-05 | 267.0881 |  |  | 7.210047e-05 | 293.5998 |  |  | -1.43099e-05 | 227.7538 |  |  | 2.806407e-05 | 281.3599 |  |  | 4.695208e-05 | 235.896
558756.4 | 19.99901 | 5.435724e-05 | 240.1515 |  |  | -2.793551e-06 | 231.0259 |  |  | 3.539407e-05 | 249.0334 |  |  | 4.541761e-05 | 267.0907 |  |  | 7.212081e-05 | 293.6039 |  |  | -1.435942e-05 | 227.753 |  |  | 2.802353e-05 | 281.3615 |  |  | 4.695079e-05 | 235.8987
558814 | 19.9994 | 5.434277e-05 | 240.1547 |  |  | -2.78009e-06 | 231.0258 |  |  | 3.538601e-05 | 249.0354 |  |  | 4.532859e-05 | 267.0934 |  |  | 7.214158e-05 | 293.6081 |  |  | -1.44029e-05 | 227.7522 |  |  | 2.797942e-05 | 281.3631 |  |  | 4.695952e-05 | 235.9014
558871.7 | 19.99974 | 5.427316e-05 | 240.1578 |  |  | -2.73179e-06 | 231.0256 |  |  | 3.545305e-05 | 249.0375 |  |  | 4.53331e-05 | 267.096 |  |  | 7.220924e-05 | 293.6123 |  |  | -1.436027e-05 | 227.7514 |  |  | 2.804382e-05 | 281.3647 |  |  | 4.70133e-05 | 235.9041
558929.3 | 20.00007 | 5.420356e-05 | 240.1609 |  |  | -2.682973e-06 | 231.0255 |  |  | 3.552246e-05 | 249.0395 |  |  | 4.534218e-05 | 267.0986 |  |  | 7.228004e-05 | 293.6164 |  |  | -1.43111e-05 | 227.7505 |  |  | 2.811749e-05 | 281.3663 |  |  | 4.707135e-05 | 235.9068
558987 | 19.99996 | 5.42505e-05 | 240.1641 |  |  | -2.617973e-06 | 231.0253 |  |  | 3.551213e-05 | 249.0415 |  |  | 4.547463e-05 | 267.1012 |  |  | 7.236261e-05 | 293.6206 |  |  | -1.433153e-05 | 227.7497 |  |  | 2.816489e-05 | 281.3679 |  |  | 4.711222e-05 | 235.9096
559044.6 | 19.99979 | 5.429745e-05 | 240.1672 |  |  | -2.552733e-06 | 231.0252 |  |  | 3.549928e-05 | 249.0436 |  |  | 4.561311e-05 | 267.1038 |  |  | 7.244597e-05 | 293.6248 |  |  | -1.435726e-05 | 227.7489 |  |  | 2.821004e-05 | 281.3696 |  |  | 4.715145e-05 | 235.9123
559102.3 | 20.0001 | 5.422049e-05 | 240.1703 |  |  | -2.567308e-06 | 231.025 |  |  | 3.551906e-05 | 249.0456 |  |  | 4.568374e-05 | 267.1065 |  |  | 7.241327e-05 | 293.6289 |  |  | -1.438163e-05 | 227.748 |  |  | 2.814547e-05 | 281.3712 |  |  | 4.706532e-05 | 235.915
559160 | 20.00046 | 5.414353e-05 | 240.1734 |  |  | -2.583069e-06 | 231.0249 |  |  | 3.553986e-05 | 249.0477 |  |  | 4.575103e-05 | 267.1091 |  |  | 7.237281e-05 | 293.6331 |  |  | -1.44059e-05 | 227.7472 |  |  | 2.807152e-05 | 281.3728 |  |  | 4.696729e-05 | 235.9177
559217.6 | 20.00026 | 5.418669e-05 | 240.1766 |  |  | -2.615264e-06 | 231.0247 |  |  | 3.548808e-05 | 249.0497 |  |  | 4.569167e-05 | 267.1117 |  |  | 7.230636e-05 | 293.6373 |  |  | -1.438962e-05 | 227.7464 |  |  | 2.796635e-05 | 281.3744 |  |  | 4.694048e-05 | 235.9204
559275.3 | 19.99997 | 5.422985e-05 | 240.1797 |  |  | -2.647703e-06 | 231.0246 |  |  | 3.5434e-05 | 249.0518 |  |  | 4.562611e-05 | 267.1144 |  |  | 7.223818e-05 | 293.6415 |  |  | -1.437026e-05 | 227.7456 |  |  | 2.785852e-05 | 281.376 |  |  | 4.692044e-05 | 235.9231
559332.9 | 19.99972 | 5.419361e-05 | 240.1828 |  |  | -2.640685e-06 | 231.0244 |  |  | 3.536203e-05 | 249.0538 |  |  | 4.56311e-05 | 267.117 |  |  | 7.222459e-05 | 293.6456 |  |  | -1.444638e-05 | 227.7447 |  |  | 2.79324e-05 | 281.3776 |  |  | 4.687804e-05 | 235.9258
559390.6 | 19.99947 | 5.415737e-05 | 240.1859 |  |  | -2.63308e-06 | 231.0243 |  |  | 3.52895e-05 | 249.0559 |  |  | 4.563955e-05 | 267.1196 |  |  | 7.221465e-05 | 293.6498 |  |  | -1.452977e-05 | 227.7439 |  |  | 2.80218e-05 | 281.3793 |  |  | 4.683351e-05 | 235.9285
559448.2 | 19.99979 | 5.418046e-05 | 240.1891 |  |  | -2.621e-06 | 231.0241 |  |  | 3.536026e-05 | 249.0579 |  |  | 4.571916e-05 | 267.1223 |  |  | 7.226691e-05 | 293.6539 |  |  | -1.448333e-05 | 227.7431 |  |  | 2.804681e-05 | 281.3809 |  |  | 4.687112e-05 | 235.9312
559505.9 | 20.00018 | 5.420354e-05 | 240.1922 |  |  | -2.608854e-06 | 231.024 |  |  | 3.543556e-05 | 249.0599 |  |  | 4.580226e-05 | 267.1249 |  |  | 7.232333e-05 | 293.6581 |  |  | -1.442702e-05 | 227.7422 |  |  | 2.806631e-05 | 281.3825 |  |  | 4.691653e-05 | 235.9339
559563.5 | 19.99983 | 5.41807e-05 | 240.1953 |  |  | -2.678298e-06 | 231.0238 |  |  | 3.540481e-05 | 249.062 |  |  | 4.574469e-05 | 267.1275 |  |  | 7.227929e-05 | 293.6623 |  |  | -1.44753e-05 | 227.7414 |  |  | 2.80104e-05 | 281.3841 |  |  | 4.685776e-05 | 235.9366
559621.2 | 19.99937 | 5.415786e-05 | 240.1984 |  |  | -2.748954e-06 | 231.0237 |  |  | 3.537071e-05 | 249.064 |  |  | 4.568024e-05 | 267.1302 |  |  | 7.222852e-05 | 293.6664 |  |  | -1.453154e-05 | 227.7406 |  |  | 2.794805e-05 | 281.3857 |  |  | 4.67891e-05 | 235.9393
559678.8 | 19.99977 | 5.410074e-05 | 240.2015 |  |  | -2.69717e-06 | 231.0235 |  |  | 3.536573e-05 | 249.0661 |  |  | 4.566483e-05 | 267.1328 |  |  | 7.222244e-05 | 293.6706 |  |  | -1.444847e-05 | 227.7397 |  |  | 2.797747e-05 | 281.3873 |  |  | 4.685404e-05 | 235.942
559736.5 | 20.00028 | 5.404362e-05 | 240.2047 |  |  | -2.643567e-06 | 231.0233 |  |  | 3.536166e-05 | 249.0681 |  |  | 4.565182e-05 | 267.1354 |  |  | 7.221935e-05 | 293.6748 |  |  | -1.43548e-05 | 227.7389 |  |  | 2.801473e-05 | 281.3889 |  |  | 4.693168e-05 | 235.9447
559794.1 | 19.99999 | 5.407043e-05 | 240.2078 |  |  | -2.654321e-06 | 231.0232 |  |  | 3.535665e-05 | 249.0701 |  |  | 4.561292e-05 | 267.1381 |  |  | 7.218965e-05 | 293.6789 |  |  | -1.442515e-05 | 227.7381 |  |  | 2.794351e-05 | 281.3906 |  |  | 4.699535e-05 | 235.9474
559851.8 | 19.9996 | 5.409724e-05 | 240.2109 |  |  | -2.666031e-06 | 231.023 |  |  | 3.535161e-05 | 249.0722 |  |  | 4.557275e-05 | 267.1407 |  |  | 7.215817e-05 | 293.6831 |  |  | -1.450798e-05 | 227.7372 |  |  | 2.786302e-05 | 281.3922 |  |  | 4.705769e-05 | 235.9501
559909.4 | 20.00028 | 5.41488e-05 | 240.214 |  |  | -2.621256e-06 | 231.0229 |  |  | 3.539261e-05 | 249.0742 |  |  | 4.560051e-05 | 267.1433 |  |  | 7.218973e-05 | 293.6873 |  |  | -1.454608e-05 | 227.7364 |  |  | 2.792954e-05 | 281.3938 |  |  | 4.698748e-05 | 235.9529
559967.1 | 20.00111 | 5.420036e-05 | 240.2171 |  |  | -2.57564e-06 | 231.0227 |  |  | 3.543506e-05 | 249.0763 |  |  | 4.56316e-05 | 267.146 |  |  | 7.22255e-05 | 293.6914 |  |  | -1.458078e-05 | 227.7355 |  |  | 2.800862e-05 | 281.3954 |  |  | 4.690469e-05 | 235.9556
560024.7 | 20.00067 | 5.418746e-05 | 240.2203 |  |  | -2.645112e-06 | 231.0226 |  |  | 3.537332e-05 | 249.0783 |  |  | 4.557273e-05 | 267.1486 |  |  | 7.218005e-05 | 293.6956 |  |  | -1.461574e-05 | 227.7347 |  |  | 2.795275e-05 | 281.397 |  |  | 4.683957e-05 | 235.9583
560082.4 | 20.00007 | 5.417457e-05 | 240.2234 |  |  | -2.716295e-06 | 231.0224 |  |  | 3.530829e-05 | 249.0803 |  |  | 4.550946e-05 | 267.1512 |  |  | 7.212917e-05 | 293.6997 |  |  | -1.465072e-05 | 227.7339 |  |  | 2.788534e-05 | 281.3986 |  |  | 4.677614e-05 | 235.961
560140 | 19.99995 | 5.416193e-05 | 240.2265 |  |  | -2.748066e-06 | 231.0223 |  |  | 3.531056e-05 | 249.0824 |  |  | 4.556663e-05 | 267.1538 |  |  | 7.210125e-05 | 293.7039 |  |  | -1.466626e-05 | 227.733 |  |  | 2.786532e-05 | 281.4002 |  |  | 4.679145e-05 | 235.9637
560197.7 | 19.99989 | 5.41493e-05 | 240.2296 |  |  | -2.779252e-06 | 231.0221 |  |  | 3.531497e-05 | 249.0844 |  |  | 4.562971e-05 | 267.1565 |  |  | 7.207486e-05 | 293.7081 |  |  | -1.468031e-05 | 227.7322 |  |  | 2.784936e-05 | 281.4018 |  |  | 4.681423e-05 | 235.9664
560255.3 | 19.99968 | 5.41181e-05 | 240.2327 |  |  | -2.73495e-06 | 231.022 |  |  | 3.53249e-05 | 249.0864 |  |  | 4.564738e-05 | 267.1591 |  |  | 7.205907e-05 | 293.7122 |  |  | -1.466991e-05 | 227.7313 |  |  | 2.783664e-05 | 281.4034 |  |  | 4.682425e-05 | 235.9691
560313 | 19.99944 | 5.40869e-05 | 240.2359 |  |  | -2.689525e-06 | 231.0218 |  |  | 3.533501e-05 | 249.0885 |  |  | 4.566282e-05 | 267.1617 |  |  | 7.204398e-05 | 293.7164 |  |  | -1.465766e-05 | 227.7305 |  |  | 2.78242e-05 | 281.405 |  |  | 4.683305e-05 | 235.9718
560370.6 | 19.99967 | 5.410506e-05 | 240.239 |  |  | -2.73549e-06 | 231.0216 |  |  | 3.537068e-05 | 249.0905 |  |  | 4.565585e-05 | 267.1644 |  |  | 7.20295e-05 | 293.7205 |  |  | -1.462103e-05 | 227.7296 |  |  | 2.782655e-05 | 281.4066 |  |  | 4.688521e-05 | 235.9745
560428.3 | 19.99996 | 5.412322e-05 | 240.2421 |  |  | -2.782813e-06 | 231.0215 |  |  | 3.540717e-05 | 249.0926 |  |  | 4.564779e-05 | 267.167 |  |  | 7.201506e-05 | 293.7247 |  |  | -1.458256e-05 | 227.7288 |  |  | 2.783017e-05 | 281.4082 |  |  | 4.694148e-05 | 235.9772
560485.9 | 20.00011 | 5.406074e-05 | 240.2452 |  |  | -2.734449e-06 | 231.0213 |  |  | 3.542111e-05 | 249.0946 |  |  | 4.561504e-05 | 267.1696 |  |  | 7.207474e-05 | 293.7288 |  |  | -1.458122e-05 | 227.728 |  |  | 2.788439e-05 | 281.4099 |  |  | 4.696722e-05 | 235.9799
560543.6 | 20.00023 | 5.399826e-05 | 240.2483 |  |  | -2.684663e-06 | 231.0212 |  |  | 3.543434e-05 | 249.0966 |  |  | 4.558108e-05 | 267.1722 |  |  | 7.213938e-05 | 293.733 |  |  | -1.458271e-05 | 227.7271 |  |  | 2.794294e-05 | 281.4115 |  |  | 4.699006e-05 | 235.9826
560601.2 | 20.00002 | 5.40289e-05 | 240.2515 |  |  | -2.725858e-06 | 231.021 |  |  | 3.538406e-05 | 249.0987 |  |  | 4.55667e-05 | 267.1749 |  |  | 7.205035e-05 | 293.7371 |  |  | -1.472454e-05 | 227.7263 |  |  | 2.790596e-05 | 281.4131 |  |  | 4.694867e-05 | 235.9853
560658.9 | 19.99978 | 5.405954e-05 | 240.2546 |  |  | -2.768407e-06 | 231.0209 |  |  | 3.533178e-05 | 249.1007 |  |  | 4.555328e-05 | 267.1775 |  |  | 7.195103e-05 | 293.7413 |  |  | -1.487706e-05 | 227.7254 |  |  | 2.786082e-05 | 281.4147 |  |  | 4.690118e-05 | 235.988
560716.5 | 19.99986 | 5.405217e-05 | 240.2577 |  |  | -2.795556e-06 | 231.0207 |  |  | 3.534396e-05 | 249.1028 |  |  | 4.557182e-05 | 267.1801 |  |  | 7.199326e-05 | 293.7454 |  |  | -1.496453e-05 | 227.7246 |  |  | 2.789397e-05 | 281.4163 |  |  | 4.689611e-05 | 235.9907
560774.2 | 19.99999 | 5.404481e-05 | 240.2608 |  |  | -2.822476e-06 | 231.0205 |  |  | 3.535819e-05 | 249.1048 |  |  | 4.559193e-05 | 267.1828 |  |  | 7.204495e-05 | 293.7496 |  |  | -1.504704e-05 | 227.7237 |  |  | 2.793382e-05 | 281.4179 |  |  | 4.689506e-05 | 235.9934
560831.8 | 20.0001 | 5.403156e-05 | 240.2639 |  |  | -2.911416e-06 | 231.0204 |  |  | 3.541065e-05 | 249.1068 |  |  | 4.559002e-05 | 267.1854 |  |  | 7.198957e-05 | 293.7537 |  |  | -1.496753e-05 | 227.7228 |  |  | 2.793209e-05 | 281.4195 |  |  | 4.689601e-05 | 235.9961
560889.5 | 20.00021 | 5.40183e-05 | 240.267 |  |  | -3.001279e-06 | 231.0202 |  |  | 3.546432e-05 | 249.1089 |  |  | 4.558704e-05 | 267.188 |  |  | 7.192703e-05 | 293.7579 |  |  | -1.487568e-05 | 227.722 |  |  | 2.792681e-05 | 281.4211 |  |  | 4.689715e-05 | 235.9988
560947.1 | 19.99977 | 5.400505e-05 | 240.2701 |  |  | -2.91436e-06 | 231.02 |  |  | 3.545462e-05 | 249.1109 |  |  | 4.568754e-05 | 267.1906 |  |  | 7.193315e-05 | 293.762 |  |  | -1.482694e-05 | 227.7211 |  |  | 2.787109e-05 | 281.4227 |  |  | 4.698776e-05 | 236.0015
561004.8 | 19.99926 | 5.39918e-05 | 240.2733 |  |  | -2.824812e-06 | 231.0199 |  |  | 3.544291e-05 | 249.113 |  |  | 4.579312e-05 | 267.1933 |  |  | 7.194387e-05 | 293.7662 |  |  | -1.478149e-05 | 227.7203 |  |  | 2.781106e-05 | 281.4243 |  |  | 4.708688e-05 | 236.0042
561062.5 | 19.99965 | 5.406344e-05 | 240.2764 |  |  | -2.719558e-06 | 231.0197 |  |  | 3.55272e-05 | 249.115 |  |  | 4.591514e-05 | 267.1959 |  |  | 7.196348e-05 | 293.7703 |  |  | -1.471541e-05 | 227.7194 |  |  | 2.782577e-05 | 281.4259 |  |  | 4.705388e-05 | 236.0069
561120.1 | 20.00016 | 5.413507e-05 | 240.2795 |  |  | -2.61407e-06 | 231.0195 |  |  | 3.561453e-05 | 249.1171 |  |  | 4.603798e-05 | 267.1986 |  |  | 7.198368e-05 | 293.7745 |  |  | -1.464777e-05 | 227.7186 |  |  | 2.784687e-05 | 281.4275 |  |  | 4.700833e-05 | 236.0097
561177.8 | 20.00008 | 5.413276e-05 | 240.2826 |  |  | -2.609548e-06 | 231.0194 |  |  | 3.569539e-05 | 249.1191 |  |  | 4.602299e-05 | 267.2012 |  |  | 7.202409e-05 | 293.7786 |  |  | -1.45929e-05 | 227.7177 |  |  | 2.791798e-05 | 281.4291 |  |  | 4.707701e-05 | 236.0124
561235.4 | 19.99991 | 5.413045e-05 | 240.2857 |  |  | -2.606529e-06 | 231.0192 |  |  | 3.577604e-05 | 249.1212 |  |  | 4.600125e-05 | 267.2039 |  |  | 7.206584e-05 | 293.7828 |  |  | -1.453901e-05 | 227.7169 |  |  | 2.799337e-05 | 281.4308 |  |  | 4.715654e-05 | 236.0151
561293.1 | 19.99974 | 5.414802e-05 | 240.2889 |  |  | -2.575841e-06 | 231.0191 |  |  | 3.57371e-05 | 249.1232 |  |  | 4.60164e-05 | 267.2065 |  |  | 7.203912e-05 | 293.7869 |  |  | -1.452901e-05 | 227.716 |  |  | 2.796647e-05 | 281.4324 |  |  | 4.715101e-05 | 236.0178
561350.7 | 19.99957 | 5.416559e-05 | 240.292 |  |  | -2.544741e-06 | 231.019 |  |  | 3.569437e-05 | 249.1253 |  |  | 4.603335e-05 | 267.2092 |  |  | 7.200782e-05 | 293.7911 |  |  | -1.452234e-05 | 227.7152 |  |  | 2.793084e-05 | 281.434 |  |  | 4.713741e-05 | 236.0205
561408.4 | 19.9998 | 5.415915e-05 | 240.2951 |  |  | -2.435983e-06 | 231.0188 |  |  | 3.582936e-05 | 249.1274 |  |  | 4.626678e-05 | 267.2119 |  |  | 7.204508e-05 | 293.7953 |  |  | -1.44095e-05 | 227.7144 |  |  | 2.804339e-05 | 281.4356 |  |  | 4.725547e-05 | 236.0232
561466 | 20.00008 | 5.415271e-05 | 240.2982 |  |  | -2.326068e-06 | 231.0187 |  |  | 3.596998e-05 | 249.1294 |  |  | 4.651082e-05 | 267.2145 |  |  | 7.208694e-05 | 293.7994 |  |  | -1.428859e-05 | 227.7135 |  |  | 2.81686e-05 | 281.4372 |  |  | 4.738602e-05 | 236.026
561523.7 | 20.00011 | 5.424891e-05 | 240.3014 |  |  | -2.289494e-06 | 231.0185 |  |  | 3.600101e-05 | 249.1315 |  |  | 4.650163e-05 | 267.2172 |  |  | 7.212216e-05 | 293.8036 |  |  | -1.428739e-05 | 227.7127 |  |  | 2.821855e-05 | 281.4388 |  |  | 4.738267e-05 | 236.0287
561581.3 | 20.00011 | 5.434511e-05 | 240.3045 |  |  | -2.254011e-06 | 231.0184 |  |  | 3.602856e-05 | 249.1336 |  |  | 4.648003e-05 | 267.2199 |  |  | 7.215694e-05 | 293.8077 |  |  | -1.42953e-05 | 227.7119 |  |  | 2.826207e-05 | 281.4405 |  |  | 4.736659e-05 | 236.0314
561639 | 19.99992 | 5.431832e-05 | 240.3076 |  |  | -2.392868e-06 | 231.0183 |  |  | 3.599281e-05 | 249.1357 |  |  | 4.628689e-05 | 267.2226 |  |  | 7.206981e-05 | 293.8119 |  |  | -1.435557e-05 | 227.7111 |  |  | 2.817019e-05 | 281.4421 |  |  | 4.729803e-05 | 236.0342
561696.6 | 19.99969 | 5.429153e-05 | 240.3107 |  |  | -2.534321e-06 | 231.0181 |  |  | 3.595506e-05 | 249.1377 |  |  | 4.608535e-05 | 267.2252 |  |  | 7.197453e-05 | 293.816 |  |  | -1.441982e-05 | 227.7102 |  |  | 2.806674e-05 | 281.4437 |  |  | 4.722448e-05 | 236.0369
561754.3 | 20.00003 | 5.423238e-05 | 240.3139 |  |  | -2.565559e-06 | 231.018 |  |  | 3.596724e-05 | 249.1398 |  |  | 4.605508e-05 | 267.2279 |  |  | 7.197553e-05 | 293.8202 |  |  | -1.444611e-05 | 227.7094 |  |  | 2.807342e-05 | 281.4453 |  |  | 4.731483e-05 | 236.0396
561811.9 | 20.00045 | 5.417323e-05 | 240.317 |  |  | -2.595157e-06 | 231.0178 |  |  | 3.5981e-05 | 249.1419 |  |  | 4.60332e-05 | 267.2305 |  |  | 7.198297e-05 | 293.8243 |  |  | -1.446951e-05 | 227.7086 |  |  | 2.808952e-05 | 281.447 |  |  | 4.742074e-05 | 236.0423
561869.6 | 20.00028 | 5.416855e-05 | 240.3201 |  |  | -2.544663e-06 | 231.0177 |  |  | 3.599126e-05 | 249.144 |  |  | 4.6067e-05 | 267.2332 |  |  | 7.196052e-05 | 293.8285 |  |  | -1.447276e-05 | 227.7077 |  |  | 2.810156e-05 | 281.4486 |  |  | 4.737375e-05 | 236.0451
561927.2 | 20.00003 | 5.416387e-05 | 240.3232 |  |  | -2.492976e-06 | 231.0175 |  |  | 3.600141e-05 | 249.146 |  |  | 4.610352e-05 | 267.2358 |  |  | 7.193607e-05 | 293.8326 |  |  | -1.447447e-05 | 227.7069 |  |  | 2.811325e-05 | 281.4502 |  |  | 4.731224e-05 | 236.0478
561984.9 | 20.00005 | 5.424471e-05 | 240.3264 |  |  | -2.427443e-06 | 231.0174 |  |  | 3.60256e-05 | 249.1481 |  |  | 4.60821e-05 | 267.2385 |  |  | 7.191122e-05 | 293.8368 |  |  | -1.457841e-05 | 227.7061 |  |  | 2.807478e-05 | 281.4518 |  |  | 4.727248e-05 | 236.0505
562042.5 | 20.00011 | 5.432556e-05 | 240.3295 |  |  | -2.361704e-06 | 231.0173 |  |  | 3.605025e-05 | 249.1502 |  |  | 4.605784e-05 | 267.2412 |  |  | 7.188635e-05 | 293.8409 |  |  | -1.469014e-05 | 227.7052 |  |  | 2.803202e-05 | 281.4534 |  |  | 4.723479e-05 | 236.0533
562100.2 | 20.00006 | 5.430247e-05 | 240.3326 |  |  | -2.369344e-06 | 231.0171 |  |  | 3.604247e-05 | 249.1523 |  |  | 4.599761e-05 | 267.2438 |  |  | 7.186034e-05 | 293.8451 |  |  | -1.463299e-05 | 227.7044 |  |  | 2.80788e-05 | 281.455 |  |  | 4.718505e-05 | 236.056
562157.8 | 20.00001 | 5.427938e-05 | 240.3358 |  |  | -2.378076e-06 | 231.017 |  |  | 3.603367e-05 | 249.1543 |  |  | 4.593562e-05 | 267.2465 |  |  | 7.183426e-05 | 293.8492 |  |  | -1.4563e-05 | 227.7035 |  |  | 2.813323e-05 | 281.4567 |  |  | 4.713417e-05 | 236.0587
562215.5 | 20 | 5.43238e-05 | 240.3389 |  |  | -2.496962e-06 | 231.0168 |  |  | 3.604751e-05 | 249.1564 |  |  | 4.590468e-05 | 267.2491 |  |  | 7.182877e-05 | 293.8533 |  |  | -1.457176e-05 | 227.7027 |  |  | 2.806135e-05 | 281.4583 |  |  | 4.71211e-05 | 236.0614
562273.1 | 20 | 5.436823e-05 | 240.342 |  |  | -2.617488e-06 | 231.0167 |  |  | 3.606206e-05 | 249.1585 |  |  | 4.587525e-05 | 267.2518 |  |  | 7.182465e-05 | 293.8575 |  |  | -1.458652e-05 | 227.7019 |  |  | 2.797867e-05 | 281.4599 |  |  | 4.711164e-05 | 236.0641
562330.8 | 20 | 5.422792e-05 | 240.3451 |  |  | -2.581533e-06 | 231.0166 |  |  | 3.607459e-05 | 249.1606 |  |  | 4.592595e-05 | 267.2544 |  |  | 7.180961e-05 | 293.8616 |  |  | -1.455791e-05 | 227.701 |  |  | 2.795293e-05 | 281.4615 |  |  | 4.710771e-05 | 236.0668
562388.4 | 20 | 5.408761e-05 | 240.3483 |  |  | -2.543247e-06 | 231.0164 |  |  | 3.608705e-05 | 249.1627 |  |  | 4.598057e-05 | 267.2571 |  |  | 7.179384e-05 | 293.8658 |  |  | -1.452601e-05 | 227.7002 |  |  | 2.793205e-05 | 281.4631 |  |  | 4.71043e-05 | 236.0696
562446.1 | 19.99975 | 5.411557e-05 | 240.3514 |  |  | -2.503467e-06 | 231.0163 |  |  | 3.606731e-05 | 249.1647 |  |  | 4.596082e-05 | 267.2597 |  |  | 7.175916e-05 | 293.8699 |  |  | -1.456446e-05 | 227.6993 |  |  | 2.793102e-05 | 281.4647 |  |  | 4.717782e-05 | 236.0723
562503.7 | 19.99947 | 5.414353e-05 | 240.3545 |  |  | -2.463665e-06 | 231.0161 |  |  | 3.604655e-05 | 249.1668 |  |  | 4.593742e-05 | 267.2623 |  |  | 7.172323e-05 | 293.874 |  |  | -1.460826e-05 | 227.6985 |  |  | 2.793169e-05 | 281.4663 |  |  | 4.725864e-05 | 236.075
562561.4 | 19.99978 | 5.414833e-05 | 240.3576 |  |  | -2.476284e-06 | 231.016 |  |  | 3.602559e-05 | 249.1689 |  |  | 4.589751e-05 | 267.265 |  |  | 7.170232e-05 | 293.8782 |  |  | -1.459542e-05 | 227.6977 |  |  | 2.797081e-05 | 281.468 |  |  | 4.726605e-05 | 236.0777
562619 | 20.00018 | 5.415314e-05 | 240.3608 |  |  | -2.489684e-06 | 231.0158 |  |  | 3.600462e-05 | 249.171 |  |  | 4.58568e-05 | 267.2676 |  |  | 7.168243e-05 | 293.8823 |  |  | -1.457827e-05 | 227.6968 |  |  | 2.801322e-05 | 281.4696 |  |  | 4.726649e-05 | 236.0804
562676.7 | 20.00021 | 5.413594e-05 | 240.3639 |  |  | -2.466112e-06 | 231.0157 |  |  | 3.601013e-05 | 249.173 |  |  | 4.587023e-05 | 267.2703 |  |  | 7.162264e-05 | 293.8864 |  |  | -1.464105e-05 | 227.696 |  |  | 2.805389e-05 | 281.4712 |  |  | 4.721201e-05 | 236.0832
562734.3 | 20.00019 | 5.411875e-05 | 240.367 |  |  | -2.44199e-06 | 231.0155 |  |  | 3.601649e-05 | 249.1751 |  |  | 4.588632e-05 | 267.2729 |  |  | 7.156017e-05 | 293.8906 |  |  | -1.470991e-05 | 227.6951 |  |  | 2.809442e-05 | 281.4728 |  |  | 4.715231e-05 | 236.0859
562792 | 20.00015 | 5.418835e-05 | 240.3701 |  |  | -2.378341e-06 | 231.0154 |  |  | 3.606259e-05 | 249.1772 |  |  | 4.594514e-05 | 267.2756 |  |  | 7.1586e-05 | 293.8947 |  |  | -1.469257e-05 | 227.6943 |  |  | 2.807317e-05 | 281.4744 |  |  | 4.714073e-05 | 236.0886
562849.6 | 20.00011 | 5.425796e-05 | 240.3732 |  |  | -2.314103e-06 | 231.0153 |  |  | 3.610995e-05 | 249.1793 |  |  | 4.600605e-05 | 267.2782 |  |  | 7.161773e-05 | 293.8988 |  |  | -1.466866e-05 | 227.6934 |  |  | 2.804665e-05 | 281.476 |  |  | 4.713372e-05 | 236.0913
562907.3 | 20.00026 | 5.430276e-05 | 240.3764 |  |  | -2.456443e-06 | 231.0151 |  |  | 3.605125e-05 | 249.1814 |  |  | 4.58881e-05 | 267.2809 |  |  | 7.155721e-05 | 293.9029 |  |  | -1.477438e-05 | 227.6926 |  |  | 2.801426e-05 | 281.4777 |  |  | 4.709197e-05 | 236.094
562964.9 | 20.00043 | 5.434755e-05 | 240.3795 |  |  | -2.60186e-06 | 231.015 |  |  | 3.598919e-05 | 249.1834 |  |  | 4.576138e-05 | 267.2835 |  |  | 7.14905e-05 | 293.9071 |  |  | -1.488996e-05 | 227.6917 |  |  | 2.798138e-05 | 281.4793 |  |  | 4.704692e-05 | 236.0968
563022.6 | 20.0002 | 5.429891e-05 | 240.3826 |  |  | -2.557222e-06 | 231.0148 |  |  | 3.594538e-05 | 249.1855 |  |  | 4.578383e-05 | 267.2862 |  |  | 7.144185e-05 | 293.9112 |  |  | -1.491424e-05 | 227.6909 |  |  | 2.796383e-05 | 281.4809 |  |  | 4.704953e-05 | 236.0995
563080.3 | 19.99992 | 5.425027e-05 | 240.3858 |  |  | -2.509752e-06 | 231.0147 |  |  | 3.590214e-05 | 249.1876 |  |  | 4.581359e-05 | 267.2888 |  |  | 7.139441e-05 | 293.9153 |  |  | -1.493156e-05 | 227.69 |  |  | 2.79476e-05 | 281.4825 |  |  | 4.705666e-05 | 236.1022
563137.9 | 19.99994 | 5.4183e-05 | 240.3889 |  |  | -2.517835e-06 | 231.0145 |  |  | 3.589011e-05 | 249.1896 |  |  | 4.581439e-05 | 267.2914 |  |  | 7.145263e-05 | 293.9194 |  |  | -1.491217e-05 | 227.6891 |  |  | 2.793782e-05 | 281.4841 |  |  | 4.711101e-05 | 236.1049
563195.6 | 19.99999 | 5.411573e-05 | 240.392 |  |  | -2.526746e-06 | 231.0144 |  |  | 3.587907e-05 | 249.1917 |  |  | 4.581377e-05 | 267.2941 |  |  | 7.151793e-05 | 293.9235 |  |  | -1.488999e-05 | 227.6883 |  |  | 2.792861e-05 | 281.4857 |  |  | 4.716984e-05 | 236.1076
563253.2 | 19.9999 | 5.405936e-05 | 240.3951 |  |  | -2.617618e-06 | 231.0143 |  |  | 3.586807e-05 | 249.1938 |  |  | 4.578472e-05 | 267.2967 |  |  | 7.152782e-05 | 293.9277 |  |  | -1.491797e-05 | 227.6874 |  |  | 2.79519e-05 | 281.4873 |  |  | 4.714044e-05 | 236.1103
563310.9 | 19.99979 | 5.4003e-05 | 240.3982 |  |  | -2.709711e-06 | 231.0141 |  |  | 3.585706e-05 | 249.1959 |  |  | 4.575429e-05 | 267.2994 |  |  | 7.1534e-05 | 293.9318 |  |  | -1.494978e-05 | 227.6866 |  |  | 2.797797e-05 | 281.4889 |  |  | 4.710266e-05 | 236.113
563368.5 | 19.99943 | 5.408077e-05 | 240.4014 |  |  | -2.72268e-06 | 231.0139 |  |  | 3.581101e-05 | 249.1979 |  |  | 4.578231e-05 | 267.302 |  |  | 7.15633e-05 | 293.9359 |  |  | -1.48997e-05 | 227.6857 |  |  | 2.79234e-05 | 281.4906 |  |  | 4.707624e-05 | 236.1158
563426.2 | 19.99904 | 5.415854e-05 | 240.4045 |  |  | -2.73447e-06 | 231.0138 |  |  | 3.576385e-05 | 249.2 |  |  | 4.581321e-05 | 267.3046 |  |  | 7.159415e-05 | 293.94 |  |  | -1.484339e-05 | 227.6849 |  |  | 2.786193e-05 | 281.4922 |  |  | 4.705089e-05 | 236.1185
563483.8 | 19.99948 | 5.413914e-05 | 240.4076 |  |  | -2.701484e-06 | 231.0136 |  |  | 3.580789e-05 | 249.202 |  |  | 4.574435e-05 | 267.3073 |  |  | 7.155329e-05 | 293.9442 |  |  | -1.492502e-05 | 227.684 |  |  | 2.781634e-05 | 281.4938 |  |  | 4.695225e-05 | 236.1212
563541.5 | 20.00004 | 5.411974e-05 | 240.4107 |  |  | -2.66783e-06 | 231.0135 |  |  | 3.585481e-05 | 249.2041 |  |  | 4.567059e-05 | 267.3099 |  |  | 7.150762e-05 | 293.9483 |  |  | -1.501716e-05 | 227.6831 |  |  | 2.77721e-05 | 281.4954 |  |  | 4.684666e-05 | 236.1239
563599.1 | 20.00016 | 5.406289e-05 | 240.4138 |  |  | -2.746387e-06 | 231.0133 |  |  | 3.583914e-05 | 249.2062 |  |  | 4.562767e-05 | 267.3125 |  |  | 7.146856e-05 | 293.9524 |  |  | -1.499944e-05 | 227.6823 |  |  | 2.774968e-05 | 281.497 |  |  | 4.675551e-05 | 236.1266
563656.8 | 20.00022 | 5.400604e-05 | 240.417 |  |  | -2.826617e-06 | 231.0132 |  |  | 3.582148e-05 | 249.2082 |  |  | 4.558625e-05 | 267.3152 |  |  | 7.142995e-05 | 293.9565 |  |  | -1.497336e-05 | 227.6814 |  |  | 2.772913e-05 | 281.4986 |  |  | 4.666573e-05 | 236.1293
563714.4 | 20.00008 | 5.400084e-05 | 240.4201 |  |  | -2.851724e-06 | 231.013 |  |  | 3.575658e-05 | 249.2103 |  |  | 4.557171e-05 | 267.3178 |  |  | 7.141056e-05 | 293.9607 |  |  | -1.50421e-05 | 227.6805 |  |  | 2.770387e-05 | 281.5002 |  |  | 4.670899e-05 | 236.132
563772.1 | 19.99991 | 5.399564e-05 | 240.4232 |  |  | -2.876009e-06 | 231.0128 |  |  | 3.569019e-05 | 249.2124 |  |  | 4.555847e-05 | 267.3204 |  |  | 7.139246e-05 | 293.9648 |  |  | -1.511807e-05 | 227.6797 |  |  | 2.76782e-05 | 281.5018 |  |  | 4.676489e-05 | 236.1347
563829.7 | 20.00008 | 5.395652e-05 | 240.4263 |  |  | -2.851321e-06 | 231.0127 |  |  | 3.566047e-05 | 249.2144 |  |  | 4.559622e-05 | 267.3231 |  |  | 7.134746e-05 | 293.9689 |  |  | -1.518194e-05 | 227.6788 |  |  | 2.770252e-05 | 281.5034 |  |  | 4.676179e-05 | 236.1374
563887.4 | 20.00031 | 5.391741e-05 | 240.4294 |  |  | -2.825904e-06 | 231.0125 |  |  | 3.563192e-05 | 249.2165 |  |  | 4.563646e-05 | 267.3257 |  |  | 7.130065e-05 | 293.973 |  |  | -1.524488e-05 | 227.6779 |  |  | 2.773111e-05 | 281.505 |  |  | 4.675308e-05 | 236.1401
563945 | 20.00019 | 5.398399e-05 | 240.4325 |  |  | -2.823661e-06 | 231.0123 |  |  | 3.560158e-05 | 249.2185 |  |  | 4.558486e-05 | 267.3283 |  |  | 7.134569e-05 | 293.9771 |  |  | -1.528679e-05 | 227.677 |  |  | 2.768855e-05 | 281.5066 |  |  | 4.676693e-05 | 236.1428
564002.7 | 20.00002 | 5.405057e-05 | 240.4356 |  |  | -2.821764e-06 | 231.0122 |  |  | 3.557118e-05 | 249.2206 |  |  | 4.552875e-05 | 267.3309 |  |  | 7.139689e-05 | 293.9812 |  |  | -1.53271e-05 | 227.6762 |  |  | 2.76399e-05 | 281.5081 |  |  | 4.678293e-05 | 236.1455
564060.3 | 20.00005 | 5.401729e-05 | 240.4387 |  |  | -2.819265e-06 | 231.012 |  |  | 3.560425e-05 | 249.2226 |  |  | 4.557603e-05 | 267.3336 |  |  | 7.145258e-05 | 293.9853 |  |  | -1.519007e-05 | 227.6753 |  |  | 2.76946e-05 | 281.5097 |  |  | 4.680607e-05 | 236.1482
564118 | 20.0001 | 5.398401e-05 | 240.4419 |  |  | -2.816758e-06 | 231.0118 |  |  | 3.563932e-05 | 249.2247 |  |  | 4.562838e-05 | 267.3362 |  |  | 7.150857e-05 | 293.9895 |  |  | -1.503954e-05 | 227.6744 |  |  | 2.775813e-05 | 281.5113 |  |  | 4.682989e-05 | 236.1508
564175.6 | 19.99962 | 5.391585e-05 | 240.445 |  |  | -2.78248e-06 | 231.0117 |  |  | 3.571412e-05 | 249.2267 |  |  | 4.564172e-05 | 267.3388 |  |  | 7.147703e-05 | 293.9936 |  |  | -1.506111e-05 | 227.6735 |  |  | 2.772148e-05 | 281.5129 |  |  | 4.685076e-05 | 236.1536
564233.3 | 19.99906 | 5.384769e-05 | 240.4481 |  |  | -2.747728e-06 | 231.0115 |  |  | 3.579018e-05 | 249.2288 |  |  | 4.565314e-05 | 267.3415 |  |  | 7.143962e-05 | 293.9977 |  |  | -1.509578e-05 | 227.6727 |  |  | 2.767626e-05 | 281.5145 |  |  | 4.687135e-05 | 236.1563
564290.9 | 19.99968 | 5.385972e-05 | 240.4512 |  |  | -2.729988e-06 | 231.0114 |  |  | 3.584032e-05 | 249.2309 |  |  | 4.559368e-05 | 267.3441 |  |  | 7.147216e-05 | 294.0018 |  |  | -1.507404e-05 | 227.6718 |  |  | 2.775013e-05 | 281.5161 |  |  | 4.685569e-05 | 236.159
564348.6 | 20.00047 | 5.387174e-05 | 240.4543 |  |  | -2.712502e-06 | 231.0112 |  |  | 3.588965e-05 | 249.2329 |  |  | 4.553074e-05 | 267.3467 |  |  | 7.150938e-05 | 294.0059 |  |  | -1.5048e-05 | 227.6709 |  |  | 2.783419e-05 | 281.5177 |  |  | 4.683659e-05 | 236.1617
564406.2 | 20.00031 | 5.390307e-05 | 240.4574 |  |  | -2.705634e-06 | 231.0111 |  |  | 3.58016e-05 | 249.235 |  |  | 4.556623e-05 | 267.3493 |  |  | 7.148265e-05 | 294.0101 |  |  | -1.510841e-05 | 227.6701 |  |  | 2.777238e-05 | 281.5193 |  |  | 4.677146e-05 | 236.1644
564463.9 | 20.00003 | 5.39344e-05 | 240.4605 |  |  | -2.698923e-06 | 231.0109 |  |  | 3.570919e-05 | 249.2371 |  |  | 4.560654e-05 | 267.352 |  |  | 7.145165e-05 | 294.0142 |  |  | -1.51754e-05 | 227.6692 |  |  | 2.769811e-05 | 281.5209 |  |  | 4.670196e-05 | 236.167
564521.5 | 19.9998 | 5.393197e-05 | 240.4636 |  |  | -2.771367e-06 | 231.0107 |  |  | 3.566656e-05 | 249.2391 |  |  | 4.558044e-05 | 267.3546 |  |  | 7.148433e-05 | 294.0183 |  |  | -1.519645e-05 | 227.6683 |  |  | 2.767066e-05 | 281.5225 |  |  | 4.672021e-05 | 236.1697
564579.2 | 19.99958 | 5.392954e-05 | 240.4667 |  |  | -2.844992e-06 | 231.0106 |  |  | 3.562551e-05 | 249.2412 |  |  | 4.555108e-05 | 267.3572 |  |  | 7.152129e-05 | 294.0224 |  |  | -1.5214e-05 | 227.6674 |  |  | 2.764721e-05 | 281.5241 |  |  | 4.67468e-05 | 236.1724
564636.8 | 19.99965 | 5.392401e-05 | 240.4698 |  |  | -2.84167e-06 | 231.0104 |  |  | 3.566717e-05 | 249.2432 |  |  | 4.566012e-05 | 267.3599 |  |  | 7.151755e-05 | 294.0266 |  |  | -1.516598e-05 | 227.6666 |  |  | 2.769112e-05 | 281.5257 |  |  | 4.675009e-05 | 236.1751
564694.5 | 19.99976 | 5.391847e-05 | 240.4729 |  |  | -2.837201e-06 | 231.0103 |  |  | 3.571146e-05 | 249.2453 |  |  | 4.577594e-05 | 267.3625 |  |  | 7.151109e-05 | 294.0307 |  |  | -1.511297e-05 | 227.6657 |  |  | 2.774079e-05 | 281.5273 |  |  | 4.675116e-05 | 236.1778
564752.1 | 19.99988 | 5.393278e-05 | 240.476 |  |  | -2.824005e-06 | 231.0101 |  |  | 3.570168e-05 | 249.2473 |  |  | 4.573245e-05 | 267.3651 |  |  | 7.151698e-05 | 294.0348 |  |  | -1.515967e-05 | 227.6648 |  |  | 2.76993e-05 | 281.5289 |  |  | 4.676613e-05 | 236.1805
564809.8 | 19.99999 | 5.394708e-05 | 240.4792 |  |  | -2.810678e-06 | 231.0099 |  |  | 3.569018e-05 | 249.2494 |  |  | 4.568114e-05 | 267.3678 |  |  | 7.152369e-05 | 294.0389 |  |  | -1.521397e-05 | 227.6639 |  |  | 2.765001e-05 | 281.5305 |  |  | 4.678243e-05 | 236.1832
564867.4 | 19.9999 | 5.391427e-05 | 240.4823 |  |  | -2.824525e-06 | 231.0098 |  |  | 3.565218e-05 | 249.2515 |  |  | 4.55889e-05 | 267.3704 |  |  | 7.152341e-05 | 294.043 |  |  | -1.521888e-05 | 227.6631 |  |  | 2.761943e-05 | 281.5321 |  |  | 4.681313e-05 | 236.1859
564925.1 | 19.99979 | 5.388146e-05 | 240.4854 |  |  | -2.838778e-06 | 231.0096 |  |  | 3.561334e-05 | 249.2535 |  |  | 4.549466e-05 | 267.373 |  |  | 7.152266e-05 | 294.0472 |  |  | -1.522002e-05 | 227.6622 |  |  | 2.759045e-05 | 281.5337 |  |  | 4.684521e-05 | 236.1886
564982.7 | 19.99983 | 5.389307e-05 | 240.4885 |  |  | -2.844373e-06 | 231.0094 |  |  | 3.559313e-05 | 249.2556 |  |  | 4.5464e-05 | 267.3756 |  |  | 7.146011e-05 | 294.0513 |  |  | -1.519327e-05 | 227.6613 |  |  | 2.764696e-05 | 281.5353 |  |  | 4.680947e-05 | 236.1913
565040.4 | 19.99988 | 5.390467e-05 | 240.4916 |  |  | -2.84984e-06 | 231.0093 |  |  | 3.55735e-05 | 249.2576 |  |  | 4.543646e-05 | 267.3783 |  |  | 7.139343e-05 | 294.0554 |  |  | -1.51644e-05 | 227.6604 |  |  | 2.771078e-05 | 281.5369 |  |  | 4.676729e-05 | 236.194
565098.1 | 19.99994 | 5.389008e-05 | 240.4947 |  |  | -2.812051e-06 | 231.0091 |  |  | 3.560343e-05 | 249.2597 |  |  | 4.544875e-05 | 267.3809 |  |  | 7.149307e-05 | 294.0595 |  |  | -1.522475e-05 | 227.6596 |  |  | 2.772887e-05 | 281.5385 |  |  | 4.684015e-05 | 236.1967
565155.7 | 19.99999 | 5.387549e-05 | 240.4978 |  |  | -2.773616e-06 | 231.009 |  |  | 3.563493e-05 | 249.2617 |  |  | 4.5463e-05 | 267.3835 |  |  | 7.160386e-05 | 294.0637 |  |  | -1.52919e-05 | 227.6587 |  |  | 2.774304e-05 | 281.5401 |  |  | 4.692393e-05 | 236.1994
565213.4 | 19.9999 | 5.391549e-05 | 240.5009 |  |  | -2.849235e-06 | 231.0088 |  |  | 3.567272e-05 | 249.2638 |  |  | 4.554126e-05 | 267.3861 |  |  | 7.155688e-05 | 294.0678 |  |  | -1.525784e-05 | 227.6578 |  |  | 2.77416e-05 | 281.5417 |  |  | 4.688594e-05 | 236.2021
565271 | 19.99979 | 5.395548e-05 | 240.504 |  |  | -2.926557e-06 | 231.0086 |  |  | 3.571071e-05 | 249.2658 |  |  | 4.562265e-05 | 267.3888 |  |  | 7.149934e-05 | 294.0719 |  |  | -1.521608e-05 | 227.6569 |  |  | 2.773883e-05 | 281.5433 |  |  | 4.683637e-05 | 236.2048
565328.7 | 20.00007 | 5.396051e-05 | 240.5071 |  |  | -2.975829e-06 | 231.0085 |  |  | 3.573863e-05 | 249.2679 |  |  | 4.569491e-05 | 267.3914 |  |  | 7.150615e-05 | 294.076 |  |  | -1.52086e-05 | 227.656 |  |  | 2.771312e-05 | 281.5449 |  |  | 4.675047e-05 | 236.2075
565386.3 | 20.0004 | 5.396554e-05 | 240.5102 |  |  | -3.024683e-06 | 231.0083 |  |  | 3.576624e-05 | 249.27 |  |  | 4.576672e-05 | 267.394 |  |  | 7.151727e-05 | 294.0801 |  |  | -1.520373e-05 | 227.6552 |  |  | 2.768544e-05 | 281.5465 |  |  | 4.666112e-05 | 236.2102
565444 | 20.0002 | 5.397258e-05 | 240.5134 |  |  | -3.00921e-06 | 231.0081 |  |  | 3.570285e-05 | 249.272 |  |  | 4.579276e-05 | 267.3967 |  |  | 7.149324e-05 | 294.0843 |  |  | -1.528334e-05 | 227.6543 |  |  | 2.765115e-05 | 281.5481 |  |  | 4.6636e-05 | 236.2129
565501.6 | 19.99992 | 5.397962e-05 | 240.5165 |  |  | -2.992776e-06 | 231.0079 |  |  | 3.563657e-05 | 249.2741 |  |  | 4.581656e-05 | 267.3993 |  |  | 7.146687e-05 | 294.0884 |  |  | -1.536939e-05 | 227.6534 |  |  | 2.76163e-05 | 281.5497 |  |  | 4.661698e-05 | 236.2156
565559.3 | 19.99989 | 5.400527e-05 | 240.5196 |  |  | -3.107471e-06 | 231.0078 |  |  | 3.555398e-05 | 249.2761 |  |  | 4.572922e-05 | 267.4019 |  |  | 7.140943e-05 | 294.0925 |  |  | -1.54227e-05 | 227.6525 |  |  | 2.756368e-05 | 281.5513 |  |  | 4.656554e-05 | 236.2183
565616.9 | 19.99989 | 5.403093e-05 | 240.5227 |  |  | -3.224124e-06 | 231.0076 |  |  | 3.547087e-05 | 249.2782 |  |  | 4.563643e-05 | 267.4046 |  |  | 7.134992e-05 | 294.0966 |  |  | -1.547353e-05 | 227.6516 |  |  | 2.750954e-05 | 281.5528 |  |  | 4.651102e-05 | 236.221
565674.6 | 19.99994 | 5.389584e-05 | 240.5258 |  |  | -3.249943e-06 | 231.0074 |  |  | 3.548492e-05 | 249.2802 |  |  | 4.558595e-05 | 267.4072 |  |  | 7.138389e-05 | 294.1007 |  |  | -1.545421e-05 | 227.6507 |  |  | 2.750899e-05 | 281.5544 |  |  | 4.653505e-05 | 236.2236
565732.2 | 19.99999 | 5.376074e-05 | 240.5289 |  |  | -3.274406e-06 | 231.0072 |  |  | 3.550205e-05 | 249.2823 |  |  | 4.553754e-05 | 267.4098 |  |  | 7.142412e-05 | 294.1049 |  |  | -1.542955e-05 | 227.6498 |  |  | 2.751302e-05 | 281.556 |  |  | 4.656655e-05 | 236.2263
565789.9 | 20.0001 | 5.37575e-05 | 240.532 |  |  | -3.206109e-06 | 231.007 |  |  | 3.550963e-05 | 249.2843 |  |  | 4.555904e-05 | 267.4125 |  |  | 7.139747e-05 | 294.109 |  |  | -1.540914e-05 | 227.649 |  |  | 2.752846e-05 | 281.5576 |  |  | 4.653982e-05 | 236.229
565847.5 | 20.00021 | 5.375425e-05 | 240.5351 |  |  | -3.136426e-06 | 231.0068 |  |  | 3.551692e-05 | 249.2864 |  |  | 4.558398e-05 | 267.4151 |  |  | 7.136634e-05 | 294.1131 |  |  | -1.538906e-05 | 227.6481 |  |  | 2.754488e-05 | 281.5592 |  |  | 4.650756e-05 | 236.2317
565905.2 | 20.00012 | 5.369218e-05 | 240.5382 |  |  | -3.123086e-06 | 231.0066 |  |  | 3.55144e-05 | 249.2884 |  |  | 4.552953e-05 | 267.4177 |  |  | 7.136792e-05 | 294.1172 |  |  | -1.535844e-05 | 227.6472 |  |  | 2.744629e-05 | 281.5608 |  |  | 4.653897e-05 | 236.2344
565962.8 | 20.00001 | 5.36301e-05 | 240.5413 |  |  | -3.110588e-06 | 231.0065 |  |  | 3.551158e-05 | 249.2905 |  |  | 4.547118e-05 | 267.4203 |  |  | 7.13717e-05 | 294.1213 |  |  | -1.532701e-05 | 227.6463 |  |  | 2.733786e-05 | 281.5624 |  |  | 4.657642e-05 | 236.2371
566020.5 | 19.9999 | 5.36225e-05 | 240.5444 |  |  | -3.121398e-06 | 231.0063 |  |  | 3.55294e-05 | 249.2925 |  |  | 4.55069e-05 | 267.423 |  |  | 7.132539e-05 | 294.1254 |  |  | -1.530035e-05 | 227.6454 |  |  | 2.736491e-05 | 281.5639 |  |  | 4.66158e-05 | 236.2397
566078.1 | 19.99979 | 5.36149e-05 | 240.5475 |  |  | -3.132555e-06 | 231.0061 |  |  | 3.554787e-05 | 249.2946 |  |  | 4.554723e-05 | 267.4256 |  |  | 7.127572e-05 | 294.1295 |  |  | -1.527405e-05 | 227.6445 |  |  | 2.740353e-05 | 281.5655 |  |  | 4.665537e-05 | 236.2424
566135.8 | 19.99988 | 5.368841e-05 | 240.5506 |  |  | -3.108494e-06 | 231.0059 |  |  | 3.552707e-05 | 249.2966 |  |  | 4.548428e-05 | 267.4282 |  |  | 7.131373e-05 | 294.1337 |  |  | -1.533713e-05 | 227.6436 |  |  | 2.734643e-05 | 281.5671 |  |  | 4.65996e-05 | 236.2451
566193.4 | 19.99999 | 5.376193e-05 | 240.5537 |  |  | -3.083906e-06 | 231.0058 |  |  | 3.550502e-05 | 249.2986 |  |  | 4.541626e-05 | 267.4308 |  |  | 7.135761e-05 | 294.1378 |  |  | -1.540701e-05 | 227.6428 |  |  | 2.728113e-05 | 281.5687 |  |  | 4.653478e-05 | 236.2478
566251.1 | 20 | 5.378519e-05 | 240.5568 |  |  | -3.133376e-06 | 231.0056 |  |  | 3.539863e-05 | 249.3007 |  |  | 4.532581e-05 | 267.4334 |  |  | 7.129277e-05 | 294.1419 |  |  | -1.543224e-05 | 227.6419 |  |  | 2.727391e-05 | 281.5702 |  |  | 4.647513e-05 | 236.2505
566308.7 | 20 | 5.380846e-05 | 240.5599 |  |  | -3.183952e-06 | 231.0054 |  |  | 3.528956e-05 | 249.3027 |  |  | 4.523425e-05 | 267.4361 |  |  | 7.122064e-05 | 294.146 |  |  | -1.545407e-05 | 227.641 |  |  | 2.727166e-05 | 281.5718 |  |  | 4.641597e-05 | 236.2532
566366.4 | 20 | 5.374926e-05 | 240.563 |  |  | -3.190193e-06 | 231.0052 |  |  | 3.530881e-05 | 249.3048 |  |  | 4.521522e-05 | 267.4387 |  |  | 7.121063e-05 | 294.1501 |  |  | -1.549455e-05 | 227.6401 |  |  | 2.72932e-05 | 281.5734 |  |  | 4.637568e-05 | 236.2558
566424 | 20 | 5.369005e-05 | 240.5661 |  |  | -3.195771e-06 | 231.005 |  |  | 3.533213e-05 | 249.3068 |  |  | 4.519975e-05 | 267.4413 |  |  | 7.120478e-05 | 294.1542 |  |  | -1.553645e-05 | 227.6392 |  |  | 2.731677e-05 | 281.575 |  |  | 4.633718e-05 | 236.2585
566481.7 | 19.9999 | 5.363986e-05 | 240.5692 |  |  | -3.281328e-06 | 231.0048 |  |  | 3.531199e-05 | 249.3088 |  |  | 4.520795e-05 | 267.4439 |  |  | 7.12232e-05 | 294.1583 |  |  | -1.557408e-05 | 227.6383 |  |  | 2.728695e-05 | 281.5765 |  |  | 4.629625e-05 | 236.2612
566539.3 | 19.99979 | 5.358967e-05 | 240.5723 |  |  | -3.368079e-06 | 231.0046 |  |  | 3.529047e-05 | 249.3109 |  |  | 4.521732e-05 | 267.4465 |  |  | 7.124325e-05 | 294.1624 |  |  | -1.561139e-05 | 227.6374 |  |  | 2.725256e-05 | 281.5781 |  |  | 4.625509e-05 | 236.2638
566597 | 19.99987 | 5.361033e-05 | 240.5753 |  |  | -3.334701e-06 | 231.0045 |  |  | 3.527603e-05 | 249.3129 |  |  | 4.515205e-05 | 267.4491 |  |  | 7.118995e-05 | 294.1665 |  |  | -1.556405e-05 | 227.6365 |  |  | 2.723963e-05 | 281.5797 |  |  | 4.621596e-05 | 236.2665
566654.6 | 19.99999 | 5.3631e-05 | 240.5784 |  |  | -3.299528e-06 | 231.0043 |  |  | 3.526181e-05 | 249.3149 |  |  | 4.508311e-05 | 267.4517 |  |  | 7.113175e-05 | 294.1706 |  |  | -1.551027e-05 | 227.6356 |  |  | 2.722854e-05 | 281.5812 |  |  | 4.617704e-05 | 236.2692
566712.3 | 20.00009 | 5.367019e-05 | 240.5815 |  |  | -3.343226e-06 | 231.0041 |  |  | 3.526886e-05 | 249.317 |  |  | 4.507446e-05 | 267.4543 |  |  | 7.112994e-05 | 294.1747 |  |  | -1.555857e-05 | 227.6347 |  |  | 2.72367e-05 | 281.5828 |  |  | 4.625187e-05 | 236.2718
566769.9 | 20.00019 | 5.370938e-05 | 240.5846 |  |  | -3.388103e-06 | 231.0039 |  |  | 3.527659e-05 | 249.319 |  |  | 4.506877e-05 | 267.4569 |  |  | 7.113191e-05 | 294.1788 |  |  | -1.561465e-05 | 227.6338 |  |  | 2.724651e-05 | 281.5844 |  |  | 4.633752e-05 | 236.2745
566827.6 | 19.99972 | 5.367507e-05 | 240.5877 |  |  | -3.306108e-06 | 231.0037 |  |  | 3.525332e-05 | 249.321 |  |  | 4.51715e-05 | 267.4595 |  |  | 7.114515e-05 | 294.1829 |  |  | -1.558819e-05 | 227.6329 |  |  | 2.730798e-05 | 281.586 |  |  | 4.633121e-05 | 236.2772
566885.2 | 19.99917 | 5.364075e-05 | 240.5908 |  |  | -3.222216e-06 | 231.0035 |  |  | 3.522906e-05 | 249.3231 |  |  | 4.527954e-05 | 267.4621 |  |  | 7.115916e-05 | 294.187 |  |  | -1.555545e-05 | 227.632 |  |  | 2.737387e-05 | 281.5875 |  |  | 4.631617e-05 | 236.2798
566942.9 | 19.99945 | 5.362401e-05 | 240.5939 |  |  | -3.124859e-06 | 231.0033 |  |  | 3.527365e-05 | 249.3251 |  |  | 4.530768e-05 | 267.4647 |  |  | 7.126435e-05 | 294.1911 |  |  | -1.546476e-05 | 227.6311 |  |  | 2.736115e-05 | 281.5891 |  |  | 4.629662e-05 | 236.2825
567000.6 | 19.99984 | 5.360727e-05 | 240.597 |  |  | -3.027301e-06 | 231.0031 |  |  | 3.532042e-05 | 249.3271 |  |  | 4.533189e-05 | 267.4673 |  |  | 7.137566e-05 | 294.1952 |  |  | -1.536964e-05 | 227.6302 |  |  | 2.73417e-05 | 281.5907 |  |  | 4.627665e-05 | 236.2852
567058.2 | 19.99994 | 5.37153e-05 | 240.6001 |  |  | -3.12887e-06 | 231.003 |  |  | 3.527015e-05 | 249.3292 |  |  | 4.527158e-05 | 267.4699 |  |  | 7.141858e-05 | 294.1994 |  |  | -1.540166e-05 | 227.6293 |  |  | 2.736657e-05 | 281.5923 |  |  | 4.624761e-05 | 236.2879
567115.9 | 19.99999 | 5.382333e-05 | 240.6032 |  |  | -3.233415e-06 | 231.0028 |  |  | 3.52168e-05 | 249.3312 |  |  | 4.520712e-05 | 267.4725 |  |  | 7.145693e-05 | 294.2035 |  |  | -1.544336e-05 | 227.6285 |  |  | 2.739522e-05 | 281.5938 |  |  | 4.621771e-05 | 236.2905
567173.5 | 20 | 5.379879e-05 | 240.6063 |  |  | -3.177867e-06 | 231.0026 |  |  | 3.521304e-05 | 249.3332 |  |  | 4.516065e-05 | 267.4751 |  |  | 7.141218e-05 | 294.2076 |  |  | -1.55404e-05 | 227.6276 |  |  | 2.736753e-05 | 281.5954 |  |  | 4.623952e-05 | 236.2932
567231.2 | 20 | 5.377425e-05 | 240.6094 |  |  | -3.119925e-06 | 231.0024 |  |  | 3.521086e-05 | 249.3353 |  |  | 4.511507e-05 | 267.4777 |  |  | 7.136185e-05 | 294.2117 |  |  | -1.564166e-05 | 227.6267 |  |  | 2.733502e-05 | 281.597 |  |  | 4.626623e-05 | 236.2959
567288.8 | 20 | 5.373234e-05 | 240.6125 |  |  | -3.261377e-06 | 231.0022 |  |  | 3.511402e-05 | 249.3373 |  |  | 4.497743e-05 | 267.4803 |  |  | 7.128621e-05 | 294.2158 |  |  | -1.569103e-05 | 227.6258 |  |  | 2.725945e-05 | 281.5986 |  |  | 4.617269e-05 | 236.2985
567346.5 | 20 | 5.369043e-05 | 240.6156 |  |  | -3.405809e-06 | 231.002 |  |  | 3.501418e-05 | 249.3393 |  |  | 4.483526e-05 | 267.4829 |  |  | 7.120888e-05 | 294.2199 |  |  | -1.573645e-05 | 227.6249 |  |  | 2.71802e-05 | 281.6001 |  |  | 4.606772e-05 | 236.3012
567404.1 | 19.99985 | 5.363999e-05 | 240.6187 |  |  | -3.352416e-06 | 231.0018 |  |  | 3.499242e-05 | 249.3413 |  |  | 4.488898e-05 | 267.4855 |  |  | 7.122048e-05 | 294.224 |  |  | -1.57617e-05 | 227.6239 |  |  | 2.717227e-05 | 281.6017 |  |  | 4.603244e-05 | 236.3038
567461.8 | 19.99968 | 5.358956e-05 | 240.6218 |  |  | -3.296066e-06 | 231.0016 |  |  | 3.497314e-05 | 249.3434 |  |  | 4.495231e-05 | 267.4881 |  |  | 7.123804e-05 | 294.2281 |  |  | -1.578542e-05 | 227.623 |  |  | 2.717044e-05 | 281.6033 |  |  | 4.600378e-05 | 236.3065
567519.4 | 19.99971 | 5.363197e-05 | 240.6249 |  |  | -3.316762e-06 | 231.0015 |  |  | 3.499543e-05 | 249.3454 |  |  | 4.498376e-05 | 267.4907 |  |  | 7.126938e-05 | 294.2322 |  |  | -1.57551e-05 | 227.6221 |  |  | 2.71996e-05 | 281.6048 |  |  | 4.600695e-05 | 236.3091
567577.1 | 19.99977 | 5.367438e-05 | 240.628 |  |  | -3.33861e-06 | 231.0013 |  |  | 3.501905e-05 | 249.3474 |  |  | 4.501365e-05 | 267.4933 |  |  | 7.130165e-05 | 294.2364 |  |  | -1.572067e-05 | 227.6212 |  |  | 2.723141e-05 | 281.6064 |  |  | 4.601316e-05 | 236.3118
567634.7 | 19.99968 | 5.359916e-05 | 240.631 |  |  | -3.431922e-06 | 231.0011 |  |  | 3.495818e-05 | 249.3494 |  |  | 4.488785e-05 | 267.4959 |  |  | 7.130124e-05 | 294.2405 |  |  | -1.57482e-05 | 227.6203 |  |  | 2.713921e-05 | 281.608 |  |  | 4.597668e-05 | 236.3144
567692.4 | 19.99956 | 5.352393e-05 | 240.6341 |  |  | -3.526303e-06 | 231.0009 |  |  | 3.489463e-05 | 249.3514 |  |  | 4.47544e-05 | 267.4985 |  |  | 7.129864e-05 | 294.2446 |  |  | -1.578046e-05 | 227.6194 |  |  | 2.703639e-05 | 281.6095 |  |  | 4.593614e-05 | 236.3171
567750 | 19.99965 | 5.352385e-05 | 240.6372 |  |  | -3.473325e-06 | 231.0007 |  |  | 3.487546e-05 | 249.3534 |  |  | 4.479599e-05 | 267.501 |  |  | 7.13128e-05 | 294.2487 |  |  | -1.579532e-05 | 227.6185 |  |  | 2.706924e-05 | 281.6111 |  |  | 4.593603e-05 | 236.3197
567807.7 | 19.99976 | 5.352377e-05 | 240.6403 |  |  | -3.418142e-06 | 231.0005 |  |  | 3.485769e-05 | 249.3554 |  |  | 4.484618e-05 | 267.5036 |  |  | 7.13281e-05 | 294.2528 |  |  | -1.580886e-05 | 227.6176 |  |  | 2.71137e-05 | 281.6127 |  |  | 4.593976e-05 | 236.3224
567865.3 | 20.00007 | 5.355691e-05 | 240.6434 |  |  | -3.455426e-06 | 231.0003 |  |  | 3.47897e-05 | 249.3574 |  |  | 4.481628e-05 | 267.5062 |  |  | 7.131275e-05 | 294.2569 |  |  | -1.575414e-05 | 227.6167 |  |  | 2.707475e-05 | 281.6142 |  |  | 4.599792e-05 | 236.325
567923 | 20.00041 | 5.359004e-05 | 240.6465 |  |  | -3.494094e-06 | 231.0001 |  |  | 3.472012e-05 | 249.3594 |  |  | 4.478245e-05 | 267.5088 |  |  | 7.129535e-05 | 294.261 |  |  | -1.569422e-05 | 227.6158 |  |  | 2.702867e-05 | 281.6158 |  |  | 4.606125e-05 | 236.3277
567980.6 | 19.9999 | 5.358068e-05 | 240.6496 |  |  | -3.624417e-06 | 230.9999 |  |  | 3.471731e-05 | 249.3615 |  |  | 4.468925e-05 | 267.5114 |  |  | 7.127333e-05 | 294.2651 |  |  | -1.574964e-05 | 227.6149 |  |  | 2.69925e-05 | 281.6173 |  |  | 4.595327e-05 | 236.3303
568038.3 | 19.99928 | 5.357132e-05 | 240.6527 |  |  | -3.75611e-06 | 230.9996 |  |  | 3.471661e-05 | 249.3635 |  |  | 4.459314e-05 | 267.514 |  |  | 7.125101e-05 | 294.2692 |  |  | -1.581385e-05 | 227.6139 |  |  | 2.695719e-05 | 281.6189 |  |  | 4.5829e-05 | 236.333
568095.9 | 19.99946 | 5.352076e-05 | 240.6557 |  |  | -3.696617e-06 | 230.9994 |  |  | 3.471787e-05 | 249.3655 |  |  | 4.464163e-05 | 267.5165 |  |  | 7.131412e-05 | 294.2733 |  |  | -1.578894e-05 | 227.613 |  |  | 2.696924e-05 | 281.6205 |  |  | 4.590985e-05 | 236.3356
568153.6 | 19.99974 | 5.34702e-05 | 240.6588 |  |  | -3.634264e-06 | 230.9992 |  |  | 3.471918e-05 | 249.3675 |  |  | 4.469722e-05 | 267.5191 |  |  | 7.138295e-05 | 294.2775 |  |  | -1.575723e-05 | 227.6121 |  |  | 2.698535e-05 | 281.622 |  |  | 4.601019e-05 | 236.3383
568211.2 | 19.99988 | 5.346357e-05 | 240.6619 |  |  | -3.540729e-06 | 230.999 |  |  | 3.478157e-05 | 249.3695 |  |  | 4.478877e-05 | 267.5217 |  |  | 7.144962e-05 | 294.2816 |  |  | -1.576676e-05 | 227.6112 |  |  | 2.703012e-05 | 281.6236 |  |  | 4.592536e-05 | 236.3409
568268.9 | 19.99999 | 5.345695e-05 | 240.665 |  |  | -3.446728e-06 | 230.9988 |  |  | 3.48459e-05 | 249.3715 |  |  | 4.488208e-05 | 267.5243 |  |  | 7.151614e-05 | 294.2857 |  |  | -1.577944e-05 | 227.6103 |  |  | 2.707734e-05 | 281.6251 |  |  | 4.582293e-05 | 236.3436
568326.5 | 20 | 5.349483e-05 | 240.6681 |  |  | -3.578425e-06 | 230.9986 |  |  | 3.474634e-05 | 249.3735 |  |  | 4.475674e-05 | 267.5268 |  |  | 7.140812e-05 | 294.2898 |  |  | -1.583731e-05 | 227.6094 |  |  | 2.697753e-05 | 281.6267 |  |  | 4.573415e-05 | 236.3462
568384.2 | 20 | 5.35327e-05 | 240.6712 |  |  | -3.713499e-06 | 230.9984 |  |  | 3.464159e-05 | 249.3755 |  |  | 4.462066e-05 | 267.5294 |  |  | 7.12884e-05 | 294.2939 |  |  | -1.589864e-05 | 227.6085 |  |  | 2.686514e-05 | 281.6282 |  |  | 4.564666e-05 | 236.3488
568441.8 | 20 | 5.343751e-05 | 240.6742 |  |  | -3.648143e-06 | 230.9982 |  |  | 3.466044e-05 | 249.3775 |  |  | 4.469317e-05 | 267.532 |  |  | 7.131574e-05 | 294.298 |  |  | -1.584958e-05 | 227.6076 |  |  | 2.689447e-05 | 281.6298 |  |  | 4.571184e-05 | 236.3515
568499.5 | 20 | 5.334232e-05 | 240.6773 |  |  | -3.579789e-06 | 230.998 |  |  | 3.468322244e-05 | 249.3795 |  |  | 4.477592e-05 | 267.5346 |  |  | 7.135293e-05 | 294.3022 |  |  | -1.579211e-05 | 227.6067 |  |  | 2.693593e-05 | 281.6313 |  |  | 4.579154e-05 | 236.3541
568557.1 | 19.99995 | 5.338903e-05 | 240.6804 |  |  | -3.464346e-06 | 230.9978 |  |  | 3.479512e-05 | 249.3815 |  |  | 4.488264e-05 | 267.5372 |  |  | 7.145699e-05 | 294.3063 |  |  | -1.572128e-05 | 227.6057 |  |  | 2.700102e-05 | 281.6329 |  |  | 4.59138e-05 | 236.3568
568614.8 | 19.99989 | 5.343575e-05 | 240.6835 |  |  | -3.348198e-06 | 230.9976 |  |  | 3.490984e-05 | 249.3835 |  |  | 4.499053e-05 | 267.5398 |  |  | 7.156554e-05 | 294.3104 |  |  | -1.564943e-05 | 227.6048 |  |  | 2.706813e-05 | 281.6344 |  |  | 4.604011e-05 | 236.3594
568672.4 | 19.99984 | 5.344834e-05 | 240.6866 |  |  | -3.233322e-06 | 230.9974 |  |  | 3.500255e-05 | 249.3855 |  |  | 4.508113e-05 | 267.5424 |  |  | 7.166233e-05 | 294.3145 |  |  | -1.554676e-05 | 227.6039 |  |  | 2.723215e-05 | 281.636 |  |  | 4.617758e-05 | 236.3621
568730.1 | 19.99978 | 5.346092e-05 | 240.6896 |  |  | -3.118466e-06 | 230.9972 |  |  | 3.509455e-05 | 249.3875 |  |  | 4.517087e-05 | 267.545 |  |  | 7.175833e-05 | 294.3187 |  |  | -1.544175e-05 | 227.6031 |  |  | 2.740445e-05 | 281.6376 |  |  | 4.631611e-05 | 236.3647
568787.7 | 20.00007 | 5.356081e-05 | 240.6927 |  |  | -3.189747e-06 | 230.997 |  |  | 3.513394e-05 | 249.3895 |  |  | 4.519362e-05 | 267.5476 |  |  | 7.170602e-05 | 294.3228 |  |  | -1.54616e-05 | 227.6022 |  |  | 2.734797e-05 | 281.6392 |  |  | 4.621566e-05 | 236.3674
568845.4 | 20.0004 | 5.36607e-05 | 240.6958 |  |  | -3.263815e-06 | 230.9968 |  |  | 3.517167e-05 | 249.3916 |  |  | 4.521308e-05 | 267.5502 |  |  | 7.164377e-05 | 294.3269 |  |  | -1.549097e-05 | 227.6013 |  |  | 2.727192e-05 | 281.6407 |  |  | 4.609248e-05 | 236.3701
568903 | 20.00048 | 5.367891e-05 | 240.6989 |  |  | -3.373486e-06 | 230.9966 |  |  | 3.509378e-05 | 249.3936 |  |  | 4.503305e-05 | 267.5528 |  |  | 7.152818e-05 | 294.331 |  |  | -1.559876e-05 | 227.6004 |  |  | 2.719176e-05 | 281.6423 |  |  | 4.606781e-05 | 236.3727
568960.7 | 20.00051 | 5.369713e-05 | 240.702 |  |  | -3.48369e-06 | 230.9965 |  |  | 3.501222e-05 | 249.3956 |  |  | 4.484322e-05 | 267.5554 |  |  | 7.140901e-05 | 294.3352 |  |  | -1.571252e-05 | 227.5995 |  |  | 2.711125e-05 | 281.6439 |  |  | 4.60525e-05 | 236.3754
569018.4 | 20.00009 | 5.365226e-05 | 240.7051 |  |  | -3.428033e-06 | 230.9963 |  |  | 3.492569e-05 | 249.3976 |  |  | 4.489513e-05 | 267.5579 |  |  | 7.133005e-05 | 294.3393 |  |  | -1.569204e-05 | 227.5986 |  |  | 2.70362e-05 | 281.6454 |  |  | 4.598692e-05 | 236.378
569076 | 19.99961 | 5.360738e-05 | 240.7082 |  |  | -3.369892e-06 | 230.9961 |  |  | 3.483902e-05 | 249.3996 |  |  | 4.495891e-05 | 267.5605 |  |  | 7.125379e-05 | 294.3434 |  |  | -1.566133e-05 | 227.5977 |  |  | 2.696161e-05 | 281.647 |  |  | 4.591655e-05 | 236.3807
569133.7 | 20.00024 | 5.360295e-05 | 240.7113 |  |  | -3.369266e-06 | 230.9959 |  |  | 3.481745e-05 | 249.4016 |  |  | 4.498677e-05 | 267.5631 |  |  | 7.131675e-05 | 294.3475 |  |  | -1.563407e-05 | 227.5968 |  |  | 2.69546e-05 | 281.6485 |  |  | 4.598124e-05 | 236.3833
569191.3 | 20.00103 | 5.359852e-05 | 240.7144 |  |  | -3.369501e-06 | 230.9957 |  |  | 3.479795e-05 | 249.4037 |  |  | 4.501287e-05 | 267.5657 |  |  | 7.138903e-05 | 294.3516 |  |  | -1.560706e-05 | 227.5959 |  |  | 2.695337e-05 | 281.6501 |  |  | 4.605877e-05 | 236.386
569249 | 20.00063 | 5.35466e-05 | 240.7175 |  |  | -3.347425e-06 | 230.9955 |  |  | 3.483701e-05 | 249.4057 |  |  | 4.497837e-05 | 267.5683 |  |  | 7.13682e-05 | 294.3557 |  |  | -1.567035e-05 | 227.595 |  |  | 2.695224e-05 | 281.6517 |  |  | 4.6e-05 | 236.3886
569306.6 | 20.00007 | 5.349467e-05 | 240.7205 |  |  | -3.325014e-06 | 230.9953 |  |  | 3.487793e-05 | 249.4077 |  |  | 4.49409e-05 | 267.5709 |  |  | 7.134112e-05 | 294.3598 |  |  | -1.574053e-05 | 227.594 |  |  | 2.695111e-05 | 281.6532 |  |  | 4.592827e-05 | 236.3913
569364.3 | 20 | 5.346129e-05 | 240.7236 |  |  | -3.379091e-06 | 230.9951 |  |  | 3.483501e-05 | 249.4097 |  |  | 4.490827e-05 | 267.5735 |  |  | 7.134011e-05 | 294.364 |  |  | -1.576884e-05 | 227.5931 |  |  | 2.691898e-05 | 281.6548 |  |  | 4.593259e-05 | 236.3939
569421.9 | 20 | 5.342791e-05 | 240.7267 |  |  | -3.434314e-06 | 230.9949 |  |  | 3.478943e-05 | 249.4117 |  |  | 4.487589e-05 | 267.5761 |  |  | 7.134084e-05 | 294.3681 |  |  | -1.579397e-05 | 227.5922 |  |  | 2.688419e-05 | 281.6563 |  |  | 4.594414e-05 | 236.3966
569479.6 | 20 | 5.350947e-05 | 240.7298 |  |  | -3.44673e-06 | 230.9947 |  |  | 3.480589e-05 | 249.4137 |  |  | 4.483501e-05 | 267.5787 |  |  | 7.12714e-05 | 294.3722 |  |  | -1.583657e-05 | 227.5913 |  |  | 2.683515e-05 | 281.6579 |  |  | 4.591798e-05 | 236.3992
569537.2 | 20 | 5.359103e-05 | 240.7329 |  |  | -3.458506e-06 | 230.9945 |  |  | 3.482432e-05 | 249.4157 |  |  | 4.479371e-05 | 267.5813 |  |  | 7.119725e-05 | 294.3763 |  |  | -1.58805e-05 | 227.5904 |  |  | 2.67849e-05 | 281.6594 |  |  | 4.588824e-05 | 236.4019
569594.9 | 20 | 5.353657e-05 | 240.736 |  |  | -3.512879e-06 | 230.9943 |  |  | 3.48263e-05 | 249.4177 |  |  | 4.481599e-05 | 267.5838 |  |  | 7.121639e-05 | 294.3804 |  |  | -1.58526e-05 | 227.5895 |  |  | 2.678603e-05 | 281.661 |  |  | 4.588846e-05 | 236.4045
569652.5 | 20 | 5.348211e-05 | 240.7391 |  |  | -3.567889e-06 | 230.9941 |  |  | 3.482776e-05 | 249.4197 |  |  | 4.48414e-05 | 267.5864 |  |  | 7.124177e-05 | 294.3845 |  |  | -1.581923e-05 | 227.5886 |  |  | 2.679157e-05 | 281.6625 |  |  | 4.589152e-05 | 236.4072
569710.2 | 19.99926 | 5.341288e-05 | 240.7421 |  |  | -3.497978e-06 | 230.9939 |  |  | 3.487774e-05 | 249.4217 |  |  | 4.490346e-05 | 267.589 |  |  | 7.127257e-05 | 294.3886 |  |  | -1.569429e-05 | 227.5877 |  |  | 2.690146e-05 | 281.664 |  |  | 4.59608e-05 | 236.4098
569767.8 | 19.99842 | 5.334366e-05 | 240.7452 |  |  | -3.426196e-06 | 230.9937 |  |  | 3.492927e-05 | 249.4237 |  |  | 4.496732e-05 | 267.5916 |  |  | 7.130374e-05 | 294.3927 |  |  | -1.556236e-05 | 227.5868 |  |  | 2.702028e-05 | 281.6656 |  |  | 4.603636e-05 | 236.4125
569825.5 | 19.99916 | 5.3437e-05 | 240.7483 |  |  | -3.295198e-06 | 230.9935 |  |  | 3.497555e-05 | 249.4258 |  |  | 4.502832e-05 | 267.5942 |  |  | 7.135455e-05 | 294.3968 |  |  | -1.54963e-05 | 227.5859 |  |  | 2.706856e-05 | 281.6672 |  |  | 4.608679e-05 | 236.4151
569883.1 | 20.00011 | 5.353035e-05 | 240.7514 |  |  | -3.163313e-06 | 230.9933 |  |  | 3.502167e-05 | 249.4278 |  |  | 4.508918e-05 | 267.5968 |  |  | 7.140668e-05 | 294.4009 |  |  | -1.543526e-05 | 227.585 |  |  | 2.711081e-05 | 281.6687 |  |  | 4.613482e-05 | 236.4178
569940.8 | 19.99988 | 5.355771e-05 | 240.7545 |  |  | -3.245748e-06 | 230.9931 |  |  | 3.499187e-05 | 249.4298 |  |  | 4.494382e-05 | 267.5994 |  |  | 7.132068e-05 | 294.4051 |  |  | -1.559045e-05 | 227.5841 |  |  | 2.704109e-05 | 281.6703 |  |  | 4.610652e-05 | 236.4204
569998.4 | 19.99949 | 5.358507e-05 | 240.7576 |  |  | -3.331393e-06 | 230.9929 |  |  | 3.495965e-05 | 249.4318 |  |  | 4.478833e-05 | 267.602 |  |  | 7.122543e-05 | 294.4092 |  |  | -1.576211e-05 | 227.5832 |  |  | 2.696179e-05 | 281.6718 |  |  | 4.607097e-05 | 236.4231
570056.1 | 19.99966 | 5.353984e-05 | 240.7606 |  |  | -3.470791e-06 | 230.9927 |  |  | 3.484289e-05 | 249.4338 |  |  | 4.472183e-05 | 267.6045 |  |  | 7.121557e-05 | 294.4133 |  |  | -1.585158e-05 | 227.5823 |  |  | 2.689409e-05 | 281.6734 |  |  | 4.589939e-05 | 236.4257
570113.7 | 19.99992 | 5.349461e-05 | 240.7637 |  |  | -3.610994e-06 | 230.9925 |  |  | 3.472345e-05 | 249.4358 |  |  | 4.46597e-05 | 267.6071 |  |  | 7.121144e-05 | 294.4174 |  |  | -1.593478e-05 | 227.5814 |  |  | 2.682738e-05 | 281.6749 |  |  | 4.571487e-05 | 236.4284
570171.4 | 19.99983 | 5.35468e-05 | 240.7668 |  |  | -3.760539e-06 | 230.9923 |  |  | 3.466164e-05 | 249.4378 |  |  | 4.453216e-05 | 267.6097 |  |  | 7.105977e-05 | 294.4215 |  |  | -1.599179e-05 | 227.5804 |  |  | 2.667863e-05 | 281.6765 |  |  | 4.562085e-05 | 236.431
570229 | 19.99969 | 5.3599e-05 | 240.7699 |  |  | -3.910225e-06 | 230.9921 |  |  | 3.460167e-05 | 249.4398 |  |  | 4.440142e-05 | 267.6123 |  |  | 7.089822e-05 | 294.4256 |  |  | -1.604682e-05 | 227.5795 |  |  | 2.652286e-05 | 281.678 |  |  | 4.553543e-05 | 236.4337
570286.7 | 19.99976 | 5.359757e-05 | 240.773 |  |  | -3.880794e-06 | 230.9919 |  |  | 3.456087e-05 | 249.4418 |  |  | 4.438515e-05 | 267.6148 |  |  | 7.090104e-05 | 294.4297 |  |  | -1.602386e-05 | 227.5786 |  |  | 2.650315e-05 | 281.6795 |  |  | 4.551822e-05 | 236.4363
570344.3 | 19.99985 | 5.359613e-05 | 240.7761 |  |  | -3.848679e-06 | 230.9917 |  |  | 3.452069e-05 | 249.4438 |  |  | 4.43745e-05 | 267.6174 |  |  | 7.091488e-05 | 294.4338 |  |  | -1.599496e-05 | 227.5777 |  |  | 2.649507e-05 | 281.6811 |  |  | 4.550749e-05 | 236.4389
570402 | 20.00035 | 5.351087e-05 | 240.7792 |  |  | -3.90077e-06 | 230.9914 |  |  | 3.45202e-05 | 249.4458 |  |  | 4.435595e-05 | 267.6199 |  |  | 7.100715e-05 | 294.4378 |  |  | -1.594999e-05 | 227.5767 |  |  | 2.65557e-05 | 281.6826 |  |  | 4.552569e-05 | 236.4415
570459.6 | 20.0009 | 5.342561e-05 | 240.7822 |  |  | -3.954124e-06 | 230.9912 |  |  | 3.452096e-05 | 249.4478 |  |  | 4.433702e-05 | 267.6225 |  |  | 7.110467e-05 | 294.4419 |  |  | -1.590379e-05 | 227.5758 |  |  | 2.662221e-05 | 281.6841 |  |  | 4.554664e-05 | 236.4441
570517.3 | 19.99999 | 5.335593e-05 | 240.7853 |  |  | -3.916046e-06 | 230.991 |  |  | 3.452619e-05 | 249.4498 |  |  | 4.441288e-05 | 267.6251 |  |  | 7.114856e-05 | 294.446 |  |  | -1.588047e-05 | 227.5749 |  |  | 2.664575e-05 | 281.6857 |  |  | 4.556456e-05 | 236.4468
570574.9 | 19.99888 | 5.328626e-05 | 240.7884 |  |  | -3.876597e-06 | 230.9907 |  |  | 3.453155e-05 | 249.4518 |  |  | 4.449341e-05 | 267.6276 |  |  | 7.118885e-05 | 294.4501 |  |  | -1.58589e-05 | 227.574 |  |  | 2.666561e-05 | 281.6872 |  |  | 4.558219e-05 | 236.4494
570632.6 | 19.9995 | 5.327055e-05 | 240.7915 |  |  | -3.802682e-06 | 230.9905 |  |  | 3.464193e-05 | 249.4538 |  |  | 4.462926e-05 | 267.6302 |  |  | 7.124903e-05 | 294.4543 |  |  | -1.572902e-05 | 227.5731 |  |  | 2.677126e-05 | 281.6887 |  |  | 4.568034e-05 | 236.452
570690.2 | 20.00035 | 5.325483e-05 | 240.7945 |  |  | -3.72825e-06 | 230.9903 |  |  | 3.475563e-05 | 249.4558 |  |  | 4.476783e-05 | 267.6328 |  |  | 7.131055e-05 | 294.4584 |  |  | -1.559089e-05 | 227.5722 |  |  | 2.688425e-05 | 281.6903 |  |  | 4.578615e-05 | 236.4547
570747.9 | 20.0002 | 5.323418e-05 | 240.7976 |  |  | -3.567118e-06 | 230.9901 |  |  | 3.485267e-05 | 249.4578 |  |  | 4.487212e-05 | 267.6353 |  |  | 7.135957e-05 | 294.4625 |  |  | -1.558375e-05 | 227.5713 |  |  | 2.697997e-05 | 281.6918 |  |  | 4.59656e-05 | 236.4573
570805.5 | 19.99992 | 5.321353e-05 | 240.8007 |  |  | -3.404686e-06 | 230.9899 |  |  | 3.494918e-05 | 249.4598 |  |  | 4.497472e-05 | 267.6379 |  |  | 7.140776e-05 | 294.4666 |  |  | -1.558661e-05 | 227.5704 |  |  | 2.707422e-05 | 281.6934 |  |  | 4.615205e-05 | 236.46
570863.2 | 19.99994 | 5.334697e-05 | 240.8038 |  |  | -3.257328e-06 | 230.9897 |  |  | 3.508369e-05 | 249.4618 |  |  | 4.509647e-05 | 267.6405 |  |  | 7.153978e-05 | 294.4707 |  |  | -1.557512e-05 | 227.5695 |  |  | 2.715261e-05 | 281.695 |  |  | 4.620759e-05 | 236.4626
570920.9 | 19.99999 | 5.348041e-05 | 240.8068 |  |  | -3.110195e-06 | 230.9895 |  |  | 3.52194e-05 | 249.4638 |  |  | 4.521915e-05 | 267.6431 |  |  | 7.167743e-05 | 294.4748 |  |  | -1.556255e-05 | 227.5686 |  |  | 2.722964e-05 | 281.6965 |  |  | 4.625067e-05 | 236.4653
570978.5 | 19.99975 | 5.357426e-05 | 240.8099 |  |  | -3.242397e-06 | 230.9893 |  |  | 3.514899e-05 | 249.4659 |  |  | 4.508677e-05 | 267.6457 |  |  | 7.15504e-05 | 294.479 |  |  | -1.56297e-05 | 227.5677 |  |  | 2.710897e-05 | 281.6981 |  |  | 4.61313e-05 | 236.468
571036.2 | 19.99947 | 5.366811e-05 | 240.813 |  |  | -3.378788e-06 | 230.9891 |  |  | 3.507204e-05 | 249.4679 |  |  | 4.494187e-05 | 267.6483 |  |  | 7.140563e-05 | 294.4831 |  |  | -1.570294e-05 | 227.5668 |  |  | 2.697138e-05 | 281.6997 |  |  | 4.599648e-05 | 236.4706
571093.8 | 19.99989 | 5.366124e-05 | 240.8161 |  |  | -3.482624e-06 | 230.9889 |  |  | 3.491663e-05 | 249.4699 |  |  | 4.480582e-05 | 267.6509 |  |  | 7.129373e-05 | 294.4872 |  |  | -1.582268e-05 | 227.5659 |  |  | 2.685371e-05 | 281.7012 |  |  | 4.585917e-05 | 236.4733
571151.5 | 20.0004 | 5.365438e-05 | 240.8192 |  |  | -3.585972e-06 | 230.9887 |  |  | 3.475874e-05 | 249.4719 |  |  | 4.46702e-05 | 267.6535 |  |  | 7.118403e-05 | 294.4913 |  |  | -1.594597e-05 | 227.565 |  |  | 2.673775e-05 | 281.7028 |  |  | 4.572163e-05 | 236.4759
571209.1 | 20.00059 | 5.357831e-05 | 240.8223 |  |  | -3.479296e-06 | 230.9885 |  |  | 3.481451e-05 | 249.4739 |  |  | 4.467824e-05 | 267.6561 |  |  | 7.121566e-05 | 294.4954 |  |  | -1.583964e-05 | 227.564 |  |  | 2.674859e-05 | 281.7043 |  |  | 4.585077e-05 | 236.4785
571266.8 | 20.00074 | 5.350225e-05 | 240.8254 |  |  | -3.36947e-06 | 230.9883 |  |  | 3.487707e-05 | 249.4759 |  |  | 4.469332e-05 | 267.6587 |  |  | 7.125676e-05 | 294.4995 |  |  | -1.571581e-05 | 227.5631 |  |  | 2.677029e-05 | 281.7058 |  |  | 4.600528e-05 | 236.4812
571324.4 | 20.00038 | 5.3529e-05 | 240.8285 |  |  | -3.450848e-06 | 230.9881 |  |  | 3.485565e-05 | 249.4779 |  |  | 4.469603e-05 | 267.6612 |  |  | 7.118712e-05 | 294.5036 |  |  | -1.580402e-05 | 227.5622 |  |  | 2.671691e-05 | 281.7074 |  |  | 4.595716e-05 | 236.4838
571382.1 | 19.99994 | 5.355576e-05 | 240.8315 |  |  | -3.535094e-06 | 230.9879 |  |  | 3.483155e-05 | 249.4799 |  |  | 4.469814e-05 | 267.6638 |  |  | 7.111005e-05 | 294.5077 |  |  | -1.590839e-05 | 227.5613 |  |  | 2.66571e-05 | 281.7089 |  |  | 4.588976e-05 | 236.4865
571439.7 | 19.99999 | 5.356077e-05 | 240.8346 |  |  | -3.763651e-06 | 230.9877 |  |  | 3.465929e-05 | 249.4819 |  |  | 4.455513e-05 | 267.6664 |  |  | 7.104955e-05 | 294.5118 |  |  | -1.605959e-05 | 227.5604 |  |  | 2.652237e-05 | 281.7104 |  |  | 4.573718e-05 | 236.4891
571497.4 | 20.0001 | 5.356578e-05 | 240.8377 |  |  | -3.994372e-06 | 230.9875 |  |  | 3.448231e-05 | 249.4839 |  |  | 4.4405e-05 | 267.6689 |  |  | 7.099017e-05 | 294.5159 |  |  | -1.621436e-05 | 227.5595 |  |  | 2.638122e-05 | 281.712 |  |  | 4.557651e-05 | 236.4918
571555 | 19.99996 | 5.356831e-05 | 240.8408 |  |  | -4.039492e-06 | 230.9873 |  |  | 3.438787e-05 | 249.4859 |  |  | 4.433437e-05 | 267.6715 |  |  | 7.087056e-05 | 294.52 |  |  | -1.627222e-05 | 227.5585 |  |  | 2.628748e-05 | 281.7135 |  |  | 4.545521e-05 | 236.4944
571612.7 | 19.9998 | 5.357083e-05 | 240.8439 |  |  | -4.081829e-06 | 230.987 |  |  | 3.429606e-05 | 249.4879 |  |  | 4.426764e-05 | 267.6741 |  |  | 7.074692e-05 | 294.5241 |  |  | -1.632268e-05 | 227.5576 |  |  | 2.619781e-05 | 281.715 |  |  | 4.533767e-05 | 236.497
571670.3 | 20.00022 | 5.350159e-05 | 240.847 |  |  | -4.064254e-06 | 230.9868 |  |  | 3.433128e-05 | 249.4899 |  |  | 4.423386e-05 | 267.6766 |  |  | 7.07437e-05 | 294.5282 |  |  | -1.622077e-05 | 227.5567 |  |  | 2.624727e-05 | 281.7165 |  |  | 4.535505e-05 | 236.4996
571728 | 20.00072 | 5.343235e-05 | 240.8501 |  |  | -4.045781e-06 | 230.9866 |  |  | 3.437055e-05 | 249.4919 |  |  | 4.42017e-05 | 267.6792 |  |  | 7.074855e-05 | 294.5322 |  |  | -1.610724e-05 | 227.5557 |  |  | 2.630864e-05 | 281.718 |  |  | 4.538526e-05 | 236.5022
571785.6 | 20.00062 | 5.337926e-05 | 240.8531 |  |  | -4.012868e-06 | 230.9863 |  |  | 3.441145e-05 | 249.4938 |  |  | 4.421314e-05 | 267.6817 |  |  | 7.080576e-05 | 294.5363 |  |  | -1.612503e-05 | 227.5548 |  |  | 2.62816e-05 | 281.7196 |  |  | 4.543673e-05 | 236.5049
571843.3 | 20.00044 | 5.332616e-05 | 240.8562 |  |  | -3.979738e-06 | 230.9861 |  |  | 3.445241e-05 | 249.4958 |  |  | 4.422672e-05 | 267.6843 |  |  | 7.086648e-05 | 294.5404 |  |  | -1.615285e-05 | 227.5539 |  |  | 2.624699e-05 | 281.7211 |  |  | 4.549023e-05 | 236.5075
571900.9 | 20.00053 | 5.333231e-05 | 240.8593 |  |  | -3.995011e-06 | 230.9859 |  |  | 3.44056e-05 | 249.4978 |  |  | 4.422994e-05 | 267.6868 |  |  | 7.085773e-05 | 294.5445 |  |  | -1.614968e-05 | 227.5529 |  |  | 2.626376e-05 | 281.7226 |  |  | 4.552017e-05 | 236.5101
571958.6 | 20.00065 | 5.333846e-05 | 240.8624 |  |  | -4.011011e-06 | 230.9857 |  |  | 3.435601e-05 | 249.4998 |  |  | 4.423266e-05 | 267.6894 |  |  | 7.084432e-05 | 294.5486 |  |  | -1.614416e-05 | 227.552 |  |  | 2.628492e-05 | 281.7241 |  |  | 4.554787e-05 | 236.5127
572016.2 | 19.99964 | 5.326689e-05 | 240.8654 |  |  | -3.930735e-06 | 230.9854 |  |  | 3.439289e-05 | 249.5018 |  |  | 4.425369e-05 | 267.6919 |  |  | 7.078926e-05 | 294.5527 |  |  | -1.616164e-05 | 227.5511 |  |  | 2.630458e-05 | 281.7256 |  |  | 4.551347e-05 | 236.5153
572073.9 | 19.99846 | 5.319531e-05 | 240.8685 |  |  | -3.849015e-06 | 230.9852 |  |  | 3.443252e-05 | 249.5038 |  |  | 4.427563e-05 | 267.6945 |  |  | 7.07314e-05 | 294.5567 |  |  | -1.618087e-05 | 227.5501 |  |  | 2.632411e-05 | 281.7271 |  |  | 4.547316e-05 | 236.518
572131.5 | 19.99891 | 5.325989e-05 | 240.8716 |  |  | -3.806051e-06 | 230.985 |  |  | 3.447605e-05 | 249.5057 |  |  | 4.43463e-05 | 267.697 |  |  | 7.073204e-05 | 294.5608 |  |  | -1.607817e-05 | 227.5492 |  |  | 2.63303e-05 | 281.7286 |  |  | 4.553684e-05 | 236.5206
572189.2 | 19.99959 | 5.332446e-05 | 240.8747 |  |  | -3.763667e-06 | 230.9848 |  |  | 3.451971e-05 | 249.5077 |  |  | 4.441938e-05 | 267.6996 |  |  | 7.07366e-05 | 294.5649 |  |  | -1.596616e-05 | 227.5483 |  |  | 2.633534e-05 | 281.7302 |  |  | 4.561042e-05 | 236.5232
572246.8 | 19.99986 | 5.336372e-05 | 240.8777 |  |  | -3.678976e-06 | 230.9846 |  |  | 3.462455e-05 | 249.5097 |  |  | 4.452143e-05 | 267.7021 |  |  | 7.083067e-05 | 294.569 |  |  | -1.601284e-05 | 227.5474 |  |  | 2.645342e-05 | 281.7317 |  |  | 4.56702e-05 | 236.5259
572304.5 | 20.00008 | 5.340298e-05 | 240.8808 |  |  | -3.59365e-06 | 230.9843 |  |  | 3.473134e-05 | 249.5117 |  |  | 4.462492e-05 | 267.7047 |  |  | 7.093075e-05 | 294.5731 |  |  | -1.607163e-05 | 227.5464 |  |  | 2.658119e-05 | 281.7332 |  |  | 4.572868e-05 | 236.5285
572362.1 | 20.00016 | 5.343797e-05 | 240.8839 |  |  | -3.56775e-06 | 230.9841 |  |  | 3.476e-05 | 249.5137 |  |  | 4.465547e-05 | 267.7073 |  |  | 7.097455e-05 | 294.5772 |  |  | -1.602263e-05 | 227.5455 |  |  | 2.652242e-05 | 281.7347 |  |  | 4.57481e-05 | 236.5311
572419.8 | 20.00022 | 5.347297e-05 | 240.887 |  |  | -3.542742e-06 | 230.9839 |  |  | 3.478618e-05 | 249.5157 |  |  | 4.468244e-05 | 267.7098 |  |  | 7.101459e-05 | 294.5812 |  |  | -1.596542e-05 | 227.5446 |  |  | 2.644768e-05 | 281.7363 |  |  | 4.57638e-05 | 236.5338
572477.4 | 20.00017 | 5.340719e-05 | 240.89 |  |  | -3.619869e-06 | 230.9837 |  |  | 3.471801e-05 | 249.5177 |  |  | 4.463225e-05 | 267.7124 |  |  | 7.098166e-05 | 294.5853 |  |  | -1.596898e-05 | 227.5437 |  |  | 2.642772e-05 | 281.7378 |  |  | 4.578447e-05 | 236.5364
572535.1 | 20.00012 | 5.334141e-05 | 240.8931 |  |  | -3.698528e-06 | 230.9835 |  |  | 3.464685e-05 | 249.5197 |  |  | 4.457826e-05 | 267.715 |  |  | 7.094385e-05 | 294.5894 |  |  | -1.597718e-05 | 227.5427 |  |  | 2.641244e-05 | 281.7393 |  |  | 4.580561e-05 | 236.539
572592.7 | 20.00006 | 5.335191e-05 | 240.8962 |  |  | -3.625832e-06 | 230.9833 |  |  | 3.471719e-05 | 249.5217 |  |  | 4.462023e-05 | 267.7176 |  |  | 7.096973e-05 | 294.5935 |  |  | -1.590257e-05 | 227.5418 |  |  | 2.647872e-05 | 281.7408 |  |  | 4.577118e-05 | 236.5417
572650.4 | 20.00001 | 5.336241e-05 | 240.8993 |  |  | -3.550864e-06 | 230.9831 |  |  | 3.479203e-05 | 249.5237 |  |  | 4.466691e-05 | 267.7201 |  |  | 7.099988e-05 | 294.5976 |  |  | -1.582165e-05 | 227.5409 |  |  | 2.655198e-05 | 281.7424 |  |  | 4.573147e-05 | 236.5443
572708 | 19.99985 | 5.333503e-05 | 240.9024 |  |  | -3.410597e-06 | 230.9829 |  |  | 3.49076e-05 | 249.5258 |  |  | 4.483438e-05 | 267.7227 |  |  | 7.106494e-05 | 294.6017 |  |  | -1.571033e-05 | 227.54 |  |  | 2.670681e-05 | 281.7439 |  |  | 4.593412e-05 | 236.547
572765.7 | 19.99968 | 5.330766e-05 | 240.9054 |  |  | -3.269349e-06 | 230.9827 |  |  | 3.502448e-05 | 249.5278 |  |  | 4.500779e-05 | 267.7253 |  |  | 7.113234e-05 | 294.6058 |  |  | -1.559669e-05 | 227.5391 |  |  | 2.686863e-05 | 281.7455 |  |  | 4.615983e-05 | 236.5496
572823.3 | 19.99971 | 5.338907e-05 | 240.9085 |  |  | -3.154703e-06 | 230.9825 |  |  | 3.509501e-05 | 249.5298 |  |  | 4.52039e-05 | 267.7279 |  |  | 7.122869e-05 | 294.6099 |  |  | -1.558888e-05 | 227.5382 |  |  | 2.696556e-05 | 281.747 |  |  | 4.630517e-05 | 236.5523
572881 | 19.99977 | 5.347047e-05 | 240.9116 |  |  | -3.040455e-06 | 230.9823 |  |  | 3.516407e-05 | 249.5318 |  |  | 4.540112e-05 | 267.7305 |  |  | 7.132699e-05 | 294.614 |  |  | -1.558914e-05 | 227.5373 |  |  | 2.705694e-05 | 281.7486 |  |  | 4.644286e-05 | 236.555
572938.7 | 19.99987 | 5.360542e-05 | 240.9147 |  |  | -3.142681e-06 | 230.9822 |  |  | 3.517714e-05 | 249.5338 |  |  | 4.530423e-05 | 267.7331 |  |  | 7.119729e-05 | 294.6181 |  |  | -1.565012e-05 | 227.5364 |  |  | 2.695739e-05 | 281.7501 |  |  | 4.632016e-05 | 236.5576
572996.3 | 19.99999 | 5.374036e-05 | 240.9178 |  |  | -3.248156e-06 | 230.982 |  |  | 3.518842e-05 | 249.5359 |  |  | 4.519287e-05 | 267.7357 |  |  | 7.10523e-05 | 294.6222 |  |  | -1.571574e-05 | 227.5355 |  |  | 2.684149e-05 | 281.7517 |  |  | 4.617268e-05 | 236.5603
573054 | 19.99995 | 5.372596e-05 | 240.9209 |  |  | -3.27393e-06 | 230.9818 |  |  | 3.516757e-05 | 249.5379 |  |  | 4.516677e-05 | 267.7383 |  |  | 7.098727e-05 | 294.6263 |  |  | -1.576053e-05 | 227.5346 |  |  | 2.6811e-05 | 281.7532 |  |  | 4.61618e-05 | 236.563
573111.6 | 19.9999 | 5.371155e-05 | 240.924 |  |  | -3.298507e-06 | 230.9816 |  |  | 3.514569e-05 | 249.5399 |  |  | 4.514486e-05 | 267.741 |  |  | 7.09276e-05 | 294.6304 |  |  | -1.580373e-05 | 227.5337 |  |  | 2.678782e-05 | 281.7548 |  |  | 4.61639e-05 | 236.5656
573169.3 | 20.00004 | 5.377434e-05 | 240.9271 |  |  | -3.448472e-06 | 230.9814 |  |  | 3.506264e-05 | 249.5419 |  |  | 4.508786e-05 | 267.7436 |  |  | 7.086749e-05 | 294.6345 |  |  | -1.592265e-05 | 227.5328 |  |  | 2.667051e-05 | 281.7563 |  |  | 4.605484e-05 | 236.5683
573226.9 | 20.0002 | 5.383712e-05 | 240.9302 |  |  | -3.600321e-06 | 230.9812 |  |  | 3.497765e-05 | 249.544 |  |  | 4.502913e-05 | 267.7462 |  |  | 7.080736e-05 | 294.6386 |  |  | -1.604735e-05 | 227.5318 |  |  | 2.654514e-05 | 281.7578 |  |  | 4.593521e-05 | 236.5709
573284.6 | 20.00012 | 5.375275e-05 | 240.9333 |  |  | -3.676267e-06 | 230.981 |  |  | 3.493217e-05 | 249.546 |  |  | 4.487637e-05 | 267.7487 |  |  | 7.071043e-05 | 294.6427 |  |  | -1.606532e-05 | 227.5309 |  |  | 2.647742e-05 | 281.7594 |  |  | 4.581475e-05 | 236.5736
573342.2 | 20.00001 | 5.366838e-05 | 240.9364 |  |  | -3.751074e-06 | 230.9808 |  |  | 3.488794e-05 | 249.548 |  |  | 4.471898e-05 | 267.7513 |  |  | 7.061103e-05 | 294.6467 |  |  | -1.607515e-05 | 227.53 |  |  | 2.641464e-05 | 281.7609 |  |  | 4.569422e-05 | 236.5762
573399.9 | 19.9997 | 5.364676e-05 | 240.9395 |  |  | -3.605873e-06 | 230.9806 |  |  | 3.500038e-05 | 249.55 |  |  | 4.482638e-05 | 267.7539 |  |  | 7.063003e-05 | 294.6508 |  |  | -1.597132e-05 | 227.5291 |  |  | 2.647689e-05 | 281.7624 |  |  | 4.580778e-05 | 236.5789
573457.5 | 19.99937 | 5.362513e-05 | 240.9425 |  |  | -3.457368e-06 | 230.9804 |  |  | 3.51178e-05 | 249.552 |  |  | 4.494678e-05 | 267.7565 |  |  | 7.065698e-05 | 294.6549 |  |  | -1.585882e-05 | 227.5281 |  |  | 2.654986e-05 | 281.7639 |  |  | 4.594361e-05 | 236.5815
573515.2 | 19.99942 | 5.364957e-05 | 240.9456 |  |  | -3.460572e-06 | 230.9802 |  |  | 3.513101e-05 | 249.5541 |  |  | 4.491693e-05 | 267.7591 |  |  | 7.064255e-05 | 294.659 |  |  | -1.587785e-05 | 227.5272 |  |  | 2.652254e-05 | 281.7655 |  |  | 4.602637e-05 | 236.5841
573572.8 | 19.99953 | 5.367402e-05 | 240.9487 |  |  | -3.466055e-06 | 230.98 |  |  | 3.514092e-05 | 249.5561 |  |  | 4.487969e-05 | 267.7617 |  |  | 7.062535e-05 | 294.663 |  |  | -1.590691e-05 | 227.5263 |  |  | 2.648664e-05 | 281.767 |  |  | 4.610409e-05 | 236.5868
573630.5 | 19.99975 | 5.370721e-05 | 240.9518 |  |  | -3.532223e-06 | 230.9798 |  |  | 3.509441e-05 | 249.5581 |  |  | 4.485861e-05 | 267.7643 |  |  | 7.05478e-05 | 294.6671 |  |  | -1.594719e-05 | 227.5254 |  |  | 2.644942e-05 | 281.7685 |  |  | 4.606134e-05 | 236.5895
573688.1 | 19.99997 | 5.374041e-05 | 240.9549 |  |  | -3.599302e-06 | 230.9796 |  |  | 3.504611e-05 | 249.5601 |  |  | 4.483832e-05 | 267.7668 |  |  | 7.046621e-05 | 294.6712 |  |  | -1.598833e-05 | 227.5245 |  |  | 2.641209e-05 | 281.77 |  |  | 4.600713e-05 | 236.5921
573745.8 | 19.9999 | 5.375204e-05 | 240.958 |  |  | -3.538992e-06 | 230.9793 |  |  | 3.508975e-05 | 249.5621 |  |  | 4.487065e-05 | 267.7694 |  |  | 7.052976e-05 | 294.6752 |  |  | -1.599647e-05 | 227.5236 |  |  | 2.6444e-05 | 281.7716 |  |  | 4.612174e-05 | 236.5948
573803.4 | 19.99979 | 5.376367e-05 | 240.9611 |  |  | -3.476767e-06 | 230.9791 |  |  | 3.513632e-05 | 249.5642 |  |  | 4.490555e-05 | 267.772 |  |  | 7.060306e-05 | 294.6793 |  |  | -1.60021e-05 | 227.5226 |  |  | 2.648184e-05 | 281.7731 |  |  | 4.625241e-05 | 236.5974
573861.1 | 19.99968 | 5.374171e-05 | 240.9642 |  |  | -3.363929e-06 | 230.979 |  |  | 3.522472e-05 | 249.5662 |  |  | 4.499731e-05 | 267.7746 |  |  | 7.066997e-05 | 294.6834 |  |  | -1.593533e-05 | 227.5217 |  |  | 2.654181e-05 | 281.7746 |  |  | 4.621601e-05 | 236.6001
573918.7 | 19.99957 | 5.371975e-05 | 240.9673 |  |  | -3.250331e-06 | 230.9788 |  |  | 3.531445e-05 | 249.5682 |  |  | 4.509186e-05 | 267.7772 |  |  | 7.073646e-05 | 294.6874 |  |  | -1.586305e-05 | 227.5208 |  |  | 2.660368e-05 | 281.7762 |  |  | 4.616372e-05 | 236.6028
573976.4 | 19.9998 | 5.374146e-05 | 240.9704 |  |  | -3.278372e-06 | 230.9786 |  |  | 3.53836e-05 | 249.5703 |  |  | 4.504739e-05 | 267.7798 |  |  | 7.076371e-05 | 294.6915 |  |  | -1.58107e-05 | 227.5199 |  |  | 2.668728e-05 | 281.7777 |  |  | 4.62281e-05 | 236.6054
574034 | 20.00008 | 5.376318e-05 | 240.9735 |  |  | -3.308541e-06 | 230.9784 |  |  | 3.545209e-05 | 249.5723 |  |  | 4.499609e-05 | 267.7824 |  |  | 7.078832e-05 | 294.6956 |  |  | -1.575988e-05 | 227.519 |  |  | 2.677274e-05 | 281.7792 |  |  | 4.630358e-05 | 236.6081
574091.7 | 19.99981 | 5.375291e-05 | 240.9766 |  |  | -3.057364e-06 | 230.9782 |  |  | 3.563616e-05 | 249.5744 |  |  | 4.530366e-05 | 267.785 |  |  | 7.104994e-05 | 294.6997 |  |  | -1.554638e-05 | 227.5181 |  |  | 2.706495e-05 | 281.7808 |  |  | 4.653766e-05 | 236.6108
574149.3 | 19.99948 | 5.374264e-05 | 240.9797 |  |  | -2.801959e-06 | 230.978 |  |  | 3.582392e-05 | 249.5764 |  |  | 4.562887e-05 | 267.7876 |  |  | 7.132746e-05 | 294.7038 |  |  | -1.532047e-05 | 227.5172 |  |  | 2.737487e-05 | 281.7824 |  |  | 4.678683e-05 | 236.6135
574207 | 19.99929 | 5.378365e-05 | 240.9828 |  |  | -2.982109e-06 | 230.9779 |  |  | 3.573758e-05 | 249.5785 |  |  | 4.554204e-05 | 267.7903 |  |  | 7.116047e-05 | 294.7079 |  |  | -1.554602e-05 | 227.5163 |  |  | 2.722376e-05 | 281.7839 |  |  | 4.665368e-05 | 236.6161
574264.6 | 19.99913 | 5.382466e-05 | 240.9859 |  |  | -3.168806e-06 | 230.9777 |  |  | 3.564253e-05 | 249.5805 |  |  | 4.543496e-05 | 267.7929 |  |  | 7.096366e-05 | 294.712 |  |  | -1.5806e-05 | 227.5154 |  |  | 2.703317e-05 | 281.7855 |  |  | 4.648415e-05 | 236.6188
574322.3 | 19.99952 | 5.394756e-05 | 240.989 |  |  | -3.265663e-06 | 230.9775 |  |  | 3.547926e-05 | 249.5826 |  |  | 4.528087e-05 | 267.7955 |  |  | 7.079975e-05 | 294.7161 |  |  | -1.587775e-05 | 227.5145 |  |  | 2.692981e-05 | 281.787 |  |  | 4.636223e-05 | 236.6215
574379.9 | 19.99998 | 5.407047e-05 | 240.9921 |  |  | -3.36117e-06 | 230.9773 |  |  | 3.531381e-05 | 249.5846 |  |  | 4.512447e-05 | 267.7981 |  |  | 7.063804e-05 | 294.7202 |  |  | -1.593514e-05 | 227.5136 |  |  | 2.683391e-05 | 281.7886 |  |  | 4.624483e-05 | 236.6242
574437.6 | 20.00012 | 5.412436e-05 | 240.9953 |  |  | -3.403556e-06 | 230.9771 |  |  | 3.526039e-05 | 249.5867 |  |  | 4.5032e-05 | 267.8007 |  |  | 7.052254e-05 | 294.7242 |  |  | -1.599478e-05 | 227.5126 |  |  | 2.663742e-05 | 281.7901 |  |  | 4.615729e-05 | 236.6268
574495.2 | 20.00022 | 5.417825e-05 | 240.9984 |  |  | -3.445143e-06 | 230.9769 |  |  | 3.521054e-05 | 249.5887 |  |  | 4.494267e-05 | 267.8033 |  |  | 7.041014e-05 | 294.7283 |  |  | -1.605458e-05 | 227.5117 |  |  | 2.643232e-05 | 281.7917 |  |  | 4.607258e-05 | 236.6295
574552.9 | 20.00037 | 5.408768e-05 | 241.0015 |  |  | -3.495487e-06 | 230.9767 |  |  | 3.518591e-05 | 249.5907 |  |  | 4.490536e-05 | 267.8059 |  |  | 7.032784e-05 | 294.7324 |  |  | -1.611612e-05 | 227.5108 |  |  | 2.646098e-05 | 281.7932 |  |  | 4.608648e-05 | 236.6322
574610.5 | 20.00054 | 5.399711e-05 | 241.0046 |  |  | -3.545963e-06 | 230.9765 |  |  | 3.516208e-05 | 249.5928 |  |  | 4.48706e-05 | 267.8085 |  |  | 7.024756e-05 | 294.7364 |  |  | -1.617779e-05 | 227.5099 |  |  | 2.650967e-05 | 281.7947 |  |  | 4.610975e-05 | 236.6348
574668.2 | 20.00026 | 5.392718e-05 | 241.0077 |  |  | -3.462287e-06 | 230.9763 |  |  | 3.520152e-05 | 249.5948 |  |  | 4.492781e-05 | 267.8111 |  |  | 7.033447e-05 | 294.7405 |  |  | -1.610466e-05 | 227.5089 |  |  | 2.649866e-05 | 281.7962 |  |  | 4.614981e-05 | 236.6375
574725.8 | 19.99993 | 5.385725e-05 | 241.0108 |  |  | -3.376595e-06 | 230.9761 |  |  | 3.524298e-05 | 249.5968 |  |  | 4.498953e-05 | 267.8136 |  |  | 7.04326e-05 | 294.7445 |  |  | -1.602124e-05 | 227.508 |  |  | 2.648254e-05 | 281.7978 |  |  | 4.619147e-05 | 236.6401
574783.5 | 19.99974 | 5.389769e-05 | 241.0139 |  |  | -3.245912e-06 | 230.9759 |  |  | 3.53449e-05 | 249.5989 |  |  | 4.506401e-05 | 267.8162 |  |  | 7.053355e-05 | 294.7486 |  |  | -1.598099e-05 | 227.5071 |  |  | 2.658725e-05 | 281.7993 |  |  | 4.62851e-05 | 236.6428
574841.1 | 19.99957 | 5.393812e-05 | 241.017 |  |  | -3.114552e-06 | 230.9757 |  |  | 3.544874e-05 | 249.6009 |  |  | 4.513912e-05 | 267.8188 |  |  | 7.063468e-05 | 294.7526 |  |  | -1.594403e-05 | 227.5062 |  |  | 2.67023e-05 | 281.8008 |  |  | 4.638367e-05 | 236.6455
574898.8 | 19.99965 | 5.395969e-05 | 241.0202 |  |  | -3.190204e-06 | 230.9756 |  |  | 3.541897e-05 | 249.6029 |  |  | 4.509674e-05 | 267.8214 |  |  | 7.06479e-05 | 294.7567 |  |  | -1.593709e-05 | 227.5052 |  |  | 2.665999e-05 | 281.8024 |  |  | 4.638072e-05 | 236.6481
574956.5 | 19.99976 | 5.398125e-05 | 241.0233 |  |  | -3.268968e-06 | 230.9754 |  |  | 3.538494e-05 | 249.605 |  |  | 4.50486e-05 | 267.824 |  |  | 7.065522e-05 | 294.7608 |  |  | -1.593243e-05 | 227.5043 |  |  | 2.660419e-05 | 281.8039 |  |  | 4.63681e-05 | 236.6508
575014.1 | 19.99968 | 5.398062e-05 | 241.0264 |  |  | -3.292102e-06 | 230.9752 |  |  | 3.541929e-05 | 249.607 |  |  | 4.507488e-05 | 267.8266 |  |  | 7.060754e-05 | 294.7649 |  |  | -1.592663e-05 | 227.5034 |  |  | 2.658142e-05 | 281.8054 |  |  | 4.632537e-05 | 236.6535
575071.8 | 19.99957 | 5.397999e-05 | 241.0295 |  |  | -3.314399e-06 | 230.975 |  |  | 3.545582e-05 | 249.6091 |  |  | 4.510482e-05 | 267.8292 |  |  | 7.055618e-05 | 294.7689 |  |  | -1.592074e-05 | 227.5025 |  |  | 2.656148e-05 | 281.807 |  |  | 4.627977e-05 | 236.6562
575129.4 | 19.9999 | 5.395963e-05 | 241.0326 |  |  | -3.30589e-06 | 230.9748 |  |  | 3.549313e-05 | 249.6111 |  |  | 4.516701e-05 | 267.8318 |  |  | 7.056437e-05 | 294.773 |  |  | -1.596256e-05 | 227.5016 |  |  | 2.65333e-05 | 281.8085 |  |  | 4.625791e-05 | 236.6588
575187.1 | 20.00029 | 5.393927e-05 | 241.0357 |  |  | -3.296918e-06 | 230.9746 |  |  | 3.553046e-05 | 249.6131 |  |  | 4.523077e-05 | 267.8345 |  |  | 7.057655e-05 | 294.7771 |  |  | -1.600801e-05 | 227.5006 |  |  | 2.65044e-05 | 281.81 |  |  | 4.623831e-05 | 236.6615
575244.7 | 19.99975 | 5.396001e-05 | 241.0388 |  |  | -3.264561e-06 | 230.9744 |  |  | 3.552936e-05 | 249.6152 |  |  | 4.520258e-05 | 267.8371 |  |  | 7.06191e-05 | 294.7811 |  |  | -1.595136e-05 | 227.4997 |  |  | 2.653869e-05 | 281.8116 |  |  | 4.630251e-05 | 236.6642
575302.4 | 19.99908 | 5.398075e-05 | 241.0419 |  |  | -3.231853e-06 | 230.9742 |  |  | 3.552704e-05 | 249.6172 |  |  | 4.516986e-05 | 267.8397 |  |  | 7.066369e-05 | 294.7852 |  |  | -1.588692e-05 | 227.4988 |  |  | 2.657839e-05 | 281.8131 |  |  | 4.637468e-05 | 236.6668
575360 | 19.99958 | 5.400261e-05 | 241.045 |  |  | -3.158884e-06 | 230.9741 |  |  | 3.559665e-05 | 249.6193 |  |  | 4.522559e-05 | 267.8423 |  |  | 7.063651e-05 | 294.7893 |  |  | -1.583499e-05 | 227.4979 |  |  | 2.664109e-05 | 281.8146 |  |  | 4.641337e-05 | 236.6695
575417.7 | 20.00025 | 5.402447e-05 | 241.0482 |  |  | -3.085308e-06 | 230.9739 |  |  | 3.566855e-05 | 249.6214 |  |  | 4.528567e-05 | 267.8449 |  |  | 7.060452e-05 | 294.7934 |  |  | -1.578401e-05 | 227.497 |  |  | 2.670577e-05 | 281.8162 |  |  | 4.644886e-05 | 236.6722
575475.3 | 20.00033 | 5.400124e-05 | 241.0513 |  |  | -3.02946e-06 | 230.9737 |  |  | 3.572793e-05 | 249.6234 |  |  | 4.537611e-05 | 267.8475 |  |  | 7.063812e-05 | 294.7974 |  |  | -1.575982e-05 | 227.4961 |  |  | 2.679716e-05 | 281.8177 |  |  | 4.654519e-05 | 236.6749
575533 | 20.00033 | 5.3978e-05 | 241.0544 |  |  | -2.973878e-06 | 230.9735 |  |  | 3.578691e-05 | 249.6255 |  |  | 4.546803e-05 | 267.8501 |  |  | 7.067613e-05 | 294.8015 |  |  | -1.573767e-05 | 227.4952 |  |  | 2.689084e-05 | 281.8193 |  |  | 4.664731e-05 | 236.6776
575590.6 | 20.00014 | 5.394174e-05 | 241.0575 |  |  | -3.078761e-06 | 230.9733 |  |  | 3.582271e-05 | 249.6275 |  |  | 4.542487e-05 | 267.8527 |  |  | 7.071118e-05 | 294.8056 |  |  | -1.570781e-05 | 227.4943 |  |  | 2.688784e-05 | 281.8208 |  |  | 4.662305e-05 | 236.6802
575648.3 | 19.99992 | 5.390548e-05 | 241.0606 |  |  | -3.186059e-06 | 230.9732 |  |  | 3.585778e-05 | 249.6296 |  |  | 4.537506e-05 | 267.8553 |  |  | 7.074603e-05 | 294.8097 |  |  | -1.567736e-05 | 227.4933 |  |  | 2.687656e-05 | 281.8224 |  |  | 4.658677e-05 | 236.6829
575705.9 | 19.99994 | 5.396409e-05 | 241.0637 |  |  | -3.113136e-06 | 230.973 |  |  | 3.579593e-05 | 249.6317 |  |  | 4.535524e-05 | 267.858 |  |  | 7.067938e-05 | 294.8137 |  |  | -1.565423e-05 | 227.4924 |  |  | 2.687823e-05 | 281.8239 |  |  | 4.659543e-05 | 236.6856
575763.6 | 19.99999 | 5.40227e-05 | 241.0668 |  |  | -3.037502e-06 | 230.9728 |  |  | 3.5731e-05 | 249.6337 |  |  | 4.533689e-05 | 267.8606 |  |  | 7.060592e-05 | 294.8178 |  |  | -1.563167e-05 | 227.4915 |  |  | 2.6881e-05 | 281.8255 |  |  | 4.660837e-05 | 236.6883
575821.2 | 20 | 5.403015e-05 | 241.0699 |  |  | -3.035752e-06 | 230.9726 |  |  | 3.576305e-05 | 249.6358 |  |  | 4.534053e-05 | 267.8632 |  |  | 7.058497e-05 | 294.8219 |  |  | -1.571809e-05 | 227.4906 |  |  | 2.682148e-05 | 281.827 |  |  | 4.660335e-05 | 236.691
575878.9 | 20 | 5.40376e-05 | 241.0731 |  |  | -3.035114e-06 | 230.9725 |  |  | 3.579819e-05 | 249.6379 |  |  | 4.534525e-05 | 267.8658 |  |  | 7.056753e-05 | 294.8259 |  |  | -1.581283e-05 | 227.4897 |  |  | 2.675662e-05 | 281.8286 |  |  | 4.659662e-05 | 236.6937
575936.5 | 19.99958 | 5.40267e-05 | 241.0762 |  |  | -3.061996e-06 | 230.9723 |  |  | 3.58461e-05 | 249.6399 |  |  | 4.534098e-05 | 267.8684 |  |  | 7.055445e-05 | 294.83 |  |  | -1.576278e-05 | 227.4888 |  |  | 2.679203e-05 | 281.8301 |  |  | 4.665025e-05 | 236.6964
575994.2 | 19.9991 | 5.401581e-05 | 241.0793 |  |  | -3.089293e-06 | 230.9721 |  |  | 3.589442e-05 | 249.642 |  |  | 4.533627e-05 | 267.871 |  |  | 7.054166e-05 | 294.8341 |  |  | -1.570169e-05 | 227.4879 |  |  | 2.683602e-05 | 281.8316 |  |  | 4.670962e-05 | 236.6991
576051.8 | 19.99956 | 5.402915e-05 | 241.0824 |  |  | -3.028699e-06 | 230.9719 |  |  | 3.598346e-05 | 249.6441 |  |  | 4.543432e-05 | 267.8737 |  |  | 7.050329e-05 | 294.8381 |  |  | -1.563853e-05 | 227.487 |  |  | 2.689955e-05 | 281.8332 |  |  | 4.677998e-05 | 236.7017
576109.5 | 20.00015 | 5.404249e-05 | 241.0855 |  |  | -2.966781e-06 | 230.9718 |  |  | 3.607379e-05 | 249.6461 |  |  | 4.553743e-05 | 267.8763 |  |  | 7.04632e-05 | 294.8422 |  |  | -1.557521e-05 | 227.4861 |  |  | 2.696476e-05 | 281.8347 |  |  | 4.685138e-05 | 236.7044
576167.1 | 19.99993 | 5.407395e-05 | 241.0886 |  |  | -3.040285e-06 | 230.9716 |  |  | 3.60009e-05 | 249.6482 |  |  | 4.552107e-05 | 267.8789 |  |  | 7.036704e-05 | 294.8463 |  |  | -1.565208e-05 | 227.4852 |  |  | 2.685953e-05 | 281.8363 |  |  | 4.675617e-05 | 236.7071
576224.8 | 19.99959 | 5.410541e-05 | 241.0918 |  |  | -3.115827e-06 | 230.9714 |  |  | 3.592281e-05 | 249.6503 |  |  | 4.549884e-05 | 267.8815 |  |  | 7.026713e-05 | 294.8503 |  |  | -1.573966e-05 | 227.4843 |  |  | 2.673969e-05 | 281.8378 |  |  | 4.664511e-05 | 236.7098
576282.4 | 19.99985 | 5.404497e-05 | 241.0949 |  |  | -3.052956e-06 | 230.9712 |  |  | 3.592035e-05 | 249.6524 |  |  | 4.553178e-05 | 267.8841 |  |  | 7.023833e-05 | 294.8544 |  |  | -1.576242e-05 | 227.4834 |  |  | 2.67121e-05 | 281.8394 |  |  | 4.669621e-05 | 236.7125
576340.1 | 20.00018 | 5.398454e-05 | 241.098 |  |  | -2.988002e-06 | 230.9711 |  |  | 3.59203e-05 | 249.6544 |  |  | 4.556743e-05 | 267.8868 |  |  | 7.021429e-05 | 294.8584 |  |  | -1.578024e-05 | 227.4825 |  |  | 2.669242e-05 | 281.8409 |  |  | 4.676274e-05 | 236.7152
576397.7 | 20.00012 | 5.407433e-05 | 241.1011 |  |  | -3.018863e-06 | 230.9709 |  |  | 3.594984e-05 | 249.6565 |  |  | 4.552106e-05 | 267.8894 |  |  | 7.019363e-05 | 294.8625 |  |  | -1.577813e-05 | 227.4816 |  |  | 2.674328e-05 | 281.8425 |  |  | 4.675998e-05 | 236.7179
576455.4 | 20.00001 | 5.416412e-05 | 241.1042 |  |  | -3.051166e-06 | 230.9707 |  |  | 3.598033e-05 | 249.6586 |  |  | 4.547065e-05 | 267.892 |  |  | 7.01732e-05 | 294.8665 |  |  | -1.57745e-05 | 227.4807 |  |  | 2.680019e-05 | 281.844 |  |  | 4.675061e-05 | 236.7206
576513 | 19.99926 | 5.41666e-05 | 241.1073 |  |  | -3.006033e-06 | 230.9705 |  |  | 3.600848e-05 | 249.6606 |  |  | 4.547639e-05 | 267.8946 |  |  | 7.025422e-05 | 294.8706 |  |  | -1.575695e-05 | 227.4798 |  |  | 2.679532e-05 | 281.8456 |  |  | 4.672106e-05 | 236.7233
576570.7 | 19.99842 | 5.416908e-05 | 241.1105 |  |  | -2.959735e-06 | 230.9704 |  |  | 3.603656e-05 | 249.6627 |  |  | 4.548488e-05 | 267.8973 |  |  | 7.034204e-05 | 294.8746 |  |  | -1.573833e-05 | 227.4789 |  |  | 2.678516e-05 | 281.8471 |  |  | 4.668958e-05 | 236.726
576628.3 | 19.99916 | 5.412786e-05 | 241.1136 |  |  | -2.993023e-06 | 230.9702 |  |  | 3.60603e-05 | 249.6648 |  |  | 4.546263e-05 | 267.8999 |  |  | 7.033641e-05 | 294.8787 |  |  | -1.577621e-05 | 227.4779 |  |  | 2.675418e-05 | 281.8486 |  |  | 4.663756e-05 | 236.7287
576686 | 20.00011 | 5.408664e-05 | 241.1167 |  |  | -3.027509e-06 | 230.97 |  |  | 3.608391e-05 | 249.6669 |  |  | 4.543887e-05 | 267.9025 |  |  | 7.032451e-05 | 294.8827 |  |  | -1.581839e-05 | 227.477 |  |  | 2.672142e-05 | 281.8502 |  |  | 4.658358e-05 | 236.7314
576743.6 | 20.00003 | 5.405077e-05 | 241.1198 |  |  | -3.052872e-06 | 230.9698 |  |  | 3.605813e-05 | 249.669 |  |  | 4.544829e-05 | 267.9051 |  |  | 7.026623e-05 | 294.8868 |  |  | -1.584994e-05 | 227.4761 |  |  | 2.671268e-05 | 281.8517 |  |  | 4.659754e-05 | 236.7341
576801.3 | 19.9998 | 5.401489e-05 | 241.1229 |  |  | -3.078097e-06 | 230.9697 |  |  | 3.603078e-05 | 249.671 |  |  | 4.545935e-05 | 267.9077 |  |  | 7.020485e-05 | 294.8908 |  |  | -1.588067e-05 | 227.4752 |  |  | 2.6706e-05 | 281.8533 |  |  | 4.661796e-05 | 236.7368
576859 | 20.00012 | 5.398192e-05 | 241.126 |  |  | -3.142708e-06 | 230.9695 |  |  | 3.599173e-05 | 249.6731 |  |  | 4.532529e-05 | 267.9104 |  |  | 7.017276e-05 | 294.8949 |  |  | -1.584623e-05 | 227.4743 |  |  | 2.670775e-05 | 281.8548 |  |  | 4.654573e-05 | 236.7394
576916.6 | 20.00051 | 5.394894e-05 | 241.1292 |  |  | -3.207912e-06 | 230.9693 |  |  | 3.59523e-05 | 249.6752 |  |  | 4.51841e-05 | 267.913 |  |  | 7.014262e-05 | 294.8989 |  |  | -1.580681e-05 | 227.4734 |  |  | 2.671023e-05 | 281.8563 |  |  | 4.646467e-05 | 236.7421
576974.3 | 20.00031 | 5.398128e-05 | 241.1323 |  |  | -3.275696e-06 | 230.9691 |  |  | 3.586855e-05 | 249.6773 |  |  | 4.515817e-05 | 267.9156 |  |  | 7.010857e-05 | 294.903 |  |  | -1.584822e-05 | 227.4725 |  |  | 2.66233e-05 | 281.8579 |  |  | 4.636451e-05 | 236.7448
577031.9 | 20.00003 | 5.401363e-05 | 241.1354 |  |  | -3.343519e-06 | 230.9689 |  |  | 3.578339e-05 | 249.6793 |  |  | 4.513791e-05 | 267.9182 |  |  | 7.007426e-05 | 294.907 |  |  | -1.589581e-05 | 227.4715 |  |  | 2.652871e-05 | 281.8594 |  |  | 4.626254e-05 | 236.7475
577089.6 | 19.9999 | 5.395179e-05 | 241.1385 |  |  | -3.399084e-06 | 230.9687 |  |  | 3.575602e-05 | 249.6814 |  |  | 4.503841e-05 | 267.9208 |  |  | 7.004305e-05 | 294.911 |  |  | -1.597397e-05 | 227.4706 |  |  | 2.651559e-05 | 281.8609 |  |  | 4.622392e-05 | 236.7501
577147.2 | 19.99979 | 5.388996e-05 | 241.1416 |  |  | -3.454465e-06 | 230.9685 |  |  | 3.573049e-05 | 249.6834 |  |  | 4.493501e-05 | 267.9234 |  |  | 7.001206e-05 | 294.9151 |  |  | -1.605447e-05 | 227.4697 |  |  | 2.650946e-05 | 281.8625 |  |  | 4.619133e-05 | 236.7528
577204.9 | 19.99992 | 5.382687e-05 | 241.1447 |  |  | -3.553992e-06 | 230.9683 |  |  | 3.57004e-05 | 249.6855 |  |  | 4.48693e-05 | 267.926 |  |  | 6.996568e-05 | 294.9191 |  |  | -1.609371e-05 | 227.4688 |  |  | 2.648724e-05 | 281.864 |  |  | 4.606737e-05 | 236.7554
577262.5 | 20.00009 | 5.376378e-05 | 241.1478 |  |  | -3.654185e-06 | 230.9681 |  |  | 3.567015e-05 | 249.6876 |  |  | 4.480544e-05 | 267.9285 |  |  | 6.991827e-05 | 294.9231 |  |  | -1.612979e-05 | 227.4679 |  |  | 2.646365e-05 | 281.8655 |  |  | 4.593472e-05 | 236.7581
577320.2 | 19.99972 | 5.375719e-05 | 241.1509 |  |  | -3.681172e-06 | 230.9679 |  |  | 3.56233e-05 | 249.6896 |  |  | 4.464289e-05 | 267.9311 |  |  | 6.988268e-05 | 294.9272 |  |  | -1.6184e-05 | 227.4669 |  |  | 2.636239e-05 | 281.867 |  |  | 4.589676e-05 | 236.7608
577377.8 | 19.99927 | 5.375059e-05 | 241.154 |  |  | -3.707056e-06 | 230.9677 |  |  | 3.557592e-05 | 249.6917 |  |  | 4.447549e-05 | 267.9337 |  |  | 6.984789e-05 | 294.9312 |  |  | -1.623958e-05 | 227.466 |  |  | 2.625447e-05 | 281.8686 |  |  | 4.586781e-05 | 236.7634
577435.5 | 20 | 5.371371e-05 | 241.1571 |  |  | -3.816101e-06 | 230.9675 |  |  | 3.54575e-05 | 249.6937 |  |  | 4.439558e-05 | 267.9363 |  |  | 6.982921e-05 | 294.9352 |  |  | -1.627462e-05 | 227.465 |  |  | 2.622636e-05 | 281.8701 |  |  | 4.572979e-05 | 236.766
577493.1 | 20.0009 | 5.367683e-05 | 241.1602 |  |  | -3.926399e-06 | 230.9673 |  |  | 3.533681e-05 | 249.6958 |  |  | 4.431998e-05 | 267.9388 |  |  | 6.981161e-05 | 294.9393 |  |  | -1.630808e-05 | 227.4641 |  |  | 2.62051e-05 | 281.8716 |  |  | 4.55814e-05 | 236.7687
577550.8 | 20.00046 | 5.359409e-05 | 241.1633 |  |  | -3.917404e-06 | 230.967 |  |  | 3.528753e-05 | 249.6978 |  |  | 4.426697e-05 | 267.9414 |  |  | 6.981286e-05 | 294.9433 |  |  | -1.628787e-05 | 227.4632 |  |  | 2.615914e-05 | 281.8731 |  |  | 4.55966e-05 | 236.7713
577608.4 | 19.99985 | 5.351135e-05 | 241.1664 |  |  | -3.906612e-06 | 230.9668 |  |  | 3.524053e-05 | 249.6998 |  |  | 4.421507e-05 | 267.9439 |  |  | 6.981538e-05 | 294.9473 |  |  | -1.626355e-05 | 227.4622 |  |  | 2.611106e-05 | 281.8746 |  |  | 4.562736e-05 | 236.7739
577666.1 | 19.99967 | 5.35769e-05 | 241.1695 |  |  | -3.980391e-06 | 230.9666 |  |  | 3.515409e-05 | 249.7019 |  |  | 4.417857e-05 | 267.9465 |  |  | 6.980433e-05 | 294.9513 |  |  | -1.630975e-05 | 227.4613 |  |  | 2.617971e-05 | 281.8761 |  |  | 4.557564e-05 | 236.7766
577723.7 | 19.99954 | 5.364245e-05 | 241.1726 |  |  | -4.055444e-06 | 230.9663 |  |  | 3.506639e-05 | 249.7039 |  |  | 4.414282e-05 | 267.949 |  |  | 6.979238e-05 | 294.9554 |  |  | -1.636133e-05 | 227.4604 |  |  | 2.625836e-05 | 281.8776 |  |  | 4.551606e-05 | 236.7792
577781.4 | 19.9998 | 5.351872e-05 | 241.1756 |  |  | -4.048651e-06 | 230.9661 |  |  | 3.505725e-05 | 249.7059 |  |  | 4.416801e-05 | 267.9516 |  |  | 6.984987e-05 | 294.9594 |  |  | -1.631574e-05 | 227.4594 |  |  | 2.619173e-05 | 281.8791 |  |  | 4.54334e-05 | 236.7818
577839 | 20.00012 | 5.339499e-05 | 241.1787 |  |  | -4.040624e-06 | 230.9659 |  |  | 3.505061e-05 | 249.7079 |  |  | 4.41962e-05 | 267.9541 |  |  | 6.991203e-05 | 294.9634 |  |  | -1.626273e-05 | 227.4585 |  |  | 2.611264e-05 | 281.8806 |  |  | 4.534854e-05 | 236.7844
577896.7 | 19.99999 | 5.344481e-05 | 241.1818 |  |  | -4.004799e-06 | 230.9656 |  |  | 3.49926e-05 | 249.7099 |  |  | 4.4205e-05 | 267.9566 |  |  | 6.996511e-05 | 294.9674 |  |  | -1.623919e-05 | 227.4575 |  |  | 2.619457e-05 | 281.8821 |  |  | 4.545399e-05 | 236.787
577954.3 | 19.9998 | 5.349464e-05 | 241.1849 |  |  | -3.968555e-06 | 230.9654 |  |  | 3.493296e-05 | 249.712 |  |  | 4.421284e-05 | 267.9592 |  |  | 7.001758e-05 | 294.9715 |  |  | -1.62179e-05 | 227.4566 |  |  | 2.629029e-05 | 281.8837 |  |  | 4.557755e-05 | 236.7897
578012 | 19.99988 | 5.341934e-05 | 241.188 |  |  | -4.013898e-06 | 230.9652 |  |  | 3.491607e-05 | 249.714 |  |  | 4.421901e-05 | 267.9617 |  |  | 7.006266e-05 | 294.9755 |  |  | -1.627485e-05 | 227.4557 |  |  | 2.629051e-05 | 281.8852 |  |  | 4.557129e-05 | 236.7923
578069.6 | 19.99999 | 5.334404e-05 | 241.1911 |  |  | -4.060471e-06 | 230.965 |  |  | 3.490055e-05 | 249.716 |  |  | 4.42251e-05 | 267.9643 |  |  | 7.010724e-05 | 294.9796 |  |  | -1.633777e-05 | 227.4547 |  |  | 2.628254e-05 | 281.8867 |  |  | 4.555268e-05 | 236.7949
578127.3 | 19.9998 | 5.336042e-05 | 241.1941 |  |  | -4.170775e-06 | 230.9647 |  |  | 3.479746e-05 | 249.718 |  |  | 4.418017e-05 | 267.9668 |  |  | 7.00598e-05 | 294.9836 |  |  | -1.644534e-05 | 227.4538 |  |  | 2.615239e-05 | 281.8882 |  |  | 4.545447e-05 | 236.7975
578184.9 | 19.99958 | 5.33768e-05 | 241.1972 |  |  | -4.28204e-06 | 230.9645 |  |  | 3.469159e-05 | 249.72 |  |  | 4.413272e-05 | 267.9694 |  |  | 7.000618e-05 | 294.9876 |  |  | -1.655633e-05 | 227.4528 |  |  | 2.601178e-05 | 281.8897 |  |  | 4.53487e-05 | 236.8002
578242.6 | 19.99995 | 5.329009e-05 | 241.2003 |  |  | -4.302532e-06 | 230.9642 |  |  | 3.464416e-05 | 249.722 |  |  | 4.405558e-05 | 267.9719 |  |  | 6.998259e-05 | 294.9917 |  |  | -1.655426e-05 | 227.4519 |  |  | 2.596324e-05 | 281.8912 |  |  | 4.528255e-05 | 236.8028
578300.2 | 20.00039 | 5.320338e-05 | 241.2034 |  |  | -4.321656e-06 | 230.964 |  |  | 3.459859e-05 | 249.724 |  |  | 4.397697e-05 | 267.9745 |  |  | 6.996101e-05 | 294.9957 |  |  | -1.654356e-05 | 227.4509 |  |  | 2.592259e-05 | 281.8927 |  |  | 4.522017e-05 | 236.8054
578357.9 | 20.0003 | 5.32566e-05 | 241.2064 |  |  | -4.348588e-06 | 230.9637 |  |  | 3.457986e-05 | 249.726 |  |  | 4.398844e-05 | 267.977 |  |  | 6.995426e-05 | 294.9997 |  |  | -1.653229e-05 | 227.45 |  |  | 2.589567e-05 | 281.8942 |  |  | 4.522028e-05 | 236.808
578415.5 | 20.00013 | 5.330981e-05 | 241.2095 |  |  | -4.375638e-06 | 230.9635 |  |  | 3.456199e-05 | 249.728 |  |  | 4.400435e-05 | 267.9795 |  |  | 6.994851e-05 | 295.0038 |  |  | -1.652098e-05 | 227.449 |  |  | 2.586993e-05 | 281.8957 |  |  | 4.522634e-05 | 236.8106
578473.2 | 20.00006 | 5.32218e-05 | 241.2126 |  |  | -4.384897e-06 | 230.9632 |  |  | 3.451871e-05 | 249.73 |  |  | 4.4016e-05 | 267.9821 |  |  | 6.996589e-05 | 295.0078 |  |  | -1.658529e-05 | 227.4481 |  |  | 2.583867e-05 | 281.8972 |  |  | 4.521916e-05 | 236.8132
578530.8 | 20.00001 | 5.313378e-05 | 241.2156 |  |  | -4.393888e-06 | 230.963 |  |  | 3.447461e-05 | 249.732 |  |  | 4.402744e-05 | 267.9846 |  |  | 6.998482e-05 | 295.0118 |  |  | -1.665538e-05 | 227.4471 |  |  | 2.580693e-05 | 281.8987 |  |  | 4.521071e-05 | 236.8158
578588.5 | 20.00015 | 5.311735e-05 | 241.2187 |  |  | -4.309894e-06 | 230.9627 |  |  | 3.453273e-05 | 249.7339 |  |  | 4.407159e-05 | 267.9872 |  |  | 7.005303e-05 | 295.0159 |  |  | -1.662328e-05 | 227.4461 |  |  | 2.587427e-05 | 281.9002 |  |  | 4.529395e-05 | 236.8184
578646.1 | 20.00032 | 5.310092e-05 | 241.2218 |  |  | -4.224497e-06 | 230.9625 |  |  | 3.459411e-05 | 249.7359 |  |  | 4.411734e-05 | 267.9897 |  |  | 7.012456e-05 | 295.0199 |  |  | -1.658338e-05 | 227.4452 |  |  | 2.59501e-05 | 281.9016 |  |  | 4.538592e-05 | 236.821
578703.8 | 20.00019 | 5.312509e-05 | 241.2248 |  |  | -4.245824e-06 | 230.9622 |  |  | 3.455749e-05 | 249.7379 |  |  | 4.422456e-05 | 267.9922 |  |  | 7.011636e-05 | 295.024 |  |  | -1.660456e-05 | 227.4442 |  |  | 2.590274e-05 | 281.9031 |  |  | 4.54213e-05 | 236.8236
578761.4 | 20.00002 | 5.314926e-05 | 241.2279 |  |  | -4.26876e-06 | 230.962 |  |  | 3.451774e-05 | 249.7399 |  |  | 4.433482e-05 | 267.9948 |  |  | 7.01028e-05 | 295.028 |  |  | -1.663041e-05 | 227.4433 |  |  | 2.584481e-05 | 281.9046 |  |  | 4.545129e-05 | 236.8263
578819.1 | 20.00064 | 5.316595e-05 | 241.2309 |  |  | -4.31369e-06 | 230.9617 |  |  | 3.458083e-05 | 249.7419 |  |  | 4.426687e-05 | 267.9973 |  |  | 7.001149e-05 | 295.032 |  |  | -1.669177e-05 | 227.4423 |  |  | 2.578253e-05 | 281.9061 |  |  | 4.539691e-05 | 236.8289
578876.8 | 20.00136 | 5.318263e-05 | 241.234 |  |  | -4.358952e-06 | 230.9615 |  |  | 3.464721e-05 | 249.7439 |  |  | 4.419015e-05 | 267.9999 |  |  | 6.991496e-05 | 295.0361 |  |  | -1.675585e-05 | 227.4413 |  |  | 2.571988e-05 | 281.9076 |  |  | 4.53345e-05 | 236.8315
578934.4 | 20.0013 | 5.314635e-05 | 241.2371 |  |  | -4.294407e-06 | 230.9612 |  |  | 3.470691e-05 | 249.7459 |  |  | 4.42247e-05 | 268.0025 |  |  | 6.995867e-05 | 295.0401 |  |  | -1.672601e-05 | 227.4404 |  |  | 2.578749e-05 | 281.9091 |  |  | 4.54498e-05 | 236.8341
578992.1 | 20.00114 | 5.311006e-05 | 241.2401 |  |  | -4.228206e-06 | 230.961 |  |  | 3.47664e-05 | 249.7479 |  |  | 4.426473e-05 | 268.005 |  |  | 7.001179e-05 | 295.0441 |  |  | -1.6689e-05 | 227.4394 |  |  | 2.586625e-05 | 281.9106 |  |  | 4.558202e-05 | 236.8367
579049.7 | 20.00063 | 5.313064e-05 | 241.2432 |  |  | -4.048899e-06 | 230.9608 |  |  | 3.478605e-05 | 249.7499 |  |  | 4.445628e-05 | 268.0076 |  |  | 7.011861e-05 | 295.0482 |  |  | -1.662163e-05 | 227.4385 |  |  | 2.594872e-05 | 281.9121 |  |  | 4.567695e-05 | 236.8394
579107.4 | 20.00007 | 5.315122e-05 | 241.2463 |  |  | -3.867886e-06 | 230.9605 |  |  | 3.480443e-05 | 249.7519 |  |  | 4.465528e-05 | 268.0101 |  |  | 7.022904e-05 | 295.0522 |  |  | -1.655193e-05 | 227.4375 |  |  | 2.603151e-05 | 281.9136 |  |  | 4.576833e-05 | 236.842
579165 | 20.0001 | 5.31333e-05 | 241.2493 |  |  | -3.728273e-06 | 230.9603 |  |  | 3.489254e-05 | 249.7539 |  |  | 4.469547e-05 | 268.0127 |  |  | 7.021162e-05 | 295.0563 |  |  | -1.657505e-05 | 227.4365 |  |  | 2.603563e-05 | 281.9151 |  |  | 4.580737e-05 | 236.8446
579222.7 | 20.00021 | 5.311539e-05 | 241.2524 |  |  | -3.589284e-06 | 230.9601 |  |  | 3.498287e-05 | 249.7559 |  |  | 4.472784e-05 | 268.0153 |  |  | 7.018561e-05 | 295.0603 |  |  | -1.660524e-05 | 227.4356 |  |  | 2.603301e-05 | 281.9166 |  |  | 4.584142e-05 | 236.8473
579280.3 | 20.00017 | 5.307623e-05 | 241.2554 |  |  | -3.608215e-06 | 230.9599 |  |  | 3.494735e-05 | 249.758 |  |  | 4.470296e-05 | 268.0179 |  |  | 7.01763e-05 | 295.0644 |  |  | -1.652176e-05 | 227.4346 |  |  | 2.606445e-05 | 281.9181 |  |  | 4.579341e-05 | 236.8499
579338 | 20.00012 | 5.303707e-05 | 241.2585 |  |  | -3.629528e-06 | 230.9597 |  |  | 3.490781e-05 | 249.76 |  |  | 4.467527e-05 | 268.0204 |  |  | 7.016811e-05 | 295.0684 |  |  | -1.642961e-05 | 227.4337 |  |  | 2.609882e-05 | 281.9196 |  |  | 4.573759e-05 | 236.8526
579395.6 | 20.00021 | 5.315689e-05 | 241.2616 |  |  | -3.654056e-06 | 230.9595 |  |  | 3.491325e-05 | 249.762 |  |  | 4.472759e-05 | 268.023 |  |  | 7.012598e-05 | 295.0724 |  |  | -1.651944e-05 | 227.4327 |  |  | 2.605172e-05 | 281.9211 |  |  | 4.571111e-05 | 236.8552
579453.3 | 20.00032 | 5.327671e-05 | 241.2646 |  |  | -3.678632e-06 | 230.9593 |  |  | 3.492013e-05 | 249.764 |  |  | 4.478385e-05 | 268.0256 |  |  | 7.008158e-05 | 295.0765 |  |  | -1.662316e-05 | 227.4318 |  |  | 2.599764e-05 | 281.9226 |  |  | 4.568742e-05 | 236.8578
579510.9 | 19.99999 | 5.32479e-05 | 241.2677 |  |  | -3.704779e-06 | 230.959 |  |  | 3.498916e-05 | 249.766 |  |  | 4.48002e-05 | 268.0282 |  |  | 7.001304e-05 | 295.0805 |  |  | -1.668839e-05 | 227.4308 |  |  | 2.590063e-05 | 281.9241 |  |  | 4.565002e-05 | 236.8605
579568.6 | 19.9996 | 5.321909e-05 | 241.2708 |  |  | -3.73095e-06 | 230.9588 |  |  | 3.506018e-05 | 249.768 |  |  | 4.481458e-05 | 268.0308 |  |  | 6.994287e-05 | 295.0846 |  |  | -1.675069e-05 | 227.4299 |  |  | 2.579993e-05 | 281.9256 |  |  | 4.561132e-05 | 236.8631
579626.2 | 19.99973 | 5.321959e-05 | 241.2738 |  |  | -3.899828e-06 | 230.9586 |  |  | 3.486517e-05 | 249.77 |  |  | 4.459888e-05 | 268.0333 |  |  | 6.972039e-05 | 295.0886 |  |  | -1.684683e-05 | 227.4289 |  |  | 2.569336e-05 | 281.9271 |  |  | 4.542023e-05 | 236.8657
579683.9 | 19.99993 | 5.32201e-05 | 241.2769 |  |  | -4.070859e-06 | 230.9584 |  |  | 3.466169e-05 | 249.7721 |  |  | 4.437185e-05 | 268.0359 |  |  | 6.948768e-05 | 295.0926 |  |  | -1.694556e-05 | 227.4279 |  |  | 2.55863e-05 | 281.9285 |  |  | 4.521464e-05 | 236.8683
579741.5 | 20.00064 | 5.313715e-05 | 241.28 |  |  | -3.986649e-06 | 230.9581 |  |  | 3.467008e-05 | 249.7741 |  |  | 4.436602e-05 | 268.0385 |  |  | 6.951083e-05 | 295.0966 |  |  | -1.689134e-05 | 227.4269 |  |  | 2.564281e-05 | 281.93 |  |  | 4.524699e-05 | 236.8709
579799.2 | 20.00142 | 5.305421e-05 | 241.283 |  |  | -3.898587e-06 | 230.9579 |  |  | 3.468523e-05 | 249.7761 |  |  | 4.437107e-05 | 268.041 |  |  | 6.955116e-05 | 295.1006 |  |  | -1.682544e-05 | 227.426 |  |  | 2.571335e-05 | 281.9315 |  |  | 4.530199e-05 | 236.8736
579856.8 | 20.00124 | 5.305002e-05 | 241.2861 |  |  | -3.879583e-06 | 230.9577 |  |  | 3.476446e-05 | 249.7781 |  |  | 4.442709e-05 | 268.0436 |  |  | 6.950779e-05 | 295.1046 |  |  | -1.688144e-05 | 227.425 |  |  | 2.573187e-05 | 281.933 |  |  | 4.543719e-05 | 236.8762
579914.5 | 20.00094 | 5.304583e-05 | 241.2892 |  |  | -3.861622e-06 | 230.9575 |  |  | 3.484572e-05 | 249.7801 |  |  | 4.448562e-05 | 268.0461 |  |  | 6.94588e-05 | 295.1086 |  |  | -1.694675e-05 | 227.424 |  |  | 2.574593e-05 | 281.9345 |  |  | 4.558002e-05 | 236.8788
579972.1 | 20.0005 | 5.292692e-05 | 241.2922 |  |  | -3.957117e-06 | 230.9572 |  |  | 3.476921e-05 | 249.7821 |  |  | 4.443713e-05 | 268.0487 |  |  | 6.935415e-05 | 295.1126 |  |  | -1.696771e-05 | 227.423 |  |  | 2.563257e-05 | 281.9359 |  |  | 4.544712e-05 | 236.8814
580029.8 | 20.00005 | 5.280801e-05 | 241.2953 |  |  | -4.054324e-06 | 230.957 |  |  | 3.468766e-05 | 249.7841 |  |  | 4.438337e-05 | 268.0513 |  |  | 6.924577e-05 | 295.1166 |  |  | -1.698528e-05 | 227.4221 |  |  | 2.55083e-05 | 281.9374 |  |  | 4.528796e-05 | 236.884
580087.4 | 20 | 5.278755e-05 | 241.2983 |  |  | -3.888614e-06 | 230.9568 |  |  | 3.481786e-05 | 249.7861 |  |  | 4.448822e-05 | 268.0538 |  |  | 6.92694e-05 | 295.1206 |  |  | -1.693084e-05 | 227.4211 |  |  | 2.558926e-05 | 281.9389 |  |  | 4.533764e-05 | 236.8867
580145.1 | 20 | 5.276709e-05 | 241.3013 |  |  | -3.718935e-06 | 230.9566 |  |  | 3.495481e-05 | 249.7881 |  |  | 4.460087e-05 | 268.0564 |  |  | 6.930189e-05 | 295.1246 |  |  | -1.68709e-05 | 227.4201 |  |  | 2.568781e-05 | 281.9404 |  |  | 4.540719e-05 | 236.8893
580202.7 | 20 | 5.279664e-05 | 241.3044 |  |  | -3.599008e-06 | 230.9564 |  |  | 3.507962e-05 | 249.7901 |  |  | 4.470256e-05 | 268.059 |  |  | 6.944036e-05 | 295.1286 |  |  | -1.678368e-05 | 227.4191 |  |  | 2.584268e-05 | 281.9419 |  |  | 4.554597e-05 | 236.8919
580260.4 | 20 | 5.282619e-05 | 241.3074 |  |  | -3.479831e-06 | 230.9562 |  |  | 3.520405e-05 | 249.7921 |  |  | 4.480371e-05 | 268.0615 |  |  | 6.958595e-05 | 295.1326 |  |  | -1.669438e-05 | 227.4182 |  |  | 2.600238e-05 | 281.9433 |  |  | 4.569133e-05 | 236.8945
580318 | 19.9999 | 5.282274e-05 | 241.3105 |  |  | -3.492231e-06 | 230.9559 |  |  | 3.516363e-05 | 249.7942 |  |  | 4.483367e-05 | 268.0641 |  |  | 6.956648e-05 | 295.1366 |  |  | -1.668676e-05 | 227.4172 |  |  | 2.601961e-05 | 281.9448 |  |  | 4.573568e-05 | 236.8972
580375.7 | 19.99979 | 5.281928e-05 | 241.3135 |  |  | -3.506617e-06 | 230.9557 |  |  | 3.511795e-05 | 249.7962 |  |  | 4.486013e-05 | 268.0667 |  |  | 6.953593e-05 | 295.1406 |  |  | -1.668537e-05 | 227.4162 |  |  | 2.602464e-05 | 281.9463 |  |  | 4.577042e-05 | 236.8998
580433.3 | 19.99987 | 5.275156e-05 | 241.3166 |  |  | -3.561739e-06 | 230.9555 |  |  | 3.515306e-05 | 249.7982 |  |  | 4.480633e-05 | 268.0693 |  |  | 6.946502e-05 | 295.1446 |  |  | -1.673511e-05 | 227.4153 |  |  | 2.599774e-05 | 281.9478 |  |  | 4.571657e-05 | 236.9024
580491 | 19.99998 | 5.268383e-05 | 241.3196 |  |  | -3.617476e-06 | 230.9553 |  |  | 3.519076e-05 | 249.8002 |  |  | 4.474857e-05 | 268.0719 |  |  | 6.939139e-05 | 295.1487 |  |  | -1.678875e-05 | 227.4143 |  |  | 2.596809e-05 | 281.9493 |  |  | 4.56543e-05 | 236.9051
580548.6 | 19.9997 | 5.276332e-05 | 241.3226 |  |  | -3.738166e-06 | 230.9551 |  |  | 3.510715e-05 | 249.8023 |  |  | 4.470468e-05 | 268.0745 |  |  | 6.925597e-05 | 295.1526 |  |  | -1.687384e-05 | 227.4133 |  |  | 2.580595e-05 | 281.9508 |  |  | 4.554851e-05 | 236.9077
580606.3 | 19.99937 | 5.28428e-05 | 241.3257 |  |  | -3.859836e-06 | 230.9549 |  |  | 3.501967e-05 | 249.8043 |  |  | 4.466146e-05 | 268.077 |  |  | 6.91164e-05 | 295.1566 |  |  | -1.696134e-05 | 227.4124 |  |  | 2.563244e-05 | 281.9523 |  |  | 4.543858e-05 | 236.9103
580663.9 | 19.99967 | 5.286875e-05 | 241.3287 |  |  | -3.824732e-06 | 230.9547 |  |  | 3.503796e-05 | 249.8063 |  |  | 4.462047e-05 | 268.0796 |  |  | 6.901222e-05 | 295.1606 |  |  | -1.704073e-05 | 227.4114 |  |  | 2.558097e-05 | 281.9538 |  |  | 4.543582e-05 | 236.9129
580721.6 | 20.00006 | 5.28947e-05 | 241.3318 |  |  | -3.787261e-06 | 230.9545 |  |  | 3.505962e-05 | 249.8083 |  |  | 4.457959e-05 | 268.0822 |  |  | 6.891043e-05 | 295.1646 |  |  | -1.71195e-05 | 227.4104 |  |  | 2.553995e-05 | 281.9553 |  |  | 4.544327e-05 | 236.9156
580779.3 | 20.00041 | 5.285095e-05 | 241.3348 |  |  | -3.681587e-06 | 230.9543 |  |  | 3.510911e-05 | 249.8104 |  |  | 4.456876e-05 | 268.0848 |  |  | 6.896894e-05 | 295.1686 |  |  | -1.703734e-05 | 227.4094 |  |  | 2.555247e-05 | 281.9567 |  |  | 4.544526e-05 | 236.9182
580836.9 | 20.00074 | 5.28072e-05 | 241.3379 |  |  | -3.574883e-06 | 230.954 |  |  | 3.515949e-05 | 249.8124 |  |  | 4.455941e-05 | 268.0873 |  |  | 6.903822e-05 | 295.1725 |  |  | -1.69429e-05 | 227.4084 |  |  | 2.556958e-05 | 281.9582 |  |  | 4.544672e-05 | 236.9208
580894.6 | 20.00059 | 5.2739e-05 | 241.3409 |  |  | -3.749363e-06 | 230.9538 |  |  | 3.507571e-05 | 249.8144 |  |  | 4.454715e-05 | 268.0899 |  |  | 6.894555e-05 | 295.1765 |  |  | -1.701634e-05 | 227.4075 |  |  | 2.556277e-05 | 281.9597 |  |  | 4.536586e-05 | 236.9234
580952.2 | 20.00036 | 5.26708e-05 | 241.344 |  |  | -3.92809e-06 | 230.9536 |  |  | 3.498766e-05 | 249.8164 |  |  | 4.453474e-05 | 268.0925 |  |  | 6.8842e-05 | 295.1805 |  |  | -1.710261e-05 | 227.4065 |  |  | 2.55539e-05 | 281.9612 |  |  | 4.527716e-05 | 236.926
581009.9 | 20.00009 | 5.267988e-05 | 241.347 |  |  | -3.828676e-06 | 230.9534 |  |  | 3.506365e-05 | 249.8184 |  |  | 4.465964e-05 | 268.095 |  |  | 6.886079e-05 | 295.1845 |  |  | -1.70905e-05 | 227.4055 |  |  | 2.562482e-05 | 281.9626 |  |  | 4.535316e-05 | 236.9286
581067.5 | 19.99981 | 5.268896e-05 | 241.35 |  |  | -3.725059e-06 | 230.9532 |  |  | 3.514487e-05 | 249.8205 |  |  | 4.479129e-05 | 268.0976 |  |  | 6.88878e-05 | 295.1884 |  |  | -1.707089e-05 | 227.4045 |  |  | 2.570258e-05 | 281.9641 |  |  | 4.544485e-05 | 236.9313
581125.2 | 20.00016 | 5.260714e-05 | 241.3531 |  |  | -3.43713e-06 | 230.953 |  |  | 3.543806e-05 | 249.8225 |  |  | 4.511278e-05 | 268.1002 |  |  | 6.906661e-05 | 295.1924 |  |  | -1.685218e-05 | 227.4035 |  |  | 2.593054e-05 | 281.9656 |  |  | 4.57091e-05 | 236.9339
581182.8 | 20.0006 | 5.252532e-05 | 241.3561 |  |  | -3.146416e-06 | 230.9528 |  |  | 3.573802e-05 | 249.8245 |  |  | 4.544362e-05 | 268.1028 |  |  | 6.925562e-05 | 295.1964 |  |  | -1.661826e-05 | 227.4026 |  |  | 2.617138e-05 | 281.9671 |  |  | 4.598979e-05 | 236.9365
581240.5 | 20.00027 | 5.265552e-05 | 241.3591 |  |  | -3.098809e-06 | 230.9526 |  |  | 3.577151e-05 | 249.8266 |  |  | 4.548375e-05 | 268.1054 |  |  | 6.930274e-05 | 295.2004 |  |  | -1.657693e-05 | 227.4016 |  |  | 2.622496e-05 | 281.9686 |  |  | 4.605133e-05 | 236.9392
581298.1 | 19.99983 | 5.278572e-05 | 241.3622 |  |  | -3.054875e-06 | 230.9524 |  |  | 3.579651e-05 | 249.8287 |  |  | 4.550955e-05 | 268.1081 |  |  | 6.934032e-05 | 295.2044 |  |  | -1.65503e-05 | 227.4007 |  |  | 2.626248e-05 | 281.9701 |  |  | 4.6092e-05 | 236.9418
581355.8 | 19.99983 | 5.283002e-05 | 241.3652 |  |  | -3.032615e-06 | 230.9522 |  |  | 3.586678e-05 | 249.8307 |  |  | 4.552246e-05 | 268.1107 |  |  | 6.925432e-05 | 295.2084 |  |  | -1.661424e-05 | 227.3997 |  |  | 2.626239e-05 | 281.9716 |  |  | 4.607989e-05 | 236.9445
581413.4 | 19.99988 | 5.287432e-05 | 241.3683 |  |  | -3.010683e-06 | 230.9521 |  |  | 3.59385e-05 | 249.8328 |  |  | 4.553473e-05 | 268.1133 |  |  | 6.916001e-05 | 295.2124 |  |  | -1.66851e-05 | 227.3987 |  |  | 2.625906e-05 | 281.9732 |  |  | 4.606276e-05 | 236.9471
581471.1 | 19.99994 | 5.288863e-05 | 241.3713 |  |  | -3.00264e-06 | 230.9519 |  |  | 3.591461e-05 | 249.8349 |  |  | 4.553554e-05 | 268.1159 |  |  | 6.912615e-05 | 295.2164 |  |  | -1.681959e-05 | 227.3978 |  |  | 2.622893e-05 | 281.9747 |  |  | 4.605403e-05 | 236.9498
581528.7 | 19.99999 | 5.290294e-05 | 241.3744 |  |  | -2.994807e-06 | 230.9517 |  |  | 3.588766e-05 | 249.837 |  |  | 4.553578e-05 | 268.1186 |  |  | 6.909634e-05 | 295.2203 |  |  | -1.695894e-05 | 227.3968 |  |  | 2.61965e-05 | 281.9762 |  |  | 4.60461e-05 | 236.9525
581586.4 | 20 | 5.297786e-05 | 241.3774 |  |  | -3.078056e-06 | 230.9515 |  |  | 3.587552e-05 | 249.839 |  |  | 4.558678e-05 | 268.1212 |  |  | 6.902364e-05 | 295.2243 |  |  | -1.699088e-05 | 227.3958 |  |  | 2.614311e-05 | 281.9777 |  |  | 4.593998e-05 | 236.9551
581644 | 20 | 5.305277e-05 | 241.3805 |  |  | -3.162682e-06 | 230.9514 |  |  | 3.586385e-05 | 249.8411 |  |  | 4.564029e-05 | 268.1238 |  |  | 6.894806e-05 | 295.2283 |  |  | -1.701461e-05 | 227.3948 |  |  | 2.608792e-05 | 281.9792 |  |  | 4.582451e-05 | 236.9578
581701.7 | 20.00019 | 5.309204e-05 | 241.3835 |  |  | -3.407035e-06 | 230.9512 |  |  | 3.569871e-05 | 249.8431 |  |  | 4.536757e-05 | 268.1264 |  |  | 6.868599e-05 | 295.2323 |  |  | -1.718063e-05 | 227.3939 |  |  | 2.587376e-05 | 281.9807 |  |  | 4.563166e-05 | 236.9604
581759.3 | 20.00042 | 5.31313e-05 | 241.3866 |  |  | -3.653803e-06 | 230.951 |  |  | 3.552868e-05 | 249.8452 |  |  | 4.507879e-05 | 268.129 |  |  | 6.841138e-05 | 295.2362 |  |  | -1.735752e-05 | 227.3929 |  |  | 2.564596e-05 | 281.9822 |  |  | 4.543143e-05 | 236.963
581817 | 19.99986 | 5.300434e-05 | 241.3896 |  |  | -3.763005e-06 | 230.9508 |  |  | 3.548859e-05 | 249.8472 |  |  | 4.497433e-05 | 268.1316 |  |  | 6.828212e-05 | 295.2402 |  |  | -1.729847e-05 | 227.3919 |  |  | 2.554251e-05 | 281.9837 |  |  | 4.543125e-05 | 236.9656
581874.6 | 19.99919 | 5.287739e-05 | 241.3927 |  |  | -3.870128e-06 | 230.9505 |  |  | 3.545265e-05 | 249.8493 |  |  | 4.487896e-05 | 268.1342 |  |  | 6.816261e-05 | 295.2441 |  |  | -1.722139e-05 | 227.3909 |  |  | 2.544973e-05 | 281.9851 |  |  | 4.545012e-05 | 236.9683
581932.3 | 19.99953 | 5.285375e-05 | 241.3958 |  |  | -3.770126e-06 | 230.9503 |  |  | 3.554607e-05 | 249.8513 |  |  | 4.492881e-05 | 268.1368 |  |  | 6.81216e-05 | 295.248 |  |  | -1.717683e-05 | 227.3899 |  |  | 2.545914e-05 | 281.9866 |  |  | 4.557651e-05 | 236.9709
581989.9 | 20.00001 | 5.283012e-05 | 241.3988 |  |  | -3.666993e-06 | 230.9501 |  |  | 3.564362e-05 | 249.8534 |  |  | 4.498581e-05 | 268.1394 |  |  | 6.808587e-05 | 295.252 |  |  | -1.713476e-05 | 227.3889 |  |  | 2.547732e-05 | 281.9881 |  |  | 4.571315e-05 | 236.9735
582047.6 | 20.00007 | 5.277124e-05 | 241.4018 |  |  | -3.695075e-06 | 230.9499 |  |  | 3.562786e-05 | 249.8554 |  |  | 4.495967e-05 | 268.142 |  |  | 6.810188e-05 | 295.2559 |  |  | -1.716043e-05 | 227.3879 |  |  | 2.544106e-05 | 281.9895 |  |  | 4.563613e-05 | 236.9761
582105.2 | 20.00007 | 5.271236e-05 | 241.4049 |  |  | -3.725142e-06 | 230.9497 |  |  | 3.560849e-05 | 249.8575 |  |  | 4.492943e-05 | 268.1446 |  |  | 6.812136e-05 | 295.2598 |  |  | -1.719129e-05 | 227.3869 |  |  | 2.540013e-05 | 281.991 |  |  | 4.553876e-05 | 236.9788
582162.9 | 20.00033 | 5.270305e-05 | 241.4079 |  |  | -3.660467e-06 | 230.9495 |  |  | 3.574501e-05 | 249.8596 |  |  | 4.496437e-05 | 268.1472 |  |  | 6.817048e-05 | 295.2637 |  |  | -1.703859e-05 | 227.3859 |  |  | 2.553542e-05 | 281.9925 |  |  | 4.560361e-05 | 236.9814
582220.5 | 20.00063 | 5.269375e-05 | 241.411 |  |  | -3.59436e-06 | 230.9493 |  |  | 3.588651e-05 | 249.8616 |  |  | 4.500252e-05 | 268.1498 |  |  | 6.822158e-05 | 295.2677 |  |  | -1.687187e-05 | 227.3849 |  |  | 2.568582e-05 | 281.9939 |  |  | 4.568391e-05 | 236.984
582278.2 | 20.00028 | 5.272431e-05 | 241.414 |  |  | -3.606061e-06 | 230.949 |  |  | 3.588225e-05 | 249.8637 |  |  | 4.496009e-05 | 268.1524 |  |  | 6.822526e-05 | 295.2716 |  |  | -1.688607e-05 | 227.384 |  |  | 2.56876e-05 | 281.9954 |  |  | 4.567843e-05 | 236.9867
582335.8 | 19.99983 | 5.275486e-05 | 241.417 |  |  | -3.618939e-06 | 230.9488 |  |  | 3.587334e-05 | 249.8658 |  |  | 4.491369e-05 | 268.155 |  |  | 6.822574e-05 | 295.2755 |  |  | -1.691409e-05 | 227.383 |  |  | 2.567663e-05 | 281.9969 |  |  | 4.566478e-05 | 236.9893
582393.5 | 19.99987 | 5.275766e-05 | 241.4201 |  |  | -3.595501e-06 | 230.9486 |  |  | 3.580856e-05 | 249.8678 |  |  | 4.487712e-05 | 268.1575 |  |  | 6.815415e-05 | 295.2795 |  |  | -1.698126e-05 | 227.382 |  |  | 2.560844e-05 | 281.9984 |  |  | 4.565782e-05 | 236.9919
582451.1 | 19.99999 | 5.276045e-05 | 241.4231 |  |  | -3.571515e-06 | 230.9484 |  |  | 3.5742e-05 | 249.8699 |  |  | 4.484105e-05 | 268.1601 |  |  | 6.807772e-05 | 295.2834 |  |  | -1.705143e-05 | 227.381 |  |  | 2.553534e-05 | 281.9999 |  |  | 4.565149e-05 | 236.9946
582508.8 | 20 | 5.267762e-05 | 241.4262 |  |  | -3.801263e-06 | 230.9482 |  |  | 3.564362e-05 | 249.8719 |  |  | 4.461283e-05 | 268.1627 |  |  | 6.784776e-05 | 295.2873 |  |  | -1.717751e-05 | 227.38 |  |  | 2.541205e-05 | 282.0013 |  |  | 4.541421e-05 | 236.9972
582566.4 | 20 | 5.259479e-05 | 241.4292 |  |  | -4.034848e-06 | 230.948 |  |  | 3.554422e-05 | 249.874 |  |  | 4.437515e-05 | 268.1653 |  |  | 6.760749e-05 | 295.2912 |  |  | -1.730787e-05 | 227.3791 |  |  | 2.528446e-05 | 282.0028 |  |  | 4.515492e-05 | 236.9998
582624.1 | 20.00005 | 5.257599e-05 | 241.4322 |  |  | -4.056302e-06 | 230.9478 |  |  | 3.553056e-05 | 249.876 |  |  | 4.428861e-05 | 268.1678 |  |  | 6.761455e-05 | 295.2951 |  |  | -1.726998e-05 | 227.3781 |  |  | 2.529177e-05 | 282.0042 |  |  | 4.510293e-05 | 237.0024
582681.7 | 20.00011 | 5.255719e-05 | 241.4353 |  |  | -4.074547e-06 | 230.9475 |  |  | 3.551964e-05 | 249.8781 |  |  | 4.420952e-05 | 268.1704 |  |  | 6.763822e-05 | 295.299 |  |  | -1.721924e-05 | 227.3771 |  |  | 2.531066e-05 | 282.0057 |  |  | 4.507069e-05 | 237.005
582739.4 | 20.0003 | 5.251013e-05 | 241.4383 |  |  | -4.223856e-06 | 230.9473 |  |  | 3.539069e-05 | 249.8801 |  |  | 4.407011e-05 | 268.1729 |  |  | 6.758997e-05 | 295.3029 |  |  | -1.733117e-05 | 227.3761 |  |  | 2.522775e-05 | 282.0072 |  |  | 4.492684e-05 | 237.0076
582797.1 | 20.0005 | 5.246308e-05 | 241.4413 |  |  | -4.375148e-06 | 230.947 |  |  | 3.525797e-05 | 249.8822 |  |  | 4.392774e-05 | 268.1755 |  |  | 6.75369e-05 | 295.3068 |  |  | -1.745553e-05 | 227.3751 |  |  | 2.513612e-05 | 282.0086 |  |  | 4.477236e-05 | 237.0102
582854.7 | 20.00029 | 5.24302e-05 | 241.4443 |  |  | -4.410207e-06 | 230.9468 |  |  | 3.520221e-05 | 249.8842 |  |  | 4.378411e-05 | 268.178 |  |  | 6.752019e-05 | 295.3107 |  |  | -1.747103e-05 | 227.3741 |  |  | 2.512351e-05 | 282.0101 |  |  | 4.47326e-05 | 237.0128
582912.4 | 20.00002 | 5.239731e-05 | 241.4474 |  |  | -4.443507e-06 | 230.9465 |  |  | 3.514892e-05 | 249.8862 |  |  | 4.364042e-05 | 268.1805 |  |  | 6.750593e-05 | 295.3146 |  |  | -1.74782e-05 | 227.3731 |  |  | 2.511768e-05 | 282.0115 |  |  | 4.470377e-05 | 237.0153
582970 | 20.00024 | 5.223792e-05 | 241.4504 |  |  | -4.263579e-06 | 230.9463 |  |  | 3.526123e-05 | 249.8883 |  |  | 4.377834e-05 | 268.183 |  |  | 6.768788e-05 | 295.3185 |  |  | -1.731873e-05 | 227.3721 |  |  | 2.531053e-05 | 282.013 |  |  | 4.485874e-05 | 237.0179
583027.7 | 20.00052 | 5.207853e-05 | 241.4534 |  |  | -4.080424e-06 | 230.946 |  |  | 3.537884e-05 | 249.8903 |  |  | 4.393014e-05 | 268.1856 |  |  | 6.788301e-05 | 295.3224 |  |  | -1.714653e-05 | 227.3711 |  |  | 2.552041e-05 | 282.0144 |  |  | 4.503121e-05 | 237.0205
583085.3 | 20.00022 | 5.210406e-05 | 241.4564 |  |  | -4.146068e-06 | 230.9458 |  |  | 3.530746e-05 | 249.8923 |  |  | 4.392613e-05 | 268.1881 |  |  | 6.793149e-05 | 295.3263 |  |  | -1.716601e-05 | 227.3701 |  |  | 2.5529e-05 | 282.0159 |  |  | 4.505809e-05 | 237.0231
583143 | 19.99983 | 5.212959e-05 | 241.4594 |  |  | -4.215476e-06 | 230.9456 |  |  | 3.523004e-05 | 249.8944 |  |  | 4.391444e-05 | 268.1906 |  |  | 6.797011e-05 | 295.3302 |  |  | -1.720013e-05 | 227.3691 |  |  | 2.552032e-05 | 282.0174 |  |  | 4.507109e-05 | 237.0257
583200.6 | 20.00037 | 5.219372e-05 | 241.4624 |  |  | -4.449316e-06 | 230.9453 |  |  | 3.500075e-05 | 249.8964 |  |  | 4.373e-05 | 268.1931 |  |  | 6.780431e-05 | 295.3341 |  |  | -1.735406e-05 | 227.3681 |  |  | 2.535777e-05 | 282.0188 |  |  | 4.490021e-05 | 237.0283
583258.3 | 20.00103 | 5.225785e-05 | 241.4654 |  |  | -4.685644e-06 | 230.945 |  |  | 3.476661e-05 | 249.8984 |  |  | 4.353705e-05 | 268.1957 |  |  | 6.762478e-05 | 295.338 |  |  | -1.751714e-05 | 227.3671 |  |  | 2.518203e-05 | 282.0203 |  |  | 4.471181e-05 | 237.0309
583315.9 | 20.00062 | 5.21976e-05 | 241.4684 |  |  | -4.737157e-06 | 230.9448 |  |  | 3.471169e-05 | 249.9004 |  |  | 4.33758e-05 | 268.1982 |  |  | 6.755703e-05 | 295.3419 |  |  | -1.756001e-05 | 227.3661 |  |  | 2.513578e-05 | 282.0217 |  |  | 4.457523e-05 | 237.0334
583373.6 | 20.00007 | 5.213734e-05 | 241.4714 |  |  | -4.785874e-06 | 230.9445 |  |  | 3.466249e-05 | 249.9024 |  |  | 4.321611e-05 | 268.2007 |  |  | 6.749679e-05 | 295.3458 |  |  | -1.759369e-05 | 227.3651 |  |  | 2.510064e-05 | 282.0232 |  |  | 4.444358e-05 | 237.036
583431.2 | 19.99995 | 5.209897e-05 | 241.4744 |  |  | -4.826179e-06 | 230.9442 |  |  | 3.459891e-05 | 249.9044 |  |  | 4.32466e-05 | 268.2032 |  |  | 6.755338e-05 | 295.3497 |  |  | -1.772609e-05 | 227.364 |  |  | 2.503768e-05 | 282.0246 |  |  | 4.444624e-05 | 237.0386
583488.9 | 19.99989 | 5.206059e-05 | 241.4774 |  |  | -4.866357e-06 | 230.9439 |  |  | 3.453487e-05 | 249.9064 |  |  | 4.328646e-05 | 268.2057 |  |  | 6.761783e-05 | 295.3536 |  |  | -1.786602e-05 | 227.363 |  |  | 2.497234e-05 | 282.0261 |  |  | 4.446171e-05 | 237.0411
583546.5 | 19.99994 | 5.20926e-05 | 241.4804 |  |  | -4.890227e-06 | 230.9437 |  |  | 3.453374e-05 | 249.9084 |  |  | 4.331904e-05 | 268.2082 |  |  | 6.764116e-05 | 295.3575 |  |  | -1.779173e-05 | 227.362 |  |  | 2.497989e-05 | 282.0275 |  |  | 4.43963e-05 | 237.0437
583604.2 | 19.99999 | 5.21246e-05 | 241.4834 |  |  | -4.91385e-06 | 230.9434 |  |  | 3.453461e-05 | 249.9104 |  |  | 4.335126e-05 | 268.2106 |  |  | 6.766173e-05 | 295.3614 |  |  | -1.770107e-05 | 227.361 |  |  | 2.499369e-05 | 282.029 |  |  | 4.432318e-05 | 237.0463
583661.8 | 19.99985 | 5.201619e-05 | 241.4864 |  |  | -4.967466e-06 | 230.9431 |  |  | 3.443161e-05 | 249.9124 |  |  | 4.334502e-05 | 268.2131 |  |  | 6.765285e-05 | 295.3653 |  |  | -1.775568e-05 | 227.3599 |  |  | 2.490598e-05 | 282.0304 |  |  | 4.423959e-05 | 237.0488
583719.5 | 19.99969 | 5.190779e-05 | 241.4894 |  |  | -5.021535e-06 | 230.9428 |  |  | 3.43253e-05 | 249.9144 |  |  | 4.333689e-05 | 268.2156 |  |  | 6.7642e-05 | 295.3692 |  |  | -1.782139e-05 | 227.3589 |  |  | 2.480957e-05 | 282.0318 |  |  | 4.4155e-05 | 237.0514
583777.1 | 19.99976 | 5.192293e-05 | 241.4924 |  |  | -4.873434e-06 | 230.9425 |  |  | 3.437393e-05 | 249.9163 |  |  | 4.339705e-05 | 268.2181 |  |  | 6.775127e-05 | 295.3731 |  |  | -1.773899e-05 | 227.3579 |  |  | 2.489386e-05 | 282.0333 |  |  | 4.425755e-05 | 237.0539
583834.8 | 19.99987 | 5.193806e-05 | 241.4954 |  |  | -4.722272e-06 | 230.9422 |  |  | 3.442751e-05 | 249.9183 |  |  | 4.346057e-05 | 268.2207 |  |  | 6.786863e-05 | 295.377 |  |  | -1.764528e-05 | 227.3569 |  |  | 2.499365e-05 | 282.0347 |  |  | 4.437794e-05 | 237.0565
583892.4 | 19.99989 | 5.199634e-05 | 241.4984 |  |  | -4.941469e-06 | 230.942 |  |  | 3.432378e-05 | 249.9203 |  |  | 4.334986e-05 | 268.2232 |  |  | 6.785557e-05 | 295.3809 |  |  | -1.780226e-05 | 227.3558 |  |  | 2.491464e-05 | 282.0361 |  |  | 4.433679e-05 | 237.059
583950.1 | 19.99989 | 5.205462e-05 | 241.5014 |  |  | -5.166274e-06 | 230.9417 |  |  | 3.421503e-05 | 249.9223 |  |  | 4.323055e-05 | 268.2256 |  |  | 6.783375e-05 | 295.3849 |  |  | -1.79784e-05 | 227.3548 |  |  | 2.482029e-05 | 282.0376 |  |  | 4.428026e-05 | 237.0616
584007.7 | 19.99994 | 5.19833e-05 | 241.5044 |  |  | -5.27317e-06 | 230.9414 |  |  | 3.399463e-05 | 249.9242 |  |  | 4.312664e-05 | 268.2281 |  |  | 6.771045e-05 | 295.3888 |  |  | -1.804571e-05 | 227.3538 |  |  | 2.469225e-05 | 282.039 |  |  | 4.413418e-05 | 237.0641
584065.4 | 19.99999 | 5.191197e-05 | 241.5074 |  |  | -5.378281e-06 | 230.9411 |  |  | 3.377067e-05 | 249.9262 |  |  | 4.302349e-05 | 268.2306 |  |  | 6.758033e-05 | 295.3927 |  |  | -1.810471e-05 | 227.3527 |  |  | 2.456131e-05 | 282.0404 |  |  | 4.397957e-05 | 237.0667
584123 | 19.99985 | 5.184017e-05 | 241.5104 |  |  | -5.330379e-06 | 230.9408 |  |  | 3.379622e-05 | 249.9281 |  |  | 4.310623e-05 | 268.2331 |  |  | 6.757802e-05 | 295.3966 |  |  | -1.809015e-05 | 227.3517 |  |  | 2.450482e-05 | 282.0418 |  |  | 4.393822e-05 | 237.0692
584180.7 | 19.99968 | 5.176837e-05 | 241.5134 |  |  | -5.28016e-06 | 230.9404 |  |  | 3.382974e-05 | 249.9301 |  |  | 4.319814e-05 | 268.2356 |  |  | 6.758431e-05 | 295.4005 |  |  | -1.806996e-05 | 227.3506 |  |  | 2.445472e-05 | 282.0432 |  |  | 4.390765e-05 | 237.0717
584238.3 | 19.99981 | 5.183134e-05 | 241.5164 |  |  | -5.249597e-06 | 230.9401 |  |  | 3.381249e-05 | 249.932 |  |  | 4.316735e-05 | 268.2381 |  |  | 6.762348e-05 | 295.4044 |  |  | -1.816802e-05 | 227.3496 |  |  | 2.443486e-05 | 282.0446 |  |  | 4.388492e-05 | 237.0743
584296 | 19.99998 | 5.189432e-05 | 241.5194 |  |  | -5.219331e-06 | 230.9398 |  |  | 3.379363e-05 | 249.934 |  |  | 4.313051e-05 | 268.2406 |  |  | 6.766487e-05 | 295.4083 |  |  | -1.82751e-05 | 227.3485 |  |  | 2.44176e-05 | 282.0461 |  |  | 4.386294e-05 | 237.0768
584353.6 | 19.99995 | 5.175329e-05 | 241.5224 |  |  | -5.131716e-06 | 230.9395 |  |  | 3.386205e-05 | 249.9359 |  |  | 4.321667e-05 | 268.2431 |  |  | 6.772456e-05 | 295.4122 |  |  | -1.818242e-05 | 227.3475 |  |  | 2.444538e-05 | 282.0475 |  |  | 4.392314e-05 | 237.0793
584411.3 | 19.9999 | 5.161227e-05 | 241.5253 |  |  | -5.043232e-06 | 230.9392 |  |  | 3.393327e-05 | 249.9379 |  |  | 4.330889e-05 | 268.2456 |  |  | 6.778548e-05 | 295.4161 |  |  | -1.807448e-05 | 227.3465 |  |  | 2.447702e-05 | 282.0489 |  |  | 4.399117e-05 | 237.0819
584468.9 | 19.99974 | 5.163549e-05 | 241.5283 |  |  | -5.067868e-06 | 230.939 |  |  | 3.39809e-05 | 249.9399 |  |  | 4.33409e-05 | 268.2481 |  |  | 6.77787e-05 | 295.42 |  |  | -1.805782e-05 | 227.3454 |  |  | 2.454368e-05 | 282.0503 |  |  | 4.405272e-05 | 237.0844
584526.6 | 19.99957 | 5.16587e-05 | 241.5313 |  |  | -5.094217e-06 | 230.9387 |  |  | 3.402777e-05 | 249.9418 |  |  | 4.336995e-05 | 268.2506 |  |  | 6.776737e-05 | 295.4239 |  |  | -1.804812e-05 | 227.3444 |  |  | 2.461334e-05 | 282.0517 |  |  | 4.411367e-05 | 237.0869
584584.2 | 19.99975 | 5.167984e-05 | 241.5343 |  |  | -5.020895e-06 | 230.9384 |  |  | 3.406493e-05 | 249.9438 |  |  | 4.348757e-05 | 268.2531 |  |  | 6.781616e-05 | 295.4278 |  |  | -1.80373e-05 | 227.3433 |  |  | 2.466279e-05 | 282.0531 |  |  | 4.419505e-05 | 237.0895
584641.9 | 19.99997 | 5.170098e-05 | 241.5372 |  |  | -4.946064e-06 | 230.9381 |  |  | 3.410177e-05 | 249.9457 |  |  | 4.360956e-05 | 268.2556 |  |  | 6.786898e-05 | 295.4317 |  |  | -1.80264e-05 | 227.3423 |  |  | 2.47105e-05 | 282.0546 |  |  | 4.427837e-05 | 237.092
584699.6 | 19.99956 | 5.169576e-05 | 241.5402 |  |  | -4.919928e-06 | 230.9378 |  |  | 3.414117e-05 | 249.9477 |  |  | 4.354208e-05 | 268.2581 |  |  | 6.791361e-05 | 295.4356 |  |  | -1.807386e-05 | 227.3412 |  |  | 2.475552e-05 | 282.056 |  |  | 4.429261e-05 | 237.0946
584757.2 | 19.99906 | 5.169054e-05 | 241.5432 |  |  | -4.894531e-06 | 230.9375 |  |  | 3.418066e-05 | 249.9497 |  |  | 4.346526e-05 | 268.2606 |  |  | 6.795769e-05 | 295.4395 |  |  | -1.812578e-05 | 227.3402 |  |  | 2.48003e-05 | 282.0574 |  |  | 4.430025e-05 | 237.0971
584814.9 | 19.99944 | 5.167124e-05 | 241.5462 |  |  | -4.883527e-06 | 230.9372 |  |  | 3.422328e-05 | 249.9516 |  |  | 4.34823e-05 | 268.2631 |  |  | 6.805109e-05 | 295.4435 |  |  | -1.813042e-05 | 227.3392 |  |  | 2.479829e-05 | 282.0588 |  |  | 4.425334e-05 | 237.0997
584872.5 | 19.99994 | 5.165194e-05 | 241.5492 |  |  | -4.872741e-06 | 230.937 |  |  | 3.4266e-05 | 249.9536 |  |  | 4.350397e-05 | 268.2656 |  |  | 6.81478e-05 | 295.4474 |  |  | -1.813145e-05 | 227.3381 |  |  | 2.479226e-05 | 282.0603 |  |  | 4.420122e-05 | 237.1022
584930.2 | 20 | 5.159762e-05 | 241.5521 |  |  | -4.921517e-06 | 230.9367 |  |  | 3.419047e-05 | 249.9556 |  |  | 4.353384e-05 | 268.2681 |  |  | 6.814764e-05 | 295.4513 |  |  | -1.808134e-05 | 227.3371 |  |  | 2.479198e-05 | 282.0617 |  |  | 4.427712e-05 | 237.1048
584987.8 | 20 | 5.15433e-05 | 241.5551 |  |  | -4.971195e-06 | 230.9364 |  |  | 3.411117e-05 | 249.9576 |  |  | 4.356411e-05 | 268.2706 |  |  | 6.814098e-05 | 295.4552 |  |  | -1.802733e-05 | 227.336 |  |  | 2.479219e-05 | 282.0631 |  |  | 4.436522e-05 | 237.1073
585045.5 | 19.9999 | 5.159697e-05 | 241.5581 |  |  | -4.825591e-06 | 230.9361 |  |  | 3.423955e-05 | 249.9595 |  |  | 4.370334e-05 | 268.2731 |  |  | 6.825465e-05 | 295.4592 |  |  | -1.788284e-05 | 227.335 |  |  | 2.491013e-05 | 282.0646 |  |  | 4.449872e-05 | 237.1099
585103.1 | 19.99979 | 5.165064e-05 | 241.5611 |  |  | -4.677027e-06 | 230.9358 |  |  | 3.437458e-05 | 249.9615 |  |  | 4.384794e-05 | 268.2757 |  |  | 6.83764e-05 | 295.4631 |  |  | -1.773144e-05 | 227.334 |  |  | 2.503817e-05 | 282.066 |  |  | 4.463654e-05 | 237.1125
585160.8 | 19.99988 | 5.17511e-05 | 241.564 |  |  | -4.642808e-06 | 230.9356 |  |  | 3.436249e-05 | 249.9635 |  |  | 4.381136e-05 | 268.2782 |  |  | 6.831328e-05 | 295.467 |  |  | -1.773825e-05 | 227.3329 |  |  | 2.499459e-05 | 282.0674 |  |  | 4.461771e-05 | 237.1151
585218.4 | 19.99999 | 5.185156e-05 | 241.567 |  |  | -4.610323e-06 | 230.9353 |  |  | 3.434571e-05 | 249.9655 |  |  | 4.376585e-05 | 268.2807 |  |  | 6.823774e-05 | 295.471 |  |  | -1.775714e-05 | 227.3319 |  |  | 2.49363e-05 | 282.0689 |  |  | 4.458395e-05 | 237.1176
585276.1 | 20.00005 | 5.182201e-05 | 241.57 |  |  | -4.62991e-06 | 230.935 |  |  | 3.437498e-05 | 249.9675 |  |  | 4.384708e-05 | 268.2832 |  |  | 6.815977e-05 | 295.4749 |  |  | -1.771767e-05 | 227.3309 |  |  | 2.492602e-05 | 282.0703 |  |  | 4.453858e-05 | 237.1202
585333.7 | 20.00011 | 5.179247e-05 | 241.573 |  |  | -4.650287e-06 | 230.9348 |  |  | 3.440573e-05 | 249.9694 |  |  | 4.393456e-05 | 268.2858 |  |  | 6.808164e-05 | 295.4788 |  |  | -1.767374e-05 | 227.3299 |  |  | 2.491986e-05 | 282.0718 |  |  | 4.449211e-05 | 237.1228
585391.4 | 20.00021 | 5.18357e-05 | 241.576 |  |  | -4.661855e-06 | 230.9345 |  |  | 3.432347e-05 | 249.9714 |  |  | 4.389475e-05 | 268.2883 |  |  | 6.805651e-05 | 295.4828 |  |  | -1.764181e-05 | 227.3289 |  |  | 2.487926e-05 | 282.0732 |  |  | 4.449741e-05 | 237.1253
585449 | 20.00032 | 5.187894e-05 | 241.579 |  |  | -4.67329e-06 | 230.9342 |  |  | 3.42376e-05 | 249.9734 |  |  | 4.384866e-05 | 268.2908 |  |  | 6.803495e-05 | 295.4867 |  |  | -1.761078e-05 | 227.3278 |  |  | 2.483571e-05 | 282.0746 |  |  | 4.450765e-05 | 237.1279
585506.7 | 19.99994 | 5.192289e-05 | 241.582 |  |  | -4.707596e-06 | 230.934 |  |  | 3.431164e-05 | 249.9754 |  |  | 4.37535e-05 | 268.2933 |  |  | 6.799016e-05 | 295.4906 |  |  | -1.764945e-05 | 227.3268 |  |  | 2.479456e-05 | 282.076 |  |  | 4.446875e-05 | 237.1305
585564.3 | 19.99949 | 5.196684e-05 | 241.585 |  |  | -4.742248e-06 | 230.9337 |  |  | 3.439078e-05 | 249.9774 |  |  | 4.365593e-05 | 268.2959 |  |  | 6.794381e-05 | 295.4945 |  |  | -1.769344e-05 | 227.3258 |  |  | 2.475362e-05 | 282.0775 |  |  | 4.442515e-05 | 237.133
585622 | 20.00008 | 5.187071e-05 | 241.588 |  |  | -4.800262e-06 | 230.9334 |  |  | 3.426048e-05 | 249.9793 |  |  | 4.356143e-05 | 268.2984 |  |  | 6.783894e-05 | 295.4984 |  |  | -1.779063e-05 | 227.3248 |  |  | 2.468175e-05 | 282.0789 |  |  | 4.439824e-05 | 237.1356
585679.6 | 20.00081 | 5.177457e-05 | 241.591 |  |  | -4.85863e-06 | 230.9331 |  |  | 3.41235e-05 | 249.9813 |  |  | 4.346709e-05 | 268.3009 |  |  | 6.773013e-05 | 295.5023 |  |  | -1.789188e-05 | 227.3238 |  |  | 2.460723e-05 | 282.0803 |  |  | 4.437291e-05 | 237.1381
585737.3 | 20.0005 | 5.177531e-05 | 241.5939 |  |  | -4.769821e-06 | 230.9329 |  |  | 3.427868e-05 | 249.9833 |  |  | 4.354587e-05 | 268.3034 |  |  | 6.780884e-05 | 295.5063 |  |  | -1.788093e-05 | 227.3227 |  |  | 2.463979e-05 | 282.0817 |  |  | 4.441977e-05 | 237.1407
585794.9 | 20.00005 | 5.177606e-05 | 241.5969 |  |  | -4.678781e-06 | 230.9326 |  |  | 3.44432e-05 | 249.9853 |  |  | 4.363319e-05 | 268.3059 |  |  | 6.790017e-05 | 295.5102 |  |  | -1.78614e-05 | 227.3217 |  |  | 2.468154e-05 | 282.0832 |  |  | 4.44735e-05 | 237.1433
585852.6 | 20.00005 | 5.18292e-05 | 241.5999 |  |  | -4.620894e-06 | 230.9323 |  |  | 3.446713e-05 | 249.9872 |  |  | 4.370923e-05 | 268.3084 |  |  | 6.791287e-05 | 295.5141 |  |  | -1.782525e-05 | 227.3207 |  |  | 2.481073e-05 | 282.0846 |  |  | 4.449558e-05 | 237.1458
585910.2 | 20.00011 | 5.188235e-05 | 241.6029 |  |  | -4.563511e-06 | 230.932 |  |  | 3.448657e-05 | 249.9892 |  |  | 4.378471e-05 | 268.311 |  |  | 6.792029e-05 | 295.518 |  |  | -1.778784e-05 | 227.3196 |  |  | 2.494743e-05 | 282.086 |  |  | 4.451464e-05 | 237.1484
585967.9 | 19.99996 | 5.185678e-05 | 241.6059 |  |  | -4.552413e-06 | 230.9318 |  |  | 3.442294e-05 | 249.9912 |  |  | 4.376063e-05 | 268.3135 |  |  | 6.78692e-05 | 295.5219 |  |  | -1.780915e-05 | 227.3186 |  |  | 2.494685e-05 | 282.0875 |  |  | 4.451217e-05 | 237.151
586025.5 | 19.9998 | 5.18312e-05 | 241.6089 |  |  | -4.542018e-06 | 230.9315 |  |  | 3.435665e-05 | 249.9932 |  |  | 4.373165e-05 | 268.316 |  |  | 6.781419e-05 | 295.5258 |  |  | -1.783495e-05 | 227.3176 |  |  | 2.493449e-05 | 282.0889 |  |  | 4.450766e-05 | 237.1535
586083.2 | 19.99992 | 5.179447e-05 | 241.6119 |  |  | -4.425056e-06 | 230.9313 |  |  | 3.454331e-05 | 249.9952 |  |  | 4.378766e-05 | 268.3185 |  |  | 6.790931e-05 | 295.5297 |  |  | -1.779275e-05 | 227.3166 |  |  | 2.50214e-05 | 282.0903 |  |  | 4.463681e-05 | 237.1561
586140.8 | 20.00009 | 5.175774e-05 | 241.6148 |  |  | -4.306477e-06 | 230.931 |  |  | 3.473805e-05 | 249.9972 |  |  | 4.384786e-05 | 268.321 |  |  | 6.801453e-05 | 295.5337 |  |  | -1.774536e-05 | 227.3155 |  |  | 2.511683e-05 | 282.0918 |  |  | 4.477871e-05 | 237.1587
586198.5 | 20.00045 | 5.18687e-05 | 241.6178 |  |  | -4.346855e-06 | 230.9308 |  |  | 3.473573e-05 | 249.9992 |  |  | 4.387535e-05 | 268.3236 |  |  | 6.804301e-05 | 295.5376 |  |  | -1.774532e-05 | 227.3145 |  |  | 2.507319e-05 | 282.0932 |  |  | 4.4745e-05 | 237.1612
586256.1 | 20.00084 | 5.197966e-05 | 241.6208 |  |  | -4.389645e-06 | 230.9305 |  |  | 3.47271e-05 | 250.0012 |  |  | 4.390121e-05 | 268.3261 |  |  | 6.806634e-05 | 295.5415 |  |  | -1.77489e-05 | 227.3135 |  |  | 2.501762e-05 | 282.0947 |  |  | 4.469457e-05 | 237.1638
586313.8 | 20.00079 | 5.196431e-05 | 241.6238 |  |  | -4.464955e-06 | 230.9303 |  |  | 3.46105e-05 | 250.0032 |  |  | 4.386193e-05 | 268.3286 |  |  | 6.797795e-05 | 295.5454 |  |  | -1.775617e-05 | 227.3125 |  |  | 2.492619e-05 | 282.0961 |  |  | 4.457777e-05 | 237.1664
586371.4 | 20.00068 | 5.194896e-05 | 241.6268 |  |  | -4.540759e-06 | 230.93 |  |  | 3.449045e-05 | 250.0052 |  |  | 4.381944e-05 | 268.3312 |  |  | 6.788204e-05 | 295.5493 |  |  | -1.776373e-05 | 227.3114 |  |  | 2.483168e-05 | 282.0976 |  |  | 4.445464e-05 | 237.169
586429.1 | 20.00028 | 5.193451e-05 | 241.6298 |  |  | -4.535861e-06 | 230.9297 |  |  | 3.448624e-05 | 250.0072 |  |  | 4.380888e-05 | 268.3337 |  |  | 6.780965e-05 | 295.5532 |  |  | -1.779595e-05 | 227.3104 |  |  | 2.489044e-05 | 282.099 |  |  | 4.445664e-05 | 237.1715
586486.7 | 19.99983 | 5.192005e-05 | 241.6328 |  |  | -4.529739e-06 | 230.9295 |  |  | 3.448574e-05 | 250.0092 |  |  | 4.37999e-05 | 268.3362 |  |  | 6.773883e-05 | 295.5572 |  |  | -1.783005e-05 | 227.3094 |  |  | 2.496235e-05 | 282.1004 |  |  | 4.447056e-05 | 237.1741
586544.4 | 20.00002 | 5.195122e-05 | 241.6358 |  |  | -4.605717e-06 | 230.9292 |  |  | 3.446429e-05 | 250.0111 |  |  | 4.377432e-05 | 268.3387 |  |  | 6.771712e-05 | 295.5611 |  |  | -1.791561e-05 | 227.3084 |  |  | 2.491872e-05 | 282.1019 |  |  | 4.438425e-05 | 237.1767
586602 | 20.0003 | 5.198238e-05 | 241.6388 |  |  | -4.68294e-06 | 230.9289 |  |  | 3.444218e-05 | 250.0131 |  |  | 4.374793e-05 | 268.3413 |  |  | 6.769872e-05 | 295.565 |  |  | -1.80051e-05 | 227.3073 |  |  | 2.486519e-05 | 282.1033 |  |  | 4.42884e-05 | 237.1792
586659.7 | 20.00013 | 5.198729e-05 | 241.6418 |  |  | -4.674109e-06 | 230.9287 |  |  | 3.435154e-05 | 250.0151 |  |  | 4.370586e-05 | 268.3438 |  |  | 6.768519e-05 | 295.5689 |  |  | -1.802117e-05 | 227.3063 |  |  | 2.487906e-05 | 282.1047 |  |  | 4.431829e-05 | 237.1818
586717.4 | 19.99989 | 5.199219e-05 | 241.6448 |  |  | -4.663973e-06 | 230.9284 |  |  | 3.425871e-05 | 250.0171 |  |  | 4.366301e-05 | 268.3463 |  |  | 6.767199e-05 | 295.5728 |  |  | -1.803163e-05 | 227.3052 |  |  | 2.489873e-05 | 282.1062 |  |  | 4.436017e-05 | 237.1843
586775 | 19.99992 | 5.196949e-05 | 241.6478 |  |  | -4.728316e-06 | 230.9281 |  |  | 3.422713e-05 | 250.0191 |  |  | 4.350034e-05 | 268.3488 |  |  | 6.764684e-05 | 295.5767 |  |  | -1.810913e-05 | 227.3042 |  |  | 2.481576e-05 | 282.1076 |  |  | 4.425601e-05 | 237.1869
586832.7 | 19.99999 | 5.194679e-05 | 241.6508 |  |  | -4.793788e-06 | 230.9279 |  |  | 3.41975e-05 | 250.021 |  |  | 4.333176e-05 | 268.3513 |  |  | 6.762088e-05 | 295.5806 |  |  | -1.819174e-05 | 227.3032 |  |  | 2.4724e-05 | 282.109 |  |  | 4.413794e-05 | 237.1894
586890.3 | 19.99995 | 5.188496e-05 | 241.6538 |  |  | -4.769183e-06 | 230.9276 |  |  | 3.422838e-05 | 250.023 |  |  | 4.334086e-05 | 268.3538 |  |  | 6.760915e-05 | 295.5845 |  |  | -1.826167e-05 | 227.3021 |  |  | 2.468786e-05 | 282.1104 |  |  | 4.407255e-05 | 237.192
586948 | 19.99989 | 5.182313e-05 | 241.6568 |  |  | -4.74321e-06 | 230.9273 |  |  | 3.42612e-05 | 250.025 |  |  | 4.335872e-05 | 268.3563 |  |  | 6.759837e-05 | 295.5884 |  |  | -1.833063e-05 | 227.3011 |  |  | 2.46565e-05 | 282.1119 |  |  | 4.401219e-05 | 237.1945
587005.6 | 19.99964 | 5.182979e-05 | 241.6598 |  |  | -4.706675e-06 | 230.927 |  |  | 3.42249e-05 | 250.027 |  |  | 4.340741e-05 | 268.3588 |  |  | 6.760308e-05 | 295.5923 |  |  | -1.834094e-05 | 227.3 |  |  | 2.467133e-05 | 282.1133 |  |  | 4.40895e-05 | 237.197
587063.3 | 19.99935 | 5.183644e-05 | 241.6627 |  |  | -4.66998e-06 | 230.9268 |  |  | 3.418638e-05 | 250.0289 |  |  | 4.345762e-05 | 268.3613 |  |  | 6.760883e-05 | 295.5962 |  |  | -1.834676e-05 | 227.2989 |  |  | 2.469013e-05 | 282.1147 |  |  | 4.417993e-05 | 237.1996
587120.9 | 19.99929 | 5.17197e-05 | 241.6657 |  |  | -4.787016e-06 | 230.9265 |  |  | 3.410267e-05 | 250.0309 |  |  | 4.333727e-05 | 268.3638 |  |  | 6.7567e-05 | 295.6001 |  |  | -1.845443e-05 | 227.2979 |  |  | 2.458006e-05 | 282.1161 |  |  | 4.4095e-05 | 237.2021
587178.6 | 19.99926 | 5.160295e-05 | 241.6687 |  |  | -4.906385e-06 | 230.9262 |  |  | 3.401753e-05 | 250.0329 |  |  | 4.320851e-05 | 268.3663 |  |  | 6.752198e-05 | 295.6039 |  |  | -1.856989e-05 | 227.2968 |  |  | 2.445894e-05 | 282.1176 |  |  | 4.399335e-05 | 237.2047
587236.2 | 19.9998 | 5.158506e-05 | 241.6717 |  |  | -4.987702e-06 | 230.9259 |  |  | 3.396127e-05 | 250.0348 |  |  | 4.308494e-05 | 268.3688 |  |  | 6.739226e-05 | 295.6078 |  |  | -1.865631e-05 | 227.2957 |  |  | 2.440328e-05 | 282.119 |  |  | 4.393507e-05 | 237.2072
587293.9 | 20.00042 | 5.156717e-05 | 241.6747 |  |  | -5.068441e-06 | 230.9256 |  |  | 3.390593e-05 | 250.0368 |  |  | 4.296162e-05 | 268.3713 |  |  | 6.725685e-05 | 295.6117 |  |  | -1.874051e-05 | 227.2947 |  |  | 2.435324e-05 | 282.1204 |  |  | 4.388092e-05 | 237.2097
587351.5 | 20.00032 | 5.152908e-05 | 241.6776 |  |  | -5.071992e-06 | 230.9253 |  |  | 3.391427e-05 | 250.0387 |  |  | 4.302732e-05 | 268.3738 |  |  | 6.730932e-05 | 295.6156 |  |  | -1.867944e-05 | 227.2936 |  |  | 2.434414e-05 | 282.1218 |  |  | 4.377214e-05 | 237.2123
587409.2 | 20.00012 | 5.149099e-05 | 241.6806 |  |  | -5.074371e-06 | 230.9251 |  |  | 3.392465e-05 | 250.0407 |  |  | 4.310235e-05 | 268.3762 |  |  | 6.737444e-05 | 295.6195 |  |  | -1.860725e-05 | 227.2925 |  |  | 2.433854e-05 | 282.1232 |  |  | 4.365815e-05 | 237.2148
587466.8 | 20.0002 | 5.15277e-05 | 241.6836 |  |  | -5.089889e-06 | 230.9248 |  |  | 3.386285e-05 | 250.0426 |  |  | 4.310298e-05 | 268.3787 |  |  | 6.739653e-05 | 295.6234 |  |  | -1.85563e-05 | 227.2914 |  |  | 2.435048e-05 | 282.1246 |  |  | 4.369241e-05 | 237.2173
587524.5 | 20.00031 | 5.156442e-05 | 241.6865 |  |  | -5.105606e-06 | 230.9245 |  |  | 3.379875e-05 | 250.0446 |  |  | 4.309995e-05 | 268.3812 |  |  | 6.741574e-05 | 295.6273 |  |  | -1.850697e-05 | 227.2904 |  |  | 2.436393e-05 | 282.126 |  |  | 4.37408e-05 | 237.2198
587582.1 | 19.99979 | 5.151725e-05 | 241.6895 |  |  | -5.142333e-06 | 230.9242 |  |  | 3.379413e-05 | 250.0465 |  |  | 4.298496e-05 | 268.3837 |  |  | 6.734033e-05 | 295.6311 |  |  | -1.852011e-05 | 227.2893 |  |  | 2.428906e-05 | 282.1274 |  |  | 4.36881e-05 | 237.2223
587639.8 | 19.99918 | 5.147008e-05 | 241.6925 |  |  | -5.179378e-06 | 230.9239 |  |  | 3.379142e-05 | 250.0485 |  |  | 4.286445e-05 | 268.3862 |  |  | 6.725856e-05 | 295.635 |  |  | -1.853803e-05 | 227.2882 |  |  | 2.42066e-05 | 282.1288 |  |  | 4.362576e-05 | 237.2249
587697.4 | 19.9995 | 5.143427e-05 | 241.6954 |  |  | -5.133019e-06 | 230.9236 |  |  | 3.383004e-05 | 250.0504 |  |  | 4.293008e-05 | 268.3886 |  |  | 6.73068e-05 | 295.6389 |  |  | -1.847569e-05 | 227.2872 |  |  | 2.427081e-05 | 282.1302 |  |  | 4.365862e-05 | 237.2274
587755.1 | 19.99995 | 5.139845e-05 | 241.6984 |  |  | -5.085392e-06 | 230.9233 |  |  | 3.386999e-05 | 250.0524 |  |  | 4.300489e-05 | 268.3911 |  |  | 6.736379e-05 | 295.6428 |  |  | -1.840721e-05 | 227.2861 |  |  | 2.43476e-05 | 282.1316 |  |  | 4.370055e-05 | 237.2299
587812.7 | 20.00005 | 5.14201e-05 | 241.7014 |  |  | -5.133292e-06 | 230.923 |  |  | 3.388113e-05 | 250.0543 |  |  | 4.295325e-05 | 268.3936 |  |  | 6.738985e-05 | 295.6467 |  |  | -1.840591e-05 | 227.285 |  |  | 2.435766e-05 | 282.133 |  |  | 4.366376e-05 | 237.2324
587870.4 | 20.00011 | 5.144175e-05 | 241.7043 |  |  | -5.182643e-06 | 230.9227 |  |  | 3.389136e-05 | 250.0563 |  |  | 4.289538e-05 | 268.3961 |  |  | 6.741383e-05 | 295.6505 |  |  | -1.840975e-05 | 227.284 |  |  | 2.436199e-05 | 282.1344 |  |  | 4.361947e-05 | 237.2349
587928 | 20.00041 | 5.13813e-05 | 241.7073 |  |  | -5.153652e-06 | 230.9224 |  |  | 3.383642e-05 | 250.0582 |  |  | 4.282981e-05 | 268.3985 |  |  | 6.744727e-05 | 295.6544 |  |  | -1.840412e-05 | 227.2829 |  |  | 2.441002e-05 | 282.1358 |  |  | 4.362473e-05 | 237.2374
587985.7 | 20.00074 | 5.132085e-05 | 241.7103 |  |  | -5.123472e-06 | 230.9221 |  |  | 3.377939e-05 | 250.0602 |  |  | 4.276385e-05 | 268.401 |  |  | 6.748134e-05 | 295.6583 |  |  | -1.839776e-05 | 227.2819 |  |  | 2.44618e-05 | 282.1372 |  |  | 4.363472e-05 | 237.24
588043.3 | 20.00024 | 5.132472e-05 | 241.7132 |  |  | -5.19241e-06 | 230.9218 |  |  | 3.373351e-05 | 250.0621 |  |  | 4.279019e-05 | 268.4035 |  |  | 6.740158e-05 | 295.6622 |  |  | -1.84753e-05 | 227.2808 |  |  | 2.43657e-05 | 282.1386 |  |  | 4.353029e-05 | 237.2425
588101 | 19.99963 | 5.132859e-05 | 241.7162 |  |  | -5.262854e-06 | 230.9215 |  |  | 3.368799e-05 | 250.0641 |  |  | 4.282107e-05 | 268.4059 |  |  | 6.731417e-05 | 295.6661 |  |  | -1.855925e-05 | 227.2797 |  |  | 2.425692e-05 | 282.14 |  |  | 4.341495e-05 | 237.245
588158.6 | 19.9995 | 5.13986e-05 | 241.7191 |  |  | -5.351792e-06 | 230.9212 |  |  | 3.359493e-05 | 250.066 |  |  | 4.276395e-05 | 268.4084 |  |  | 6.726175e-05 | 295.67 |  |  | -1.860537e-05 | 227.2787 |  |  | 2.423293e-05 | 282.1414 |  |  | 4.335071e-05 | 237.2475
588216.3 | 19.99945 | 5.146861e-05 | 241.7221 |  |  | -5.441012e-06 | 230.9209 |  |  | 3.350035e-05 | 250.068 |  |  | 4.270248e-05 | 268.4109 |  |  | 6.721168e-05 | 295.6739 |  |  | -1.86486e-05 | 227.2776 |  |  | 2.421621e-05 | 282.1428 |  |  | 4.329133e-05 | 237.25
588273.9 | 19.99984 | 5.139228e-05 | 241.7251 |  |  | -5.512593e-06 | 230.9206 |  |  | 3.347545e-05 | 250.0699 |  |  | 4.262984e-05 | 268.4133 |  |  | 6.720588e-05 | 295.6777 |  |  | -1.869995e-05 | 227.2765 |  |  | 2.415574e-05 | 282.1442 |  |  | 4.327186e-05 | 237.2525
588331.6 | 20.00028 | 5.131595e-05 | 241.728 |  |  | -5.583905e-06 | 230.9202 |  |  | 3.345277e-05 | 250.0718 |  |  | 4.255664e-05 | 268.4158 |  |  | 6.720305e-05 | 295.6816 |  |  | -1.875191e-05 | 227.2754 |  |  | 2.409153e-05 | 282.1456 |  |  | 4.32562e-05 | 237.255
588389.2 | 20.00019 | 5.118241e-05 | 241.731 |  |  | -5.522941e-06 | 230.9199 |  |  | 3.352101e-05 | 250.0737 |  |  | 4.270288e-05 | 268.4183 |  |  | 6.723013e-05 | 295.6855 |  |  | -1.866812e-05 | 227.2744 |  |  | 2.417148e-05 | 282.147 |  |  | 4.328573e-05 | 237.2575
588446.9 | 20.00002 | 5.104887e-05 | 241.7339 |  |  | -5.459967e-06 | 230.9196 |  |  | 3.359215e-05 | 250.0757 |  |  | 4.285994e-05 | 268.4207 |  |  | 6.725923e-05 | 295.6894 |  |  | -1.857395e-05 | 227.2733 |  |  | 2.42638e-05 | 282.1484 |  |  | 4.331955e-05 | 237.26
588504.5 | 20.00014 | 5.104427e-05 | 241.7369 |  |  | -5.498024e-06 | 230.9193 |  |  | 3.360164e-05 | 250.0776 |  |  | 4.279941e-05 | 268.4232 |  |  | 6.731749e-05 | 295.6932 |  |  | -1.856414e-05 | 227.2722 |  |  | 2.4235e-05 | 282.1498 |  |  | 4.327122e-05 | 237.2625
588562.2 | 20.0003 | 5.103967e-05 | 241.7398 |  |  | -5.537616e-06 | 230.919 |  |  | 3.360917e-05 | 250.0796 |  |  | 4.272815e-05 | 268.4257 |  |  | 6.737772e-05 | 295.6971 |  |  | -1.856079e-05 | 227.2711 |  |  | 2.419582e-05 | 282.1512 |  |  | 4.321505e-05 | 237.2649
588619.8 | 20.00092 | 5.100102e-05 | 241.7428 |  |  | -5.648262e-06 | 230.9186 |  |  | 3.352416e-05 | 250.0815 |  |  | 4.267134e-05 | 268.4281 |  |  | 6.731847e-05 | 295.701 |  |  | -1.867485e-05 | 227.2701 |  |  | 2.414834e-05 | 282.1526 |  |  | 4.3151e-05 | 237.2674
588677.5 | 20.0016 | 5.096237e-05 | 241.7457 |  |  | -5.759988e-06 | 230.9183 |  |  | 3.34362e-05 | 250.0834 |  |  | 4.261524e-05 | 268.4306 |  |  | 6.725119e-05 | 295.7049 |  |  | -1.87979e-05 | 227.269 |  |  | 2.410015e-05 | 282.154 |  |  | 4.308621e-05 | 237.2699
588735.2 | 20.00094 | 5.104206e-05 | 241.7486 |  |  | -5.789915e-06 | 230.918 |  |  | 3.332543e-05 | 250.0853 |  |  | 4.255309e-05 | 268.433 |  |  | 6.717039e-05 | 295.7087 |  |  | -1.884297e-05 | 227.2679 |  |  | 2.401584e-05 | 282.1553 |  |  | 4.303233e-05 | 237.2724
588792.8 | 20.0001 | 5.112174e-05 | 241.7516 |  |  | -5.818599e-06 | 230.9177 |  |  | 3.321393e-05 | 250.0873 |  |  | 4.249065e-05 | 268.4355 |  |  | 6.708869e-05 | 295.7126 |  |  | -1.888208e-05 | 227.2668 |  |  | 2.392844e-05 | 282.1567 |  |  | 4.29795e-05 | 237.2749
588850.5 | 20 | 5.099572e-05 | 241.7545 |  |  | -5.880278e-06 | 230.9173 |  |  | 3.315026e-05 | 250.0892 |  |  | 4.240463e-05 | 268.4379 |  |  | 6.704988e-05 | 295.7165 |  |  | -1.897319e-05 | 227.2657 |  |  | 2.385736e-05 | 282.1581 |  |  | 4.288732e-05 | 237.2774
588908.1 | 20 | 5.08697e-05 | 241.7575 |  |  | -5.942459e-06 | 230.917 |  |  | 3.308811e-05 | 250.0911 |  |  | 4.231746e-05 | 268.4404 |  |  | 6.701396e-05 | 295.7204 |  |  | -1.906828e-05 | 227.2646 |  |  | 2.378769e-05 | 282.1595 |  |  | 4.279138e-05 | 237.2798
588965.8 | 20.00001 | 5.079997e-05 | 241.7604 |  |  | -6.00866e-06 | 230.9166 |  |  | 3.305584e-05 | 250.093 |  |  | 4.224608e-05 | 268.4428 |  |  | 6.698359e-05 | 295.7242 |  |  | -1.911132e-05 | 227.2635 |  |  | 2.374271e-05 | 282.1608 |  |  | 4.275474e-05 | 237.2823
589023.4 | 20.00001 | 5.073024e-05 | 241.7633 |  |  | -6.074921e-06 | 230.9163 |  |  | 3.302452e-05 | 250.0949 |  |  | 4.217547e-05 | 268.4452 |  |  | 6.69536e-05 | 295.7281 |  |  | -1.915039e-05 | 227.2624 |  |  | 2.369985e-05 | 282.1622 |  |  | 4.272374e-05 | 237.2848
589081.1 | 19.99971 | 5.070221e-05 | 241.7662 |  |  | -6.085547e-06 | 230.9159 |  |  | 3.299644e-05 | 250.0968 |  |  | 4.206727e-05 | 268.4477 |  |  | 6.688454e-05 | 295.7319 |  |  | -1.921094e-05 | 227.2613 |  |  | 2.365421e-05 | 282.1636 |  |  | 4.266776e-05 | 237.2872
589138.7 | 19.99936 | 5.067418e-05 | 241.7692 |  |  | -6.095328e-06 | 230.9156 |  |  | 3.296846e-05 | 250.0987 |  |  | 4.19572e-05 | 268.4501 |  |  | 6.681285e-05 | 295.7358 |  |  | -1.927314e-05 | 227.2602 |  |  | 2.360832e-05 | 282.1649 |  |  | 4.260939e-05 | 237.2897
589196.4 | 19.99961 | 5.061265e-05 | 241.7721 |  |  | -6.060317e-06 | 230.9152 |  |  | 3.292827e-05 | 250.1006 |  |  | 4.211827e-05 | 268.4525 |  |  | 6.686342e-05 | 295.7396 |  |  | -1.925173e-05 | 227.2591 |  |  | 2.365863e-05 | 282.1663 |  |  | 4.262721e-05 | 237.2921
589254 | 19.99996 | 5.055113e-05 | 241.775 |  |  | -6.024625e-06 | 230.9149 |  |  | 3.288767e-05 | 250.1025 |  |  | 4.229272e-05 | 268.4549 |  |  | 6.692221e-05 | 295.7435 |  |  | -1.922393e-05 | 227.258 |  |  | 2.37172e-05 | 282.1677 |  |  | 4.265229e-05 | 237.2946
589311.7 | 20.00015 | 5.057051e-05 | 241.7779 |  |  | -6.061274e-06 | 230.9145 |  |  | 3.282143e-05 | 250.1044 |  |  | 4.224753e-05 | 268.4574 |  |  | 6.692492e-05 | 295.7474 |  |  | -1.925266e-05 | 227.2569 |  |  | 2.370639e-05 | 282.169 |  |  | 4.261621e-05 | 237.297
589369.3 | 20.00032 | 5.05899e-05 | 241.7808 |  |  | -6.099023e-06 | 230.9142 |  |  | 3.275436e-05 | 250.1063 |  |  | 4.21915e-05 | 268.4598 |  |  | 6.692386e-05 | 295.7512 |  |  | -1.928571e-05 | 227.2558 |  |  | 2.368963e-05 | 282.1704 |  |  | 4.25743e-05 | 237.2995
589427 | 19.99994 | 5.049393e-05 | 241.7837 |  |  | -5.988826e-06 | 230.9138 |  |  | 3.282951e-05 | 250.1082 |  |  | 4.226276e-05 | 268.4623 |  |  | 6.699521e-05 | 295.7551 |  |  | -1.915034e-05 | 227.2547 |  |  | 2.372902e-05 | 282.1718 |  |  | 4.266951e-05 | 237.302
589484.6 | 19.9995 | 5.039795e-05 | 241.7867 |  |  | -5.876378e-06 | 230.9135 |  |  | 3.290921e-05 | 250.1101 |  |  | 4.234029e-05 | 268.4647 |  |  | 6.707144e-05 | 295.7589 |  |  | -1.90021e-05 | 227.2536 |  |  | 2.377324e-05 | 282.1731 |  |  | 4.277779e-05 | 237.3044
589542.3 | 19.99993 | 5.04024e-05 | 241.7896 |  |  | -5.813483e-06 | 230.9132 |  |  | 3.297315e-05 | 250.112 |  |  | 4.250162e-05 | 268.4671 |  |  | 6.719329e-05 | 295.7628 |  |  | -1.893934e-05 | 227.2525 |  |  | 2.384444e-05 | 282.1745 |  |  | 4.291895e-05 | 237.3069
589599.9 | 20.00049 | 5.040686e-05 | 241.7925 |  |  | -5.75134e-06 | 230.9128 |  |  | 3.303658e-05 | 250.1139 |  |  | 4.266709e-05 | 268.4696 |  |  | 6.731821e-05 | 295.7667 |  |  | -1.888313e-05 | 227.2514 |  |  | 2.391796e-05 | 282.1759 |  |  | 4.306323e-05 | 237.3094
589657.6 | 20.00031 | 5.049491e-05 | 241.7954 |  |  | -5.886286e-06 | 230.9125 |  |  | 3.291639e-05 | 250.1158 |  |  | 4.253154e-05 | 268.472 |  |  | 6.720435e-05 | 295.7706 |  |  | -1.898944e-05 | 227.2503 |  |  | 2.391021e-05 | 282.1773 |  |  | 4.287359e-05 | 237.3118
589715.2 | 20.00004 | 5.058296e-05 | 241.7983 |  |  | -6.02423e-06 | 230.9121 |  |  | 3.279032e-05 | 250.1177 |  |  | 4.238113e-05 | 268.4745 |  |  | 6.707443e-05 | 295.7744 |  |  | -1.910817e-05 | 227.2492 |  |  | 2.389549e-05 | 282.1786 |  |  | 4.265211e-05 | 237.3143
589772.9 | 20.0003 | 5.063632e-05 | 241.8012 |  |  | -6.011557e-06 | 230.9118 |  |  | 3.275414e-05 | 250.1196 |  |  | 4.24068e-05 | 268.4769 |  |  | 6.706245e-05 | 295.7783 |  |  | -1.919013e-05 | 227.2481 |  |  | 2.387349e-05 | 282.18 |  |  | 4.264711e-05 | 237.3168
589830.5 | 20.00064 | 5.068969e-05 | 241.8041 |  |  | -5.996594e-06 | 230.9114 |  |  | 3.272085e-05 | 250.1214 |  |  | 4.244116e-05 | 268.4794 |  |  | 6.705839e-05 | 295.7822 |  |  | -1.926927e-05 | 227.247 |  |  | 2.385087e-05 | 282.1814 |  |  | 4.266276e-05 | 237.3192
589888.2 | 20.00024 | 5.060388e-05 | 241.807 |  |  | -6.03195e-06 | 230.9111 |  |  | 3.273515e-05 | 250.1233 |  |  | 4.247975e-05 | 268.4818 |  |  | 6.703183e-05 | 295.786 |  |  | -1.932334e-05 | 227.2459 |  |  | 2.381527e-05 | 282.1828 |  |  | 4.256942e-05 | 237.3217
589945.8 | 19.99973 | 5.051806e-05 | 241.81 |  |  | -6.068071e-06 | 230.9108 |  |  | 3.275098e-05 | 250.1252 |  |  | 4.251856e-05 | 268.4843 |  |  | 6.700375e-05 | 295.7899 |  |  | -1.937549e-05 | 227.2447 |  |  | 2.377855e-05 | 282.1841 |  |  | 4.246569e-05 | 237.3241
590003.5 | 20.00019 | 5.057309e-05 | 241.8129 |  |  | -6.080425e-06 | 230.9104 |  |  | 3.268731e-05 | 250.1271 |  |  | 4.244959e-05 | 268.4867 |  |  | 6.697913e-05 | 295.7938 |  |  | -1.94362e-05 | 227.2436 |  |  | 2.372366e-05 | 282.1855 |  |  | 4.242023e-05 | 237.3266
590061.1 | 20.00079 | 5.062812e-05 | 241.8158 |  |  | -6.092417e-06 | 230.9101 |  |  | 3.26211e-05 | 250.129 |  |  | 4.23753e-05 | 268.4892 |  |  | 6.695475e-05 | 295.7976 |  |  | -1.949757e-05 | 227.2425 |  |  | 2.366722e-05 | 282.1869 |  |  | 4.238034e-05 | 237.329
590118.8 | 20.00058 | 5.053775e-05 | 241.8187 |  |  | -6.136731e-06 | 230.9097 |  |  | 3.252865e-05 | 250.1309 |  |  | 4.222829e-05 | 268.4916 |  |  | 6.686194e-05 | 295.8015 |  |  | -1.95441e-05 | 227.2414 |  |  | 2.356206e-05 | 282.1882 |  |  | 4.238933e-05 | 237.3315
590176.4 | 20.00026 | 5.044739e-05 | 241.8216 |  |  | -6.181537e-06 | 230.9093 |  |  | 3.243537e-05 | 250.1327 |  |  | 4.207768e-05 | 268.494 |  |  | 6.676454e-05 | 295.8053 |  |  | -1.958949e-05 | 227.2402 |  |  | 2.345273e-05 | 282.1896 |  |  | 4.240297e-05 | 237.3339
590234.1 | 20.00013 | 5.040125e-05 | 241.8245 |  |  | -6.328957e-06 | 230.909 |  |  | 3.239125e-05 | 250.1346 |  |  | 4.201228e-05 | 268.4965 |  |  | 6.666848e-05 | 295.8092 |  |  | -1.967092e-05 | 227.2391 |  |  | 2.339277e-05 | 282.1909 |  |  | 4.226137e-05 | 237.3364
590291.7 | 20.00001 | 5.035511e-05 | 241.8274 |  |  | -6.477939e-06 | 230.9086 |  |  | 3.234871e-05 | 250.1365 |  |  | 4.195108e-05 | 268.4989 |  |  | 6.657252e-05 | 295.813 |  |  | -1.97551e-05 | 227.238 |  |  | 2.333706e-05 | 282.1923 |  |  | 4.210496e-05 | 237.3388
590349.4 | 20 | 5.033555e-05 | 241.8303 |  |  | -6.398118e-06 | 230.9082 |  |  | 3.240744e-05 | 250.1383 |  |  | 4.199299e-05 | 268.5013 |  |  | 6.659645e-05 | 295.8169 |  |  | -1.973931e-05 | 227.2368 |  |  | 2.329363e-05 | 282.1936 |  |  | 4.217197e-05 | 237.3412
590407 | 20 | 5.031598e-05 | 241.8332 |  |  | -6.314815e-06 | 230.9079 |  |  | 3.246942e-05 | 250.1402 |  |  | 4.203998e-05 | 268.5037 |  |  | 6.662845e-05 | 295.8207 |  |  | -1.971587e-05 | 227.2357 |  |  | 2.325126e-05 | 282.195 |  |  | 4.226029e-05 | 237.3437
590464.7 | 20.00054 | 5.032598e-05 | 241.8361 |  |  | -6.362742e-06 | 230.9075 |  |  | 3.239448e-05 | 250.1421 |  |  | 4.194793e-05 | 268.5062 |  |  | 6.655408e-05 | 295.8245 |  |  | -1.976688e-05 | 227.2346 |  |  | 2.316538e-05 | 282.1963 |  |  | 4.218954e-05 | 237.3461
590522.3 | 20.00116 | 5.033597e-05 | 241.839 |  |  | -6.412666e-06 | 230.9071 |  |  | 3.231516e-05 | 250.1439 |  |  | 4.184901e-05 | 268.5086 |  |  | 6.647255e-05 | 295.8284 |  |  | -1.982357e-05 | 227.2334 |  |  | 2.307577e-05 | 282.1976 |  |  | 4.210362e-05 | 237.3485
590580 | 20.00069 | 5.027575e-05 | 241.8419 |  |  | -6.363164e-06 | 230.9068 |  |  | 3.233268e-05 | 250.1458 |  |  | 4.184691e-05 | 268.511 |  |  | 6.652945e-05 | 295.8322 |  |  | -1.9772e-05 | 227.2323 |  |  | 2.312542e-05 | 282.199 |  |  | 4.212394e-05 | 237.351
590637.7 | 20.00008 | 5.021552e-05 | 241.8448 |  |  | -6.312148e-06 | 230.9064 |  |  | 3.235329e-05 | 250.1477 |  |  | 4.184959e-05 | 268.5134 |  |  | 6.659566e-05 | 295.836 |  |  | -1.971216e-05 | 227.2311 |  |  | 2.318703e-05 | 282.2003 |  |  | 4.215439e-05 | 237.3534
590695.3 | 19.9999 | 5.015771e-05 | 241.8477 |  |  | -6.251488e-06 | 230.906 |  |  | 3.233092e-05 | 250.1495 |  |  | 4.183624e-05 | 268.5158 |  |  | 6.660415e-05 | 295.8399 |  |  | -1.967137e-05 | 227.23 |  |  | 2.317537e-05 | 282.2017 |  |  | 4.209403e-05 | 237.3558
590753 | 19.99979 | 5.00999e-05 | 241.8506 |  |  | -6.190681e-06 | 230.9057 |  |  | 3.230718e-05 | 250.1514 |  |  | 4.182209e-05 | 268.5182 |  |  | 6.660875e-05 | 295.8437 |  |  | -1.963205e-05 | 227.2289 |  |  | 2.315742e-05 | 282.203 |  |  | 4.2025e-05 | 237.3582
590810.6 | 19.99987 | 5.010551e-05 | 241.8535 |  |  | -6.157536e-06 | 230.9053 |  |  | 3.233121e-05 | 250.1533 |  |  | 4.191653e-05 | 268.5206 |  |  | 6.666225e-05 | 295.8476 |  |  | -1.961849e-05 | 227.2277 |  |  | 2.327618e-05 | 282.2043 |  |  | 4.210202e-05 | 237.3607
590868.3 | 19.99999 | 5.011112e-05 | 241.8564 |  |  | -6.124813e-06 | 230.905 |  |  | 3.235678e-05 | 250.1551 |  |  | 4.201632e-05 | 268.5231 |  |  | 6.671904e-05 | 295.8514 |  |  | -1.96069e-05 | 227.2266 |  |  | 2.340667e-05 | 282.2057 |  |  | 4.219297e-05 | 237.3631
590925.9 | 20.00005 | 5.005735e-05 | 241.8593 |  |  | -6.169658e-06 | 230.9046 |  |  | 3.236997e-05 | 250.157 |  |  | 4.201999e-05 | 268.5255 |  |  | 6.673801e-05 | 295.8553 |  |  | -1.959596e-05 | 227.2255 |  |  | 2.344745e-05 | 282.207 |  |  | 4.22302e-05 | 237.3655
590983.6 | 20.00011 | 5.000358e-05 | 241.8622 |  |  | -6.215684e-06 | 230.9043 |  |  | 3.238277e-05 | 250.1589 |  |  | 4.201891e-05 | 268.5279 |  |  | 6.675443e-05 | 295.8591 |  |  | -1.958506e-05 | 227.2244 |  |  | 2.348053e-05 | 282.2084 |  |  | 4.22623e-05 | 237.368
591041.2 | 20.00006 | 5.00306e-05 | 241.8651 |  |  | -6.226887e-06 | 230.9039 |  |  | 3.236757e-05 | 250.1607 |  |  | 4.204446e-05 | 268.5303 |  |  | 6.675398e-05 | 295.8629 |  |  | -1.953573e-05 | 227.2232 |  |  | 2.346654e-05 | 282.2097 |  |  | 4.22586e-05 | 237.3704
591098.9 | 20.00001 | 5.005762e-05 | 241.8679 |  |  | -6.23756e-06 | 230.9035 |  |  | 3.235147e-05 | 250.1626 |  |  | 4.207133e-05 | 268.5327 |  |  | 6.675239e-05 | 295.8668 |  |  | -1.948346e-05 | 227.2221 |  |  | 2.344851e-05 | 282.2111 |  |  | 4.225148e-05 | 237.3728
591156.5 | 19.99966 | 5.003008e-05 | 241.8708 |  |  | -6.248844e-06 | 230.9032 |  |  | 3.236676e-05 | 250.1645 |  |  | 4.20611e-05 | 268.5352 |  |  | 6.6792e-05 | 295.8706 |  |  | -1.945669e-05 | 227.221 |  |  | 2.348621e-05 | 282.2124 |  |  | 4.223179e-05 | 237.3753
591214.2 | 19.99927 | 5.000254e-05 | 241.8737 |  |  | -6.260138e-06 | 230.9028 |  |  | 3.238306e-05 | 250.1663 |  |  | 4.204903e-05 | 268.5376 |  |  | 6.683437e-05 | 295.8745 |  |  | -1.943187e-05 | 227.2199 |  |  | 2.35287e-05 | 282.2138 |  |  | 4.22109e-05 | 237.3777
591271.8 | 19.99971 | 5.00087e-05 | 241.8766 |  |  | -6.310412e-06 | 230.9025 |  |  | 3.242064e-05 | 250.1682 |  |  | 4.206949e-05 | 268.54 |  |  | 6.679766e-05 | 295.8783 |  |  | -1.946042e-05 | 227.2187 |  |  | 2.350693e-05 | 282.2151 |  |  | 4.222904e-05 | 237.3801
591329.5 | 20.00027 | 5.001486e-05 | 241.8795 |  |  | -6.361279e-06 | 230.9021 |  |  | 3.24589e-05 | 250.1701 |  |  | 4.209155e-05 | 268.5424 |  |  | 6.675563e-05 | 295.8822 |  |  | -1.949305e-05 | 227.2176 |  |  | 2.347965e-05 | 282.2165 |  |  | 4.225091e-05 | 237.3826
591387.1 | 20.00009 | 5.00479e-05 | 241.8824 |  |  | -6.420129e-06 | 230.9017 |  |  | 3.236905e-05 | 250.1719 |  |  | 4.192957e-05 | 268.5449 |  |  | 6.666076e-05 | 295.886 |  |  | -1.954152e-05 | 227.2165 |  |  | 2.340287e-05 | 282.2178 |  |  | 4.21304e-05 | 237.385
591444.8 | 19.99981 | 5.008093e-05 | 241.8852 |  |  | -6.479101e-06 | 230.9014 |  |  | 3.227509e-05 | 250.1738 |  |  | 4.175851e-05 | 268.5473 |  |  | 6.656234e-05 | 295.8899 |  |  | -1.959119e-05 | 227.2154 |  |  | 2.332185e-05 | 282.2192 |  |  | 4.199632e-05 | 237.3874
591502.4 | 19.99982 | 5.000892e-05 | 241.8881 |  |  | -6.542178e-06 | 230.901 |  |  | 3.216658e-05 | 250.1756 |  |  | 4.170371e-05 | 268.5497 |  |  | 6.647235e-05 | 295.8937 |  |  | -1.971541e-05 | 227.2142 |  |  | 2.31909e-05 | 282.2205 |  |  | 4.186602e-05 | 237.3898
591560.1 | 19.99988 | 4.993691e-05 | 241.891 |  |  | -6.605319e-06 | 230.9006 |  |  | 3.20576e-05 | 250.1775 |  |  | 4.165465e-05 | 268.5521 |  |  | 6.638293e-05 | 295.8976 |  |  | -1.984532e-05 | 227.2131 |  |  | 2.305568e-05 | 282.2219 |  |  | 4.173608e-05 | 237.3923
591617.7 | 19.99993 | 4.991321e-05 | 241.8939 |  |  | -6.563726e-06 | 230.9002 |  |  | 3.213632e-05 | 250.1794 |  |  | 4.177364e-05 | 268.5545 |  |  | 6.639593e-05 | 295.9014 |  |  | -1.986058e-05 | 227.2119 |  |  | 2.310439e-05 | 282.2232 |  |  | 4.179072e-05 | 237.3947
591675.4 | 19.99999 | 4.988952e-05 | 241.8968 |  |  | -6.520538e-06 | 230.8999 |  |  | 3.222105e-05 | 250.1812 |  |  | 4.190093e-05 | 268.5569 |  |  | 6.641583e-05 | 295.9052 |  |  | -1.986708e-05 | 227.2108 |  |  | 2.316889e-05 | 282.2245 |  |  | 4.186296e-05 | 237.3971
591733 | 20.00029 | 4.996449e-05 | 241.8996 |  |  | -6.430032e-06 | 230.8995 |  |  | 3.222724e-05 | 250.1831 |  |  | 4.186984e-05 | 268.5593 |  |  | 6.648421e-05 | 295.909 |  |  | -1.979547e-05 | 227.2097 |  |  | 2.32683e-05 | 282.2259 |  |  | 4.183291e-05 | 237.3995
591790.7 | 20.00063 | 5.003946e-05 | 241.9025 |  |  | -6.338805e-06 | 230.8991 |  |  | 3.223091e-05 | 250.1849 |  |  | 4.183093e-05 | 268.5617 |  |  | 6.655586e-05 | 295.9129 |  |  | -1.971788e-05 | 227.2085 |  |  | 2.33707e-05 | 282.2272 |  |  | 4.17931e-05 | 237.4019
591848.3 | 20.00038 | 4.991711e-05 | 241.9054 |  |  | -6.501136e-06 | 230.8987 |  |  | 3.213218e-05 | 250.1868 |  |  | 4.177468e-05 | 268.5641 |  |  | 6.648824e-05 | 295.9167 |  |  | -1.977386e-05 | 227.2074 |  |  | 2.324024e-05 | 282.2286 |  |  | 4.17315e-05 | 237.4043
591906 | 20.00004 | 4.979476e-05 | 241.9083 |  |  | -6.66733e-06 | 230.8984 |  |  | 3.203018e-05 | 250.1886 |  |  | 4.171758e-05 | 268.5665 |  |  | 6.641126e-05 | 295.9205 |  |  | -1.984006e-05 | 227.2062 |  |  | 2.308978e-05 | 282.2299 |  |  | 4.166783e-05 | 237.4067
591963.6 | 20 | 4.986256e-05 | 241.9112 |  |  | -6.797213e-06 | 230.898 |  |  | 3.191103e-05 | 250.1905 |  |  | 4.156105e-05 | 268.5689 |  |  | 6.632392e-05 | 295.9244 |  |  | -1.994611e-05 | 227.2051 |  |  | 2.297517e-05 | 282.2312 |  |  | 4.158875e-05 | 237.4091
592021.3 | 20 | 4.993035e-05 | 241.914 |  |  | -6.926542e-06 | 230.8976 |  |  | 3.179132e-05 | 250.1923 |  |  | 4.139962e-05 | 268.5713 |  |  | 6.623588e-05 | 295.9282 |  |  | -2.005522e-05 | 227.2039 |  |  | 2.286363e-05 | 282.2325 |  |  | 4.150821e-05 | 237.4115
592078.9 | 20.00014 | 4.984866e-05 | 241.9169 |  |  | -6.777123e-06 | 230.8972 |  |  | 3.186333e-05 | 250.1941 |  |  | 4.132627e-05 | 268.5737 |  |  | 6.625147e-05 | 295.932 |  |  | -1.999733e-05 | 227.2028 |  |  | 2.294754e-05 | 282.2339 |  |  | 4.16117e-05 | 237.4139
592136.6 | 20.00031 | 4.976696e-05 | 241.9198 |  |  | -6.623457e-06 | 230.8968 |  |  | 3.194147e-05 | 250.196 |  |  | 4.125728e-05 | 268.5761 |  |  | 6.627403e-05 | 295.9358 |  |  | -1.992665e-05 | 227.2016 |  |  | 2.304822e-05 | 282.2352 |  |  | 4.173273e-05 | 237.4163
592194.2 | 20.00019 | 4.973005e-05 | 241.9226 |  |  | -6.596585e-06 | 230.8964 |  |  | 3.193221e-05 | 250.1978 |  |  | 4.135506e-05 | 268.5785 |  |  | 6.636623e-05 | 295.9397 |  |  | -1.986045e-05 | 227.2005 |  |  | 2.316881e-05 | 282.2365 |  |  | 4.171589e-05 | 237.4187
592251.9 | 20.00002 | 4.969314e-05 | 241.9255 |  |  | -6.571645e-06 | 230.896 |  |  | 3.192015e-05 | 250.1997 |  |  | 4.146108e-05 | 268.5809 |  |  | 6.646312e-05 | 295.9435 |  |  | -1.97946e-05 | 227.1993 |  |  | 2.32911e-05 | 282.2379 |  |  | 4.168589e-05 | 237.4211
592309.5 | 20 | 4.964949e-05 | 241.9284 |  |  | -6.763253e-06 | 230.8956 |  |  | 3.181462e-05 | 250.2015 |  |  | 4.129395e-05 | 268.5833 |  |  | 6.633637e-05 | 295.9473 |  |  | -1.991457e-05 | 227.1982 |  |  | 2.313829e-05 | 282.2392 |  |  | 4.151153e-05 | 237.4235
592367.2 | 20 | 4.960584e-05 | 241.9312 |  |  | -6.958161e-06 | 230.8953 |  |  | 3.17061e-05 | 250.2033 |  |  | 4.111333e-05 | 268.5856 |  |  | 6.619456e-05 | 295.9511 |  |  | -2.004875e-05 | 227.197 |  |  | 2.296186e-05 | 282.2405 |  |  | 4.132339e-05 | 237.4259
592424.8 | 20.00055 | 4.964134e-05 | 241.9341 |  |  | -6.928825e-06 | 230.8949 |  |  | 3.168347e-05 | 250.2052 |  |  | 4.115507e-05 | 268.588 |  |  | 6.622265e-05 | 295.9549 |  |  | -2.008337e-05 | 227.1959 |  |  | 2.291193e-05 | 282.2419 |  |  | 4.135083e-05 | 237.4283
592482.5 | 20.00118 | 4.967683e-05 | 241.937 |  |  | -6.896071e-06 | 230.8945 |  |  | 3.16636e-05 | 250.207 |  |  | 4.120779e-05 | 268.5904 |  |  | 6.626218e-05 | 295.9588 |  |  | -2.011038e-05 | 227.1947 |  |  | 2.287286e-05 | 282.2432 |  |  | 4.139883e-05 | 237.4307
592540.1 | 20.0008 | 4.959959e-05 | 241.9398 |  |  | -6.89615e-06 | 230.8941 |  |  | 3.171771e-05 | 250.2088 |  |  | 4.122156e-05 | 268.5928 |  |  | 6.626259e-05 | 295.9626 |  |  | -2.010193e-05 | 227.1936 |  |  | 2.291165e-05 | 282.2445 |  |  | 4.138929e-05 | 237.4331
592597.8 | 20.00028 | 4.952234e-05 | 241.9427 |  |  | -6.89673e-06 | 230.8937 |  |  | 3.17742e-05 | 250.2106 |  |  | 4.123341e-05 | 268.5951 |  |  | 6.626037e-05 | 295.9664 |  |  | -2.009077e-05 | 227.1924 |  |  | 2.295713e-05 | 282.2458 |  |  | 4.137427e-05 | 237.4354
592655.5 | 20.00012 | 4.962495e-05 | 241.9455 |  |  | -6.972805e-06 | 230.8933 |  |  | 3.165448e-05 | 250.2125 |  |  | 4.116474e-05 | 268.5975 |  |  | 6.624129e-05 | 295.9702 |  |  | -2.018889e-05 | 227.1912 |  |  | 2.284171e-05 | 282.2471 |  |  | 4.129837e-05 | 237.4378
592713.1 | 20.00001 | 4.972756e-05 | 241.9484 |  |  | -7.050031e-06 | 230.8929 |  |  | 3.15291e-05 | 250.2143 |  |  | 4.109209e-05 | 268.5999 |  |  | 6.622109e-05 | 295.974 |  |  | -2.029536e-05 | 227.1901 |  |  | 2.271247e-05 | 282.2485 |  |  | 4.121667e-05 | 237.4402
592770.8 | 20.00005 | 4.966702e-05 | 241.9513 |  |  | -6.974083e-06 | 230.8925 |  |  | 3.155835e-05 | 250.2161 |  |  | 4.116625e-05 | 268.6023 |  |  | 6.624403e-05 | 295.9779 |  |  | -2.019751e-05 | 227.1889 |  |  | 2.281653e-05 | 282.2498 |  |  | 4.131526e-05 | 237.4426
592828.4 | 20.0001 | 4.960649e-05 | 241.9541 |  |  | -6.8958e-06 | 230.8921 |  |  | 3.159254e-05 | 250.2179 |  |  | 4.124766e-05 | 268.6046 |  |  | 6.626987e-05 | 295.9817 |  |  | -2.008402e-05 | 227.1878 |  |  | 2.294062e-05 | 282.2511 |  |  | 4.143106e-05 | 237.445
592886.1 | 20.00046 | 4.958667e-05 | 241.957 |  |  | -6.914856e-06 | 230.8917 |  |  | 3.158683e-05 | 250.2198 |  |  | 4.125451e-05 | 268.607 |  |  | 6.62944e-05 | 295.9855 |  |  | -2.009958e-05 | 227.1866 |  |  | 2.29519e-05 | 282.2524 |  |  | 4.139669e-05 | 237.4473
592943.7 | 20.00085 | 4.956685e-05 | 241.9598 |  |  | -6.935396e-06 | 230.8913 |  |  | 3.157983e-05 | 250.2216 |  |  | 4.125768e-05 | 268.6094 |  |  | 6.631883e-05 | 295.9893 |  |  | -2.0125e-05 | 227.1854 |  |  | 2.295349e-05 | 282.2537 |  |  | 4.1348e-05 | 237.4497
593001.4 | 20.00055 | 4.949978e-05 | 241.9627 |  |  | -7.079979e-06 | 230.8908 |  |  | 3.156086e-05 | 250.2234 |  |  | 4.119232e-05 | 268.6118 |  |  | 6.62225e-05 | 295.9931 |  |  | -2.021273e-05 | 227.1843 |  |  | 2.282333e-05 | 282.255 |  |  | 4.120343e-05 | 237.4521
593059 | 20.00016 | 4.943271e-05 | 241.9656 |  |  | -7.226454e-06 | 230.8904 |  |  | 3.154151e-05 | 250.2252 |  |  | 4.112357e-05 | 268.6141 |  |  | 6.611803e-05 | 295.997 |  |  | -2.030522e-05 | 227.1831 |  |  | 2.268185e-05 | 282.2564 |  |  | 4.104971e-05 | 237.4545
593116.7 | 20.00001 | 4.94324e-05 | 241.9684 |  |  | -7.215333e-06 | 230.89 |  |  | 3.148234e-05 | 250.227 |  |  | 4.104474e-05 | 268.6165 |  |  | 6.606545e-05 | 296.0008 |  |  | -2.031875e-05 | 227.1819 |  |  | 2.267144e-05 | 282.2577 |  |  | 4.103262e-05 | 237.4569
593174.3 | 19.9999 | 4.94321e-05 | 241.9713 |  |  | -7.201809e-06 | 230.8896 |  |  | 3.142189e-05 | 250.2288 |  |  | 4.096542e-05 | 268.6189 |  |  | 6.601636e-05 | 296.0046 |  |  | -2.032623e-05 | 227.1808 |  |  | 2.267229e-05 | 282.259 |  |  | 4.102855e-05 | 237.4592
593232 | 20.00023 | 4.94168e-05 | 241.9741 |  |  | -7.090474e-06 | 230.8892 |  |  | 3.145884e-05 | 250.2307 |  |  | 4.108912e-05 | 268.6212 |  |  | 6.610966e-05 | 296.0084 |  |  | -2.02715e-05 | 227.1796 |  |  | 2.271593e-05 | 282.2603 |  |  | 4.108898e-05 | 237.4616
593289.6 | 20.00062 | 4.940149e-05 | 241.977 |  |  | -6.977647e-06 | 230.8888 |  |  | 3.14989e-05 | 250.2325 |  |  | 4.122284e-05 | 268.6236 |  |  | 6.621254e-05 | 296.0122 |  |  | -2.021202e-05 | 227.1784 |  |  | 2.276323e-05 | 282.2616 |  |  | 4.115555e-05 | 237.464
593347.3 | 20.00028 | 4.940739e-05 | 241.9798 |  |  | -6.904328e-06 | 230.8884 |  |  | 3.151506e-05 | 250.2343 |  |  | 4.129139e-05 | 268.626 |  |  | 6.625629e-05 | 296.016 |  |  | -2.016806e-05 | 227.1773 |  |  | 2.281145e-05 | 282.2629 |  |  | 4.121502e-05 | 237.4663
593404.9 | 19.99983 | 4.94133e-05 | 241.9826 |  |  | -6.831611e-06 | 230.888 |  |  | 3.153044e-05 | 250.2361 |  |  | 4.135672e-05 | 268.6284 |  |  | 6.629607e-05 | 296.0198 |  |  | -2.012529e-05 | 227.1761 |  |  | 2.285974e-05 | 282.2642 |  |  | 4.127381e-05 | 237.4687
593462.6 | 19.99958 | 4.943592e-05 | 241.9855 |  |  | -6.698643e-06 | 230.8876 |  |  | 3.162318e-05 | 250.2379 |  |  | 4.143787e-05 | 268.6308 |  |  | 6.632006e-05 | 296.0237 |  |  | -2.002475e-05 | 227.1749 |  |  | 2.29532e-05 | 282.2655 |  |  | 4.135722e-05 | 237.4711
593520.2 | 19.99936 | 4.945854e-05 | 241.9883 |  |  | -6.564755e-06 | 230.8872 |  |  | 3.17184e-05 | 250.2398 |  |  | 4.15198e-05 | 268.6331 |  |  | 6.6343e-05 | 296.0275 |  |  | -1.991978e-05 | 227.1738 |  |  | 2.305053e-05 | 282.2669 |  |  | 4.144297e-05 | 237.4735
593577.9 | 19.99962 | 4.942763e-05 | 241.9912 |  |  | -6.677913e-06 | 230.8868 |  |  | 3.175795e-05 | 250.2416 |  |  | 4.161838e-05 | 268.6355 |  |  | 6.639363e-05 | 296.0313 |  |  | -1.994695e-05 | 227.1726 |  |  | 2.307707e-05 | 282.2682 |  |  | 4.156137e-05 | 237.4759
593635.5 | 19.99996 | 4.939673e-05 | 241.994 |  |  | -6.794839e-06 | 230.8864 |  |  | 3.179571e-05 | 250.2434 |  |  | 4.171779e-05 | 268.6379 |  |  | 6.644613e-05 | 296.0351 |  |  | -1.998422e-05 | 227.1715 |  |  | 2.309752e-05 | 282.2695 |  |  | 4.168288e-05 | 237.4783
593693.2 | 20 | 4.940676e-05 | 241.9969 |  |  | -6.634161e-06 | 230.8861 |  |  | 3.184707e-05 | 250.2452 |  |  | 4.167195e-05 | 268.6403 |  |  | 6.644698e-05 | 296.039 |  |  | -1.994438e-05 | 227.1703 |  |  | 2.31096e-05 | 282.2709 |  |  | 4.172873e-05 | 237.4807
593750.8 | 20 | 4.94168e-05 | 241.9997 |  |  | -6.469249e-06 | 230.8857 |  |  | 3.189887e-05 | 250.2471 |  |  | 4.161895e-05 | 268.6427 |  |  | 6.644435e-05 | 296.0428 |  |  | -1.989863e-05 | 227.1692 |  |  | 2.312096e-05 | 282.2722 |  |  | 4.176736e-05 | 237.4831
593808.5 | 19.99956 | 4.941746e-05 | 242.0026 |  |  | -6.481716e-06 | 230.8853 |  |  | 3.192397e-05 | 250.2489 |  |  | 4.163912e-05 | 268.6451 |  |  | 6.639044e-05 | 296.0466 |  |  | -1.993986e-05 | 227.168 |  |  | 2.31152e-05 | 282.2735 |  |  | 4.176433e-05 | 237.4855
593866.1 | 19.99906 | 4.941812e-05 | 242.0054 |  |  | -6.496889e-06 | 230.8849 |  |  | 3.194821e-05 | 250.2508 |  |  | 4.16629e-05 | 268.6475 |  |  | 6.633308e-05 | 296.0505 |  |  | -1.998774e-05 | 227.1669 |  |  | 2.310796e-05 | 282.2749 |  |  | 4.175733e-05 | 237.4879
593923.8 | 19.99958 | 4.945782e-05 | 242.0083 |  |  | -6.488783e-06 | 230.8846 |  |  | 3.194955e-05 | 250.2526 |  |  | 4.177165e-05 | 268.65 |  |  | 6.627847e-05 | 296.0543 |  |  | -1.995293e-05 | 227.1657 |  |  | 2.30642e-05 | 282.2762 |  |  | 4.178853e-05 | 237.4903
593981.4 | 20.00025 | 4.949752e-05 | 242.0111 |  |  | -6.480322e-06 | 230.8842 |  |  | 3.195014e-05 | 250.2544 |  |  | 4.18846e-05 | 268.6524 |  |  | 6.622405e-05 | 296.0581 |  |  | -1.99118e-05 | 227.1646 |  |  | 2.301729e-05 | 282.2775 |  |  | 4.182336e-05 | 237.4927
594039.1 | 19.99985 | 4.958912e-05 | 242.014 |  |  | -6.483781e-06 | 230.8838 |  |  | 3.191904e-05 | 250.2563 |  |  | 4.193656e-05 | 268.6548 |  |  | 6.624779e-05 | 296.0619 |  |  | -1.991974e-05 | 227.1634 |  |  | 2.305809e-05 | 282.2788 |  |  | 4.187921e-05 | 237.4951
594096.7 | 19.99929 | 4.968072e-05 | 242.0169 |  |  | -6.487421e-06 | 230.8834 |  |  | 3.188692e-05 | 250.2581 |  |  | 4.198551e-05 | 268.6572 |  |  | 6.62768e-05 | 296.0657 |  |  | -1.993143e-05 | 227.1623 |  |  | 2.310643e-05 | 282.2802 |  |  | 4.193706e-05 | 237.4975
594154.4 | 19.99985 | 4.96641e-05 | 242.0197 |  |  | -6.523732e-06 | 230.8831 |  |  | 3.198971e-05 | 250.26 |  |  | 4.194783e-05 | 268.6596 |  |  | 6.628176e-05 | 296.0696 |  |  | -1.991572e-05 | 227.1611 |  |  | 2.30805e-05 | 282.2815 |  |  | 4.192406e-05 | 237.5
594212 | 20.00058 | 4.964749e-05 | 242.0226 |  |  | -6.560541e-06 | 230.8827 |  |  | 3.209683e-05 | 250.2618 |  |  | 4.190587e-05 | 268.662 |  |  | 6.628509e-05 | 296.0734 |  |  | -1.98979e-05 | 227.16 |  |  | 2.304819e-05 | 282.2828 |  |  | 4.190431e-05 | 237.5024
594269.7 | 20.00033 | 4.967761e-05 | 242.0255 |  |  | -6.501959e-06 | 230.8823 |  |  | 3.203993e-05 | 250.2637 |  |  | 4.193652e-05 | 268.6645 |  |  | 6.621571e-05 | 296.0772 |  |  | -1.992816e-05 | 227.1588 |  |  | 2.306547e-05 | 282.2842 |  |  | 4.189744e-05 | 237.5048
594327.3 | 19.99994 | 4.970774e-05 | 242.0283 |  |  | -6.441922e-06 | 230.8819 |  |  | 3.197776e-05 | 250.2655 |  |  | 4.197075e-05 | 268.6669 |  |  | 6.614144e-05 | 296.081 |  |  | -1.996209e-05 | 227.1577 |  |  | 2.3087e-05 | 282.2855 |  |  | 4.18918e-05 | 237.5072
594385 | 19.99989 | 4.972719e-05 | 242.0312 |  |  | -6.438897e-06 | 230.8816 |  |  | 3.197893e-05 | 250.2674 |  |  | 4.197364e-05 | 268.6693 |  |  | 6.615179e-05 | 296.0848 |  |  | -2.000654e-05 | 227.1565 |  |  | 2.305377e-05 | 282.2868 |  |  | 4.191667e-05 | 237.5096
594442.6 | 19.99989 | 4.974664e-05 | 242.0341 |  |  | -6.436742e-06 | 230.8812 |  |  | 3.198213e-05 | 250.2692 |  |  | 4.197497e-05 | 268.6717 |  |  | 6.616784e-05 | 296.0886 |  |  | -2.005179e-05 | 227.1554 |  |  | 2.301583e-05 | 282.2882 |  |  | 4.194445e-05 | 237.512
594500.3 | 19.99994 | 4.969884e-05 | 242.0369 |  |  | -6.282689e-06 | 230.8808 |  |  | 3.212019e-05 | 250.2711 |  |  | 4.216553e-05 | 268.6741 |  |  | 6.617229e-05 | 296.0925 |  |  | -1.992882e-05 | 227.1542 |  |  | 2.316434e-05 | 282.2895 |  |  | 4.202817e-05 | 237.5145
594558 | 19.99999 | 4.965104e-05 | 242.0398 |  |  | -6.126318e-06 | 230.8805 |  |  | 3.226257e-05 | 250.2729 |  |  | 4.236543e-05 | 268.6766 |  |  | 6.617596e-05 | 296.0963 |  |  | -1.979298e-05 | 227.1531 |  |  | 2.332887e-05 | 282.2908 |  |  | 4.211722e-05 | 237.5169
594615.6 | 20.00005 | 4.974298e-05 | 242.0426 |  |  | -6.051531e-06 | 230.8801 |  |  | 3.233998e-05 | 250.2748 |  |  | 4.243934e-05 | 268.679 |  |  | 6.618621e-05 | 296.1001 |  |  | -1.98441e-05 | 227.152 |  |  | 2.335708e-05 | 282.2922 |  |  | 4.217445e-05 | 237.5193
594673.3 | 20.00011 | 4.983491e-05 | 242.0455 |  |  | -5.97799e-06 | 230.8798 |  |  | 3.241531e-05 | 250.2766 |  |  | 4.250701e-05 | 268.6815 |  |  | 6.619691e-05 | 296.1039 |  |  | -1.990952e-05 | 227.1508 |  |  | 2.337358e-05 | 282.2935 |  |  | 4.222863e-05 | 237.5217
594730.9 | 20.00017 | 4.986882e-05 | 242.0484 |  |  | -5.986758e-06 | 230.8794 |  |  | 3.239171e-05 | 250.2785 |  |  | 4.251454e-05 | 268.6839 |  |  | 6.61407e-05 | 296.1077 |  |  | -1.991081e-05 | 227.1497 |  |  | 2.334628e-05 | 282.2949 |  |  | 4.222566e-05 | 237.5242
594788.6 | 20.00022 | 4.990274e-05 | 242.0513 |  |  | -5.996783e-06 | 230.8791 |  |  | 3.236493e-05 | 250.2804 |  |  | 4.25191e-05 | 268.6864 |  |  | 6.607998e-05 | 296.1115 |  |  | -1.990718e-05 | 227.1485 |  |  | 2.331522e-05 | 282.2962 |  |  | 4.221723e-05 | 237.5266
594846.2 | 19.99973 | 4.993808e-05 | 242.0541 |  |  | -5.989156e-06 | 230.8787 |  |  | 3.238849e-05 | 250.2822 |  |  | 4.25089e-05 | 268.6888 |  |  | 6.602876e-05 | 296.1153 |  |  | -1.985293e-05 | 227.1474 |  |  | 2.329047e-05 | 282.2976 |  |  | 4.222706e-05 | 237.5291
594903.9 | 19.99917 | 4.997342e-05 | 242.057 |  |  | -5.981259e-06 | 230.8784 |  |  | 3.241366e-05 | 250.2841 |  |  | 4.249798e-05 | 268.6913 |  |  | 6.597818e-05 | 296.1191 |  |  | -1.97948e-05 | 227.1462 |  |  | 2.326627e-05 | 282.2989 |  |  | 4.223862e-05 | 237.5315
594961.5 | 19.99925 | 4.994125e-05 | 242.0599 |  |  | -5.798039e-06 | 230.8781 |  |  | 3.259238e-05 | 250.286 |  |  | 4.260751e-05 | 268.6937 |  |  | 6.609221e-05 | 296.123 |  |  | -1.962847e-05 | 227.1451 |  |  | 2.341492e-05 | 282.3002 |  |  | 4.230799e-05 | 237.5339
595019.2 | 19.99942 | 4.990908e-05 | 242.0628 |  |  | -5.612143e-06 | 230.8777 |  |  | 3.277601e-05 | 250.2879 |  |  | 4.2723e-05 | 268.6962 |  |  | 6.621732e-05 | 296.1268 |  |  | -1.945386e-05 | 227.144 |  |  | 2.357843e-05 | 282.3016 |  |  | 4.238287e-05 | 237.5364
595076.8 | 19.99954 | 4.996722e-05 | 242.0657 |  |  | -5.717377e-06 | 230.8774 |  |  | 3.277731e-05 | 250.2897 |  |  | 4.268999e-05 | 268.6986 |  |  | 6.618318e-05 | 296.1306 |  |  | -1.952108e-05 | 227.1428 |  |  | 2.350646e-05 | 282.303 |  |  | 4.244116e-05 | 237.5388
595134.5 | 19.99965 | 5.002536e-05 | 242.0685 |  |  | -5.827057e-06 | 230.8771 |  |  | 3.277277e-05 | 250.2916 |  |  | 4.264964e-05 | 268.7011 |  |  | 6.613832e-05 | 296.1344 |  |  | -1.960681e-05 | 227.1417 |  |  | 2.341426e-05 | 282.3043 |  |  | 4.249786e-05 | 237.5413
595192.1 | 19.99981 | 5.001021e-05 | 242.0714 |  |  | -5.928286e-06 | 230.8767 |  |  | 3.26571e-05 | 250.2935 |  |  | 4.251443e-05 | 268.7036 |  |  | 6.594795e-05 | 296.1382 |  |  | -1.96941e-05 | 227.1406 |  |  | 2.333585e-05 | 282.3057 |  |  | 4.238208e-05 | 237.5437
595249.8 | 19.99998 | 4.999506e-05 | 242.0743 |  |  | -6.029385e-06 | 230.8764 |  |  | 3.253787e-05 | 250.2954 |  |  | 4.237454e-05 | 268.706 |  |  | 6.574778e-05 | 296.142 |  |  | -1.978152e-05 | 227.1394 |  |  | 2.325862e-05 | 282.307 |  |  | 4.224983e-05 | 237.5461
595307.4 | 19.99975 | 4.992812e-05 | 242.0772 |  |  | -5.947336e-06 | 230.876 |  |  | 3.269807e-05 | 250.2973 |  |  | 4.242244e-05 | 268.7085 |  |  | 6.57309e-05 | 296.1458 |  |  | -1.961722e-05 | 227.1383 |  |  | 2.330944e-05 | 282.3083 |  |  | 4.234907e-05 | 237.5486
595365.1 | 19.99947 | 4.986118e-05 | 242.0801 |  |  | -5.862491e-06 | 230.8757 |  |  | 3.286723e-05 | 250.2992 |  |  | 4.247962e-05 | 268.7109 |  |  | 6.572635e-05 | 296.1496 |  |  | -1.943365e-05 | 227.1372 |  |  | 2.337126e-05 | 282.3097 |  |  | 4.247039e-05 | 237.551
595422.7 | 19.99973 | 4.993995e-05 | 242.0829 |  |  | -5.776012e-06 | 230.8754 |  |  | 3.289885e-05 | 250.3011 |  |  | 4.249046e-05 | 268.7133 |  |  | 6.576297e-05 | 296.1534 |  |  | -1.941642e-05 | 227.1361 |  |  | 2.340702e-05 | 282.311 |  |  | 4.253077e-05 | 237.5535
595480.4 | 20.00007 | 5.001871e-05 | 242.0858 |  |  | -5.689509e-06 | 230.875 |  |  | 3.292605e-05 | 250.303 |  |  | 4.249901e-05 | 268.7158 |  |  | 6.580235e-05 | 296.1572 |  |  | -1.941192e-05 | 227.1349 |  |  | 2.344053e-05 | 282.3124 |  |  | 4.258533e-05 | 237.5559
595538 | 20.00001 | 5.005468e-05 | 242.0887 |  |  | -5.772096e-06 | 230.8747 |  |  | 3.289389e-05 | 250.3049 |  |  | 4.245413e-05 | 268.7182 |  |  | 6.576333e-05 | 296.161 |  |  | -1.950054e-05 | 227.1338 |  |  | 2.341475e-05 | 282.3137 |  |  | 4.250388e-05 | 237.5584
595595.7 | 19.9999 | 5.009064e-05 | 242.0916 |  |  | -5.857267e-06 | 230.8744 |  |  | 3.285982e-05 | 250.3068 |  |  | 4.240661e-05 | 268.7207 |  |  | 6.571904e-05 | 296.1647 |  |  | -1.959629e-05 | 227.1327 |  |  | 2.338387e-05 | 282.3151 |  |  | 4.240944e-05 | 237.5608
595653.3 | 20.00038 | 5.005963e-05 | 242.0945 |  |  | -5.862387e-06 | 230.874 |  |  | 3.296102e-05 | 250.3087 |  |  | 4.240441e-05 | 268.7231 |  |  | 6.572655e-05 | 296.1685 |  |  | -1.954897e-05 | 227.1316 |  |  | 2.347487e-05 | 282.3164 |  |  | 4.24463e-05 | 237.5633
595711 | 20.00094 | 5.002861e-05 | 242.0974 |  |  | -5.866284e-06 | 230.8737 |  |  | 3.306656e-05 | 250.3106 |  |  | 4.240444e-05 | 268.7256 |  |  | 6.573755e-05 | 296.1723 |  |  | -1.949069e-05 | 227.1304 |  |  | 2.357634e-05 | 282.3178 |  |  | 4.24957e-05 | 237.5657
595768.6 | 20.00071 | 5.006527e-05 | 242.1003 |  |  | -5.825554e-06 | 230.8734 |  |  | 3.304709e-05 | 250.3125 |  |  | 4.242719e-05 | 268.728 |  |  | 6.57414e-05 | 296.1761 |  |  | -1.943141e-05 | 227.1293 |  |  | 2.358746e-05 | 282.3192 |  |  | 4.259692e-05 | 237.5682
595826.3 | 20.00038 | 5.010193e-05 | 242.1031 |  |  | -5.784141e-06 | 230.873 |  |  | 3.302361e-05 | 250.3144 |  |  | 4.245107e-05 | 268.7305 |  |  | 6.574477e-05 | 296.1799 |  |  | -1.937206e-05 | 227.1282 |  |  | 2.359082e-05 | 282.3205 |  |  | 4.270308e-05 | 237.5706
595883.9 | 20.00019 | 5.008741e-05 | 242.106 |  |  | -5.832791e-06 | 230.8727 |  |  | 3.30031e-05 | 250.3163 |  |  | 4.239635e-05 | 268.7329 |  |  | 6.573053e-05 | 296.1837 |  |  | -1.943338e-05 | 227.1271 |  |  | 2.353585e-05 | 282.3219 |  |  | 4.264281e-05 | 237.5731
595941.6 | 20.00002 | 5.00729e-05 | 242.1089 |  |  | -5.882817e-06 | 230.8723 |  |  | 3.298269e-05 | 250.3182 |  |  | 4.233775e-05 | 268.7354 |  |  | 6.57151e-05 | 296.1875 |  |  | -1.950393e-05 | 227.126 |  |  | 2.347588e-05 | 282.3232 |  |  | 4.256665e-05 | 237.5756
595999.2 | 19.9999 | 5.018542e-05 | 242.1118 |  |  | -5.904502e-06 | 230.872 |  |  | 3.295082e-05 | 250.3201 |  |  | 4.22144e-05 | 268.7378 |  |  | 6.567973e-05 | 296.1913 |  |  | -1.950987e-05 | 227.1248 |  |  | 2.34956e-05 | 282.3246 |  |  | 4.246358e-05 | 237.578
596056.9 | 19.99979 | 5.029794e-05 | 242.1147 |  |  | -5.925754e-06 | 230.8717 |  |  | 3.291858e-05 | 250.322 |  |  | 4.208784e-05 | 268.7402 |  |  | 6.564303e-05 | 296.1951 |  |  | -1.951087e-05 | 227.1237 |  |  | 2.352217e-05 | 282.3259 |  |  | 4.235795e-05 | 237.5805
596114.5 | 19.99948 | 5.030449e-05 | 242.1176 |  |  | -5.815126e-06 | 230.8713 |  |  | 3.300359e-05 | 250.3239 |  |  | 4.216391e-05 | 268.7427 |  |  | 6.571209e-05 | 296.1988 |  |  | -1.939846e-05 | 227.1226 |  |  | 2.360825e-05 | 282.3273 |  |  | 4.246109e-05 | 237.5829
596172.2 | 19.99914 | 5.031104e-05 | 242.1205 |  |  | -5.702482e-06 | 230.871 |  |  | 3.309237e-05 | 250.3258 |  |  | 4.225e-05 | 268.7451 |  |  | 6.578829e-05 | 296.2026 |  |  | -1.927737e-05 | 227.1215 |  |  | 2.369944e-05 | 282.3287 |  |  | 4.258414e-05 | 237.5853
596229.8 | 19.99954 | 5.022297e-05 | 242.1234 |  |  | -5.794672e-06 | 230.8707 |  |  | 3.307057e-05 | 250.3277 |  |  | 4.23056e-05 | 268.7475 |  |  | 6.575777e-05 | 296.2064 |  |  | -1.932839e-05 | 227.1204 |  |  | 2.36368e-05 | 282.33 |  |  | 4.256615e-05 | 237.5878
596287.5 | 20.00005 | 5.013489e-05 | 242.1263 |  |  | -5.889992e-06 | 230.8703 |  |  | 3.304523e-05 | 250.3296 |  |  | 4.235969e-05 | 268.75 |  |  | 6.572007e-05 | 296.2102 |  |  | -1.939258e-05 | 227.1192 |  |  | 2.356094e-05 | 282.3314 |  |  | 4.253469e-05 | 237.5903
596345.1 | 19.99996 | 5.01126e-05 | 242.1292 |  |  | -5.728014e-06 | 230.87 |  |  | 3.310192e-05 | 250.3315 |  |  | 4.247464e-05 | 268.7524 |  |  | 6.575277e-05 | 296.214 |  |  | -1.931818e-05 | 227.1181 |  |  | 2.361945e-05 | 282.3327 |  |  | 4.260369e-05 | 237.5927
596402.8 | 19.9998 | 5.00903e-05 | 242.1321 |  |  | -5.562102e-06 | 230.8697 |  |  | 3.316125e-05 | 250.3334 |  |  | 4.259259e-05 | 268.7549 |  |  | 6.579022e-05 | 296.2178 |  |  | -1.923316e-05 | 227.117 |  |  | 2.368949e-05 | 282.3341 |  |  | 4.268229e-05 | 237.5952
596460.4 | 19.99983 | 5.016836e-05 | 242.135 |  |  | -5.592601e-06 | 230.8693 |  |  | 3.313608e-05 | 250.3353 |  |  | 4.25328e-05 | 268.7573 |  |  | 6.574154e-05 | 296.2216 |  |  | -1.920061e-05 | 227.1159 |  |  | 2.370426e-05 | 282.3355 |  |  | 4.26299e-05 | 237.5976
596518.1 | 19.99988 | 5.024642e-05 | 242.1379 |  |  | -5.626102e-06 | 230.869 |  |  | 3.31082e-05 | 250.3372 |  |  | 4.246422e-05 | 268.7598 |  |  | 6.568705e-05 | 296.2254 |  |  | -1.917207e-05 | 227.1148 |  |  | 2.371429e-05 | 282.3368 |  |  | 4.256502e-05 | 237.6001
596575.8 | 19.99999 | 5.023333e-05 | 242.1408 |  |  | -5.830581e-06 | 230.8687 |  |  | 3.296701e-05 | 250.3391 |  |  | 4.227489e-05 | 268.7622 |  |  | 6.559586e-05 | 296.2292 |  |  | -1.938626e-05 | 227.1137 |  |  | 2.359723e-05 | 282.3382 |  |  | 4.24192e-05 | 237.6025
596633.4 | 20.0001 | 5.022025e-05 | 242.1436 |  |  | -6.037674e-06 | 230.8683 |  |  | 3.282218e-05 | 250.341 |  |  | 4.207959e-05 | 268.7646 |  |  | 6.550221e-05 | 296.2329 |  |  | -1.961902e-05 | 227.1126 |  |  | 2.346926e-05 | 282.3396 |  |  | 4.226566e-05 | 237.605
596691.1 | 20.00016 | 5.025255e-05 | 242.1465 |  |  | -6.161013e-06 | 230.868 |  |  | 3.276757e-05 | 250.3429 |  |  | 4.193291e-05 | 268.7671 |  |  | 6.537853e-05 | 296.2367 |  |  | -1.988179e-05 | 227.1114 |  |  | 2.335249e-05 | 282.3409 |  |  | 4.21844e-05 | 237.6074
596748.7 | 20.00022 | 5.028486e-05 | 242.1494 |  |  | -6.283072e-06 | 230.8676 |  |  | 3.271585e-05 | 250.3448 |  |  | 4.178862e-05 | 268.7695 |  |  | 6.525282e-05 | 296.2405 |  |  | -2.014686e-05 | 227.1103 |  |  | 2.323668e-05 | 282.3423 |  |  | 4.211004e-05 | 237.6098
596806.4 | 20.00032 | 5.015944e-05 | 242.1523 |  |  | -6.26375e-06 | 230.8673 |  |  | 3.269656e-05 | 250.3467 |  |  | 4.171844e-05 | 268.7719 |  |  | 6.522802e-05 | 296.2442 |  |  | -2.022147e-05 | 227.1091 |  |  | 2.321601e-05 | 282.3436 |  |  | 4.209261e-05 | 237.6123
596864 | 20.00043 | 5.003402e-05 | 242.1552 |  |  | -6.242267e-06 | 230.8669 |  |  | 3.267831e-05 | 250.3486 |  |  | 4.165192e-05 | 268.7743 |  |  | 6.521002e-05 | 296.248 |  |  | -2.02815e-05 | 227.1079 |  |  | 2.320351e-05 | 282.3449 |  |  | 4.208061e-05 | 237.6147
596921.7 | 20.00025 | 5.00449e-05 | 242.1581 |  |  | -6.189047e-06 | 230.8666 |  |  | 3.268161e-05 | 250.3505 |  |  | 4.169859e-05 | 268.7767 |  |  | 6.523615e-05 | 296.2518 |  |  | -2.029003e-05 | 227.1068 |  |  | 2.321918e-05 | 282.3463 |  |  | 4.204057e-05 | 237.6171
596979.3 | 20.00003 | 5.005579e-05 | 242.161 |  |  | -6.135343e-06 | 230.8662 |  |  | 3.268559e-05 | 250.3523 |  |  | 4.175087e-05 | 268.7791 |  |  | 6.526525e-05 | 296.2555 |  |  | -2.029462e-05 | 227.1056 |  |  | 2.323727e-05 | 282.3476 |  |  | 4.199785e-05 | 237.6195
597037 | 20.00005 | 5.006259e-05 | 242.1639 |  |  | -6.159029e-06 | 230.8658 |  |  | 3.270026e-05 | 250.3542 |  |  | 4.172063e-05 | 268.7815 |  |  | 6.529733e-05 | 296.2593 |  |  | -2.025129e-05 | 227.1044 |  |  | 2.318169e-05 | 282.3489 |  |  | 4.204235e-05 | 237.622
597094.6 | 20.0001 | 5.00694e-05 | 242.1668 |  |  | -6.183899e-06 | 230.8655 |  |  | 3.271527e-05 | 250.3561 |  |  | 4.168631e-05 | 268.7839 |  |  | 6.532961e-05 | 296.263 |  |  | -2.020429e-05 | 227.1033 |  |  | 2.311979e-05 | 282.3503 |  |  | 4.209518e-05 | 237.6244
597152.3 | 19.99982 | 5.002022e-05 | 242.1697 |  |  | -6.236885e-06 | 230.8651 |  |  | 3.281253e-05 | 250.358 |  |  | 4.165451e-05 | 268.7863 |  |  | 6.536978e-05 | 296.2668 |  |  | -2.014835e-05 | 227.1021 |  |  | 2.314192e-05 | 282.3516 |  |  | 4.212595e-05 | 237.6268
597209.9 | 19.99948 | 4.997105e-05 | 242.1725 |  |  | -6.290302e-06 | 230.8648 |  |  | 3.291242e-05 | 250.3599 |  |  | 4.162284e-05 | 268.7887 |  |  | 6.541047e-05 | 296.2706 |  |  | -2.009172e-05 | 227.1009 |  |  | 2.317128e-05 | 282.3529 |  |  | 4.215461e-05 | 237.6292
597267.6 | 19.99969 | 4.997575e-05 | 242.1754 |  |  | -6.324238e-06 | 230.8644 |  |  | 3.277654e-05 | 250.3618 |  |  | 4.160754e-05 | 268.7911 |  |  | 6.540156e-05 | 296.2744 |  |  | -2.003381e-05 | 227.0998 |  |  | 2.317992e-05 | 282.3543 |  |  | 4.210851e-05 | 237.6317
597325.2 | 19.99997 | 4.998044e-05 | 242.1783 |  |  | -6.357876e-06 | 230.864 |  |  | 3.26331e-05 | 250.3637 |  |  | 4.159306e-05 | 268.7935 |  |  | 6.53893e-05 | 296.2781 |  |  | -1.997579e-05 | 227.0986 |  |  | 2.318679e-05 | 282.3556 |  |  | 4.205527e-05 | 237.6341
597382.9 | 19.9999 | 4.995808e-05 | 242.1812 |  |  | -6.303133e-06 | 230.8637 |  |  | 3.267345e-05 | 250.3656 |  |  | 4.153263e-05 | 268.7959 |  |  | 6.537718e-05 | 296.2819 |  |  | -1.992807e-05 | 227.0975 |  |  | 2.315517e-05 | 282.357 |  |  | 4.206661e-05 | 237.6365
597440.5 | 19.99979 | 4.993572e-05 | 242.1841 |  |  | -6.247039e-06 | 230.8633 |  |  | 3.271969e-05 | 250.3674 |  |  | 4.146993e-05 | 268.7983 |  |  | 6.536507e-05 | 296.2857 |  |  | -1.988113e-05 | 227.0963 |  |  | 2.312024e-05 | 282.3583 |  |  | 4.20841e-05 | 237.639
597498.2 | 19.99997 | 4.993098e-05 | 242.1869 |  |  | -6.242232e-06 | 230.863 |  |  | 3.269507e-05 | 250.3693 |  |  | 4.147353e-05 | 268.8007 |  |  | 6.537141e-05 | 296.2894 |  |  | -1.98158e-05 | 227.0952 |  |  | 2.317534e-05 | 282.3596 |  |  | 4.209583e-05 | 237.6414
597555.8 | 20.0002 | 4.992624e-05 | 242.1898 |  |  | -6.238209e-06 | 230.8626 |  |  | 3.266817e-05 | 250.3712 |  |  | 4.148041e-05 | 268.8031 |  |  | 6.5379e-05 | 296.2932 |  |  | -1.974907e-05 | 227.094 |  |  | 2.323819e-05 | 282.361 |  |  | 4.2107e-05 | 237.6438
597613.5 | 19.99968 | 4.987225e-05 | 242.1927 |  |  | -6.336128e-06 | 230.8622 |  |  | 3.265478e-05 | 250.3731 |  |  | 4.146318e-05 | 268.8055 |  |  | 6.534106e-05 | 296.297 |  |  | -1.971618e-05 | 227.0929 |  |  | 2.321544e-05 | 282.3623 |  |  | 4.210729e-05 | 237.6462
597671.1 | 19.99906 | 4.981825e-05 | 242.1956 |  |  | -6.435606e-06 | 230.8619 |  |  | 3.264184e-05 | 250.375 |  |  | 4.144477e-05 | 268.8079 |  |  | 6.530005e-05 | 296.3007 |  |  | -1.968589e-05 | 227.0918 |  |  | 2.318535e-05 | 282.3636 |  |  | 4.210655e-05 | 237.6487
597728.8 | 19.99943 | 4.98285e-05 | 242.1984 |  |  | -6.458384e-06 | 230.8615 |  |  | 3.260963e-05 | 250.3769 |  |  | 4.141537e-05 | 268.8102 |  |  | 6.52912e-05 | 296.3045 |  |  | -1.97191e-05 | 227.0906 |  |  | 2.31023e-05 | 282.365 |  |  | 4.200942e-05 | 237.6511
597786.4 | 19.99994 | 4.983874e-05 | 242.2013 |  |  | -6.479989e-06 | 230.8611 |  |  | 3.25768e-05 | 250.3787 |  |  | 4.138544e-05 | 268.8126 |  |  | 6.528451e-05 | 296.3083 |  |  | -1.975717e-05 | 227.0895 |  |  | 2.301469e-05 | 282.3663 |  |  | 4.190309e-05 | 237.6535
597844.1 | 20.00001 | 4.982231e-05 | 242.2042 |  |  | -6.397974e-06 | 230.8608 |  |  | 3.263144e-05 | 250.3806 |  |  | 4.154056e-05 | 268.815 |  |  | 6.532227e-05 | 296.312 |  |  | -1.968011e-05 | 227.0884 |  |  | 2.306605e-05 | 282.3676 |  |  | 4.189702e-05 | 237.6559
597901.7 | 20.00003 | 4.980589e-05 | 242.2071 |  |  | -6.314373e-06 | 230.8604 |  |  | 3.268888e-05 | 250.3825 |  |  | 4.170484e-05 | 268.8174 |  |  | 6.536301e-05 | 296.3158 |  |  | -1.959423e-05 | 227.0872 |  |  | 2.312936e-05 | 282.369 |  |  | 4.190053e-05 | 237.6583
597959.4 | 19.99979 | 4.976962e-05 | 242.2099 |  |  | -6.275696e-06 | 230.86 |  |  | 3.271854e-05 | 250.3844 |  |  | 4.173572e-05 | 268.8198 |  |  | 6.544887e-05 | 296.3196 |  |  | -1.94901e-05 | 227.0861 |  |  | 2.315673e-05 | 282.3703 |  |  | 4.192927e-05 | 237.6608
598017 | 19.99951 | 4.973335e-05 | 242.2128 |  |  | -6.237706e-06 | 230.8597 |  |  | 3.274731e-05 | 250.3863 |  |  | 4.175999e-05 | 268.8222 |  |  | 6.553777e-05 | 296.3233 |  |  | -1.938458e-05 | 227.085 |  |  | 2.3181e-05 | 282.3716 |  |  | 4.196043e-05 | 237.6632
598074.7 | 19.99949 | 4.979041e-05 | 242.2157 |  |  | -6.170868e-06 | 230.8593 |  |  | 3.276643e-05 | 250.3882 |  |  | 4.182748e-05 | 268.8246 |  |  | 6.556209e-05 | 296.3271 |  |  | -1.936008e-05 | 227.0839 |  |  | 2.323415e-05 | 282.373 |  |  | 4.202916e-05 | 237.6656
598132.3 | 19.99951 | 4.984747e-05 | 242.2185 |  |  | -6.103588e-06 | 230.8589 |  |  | 3.278524e-05 | 250.3901 |  |  | 4.189711e-05 | 268.8271 |  |  | 6.558205e-05 | 296.3309 |  |  | -1.934179e-05 | 227.0828 |  |  | 2.328978e-05 | 282.3743 |  |  | 4.210148e-05 | 237.668
598190 | 20.00026 | 4.989911e-05 | 242.2214 |  |  | -6.245212e-06 | 230.8586 |  |  | 3.264488e-05 | 250.3919 |  |  | 4.175938e-05 | 268.8295 |  |  | 6.548659e-05 | 296.3347 |  |  | -1.949965e-05 | 227.0816 |  |  | 2.323182e-05 | 282.3757 |  |  | 4.199324e-05 | 237.6704
598247.6 | 20.00112 | 4.995074e-05 | 242.2243 |  |  | -6.390033e-06 | 230.8582 |  |  | 3.249942e-05 | 250.3938 |  |  | 4.16114e-05 | 268.8319 |  |  | 6.538336e-05 | 296.3385 |  |  | -1.967099e-05 | 227.0805 |  |  | 2.316408e-05 | 282.377 |  |  | 4.186777e-05 | 237.6729
598305.3 | 20.00074 | 4.991583e-05 | 242.2272 |  |  | -6.308183e-06 | 230.8579 |  |  | 3.25627e-05 | 250.3957 |  |  | 4.166079e-05 | 268.8343 |  |  | 6.539767e-05 | 296.3422 |  |  | -1.965489e-05 | 227.0794 |  |  | 2.317294e-05 | 282.3783 |  |  | 4.189546e-05 | 237.6753
598362.9 | 20.00018 | 4.988091e-05 | 242.23 |  |  | -6.222862e-06 | 230.8575 |  |  | 3.263267e-05 | 250.3976 |  |  | 4.171993232e-05 | 268.8367 |  |  | 6.54199e-05 | 296.346 |  |  | -1.962444e-05 | 227.0782 |  |  | 2.318839e-05 | 282.3797 |  |  | 4.193777e-05 | 237.6777
598420.6 | 19.99996 | 4.986635e-05 | 242.2329 |  |  | -6.265864e-06 | 230.8571 |  |  | 3.260023e-05 | 250.3995 |  |  | 4.171349e-05 | 268.8391 |  |  | 6.543379e-05 | 296.3498 |  |  | -1.961416e-05 | 227.0771 |  |  | 2.3143e-05 | 282.381 |  |  | 4.198957e-05 | 237.6801
598478.2 | 19.9998 | 4.985179e-05 | 242.2358 |  |  | -6.310829e-06 | 230.8568 |  |  | 3.256449e-05 | 250.4013 |  |  | 4.17038e-05 | 268.8415 |  |  | 6.544711e-05 | 296.3535 |  |  | -1.960542e-05 | 227.076 |  |  | 2.309237e-05 | 282.3823 |  |  | 4.204227e-05 | 237.6825
598535.9 | 19.99973 | 4.987473e-05 | 242.2387 |  |  | -6.173398e-06 | 230.8564 |  |  | 3.262246e-05 | 250.4032 |  |  | 4.175718e-05 | 268.8439 |  |  | 6.551824e-05 | 296.3573 |  |  | -1.955135e-05 | 227.0748 |  |  | 2.32108e-05 | 282.3837 |  |  | 4.211885e-05 | 237.685
598593.6 | 19.99967 | 4.989767e-05 | 242.2415 |  |  | -6.033174e-06 | 230.8561 |  |  | 3.268344e-05 | 250.4051 |  |  | 4.181367e-05 | 268.8463 |  |  | 6.559328e-05 | 296.3611 |  |  | -1.94938e-05 | 227.0737 |  |  | 2.334375e-05 | 282.385 |  |  | 4.219771e-05 | 237.6874
598651.2 | 19.99976 | 4.989622e-05 | 242.2444 |  |  | -6.155929e-06 | 230.8557 |  |  | 3.258894e-05 | 250.407 |  |  | 4.178586e-05 | 268.8487 |  |  | 6.558467e-05 | 296.3649 |  |  | -1.948138e-05 | 227.0726 |  |  | 2.329296e-05 | 282.3864 |  |  | 4.218364e-05 | 237.6898
598708.9 | 19.99987 | 4.989477e-05 | 242.2473 |  |  | -6.282711e-06 | 230.8554 |  |  | 3.248944e-05 | 250.4089 |  |  | 4.175387e-05 | 268.8511 |  |  | 6.557043e-05 | 296.3687 |  |  | -1.947242e-05 | 227.0715 |  |  | 2.322637e-05 | 282.3877 |  |  | 4.21607e-05 | 237.6922
598766.5 | 19.99994 | 4.993844e-05 | 242.2502 |  |  | -6.426173e-06 | 230.855 |  |  | 3.241747e-05 | 250.4107 |  |  | 4.158974e-05 | 268.8535 |  |  | 6.550443e-05 | 296.3724 |  |  | -1.958069e-05 | 227.0703 |  |  | 2.313821e-05 | 282.389 |  |  | 4.197024e-05 | 237.6947
598824.2 | 19.99999 | 4.998211e-05 | 242.2531 |  |  | -6.56989e-06 | 230.8546 |  |  | 3.234638e-05 | 250.4126 |  |  | 4.141908e-05 | 268.8559 |  |  | 6.543495e-05 | 296.3762 |  |  | -1.969795e-05 | 227.0692 |  |  | 2.30482e-05 | 282.3904 |  |  | 4.176378e-05 | 237.6971
598881.8 | 20.00014 | 4.990582e-05 | 242.2559 |  |  | -6.537504e-06 | 230.8542 |  |  | 3.229996e-05 | 250.4145 |  |  | 4.134761e-05 | 268.8583 |  |  | 6.533144e-05 | 296.38 |  |  | -1.973621e-05 | 227.0681 |  |  | 2.297825e-05 | 282.3917 |  |  | 4.169566e-05 | 237.6995
598939.5 | 20.00029 | 4.982952e-05 | 242.2588 |  |  | -6.502422e-06 | 230.8539 |  |  | 3.225433e-05 | 250.4163 |  |  | 4.128105e-05 | 268.8607 |  |  | 6.522563e-05 | 296.3837 |  |  | -1.976843e-05 | 227.0669 |  |  | 2.291002e-05 | 282.393 |  |  | 4.164074e-05 | 237.7019
598997.1 | 19.99995 | 4.977008e-05 | 242.2617 |  |  | -6.363902e-06 | 230.8535 |  |  | 3.234262e-05 | 250.4182 |  |  | 4.143885e-05 | 268.8631 |  |  | 6.532428e-05 | 296.3875 |  |  | -1.968623e-05 | 227.0658 |  |  | 2.295445e-05 | 282.3943 |  |  | 4.172682e-05 | 237.7043
599054.8 | 19.99954 | 4.971064e-05 | 242.2646 |  |  | -6.223797e-06 | 230.8531 |  |  | 3.24352e-05 | 250.42 |  |  | 4.160775e-05 | 268.8655 |  |  | 6.543671e-05 | 296.3913 |  |  | -1.959527e-05 | 227.0647 |  |  | 2.300857e-05 | 282.3957 |  |  | 4.182637e-05 | 237.7067
599112.4 | 19.99966 | 4.969577e-05 | 242.2674 |  |  | -6.282893e-06 | 230.8528 |  |  | 3.24707e-05 | 250.4219 |  |  | 4.160861e-05 | 268.8679 |  |  | 6.552161e-05 | 296.395 |  |  | -1.952105e-05 | 227.0635 |  |  | 2.311051e-05 | 282.397 |  |  | 4.185368e-05 | 237.7091
599170.1 | 19.99986 | 4.96809e-05 | 242.2703 |  |  | -6.34504e-06 | 230.8524 |  |  | 3.250437e-05 | 250.4238 |  |  | 4.160116e-05 | 268.8703 |  |  | 6.560465e-05 | 296.3988 |  |  | -1.944811e-05 | 227.0624 |  |  | 2.321655e-05 | 282.3983 |  |  | 4.18741e-05 | 237.7115
599227.7 | 19.99979 | 4.972107e-05 | 242.2731 |  |  | -6.476593e-06 | 230.852 |  |  | 3.241225e-05 | 250.4257 |  |  | 4.148359e-05 | 268.8727 |  |  | 6.547705e-05 | 296.4026 |  |  | -1.964185e-05 | 227.0613 |  |  | 2.311513e-05 | 282.3997 |  |  | 4.177038e-05 | 237.7139
599285.4 | 19.99968 | 4.976125e-05 | 242.276 |  |  | -6.609209e-06 | 230.8517 |  |  | 3.23161e-05 | 250.4275 |  |  | 4.136056e-05 | 268.875 |  |  | 6.533524e-05 | 296.4064 |  |  | -1.985602e-05 | 227.0602 |  |  | 2.299586e-05 | 282.401 |  |  | 4.165479e-05 | 237.7163
599343 | 19.99994 | 4.978699e-05 | 242.2789 |  |  | -6.677314e-06 | 230.8513 |  |  | 3.228255e-05 | 250.4294 |  |  | 4.128296e-05 | 268.8774 |  |  | 6.525739e-05 | 296.4101 |  |  | -1.987091e-05 | 227.059 |  |  | 2.294342e-05 | 282.4023 |  |  | 4.164751e-05 | 237.7188
599400.7 | 20.00024 | 4.981274e-05 | 242.2818 |  |  | -6.74443e-06 | 230.8509 |  |  | 3.2251e-05 | 250.4312 |  |  | 4.12076e-05 | 268.8798 |  |  | 6.518385e-05 | 296.4139 |  |  | -1.987053e-05 | 227.0579 |  |  | 2.289673e-05 | 282.4036 |  |  | 4.165056e-05 | 237.7212
599458.3 | 20.00028 | 4.978993e-05 | 242.2846 |  |  | -6.583375e-06 | 230.8505 |  |  | 3.229758e-05 | 250.4331 |  |  | 4.133807e-05 | 268.8822 |  |  | 6.52545e-05 | 296.4177 |  |  | -1.978513e-05 | 227.0567 |  |  | 2.299913e-05 | 282.405 |  |  | 4.178379e-05 | 237.7236
599516 | 20.00027 | 4.976712e-05 | 242.2875 |  |  | -6.418824e-06 | 230.8501 |  |  | 3.234668e-05 | 250.435 |  |  | 4.147873e-05 | 268.8846 |  |  | 6.533488e-05 | 296.4214 |  |  | -1.969322e-05 | 227.0556 |  |  | 2.311435e-05 | 282.4063 |  |  | 4.192946e-05 | 237.726
599573.6 | 20.00015 | 4.980037e-05 | 242.2904 |  |  | -6.449782e-06 | 230.8498 |  |  | 3.243125e-05 | 250.4368 |  |  | 4.149204e-05 | 268.887 |  |  | 6.53279e-05 | 296.4252 |  |  | -1.973107e-05 | 227.0544 |  |  | 2.312938e-05 | 282.4076 |  |  | 4.196326e-05 | 237.7284
599631.3 | 20.00002 | 4.983362e-05 | 242.2932 |  |  | -6.483734e-06 | 230.8494 |  |  | 3.251697e-05 | 250.4387 |  |  | 4.149905e-05 | 268.8894 |  |  | 6.531503e-05 | 296.429 |  |  | -1.977887e-05 | 227.0533 |  |  | 2.31358e-05 | 282.409 |  |  | 4.198638e-05 | 237.7308
599688.9 | 20.00005 | 4.988578e-05 | 242.2961 |  |  | -6.378896e-06 | 230.849 |  |  | 3.248822e-05 | 250.4406 |  |  | 4.154925e-05 | 268.8918 |  |  | 6.535146e-05 | 296.4327 |  |  | -1.974709e-05 | 227.0522 |  |  | 2.311779e-05 | 282.4103 |  |  | 4.198348e-05 | 237.7332
599746.6 | 20.0001 | 4.993794e-05 | 242.299 |  |  | -6.271931e-06 | 230.8486 |  |  | 3.245579e-05 | 250.4425 |  |  | 4.160158e-05 | 268.8941 |  |  | 6.539122e-05 | 296.4365 |  |  | -1.970923e-05 | 227.051 |  |  | 2.309768e-05 | 282.4116 |  |  | 4.197809e-05 | 237.7356
599804.2 | 19.99991 | 4.987886e-05 | 242.3019 |  |  | -6.155341e-06 | 230.8483 |  |  | 3.256165e-05 | 250.4443 |  |  | 4.17166e-05 | 268.8966 |  |  | 6.546592e-05 | 296.4403 |  |  | -1.961242e-05 | 227.0499 |  |  | 2.324434e-05 | 282.413 |  |  | 4.208083e-05 | 237.7381
599861.9 | 19.99968 | 4.981979e-05 | 242.3047 |  |  | -6.038604e-06 | 230.8479 |  |  | 3.267195e-05 | 250.4462 |  |  | 4.183472e-05 | 268.899 |  |  | 6.554298e-05 | 296.444 |  |  | -1.95111e-05 | 227.0488 |  |  | 2.340534e-05 | 282.4143 |  |  | 4.219391e-05 | 237.7405
599919.5 | 20.00015 | 4.988322e-05 | 242.3076 |  |  | -6.086814e-06 | 230.8476 |  |  | 3.270687e-05 | 250.4481 |  |  | 4.190841e-05 | 268.9014 |  |  | 6.563421e-05 | 296.4478 |  |  | -1.950561e-05 | 227.0476 |  |  | 2.339966e-05 | 282.4156 |  |  | 4.228857e-05 | 237.7429
599977.2 | 20.00071 | 4.994665e-05 | 242.3105 |  |  | -6.137552e-06 | 230.8472 |  |  | 3.273937e-05 | 250.45 |  |  | 4.197991e-05 | 268.9038 |  |  | 6.57264e-05 | 296.4516 |  |  | -1.950746e-05 | 227.0465 |  |  | 2.337965e-05 | 282.417 |  |  | 4.238147e-05 | 237.7454
600034.8 | 20.00044 | 4.994444e-05 | 242.3134 |  |  | -6.183305e-06 | 230.8469 |  |  | 3.273919e-05 | 250.4519 |  |  | 4.191582e-05 | 268.9062 |  |  | 6.577122e-05 | 296.4554 |  |  | -1.954201e-05 | 227.0454 |  |  | 2.330899e-05 | 282.4183 |  |  | 4.235578e-05 | 237.7478
600092.5 | 20.00005 | 4.994223e-05 | 242.3163 |  |  | -6.228983e-06 | 230.8465 |  |  | 3.273795e-05 | 250.4538 |  |  | 4.184502e-05 | 268.9086 |  |  | 6.581284e-05 | 296.4592 |  |  | -1.957906e-05 | 227.0443 |  |  | 2.323398e-05 | 282.4197 |  |  | 4.231877e-05 | 237.7503
600150.1 | 20 | 4.996384e-05 | 242.3191 |  |  | -6.238637e-06 | 230.8462 |  |  | 3.269284e-05 | 250.4556 |  |  | 4.182186e-05 | 268.911 |  |  | 6.570361e-05 | 296.463 |  |  | -1.964483e-05 | 227.0431 |  |  | 2.323844e-05 | 282.421 |  |  | 4.219273e-05 | 237.7527
600207.8 | 20 | 4.998546e-05 | 242.322 |  |  | -6.247739e-06 | 230.8458 |  |  | 3.264632e-05 | 250.4575 |  |  | 4.180107e-05 | 268.9134 |  |  | 6.558422e-05 | 296.4668 |  |  | -1.97128e-05 | 227.042 |  |  | 2.324973e-05 | 282.4224 |  |  | 4.205819e-05 | 237.7551
600265.4 | 19.9999 | 5.001053e-05 | 242.3249 |  |  | -6.098841e-06 | 230.8455 |  |  | 3.281228e-05 | 250.4594 |  |  | 4.197843e-05 | 268.9159 |  |  | 6.565204e-05 | 296.4706 |  |  | -1.961637e-05 | 227.0409 |  |  | 2.333014e-05 | 282.4237 |  |  | 4.215631e-05 | 237.7576
600323.1 | 19.99979 | 5.003559e-05 | 242.3278 |  |  | -5.947521e-06 | 230.8451 |  |  | 3.298507e-05 | 250.4613 |  |  | 4.216559e-05 | 268.9183 |  |  | 6.573249e-05 | 296.4743 |  |  | -1.950734e-05 | 227.0397 |  |  | 2.341649e-05 | 282.4251 |  |  | 4.227665e-05 | 237.76
600380.7 | 19.99987 | 5.004231e-05 | 242.3307 |  |  | -6.014723e-06 | 230.8448 |  |  | 3.284003e-05 | 250.4632 |  |  | 4.20528e-05 | 268.9207 |  |  | 6.562683e-05 | 296.4781 |  |  | -1.960762e-05 | 227.0386 |  |  | 2.333737e-05 | 282.4264 |  |  | 4.224532e-05 | 237.7624
600438.4 | 19.99999 | 5.004903e-05 | 242.3335 |  |  | -6.085275e-06 | 230.8444 |  |  | 3.268477e-05 | 250.4651 |  |  | 4.192517e-05 | 268.9231 |  |  | 6.550862e-05 | 296.4819 |  |  | -1.972395e-05 | 227.0375 |  |  | 2.324401e-05 | 282.4277 |  |  | 4.21995e-05 | 237.7649
600496.1 | 20.0002 | 5.002089e-05 | 242.3364 |  |  | -5.95184e-06 | 230.8441 |  |  | 3.279137e-05 | 250.467 |  |  | 4.206536e-05 | 268.9256 |  |  | 6.562773e-05 | 296.4857 |  |  | -1.958044e-05 | 227.0364 |  |  | 2.334632e-05 | 282.4291 |  |  | 4.229708e-05 | 237.7673
600553.7 | 20.00042 | 4.999275e-05 | 242.3393 |  |  | -5.815276e-06 | 230.8437 |  |  | 3.290637e-05 | 250.4689 |  |  | 4.221881e-05 | 268.928 |  |  | 6.576283e-05 | 296.4895 |  |  | -1.941703e-05 | 227.0352 |  |  | 2.346545e-05 | 282.4304 |  |  | 4.240836e-05 | 237.7697
600611.4 | 20.00035 | 5.000547e-05 | 242.3422 |  |  | -5.877645e-06 | 230.8434 |  |  | 3.295189e-05 | 250.4708 |  |  | 4.217293e-05 | 268.9304 |  |  | 6.574616e-05 | 296.4933 |  |  | -1.944778e-05 | 227.0341 |  |  | 2.347137e-05 | 282.4318 |  |  | 4.242372e-05 | 237.7722
600669 | 20.00024 | 5.001819e-05 | 242.3451 |  |  | -5.943064e-06 | 230.843 |  |  | 3.299519e-05 | 250.4727 |  |  | 4.211718e-05 | 268.9328 |  |  | 6.571926e-05 | 296.4971 |  |  | -1.94934e-05 | 227.033 |  |  | 2.346757e-05 | 282.4331 |  |  | 4.242993e-05 | 237.7746
600726.7 | 20.00008 | 5.006349e-05 | 242.348 |  |  | -6.178331e-06 | 230.8427 |  |  | 3.280619e-05 | 250.4746 |  |  | 4.190492e-05 | 268.9353 |  |  | 6.55257e-05 | 296.5008 |  |  | -1.965271e-05 | 227.0318 |  |  | 2.329919e-05 | 282.4345 |  |  | 4.229032e-05 | 237.7771
600784.3 | 19.99991 | 5.01088e-05 | 242.3509 |  |  | -6.416203e-06 | 230.8423 |  |  | 3.260974e-05 | 250.4765 |  |  | 4.168492e-05 | 268.9377 |  |  | 6.532091e-05 | 296.5046 |  |  | -1.982073e-05 | 227.0307 |  |  | 2.311667e-05 | 282.4358 |  |  | 4.213679e-05 | 237.7795
600842 | 19.99996 | 5.009906e-05 | 242.3537 |  |  | -6.38194e-06 | 230.842 |  |  | 3.258238e-05 | 250.4783 |  |  | 4.166913e-05 | 268.9401 |  |  | 6.531505e-05 | 296.5084 |  |  | -1.974313e-05 | 227.0296 |  |  | 2.312032e-05 | 282.4372 |  |  | 4.213148e-05 | 237.7819
600899.6 | 20.00004 | 5.008933e-05 | 242.3566 |  |  | -6.343502e-06 | 230.8416 |  |  | 3.256045e-05 | 250.4802 |  |  | 4.166344e-05 | 268.9425 |  |  | 6.53226e-05 | 296.5121 |  |  | -1.964672e-05 | 227.0284 |  |  | 2.313998e-05 | 282.4385 |  |  | 4.214032e-05 | 237.7844
600957.3 | 20.00003 | 4.999186e-05 | 242.3595 |  |  | -6.101041e-06 | 230.8412 |  |  | 3.271221e-05 | 250.4821 |  |  | 4.180444e-05 | 268.9449 |  |  | 6.539945e-05 | 296.5159 |  |  | -1.952544e-05 | 227.0273 |  |  | 2.330304e-05 | 282.4398 |  |  | 4.226258e-05 | 237.7868
601014.9 | 20 | 4.989439e-05 | 242.3624 |  |  | -5.85545e-06 | 230.8409 |  |  | 3.286954e-05 | 250.484 |  |  | 4.19527e-05 | 268.9473 |  |  | 6.548097e-05 | 296.5197 |  |  | -1.940225e-05 | 227.0262 |  |  | 2.347843e-05 | 282.4412 |  |  | 4.239568e-05 | 237.7892
601072.6 | 19.99985 | 4.99212e-05 | 242.3653 |  |  | -5.903484e-06 | 230.8406 |  |  | 3.290838e-05 | 250.4859 |  |  | 4.199243e-05 | 268.9497 |  |  | 6.548568e-05 | 296.5235 |  |  | -1.944198e-05 | 227.0251 |  |  | 2.348883e-05 | 282.4425 |  |  | 4.231304e-05 | 237.7917
601130.2 | 19.99969 | 4.994802e-05 | 242.3682 |  |  | -5.956022e-06 | 230.8402 |  |  | 3.29434e-05 | 250.4878 |  |  | 4.202679e-05 | 268.9521 |  |  | 6.548521e-05 | 296.5272 |  |  | -1.949419e-05 | 227.0239 |  |  | 2.348505e-05 | 282.4439 |  |  | 4.22098e-05 | 237.7941
601187.9 | 19.99952 | 4.993062e-05 | 242.371 |  |  | -5.894977e-06 | 230.8399 |  |  | 3.300617e-05 | 250.4897 |  |  | 4.209418e-05 | 268.9546 |  |  | 6.551495e-05 | 296.531 |  |  | -1.9419e-05 | 227.0228 |  |  | 2.348253e-05 | 282.4452 |  |  | 4.234111e-05 | 237.7966
601245.5 | 19.99935 | 4.991322e-05 | 242.3739 |  |  | -5.832189e-06 | 230.8395 |  |  | 3.306984e-05 | 250.4916 |  |  | 4.216321e-05 | 268.957 |  |  | 6.554673e-05 | 296.5348 |  |  | -1.933404e-05 | 227.0217 |  |  | 2.348012e-05 | 282.4466 |  |  | 4.249481e-05 | 237.799
601303.2 | 19.99962 | 5.003243e-05 | 242.3768 |  |  | -5.946594e-06 | 230.8392 |  |  | 3.30011e-05 | 250.4935 |  |  | 4.207724e-05 | 268.9594 |  |  | 6.55055e-05 | 296.5386 |  |  | -1.942062e-05 | 227.0206 |  |  | 2.339723e-05 | 282.4479 |  |  | 4.237666e-05 | 237.8014
601360.8 | 19.99996 | 5.015165e-05 | 242.3797 |  |  | -6.063718e-06 | 230.8388 |  |  | 3.292811e-05 | 250.4954 |  |  | 4.198359e-05 | 268.9618 |  |  | 6.545935e-05 | 296.5423 |  |  | -1.952034e-05 | 227.0195 |  |  | 2.330742e-05 | 282.4493 |  |  | 4.223253e-05 | 237.8039
601418.5 | 20.00044 | 5.012334e-05 | 242.3826 |  |  | -6.150683e-06 | 230.8385 |  |  | 3.278789e-05 | 250.4973 |  |  | 4.183318e-05 | 268.9643 |  |  | 6.535974e-05 | 296.5461 |  |  | -1.957663e-05 | 227.0183 |  |  | 2.31923e-05 | 282.4506 |  |  | 4.218752e-05 | 237.8063
601476.1 | 20.00094 | 5.009504e-05 | 242.3855 |  |  | -6.237186e-06 | 230.8381 |  |  | 3.264551e-05 | 250.4992 |  |  | 4.167996e-05 | 268.9667 |  |  | 6.525652e-05 | 296.5499 |  |  | -1.96296e-05 | 227.0172 |  |  | 2.307499e-05 | 282.452 |  |  | 4.215197e-05 | 237.8087
601533.8 | 20.00086 | 4.999338e-05 | 242.3883 |  |  | -6.184802e-06 | 230.8378 |  |  | 3.261673e-05 | 250.5011 |  |  | 4.169116e-05 | 268.9691 |  |  | 6.524684e-05 | 296.5536 |  |  | -1.955205e-05 | 227.0161 |  |  | 2.315487e-05 | 282.4533 |  |  | 4.219711e-05 | 237.8112
601591.4 | 20.00069 | 4.989172e-05 | 242.3912 |  |  | -6.130287e-06 | 230.8374 |  |  | 3.25916e-05 | 250.5029 |  |  | 4.171049e-05 | 268.9715 |  |  | 6.524347e-05 | 296.5574 |  |  | -1.94645e-05 | 227.015 |  |  | 2.32517e-05 | 282.4546 |  |  | 4.224996e-05 | 237.8136
601649.1 | 20.00038 | 4.9956e-05 | 242.3941 |  |  | -6.102131e-06 | 230.8371 |  |  | 3.269971e-05 | 250.5048 |  |  | 4.175183e-05 | 268.9739 |  |  | 6.531266e-05 | 296.5612 |  |  | -1.95329e-05 | 227.0138 |  |  | 2.328487e-05 | 282.456 |  |  | 4.221726e-05 | 237.816
601706.7 | 20.00004 | 5.002028e-05 | 242.397 |  |  | -6.074379e-06 | 230.8367 |  |  | 3.281209e-05 | 250.5067 |  |  | 4.179425e-05 | 268.9763 |  |  | 6.538675e-05 | 296.5649 |  |  | -1.961325e-05 | 227.0127 |  |  | 2.331256e-05 | 282.4573 |  |  | 4.217639e-05 | 237.8185
601764.4 | 20.00029 | 5.005673e-05 | 242.3999 |  |  | -6.09248e-06 | 230.8364 |  |  | 3.283136e-05 | 250.5086 |  |  | 4.183887e-05 | 268.9787 |  |  | 6.538701e-05 | 296.5687 |  |  | -1.961304e-05 | 227.0116 |  |  | 2.334193e-05 | 282.4587 |  |  | 4.221133e-05 | 237.8209
601822 | 20.00063 | 5.009317e-05 | 242.4028 |  |  | -6.111285e-06 | 230.836 |  |  | 3.284763e-05 | 250.5105 |  |  | 4.188359e-05 | 268.9811 |  |  | 6.53823e-05 | 296.5725 |  |  | -1.960665e-05 | 227.0104 |  |  | 2.337144e-05 | 282.46 |  |  | 4.225351e-05 | 237.8233
601879.7 | 20.00043 | 5.010006e-05 | 242.4056 |  |  | -6.144515e-06 | 230.8357 |  |  | 3.28036e-05 | 250.5124 |  |  | 4.17675e-05 | 268.9835 |  |  | 6.527317e-05 | 296.5762 |  |  | -1.96775e-05 | 227.0093 |  |  | 2.328168e-05 | 282.4614 |  |  | 4.215731e-05 | 237.8258
601937.3 | 20.00015 | 5.010695e-05 | 242.4085 |  |  | -6.177966e-06 | 230.8353 |  |  | 3.275762e-05 | 250.5143 |  |  | 4.164345e-05 | 268.9859 |  |  | 6.5157e-05 | 296.58 |  |  | -1.975427e-05 | 227.0082 |  |  | 2.318166e-05 | 282.4627 |  |  | 4.204789e-05 | 237.8282
601995 | 20.00006 | 5.004794e-05 | 242.4114 |  |  | -6.338546e-06 | 230.8349 |  |  | 3.262089e-05 | 250.5162 |  |  | 4.157527e-05 | 268.9883 |  |  | 6.514548e-05 | 296.5837 |  |  | -1.982977e-05 | 227.007 |  |  | 2.313024e-05 | 282.464 |  |  | 4.194522e-05 | 237.8306
602052.6 | 20.00001 | 4.998894e-05 | 242.4143 |  |  | -6.501077e-06 | 230.8346 |  |  | 3.248123e-05 | 250.518 |  |  | 4.150985e-05 | 268.9907 |  |  | 6.514102e-05 | 296.5875 |  |  | -1.990517e-05 | 227.0059 |  |  | 2.308301e-05 | 282.4654 |  |  | 4.184318e-05 | 237.833
602110.3 | 20.00005 | 4.997566e-05 | 242.4172 |  |  | -6.543666e-06 | 230.8342 |  |  | 3.240007e-05 | 250.5199 |  |  | 4.13658e-05 | 268.9931 |  |  | 6.506057e-05 | 296.5913 |  |  | -1.995921e-05 | 227.0047 |  |  | 2.301007e-05 | 282.4667 |  |  | 4.179088e-05 | 237.8355
602167.9 | 20.0001 | 4.996238e-05 | 242.4201 |  |  | -6.584414e-06 | 230.8338 |  |  | 3.232079e-05 | 250.5218 |  |  | 4.121785e-05 | 268.9955 |  |  | 6.497499e-05 | 296.595 |  |  | -2.001162e-05 | 227.0036 |  |  | 2.293491e-05 | 282.468 |  |  | 4.174333e-05 | 237.8379
602225.6 | 20.00006 | 4.990988e-05 | 242.4229 |  |  | -6.65011e-06 | 230.8334 |  |  | 3.223514e-05 | 250.5236 |  |  | 4.108823e-05 | 268.9979 |  |  | 6.495145e-05 | 296.5988 |  |  | -1.999524e-05 | 227.0024 |  |  | 2.285031e-05 | 282.4693 |  |  | 4.167161e-05 | 237.8403
602283.2 | 20.00001 | 4.985738e-05 | 242.4258 |  |  | -6.71619e-06 | 230.8331 |  |  | 3.21493e-05 | 250.5255 |  |  | 4.095951e-05 | 269.0002 |  |  | 6.493209e-05 | 296.6025 |  |  | -1.99736e-05 | 227.0013 |  |  | 2.276489e-05 | 282.4707 |  |  | 4.159758e-05 | 237.8427
602340.9 | 19.99966 | 4.972556e-05 | 242.4287 |  |  | -6.914838e-06 | 230.8327 |  |  | 3.203066e-05 | 250.5273 |  |  | 4.083232e-05 | 269.0026 |  |  | 6.48979e-05 | 296.6062 |  |  | -2.004477e-05 | 227.0001 |  |  | 2.269498e-05 | 282.472 |  |  | 4.146953e-05 | 237.8451
602398.5 | 19.99926 | 4.959374e-05 | 242.4316 |  |  | -7.115522e-06 | 230.8323 |  |  | 3.191097e-05 | 250.5292 |  |  | 4.07052e-05 | 269.0049 |  |  | 6.486272e-05 | 296.61 |  |  | -2.012306e-05 | 226.999 |  |  | 2.262639e-05 | 282.4733 |  |  | 4.133633e-05 | 237.8474
602456.2 | 19.99947 | 4.956816e-05 | 242.4344 |  |  | -7.253232e-06 | 230.8318 |  |  | 3.178374e-05 | 250.531 |  |  | 4.046117e-05 | 269.0073 |  |  | 6.480774e-05 | 296.6137 |  |  | -2.021288e-05 | 226.9978 |  |  | 2.245885e-05 | 282.4746 |  |  | 4.109563e-05 | 237.8498
602513.9 | 19.99976 | 4.954258e-05 | 242.4373 |  |  | -7.389974e-06 | 230.8314 |  |  | 3.165627e-05 | 250.5328 |  |  | 4.021135e-05 | 269.0096 |  |  | 6.475142e-05 | 296.6175 |  |  | -2.030358e-05 | 226.9966 |  |  | 2.228279e-05 | 282.4759 |  |  | 4.084467e-05 | 237.8522
602571.5 | 19.99995 | 4.952383e-05 | 242.4401 |  |  | -7.48902e-06 | 230.831 |  |  | 3.148536e-05 | 250.5347 |  |  | 4.006374e-05 | 269.0119 |  |  | 6.467568e-05 | 296.6212 |  |  | -2.037428e-05 | 226.9955 |  |  | 2.228303e-05 | 282.4771 |  |  | 4.075161e-05 | 237.8545
602629.2 | 20.00014 | 4.950507e-05 | 242.443 |  |  | -7.587487e-06 | 230.8306 |  |  | 3.131305e-05 | 250.5365 |  |  | 3.992119e-05 | 269.0142 |  |  | 6.459864e-05 | 296.6249 |  |  | -2.044344e-05 | 226.9943 |  |  | 2.229844e-05 | 282.4784 |  |  | 4.067363e-05 | 237.8569
602686.8 | 19.9997 | 4.935994e-05 | 242.4458 |  |  | -7.587388e-06 | 230.8301 |  |  | 3.134381e-05 | 250.5383 |  |  | 3.993698e-05 | 269.0165 |  |  | 6.46652e-05 | 296.6286 |  |  | -2.042864e-05 | 226.9931 |  |  | 2.23337e-05 | 282.4797 |  |  | 4.066077e-05 | 237.8592
602744.5 | 19.99917 | 4.921481e-05 | 242.4487 |  |  | -7.585776e-06 | 230.8297 |  |  | 3.13811e-05 | 250.5401 |  |  | 3.99606e-05 | 269.0188 |  |  | 6.474144e-05 | 296.6324 |  |  | -2.04074e-05 | 226.9919 |  |  | 2.237067e-05 | 282.481 |  |  | 4.065413e-05 | 237.8616
602802.1 | 19.9992 | 4.919218e-05 | 242.4515 |  |  | -7.768495e-06 | 230.8292 |  |  | 3.117724e-05 | 250.5419 |  |  | 3.979126e-05 | 269.0211 |  |  | 6.47237e-05 | 296.6361 |  |  | -2.046626e-05 | 226.9908 |  |  | 2.219292e-05 | 282.4823 |  |  | 4.052283e-05 | 237.8639
602859.8 | 19.99931 | 4.916955e-05 | 242.4543 |  |  | -7.954046e-06 | 230.8288 |  |  | 3.096563e-05 | 250.5437 |  |  | 3.961237e-05 | 269.0234 |  |  | 6.469962e-05 | 296.6398 |  |  | -2.053126e-05 | 226.9896 |  |  | 2.19967e-05 | 282.4836 |  |  | 4.037962e-05 | 237.8662
602917.4 | 19.99972 | 4.904604e-05 | 242.4572 |  |  | -7.989262e-06 | 230.8283 |  |  | 3.097754e-05 | 250.5455 |  |  | 3.954381e-05 | 269.0257 |  |  | 6.46903e-05 | 296.6436 |  |  | -2.060761e-05 | 226.9884 |  |  | 2.19889e-05 | 282.4848 |  |  | 4.038201e-05 | 237.8686
602975.1 | 20.00017 | 4.892252e-05 | 242.46 |  |  | -8.022169e-06 | 230.8279 |  |  | 3.099665e-05 | 250.5473 |  |  | 3.948072e-05 | 269.028 |  |  | 6.468198e-05 | 296.6473 |  |  | -2.068483e-05 | 226.9872 |  |  | 2.199729e-05 | 282.4861 |  |  | 4.03983e-05 | 237.8709
603032.7 | 20.00008 | 4.889754e-05 | 242.4628 |  |  | -8.075613e-06 | 230.8274 |  |  | 3.083193e-05 | 250.549 |  |  | 3.947413e-05 | 269.0303 |  |  | 6.468683e-05 | 296.651 |  |  | -2.064165e-05 | 226.986 |  |  | 2.207645e-05 | 282.4874 |  |  | 4.029676e-05 | 237.8732
603090.4 | 19.99991 | 4.887255e-05 | 242.4656 |  |  | -8.129373e-06 | 230.8269 |  |  | 3.066131e-05 | 250.5508 |  |  | 3.947033e-05 | 269.0325 |  |  | 6.469257e-05 | 296.6547 |  |  | -2.058924e-05 | 226.9848 |  |  | 2.21617e-05 | 282.4886 |  |  | 4.018397e-05 | 237.8755
603148 | 20.00004 | 4.887684e-05 | 242.4685 |  |  | -8.09195e-06 | 230.8265 |  |  | 3.062778e-05 | 250.5526 |  |  | 3.94471e-05 | 269.0348 |  |  | 6.478558e-05 | 296.6585 |  |  | -2.061697e-05 | 226.9836 |  |  | 2.20632e-05 | 282.4899 |  |  | 4.01004e-05 | 237.8779
603205.7 | 20.0002 | 4.888113e-05 | 242.4713 |  |  | -8.053127e-06 | 230.826 |  |  | 3.059865e-05 | 250.5543 |  |  | 3.942291e-05 | 269.0371 |  |  | 6.488446e-05 | 296.6622 |  |  | -2.065084e-05 | 226.9824 |  |  | 2.194889e-05 | 282.4912 |  |  | 4.001962e-05 | 237.8802
603263.3 | 20.00001 | 4.879755e-05 | 242.4741 |  |  | -8.189476e-06 | 230.8255 |  |  | 3.051085e-05 | 250.5561 |  |  | 3.938088e-05 | 269.0393 |  |  | 6.486557e-05 | 296.666 |  |  | -2.075512e-05 | 226.9812 |  |  | 2.189343e-05 | 282.4925 |  |  | 3.995464e-05 | 237.8825
603321 | 19.99976 | 4.871398e-05 | 242.4769 |  |  | -8.328517e-06 | 230.8251 |  |  | 3.042116e-05 | 250.5579 |  |  | 3.933798e-05 | 269.0416 |  |  | 6.483874e-05 | 296.6697 |  |  | -2.08648e-05 | 226.98 |  |  | 2.184304e-05 | 282.4937 |  |  | 3.989117e-05 | 237.8848
603378.6 | 20.00044 | 4.868462e-05 | 242.4797 |  |  | -8.198673e-06 | 230.8246 |  |  | 3.042622e-05 | 250.5596 |  |  | 3.94046e-05 | 269.0439 |  |  | 6.495947e-05 | 296.6734 |  |  | -2.086246e-05 | 226.9788 |  |  | 2.192023e-05 | 282.495 |  |  | 3.993654e-05 | 237.8871
603436.3 | 20.00125 | 4.865526e-05 | 242.4825 |  |  | -8.064696e-06 | 230.8241 |  |  | 3.043432e-05 | 250.5614 |  |  | 3.947665e-05 | 269.0462 |  |  | 6.509016e-05 | 296.6772 |  |  | -2.085153e-05 | 226.9776 |  |  | 2.20084e-05 | 282.4962 |  |  | 3.999232e-05 | 237.8894
603493.9 | 20.00001 | 4.86514e-05 | 242.4853 |  |  | -8.058018e-06 | 230.8237 |  |  | 3.041789e-05 | 250.5631 |  |  | 3.959651e-05 | 269.0484 |  |  | 6.51296e-05 | 296.6809 |  |  | -2.079462e-05 | 226.9764 |  |  | 2.199235e-05 | 282.4975 |  |  | 4.009137e-05 | 237.8917
603551.6 | 19.99848 | 4.864754e-05 | 242.4881 |  |  | -8.053295e-06 | 230.8232 |  |  | 3.040068e-05 | 250.5649 |  |  | 3.971875e-05 | 269.0507 |  |  | 6.516289e-05 | 296.6847 |  |  | -2.073419e-05 | 226.9752 |  |  | 2.196732e-05 | 282.4988 |  |  | 4.019456e-05 | 237.894
603609.2 | 19.99923 | 4.868946e-05 | 242.4909 |  |  | -8.104789e-06 | 230.8227 |  |  | 3.032529e-05 | 250.5666 |  |  | 3.964738e-05 | 269.053 |  |  | 6.515392e-05 | 296.6884 |  |  | -2.080427e-05 | 226.974 |  |  | 2.190387e-05 | 282.5 |  |  | 4.014187e-05 | 237.8963
603666.9 | 20.00031 | 4.873137e-05 | 242.4937 |  |  | -8.157147e-06 | 230.8223 |  |  | 3.024803e-05 | 250.5684 |  |  | 3.956642e-05 | 269.0553 |  |  | 6.514211e-05 | 296.6922 |  |  | -2.088436e-05 | 226.9728 |  |  | 2.183711e-05 | 282.5013 |  |  | 4.007429e-05 | 237.8986
603724.5 | 20.00025 | 4.861888e-05 | 242.4965 |  |  | -8.146024e-06 | 230.8218 |  |  | 3.024885e-05 | 250.5701 |  |  | 3.953669e-05 | 269.0576 |  |  | 6.51141e-05 | 296.696 |  |  | -2.085171e-05 | 226.9716 |  |  | 2.177814e-05 | 282.5026 |  |  | 4.002663e-05 | 237.9009
603782.2 | 20.00003 | 4.850639e-05 | 242.4993 |  |  | -8.133926e-06 | 230.8213 |  |  | 3.025217e-05 | 250.5719 |  |  | 3.950948e-05 | 269.0599 |  |  | 6.5085e-05 | 296.6997 |  |  | -2.081043e-05 | 226.9704 |  |  | 2.171983e-05 | 282.5038 |  |  | 3.998087e-05 | 237.9032
603839.8 | 19.99985 | 4.853417e-05 | 242.5021 |  |  | -7.98185e-06 | 230.8209 |  |  | 3.031775e-05 | 250.5736 |  |  | 3.967969e-05 | 269.0621 |  |  | 6.521878e-05 | 296.7035 |  |  | -2.079322e-05 | 226.9692 |  |  | 2.179503e-05 | 282.5051 |  |  | 4.005866e-05 | 237.9056
603897.5 | 19.99969 | 4.856196e-05 | 242.5049 |  |  | -7.827623e-06 | 230.8204 |  |  | 3.038534e-05 | 250.5754 |  |  | 3.985968e-05 | 269.0644 |  |  | 6.536354e-05 | 296.7072 |  |  | -2.077785e-05 | 226.968 |  |  | 2.188171e-05 | 282.5063 |  |  | 4.014826e-05 | 237.9079
603955.1 | 19.99991 | 4.860538e-05 | 242.5077 |  |  | -7.798859e-06 | 230.8199 |  |  | 3.04118e-05 | 250.5771 |  |  | 3.986646e-05 | 269.0667 |  |  | 6.540024e-05 | 296.711 |  |  | -2.073724e-05 | 226.9668 |  |  | 2.197744e-05 | 282.5076 |  |  | 4.018049e-05 | 237.9102
604012.8 | 20.00019 | 4.864879e-05 | 242.5105 |  |  | -7.772025e-06 | 230.8195 |  |  | 3.043694e-05 | 250.5789 |  |  | 3.986467e-05 | 269.069 |  |  | 6.542964e-05 | 296.7148 |  |  | -2.06947e-05 | 226.9657 |  |  | 2.207394e-05 | 282.5089 |  |  | 4.020725e-05 | 237.9125
604070.4 | 20.00007 | 4.874875e-05 | 242.5133 |  |  | -7.775541e-06 | 230.819 |  |  | 3.048034e-05 | 250.5806 |  |  | 3.994207e-05 | 269.0713 |  |  | 6.545772e-05 | 296.7185 |  |  | -2.068692e-05 | 226.9645 |  |  | 2.21032e-05 | 282.5101 |  |  | 4.030105e-05 | 237.9148
604128.1 | 19.9999 | 4.884871e-05 | 242.5162 |  |  | -7.779524e-06 | 230.8186 |  |  | 3.052433e-05 | 250.5824 |  |  | 4.00234e-05 | 269.0736 |  |  | 6.548571e-05 | 296.7223 |  |  | -2.06818e-05 | 226.9633 |  |  | 2.212668e-05 | 282.5114 |  |  | 4.040126e-05 | 237.9171
604185.7 | 20.00009 | 4.876452e-05 | 242.519 |  |  | -7.709917e-06 | 230.8182 |  |  | 3.0532e-05 | 250.5841 |  |  | 3.998646e-05 | 269.0759 |  |  | 6.551445e-05 | 296.7261 |  |  | -2.065815e-05 | 226.9621 |  |  | 2.210652e-05 | 282.5127 |  |  | 4.041817e-05 | 237.9195
604243.4 | 20.00034 | 4.868033e-05 | 242.5218 |  |  | -7.639179e-06 | 230.8177 |  |  | 3.05385e-05 | 250.5859 |  |  | 3.994366e-05 | 269.0782 |  |  | 6.554323e-05 | 296.7299 |  |  | -2.063308e-05 | 226.9609 |  |  | 2.208259e-05 | 282.514 |  |  | 4.042711e-05 | 237.9218
604301 | 20.00001 | 4.868717e-05 | 242.5246 |  |  | -7.512739e-06 | 230.8173 |  |  | 3.058389e-05 | 250.5877 |  |  | 4.014325e-05 | 269.0806 |  |  | 6.563339e-05 | 296.7337 |  |  | -2.057468e-05 | 226.9597 |  |  | 2.215135e-05 | 282.5152 |  |  | 4.048941e-05 | 237.9241
604358.7 | 19.99959 | 4.869401e-05 | 242.5274 |  |  | -7.385442e-06 | 230.8168 |  |  | 3.063053e-05 | 250.5894 |  |  | 4.035485e-05 | 269.0829 |  |  | 6.572768e-05 | 296.7374 |  |  | -2.051372e-05 | 226.9585 |  |  | 2.222809e-05 | 282.5165 |  |  | 4.055679e-05 | 237.9265
604416.4 | 19.99976 | 4.874311e-05 | 242.5302 |  |  | -7.471667e-06 | 230.8164 |  |  | 3.062305e-05 | 250.5912 |  |  | 4.034801e-05 | 269.0852 |  |  | 6.575358e-05 | 296.7412 |  |  | -2.05076e-05 | 226.9573 |  |  | 2.221235e-05 | 282.5178 |  |  | 4.057234e-05 | 237.9288
604474 | 20.00002 | 4.87922e-05 | 242.533 |  |  | -7.561176e-06 | 230.816 |  |  | 3.061384e-05 | 250.593 |  |  | 4.033034e-05 | 269.0875 |  |  | 6.577486e-05 | 296.745 |  |  | -2.050568e-05 | 226.9561 |  |  | 2.218865e-05 | 282.5191 |  |  | 4.058292e-05 | 237.9312
604531.7 | 20.00008 | 4.878115e-05 | 242.5358 |  |  | -7.609288e-06 | 230.8155 |  |  | 3.067475e-05 | 250.5947 |  |  | 4.034375e-05 | 269.0899 |  |  | 6.571258e-05 | 296.7488 |  |  | -2.048976e-05 | 226.955 |  |  | 2.213041e-05 | 282.5203 |  |  | 4.064286e-05 | 237.9335
604589.3 | 20.00011 | 4.87701e-05 | 242.5386 |  |  | -7.656764e-06 | 230.8151 |  |  | 3.073791e-05 | 250.5965 |  |  | 4.035869e-05 | 269.0922 |  |  | 6.564466e-05 | 296.7526 |  |  | -2.047275e-05 | 226.9538 |  |  | 2.20692e-05 | 282.5216 |  |  | 4.070752e-05 | 237.9358
604647 | 20.00006 | 4.877353e-05 | 242.5415 |  |  | -7.689739e-06 | 230.8147 |  |  | 3.06351e-05 | 250.5983 |  |  | 4.028044e-05 | 269.0945 |  |  | 6.547823e-05 | 296.7564 |  |  | -2.056138e-05 | 226.9526 |  |  | 2.203157e-05 | 282.5229 |  |  | 4.063844e-05 | 237.9382
604704.6 | 20.00001 | 4.877696e-05 | 242.5443 |  |  | -7.722491e-06 | 230.8142 |  |  | 3.052695e-05 | 250.6 |  |  | 4.019757e-05 | 269.0968 |  |  | 6.530516e-05 | 296.7602 |  |  | -2.06581e-05 | 226.9514 |  |  | 2.199598e-05 | 282.5242 |  |  | 4.055659e-05 | 237.9405
604762.3 | 19.9999 | 4.875803e-05 | 242.5471 |  |  | -7.712402e-06 | 230.8138 |  |  | 3.048069e-05 | 250.6018 |  |  | 4.019963e-05 | 269.0991 |  |  | 6.530456e-05 | 296.7639 |  |  | -2.065764e-05 | 226.9502 |  |  | 2.200137e-05 | 282.5254 |  |  | 4.048127e-05 | 237.9429
604819.9 | 19.99979 | 4.87391e-05 | 242.5499 |  |  | -7.701654e-06 | 230.8133 |  |  | 3.043641e-05 | 250.6035 |  |  | 4.020589e-05 | 269.1015 |  |  | 6.53156e-05 | 296.7677 |  |  | -2.064973e-05 | 226.949 |  |  | 2.201028e-05 | 282.5267 |  |  | 4.040658e-05 | 237.9452
604877.6 | 19.99988 | 4.885885e-05 | 242.5527 |  |  | -7.622497e-06 | 230.8129 |  |  | 3.053287e-05 | 250.6053 |  |  | 4.024282e-05 | 269.1038 |  |  | 6.534825e-05 | 296.7714 |  |  | -2.05993e-05 | 226.9478 |  |  | 2.202196e-05 | 282.528 |  |  | 4.041791e-05 | 237.9475
604935.2 | 19.99999 | 4.897859e-05 | 242.5555 |  |  | -7.542287e-06 | 230.8124 |  |  | 3.063386e-05 | 250.6071 |  |  | 4.028127e-05 | 269.1061 |  |  | 6.538236e-05 | 296.7752 |  |  | -2.054561e-05 | 226.9467 |  |  | 2.203387e-05 | 282.5292 |  |  | 4.043746e-05 | 237.9499
604992.9 | 20 | 4.89125e-05 | 242.5583 |  |  | -7.493189e-06 | 230.812 |  |  | 3.070979e-05 | 250.6088 |  |  | 4.027315e-05 | 269.1084 |  |  | 6.542083e-05 | 296.779 |  |  | -2.051114e-05 | 226.9455 |  |  | 2.205893e-05 | 282.5305 |  |  | 4.049834e-05 | 237.9522
605050.5 | 20 | 4.884641e-05 | 242.5612 |  |  | -7.44457e-06 | 230.8116 |  |  | 3.078491e-05 | 250.6106 |  |  | 4.026274e-05 | 269.1107 |  |  | 6.545959e-05 | 296.7828 |  |  | -2.047815e-05 | 226.9443 |  |  | 2.208513e-05 | 282.5318 |  |  | 4.056317e-05 | 237.9545
605108.2 | 19.99985 | 4.882969e-05 | 242.564 |  |  | -7.547803e-06 | 230.8111 |  |  | 3.065155e-05 | 250.6124 |  |  | 4.019027e-05 | 269.1131 |  |  | 6.53666e-05 | 296.7865 |  |  | -2.058022e-05 | 226.9431 |  |  | 2.201461e-05 | 282.5331 |  |  | 4.047492e-05 | 237.9569
605165.8 | 19.99969 | 4.881297e-05 | 242.5668 |  |  | -7.653373e-06 | 230.8107 |  |  | 3.051148e-05 | 250.6141 |  |  | 4.011473e-05 | 269.1154 |  |  | 6.526472e-05 | 296.7903 |  |  | -2.069265e-05 | 226.9419 |  |  | 2.193577e-05 | 282.5343 |  |  | 4.037204e-05 | 237.9592
605223.5 | 19.99957 | 4.885754e-05 | 242.5696 |  |  | -7.670902e-06 | 230.8103 |  |  | 3.053145e-05 | 250.6159 |  |  | 4.012158e-05 | 269.1177 |  |  | 6.521623e-05 | 296.7941 |  |  | -2.066911e-05 | 226.9407 |  |  | 2.190173e-05 | 282.5356 |  |  | 4.034343e-05 | 237.9615
605281.1 | 19.99946 | 4.890212e-05 | 242.5724 |  |  | -7.687077e-06 | 230.8098 |  |  | 3.055658e-05 | 250.6177 |  |  | 4.013252e-05 | 269.12 |  |  | 6.517134e-05 | 296.7978 |  |  | -2.063514e-05 | 226.9395 |  |  | 2.187154e-05 | 282.5368 |  |  | 4.032193e-05 | 237.9638
605338.8 | 19.99978 | 4.886423e-05 | 242.5752 |  |  | -7.670863e-06 | 230.8094 |  |  | 3.057846e-05 | 250.6194 |  |  | 4.007475e-05 | 269.1223 |  |  | 6.518134e-05 | 296.8016 |  |  | -2.057044e-05 | 226.9383 |  |  | 2.190243e-05 | 282.5381 |  |  | 4.03331e-05 | 237.9662
605396.4 | 20.00017 | 4.882633e-05 | 242.5781 |  |  | -7.65415e-06 | 230.8089 |  |  | 3.060024e-05 | 250.6212 |  |  | 4.001357e-05 | 269.1246 |  |  | 6.519504e-05 | 296.8053 |  |  | -2.050339e-05 | 226.9372 |  |  | 2.193858e-05 | 282.5394 |  |  | 4.034738e-05 | 237.9685
605454.1 | 20.00013 | 4.880463e-05 | 242.5809 |  |  | -7.568138e-06 | 230.8085 |  |  | 3.063598e-05 | 250.6229 |  |  | 4.007832e-05 | 269.1269 |  |  | 6.52309e-05 | 296.8091 |  |  | -2.051446e-05 | 226.936 |  |  | 2.200237e-05 | 282.5406 |  |  | 4.044944e-05 | 237.9708
605511.7 | 20.00001 | 4.878294e-05 | 242.5837 |  |  | -7.481059e-06 | 230.8081 |  |  | 3.067216e-05 | 250.6247 |  |  | 4.014929e-05 | 269.1292 |  |  | 6.526824e-05 | 296.8129 |  |  | -2.053151e-05 | 226.9348 |  |  | 2.206854e-05 | 282.5419 |  |  | 4.055987e-05 | 237.9732
605569.4 | 19.9999 | 4.884053e-05 | 242.5865 |  |  | -7.551254e-06 | 230.8076 |  |  | 3.065358e-05 | 250.6265 |  |  | 4.016829e-05 | 269.1316 |  |  | 6.52579e-05 | 296.8166 |  |  | -2.053844e-05 | 226.9336 |  |  | 2.196711e-05 | 282.5432 |  |  | 4.048169e-05 | 237.9755
605627 | 19.99979 | 4.889812e-05 | 242.5893 |  |  | -7.62387e-06 | 230.8072 |  |  | 3.063324e-05 | 250.6282 |  |  | 4.018471e-05 | 269.1339 |  |  | 6.524435e-05 | 296.8204 |  |  | -2.054459e-05 | 226.9324 |  |  | 2.185125e-05 | 282.5444 |  |  | 4.038548e-05 | 237.9778
605684.7 | 19.99968 | 4.879271e-05 | 242.5921 |  |  | -7.602115e-06 | 230.8068 |  |  | 3.061233e-05 | 250.63 |  |  | 4.021939e-05 | 269.1362 |  |  | 6.524711e-05 | 296.8241 |  |  | -2.049878e-05 | 226.9312 |  |  | 2.188747e-05 | 282.5457 |  |  | 4.041138e-05 | 237.9802
605742.3 | 19.99957 | 4.86873e-05 | 242.5949 |  |  | -7.578907e-06 | 230.8063 |  |  | 3.05914e-05 | 250.6318 |  |  | 4.025497e-05 | 269.1385 |  |  | 6.525097e-05 | 296.8279 |  |  | -2.044898e-05 | 226.9301 |  |  | 2.193677e-05 | 282.547 |  |  | 4.044895e-05 | 237.9825
605800 | 19.99905 | 4.869755e-05 | 242.5977 |  |  | -7.618777e-06 | 230.8059 |  |  | 3.056269e-05 | 250.6335 |  |  | 4.018847e-05 | 269.1408 |  |  | 6.514414e-05 | 296.8317 |  |  | -2.057136e-05 | 226.9289 |  |  | 2.187603e-05 | 282.5482 |  |  | 4.037546e-05 | 237.9848
605857.6 | 19.99848 | 4.87078e-05 | 242.6006 |  |  | -7.659619e-06 | 230.8054 |  |  | 3.053373e-05 | 250.6353 |  |  | 4.011693e-05 | 269.1431 |  |  | 6.502984e-05 | 296.8354 |  |  | -2.070694e-05 | 226.9277 |  |  | 2.180582e-05 | 282.5495 |  |  | 4.029135e-05 | 237.9871
605915.3 | 19.9994 | 4.872155e-05 | 242.6034 |  |  | -7.710895e-06 | 230.805 |  |  | 3.052025e-05 | 250.6371 |  |  | 4.000175e-05 | 269.1455 |  |  | 6.500673e-05 | 296.8392 |  |  | -2.074679e-05 | 226.9265 |  |  | 2.175249e-05 | 282.5507 |  |  | 4.028982e-05 | 237.9895
605972.9 | 20.00053 | 4.873531e-05 | 242.6062 |  |  | -7.762331e-06 | 230.8046 |  |  | 3.050726e-05 | 250.6388 |  |  | 3.988441e-05 | 269.1478 |  |  | 6.498977e-05 | 296.8429 |  |  | -2.077929e-05 | 226.9253 |  |  | 2.170062e-05 | 282.552 |  |  | 4.029619e-05 | 237.9918
606030.6 | 20.00043 | 4.872462e-05 | 242.609 |  |  | -7.772192e-06 | 230.8041 |  |  | 3.049554e-05 | 250.6406 |  |  | 3.992806e-05 | 269.1501 |  |  | 6.50252e-05 | 296.8467 |  |  | -2.069632e-05 | 226.9241 |  |  | 2.179938e-05 | 282.5533 |  |  | 4.032336e-05 | 237.9941
606088.2 | 20.00015 | 4.871393e-05 | 242.6118 |  |  | -7.781412e-06 | 230.8037 |  |  | 3.048385e-05 | 250.6423 |  |  | 3.997968e-05 | 269.1524 |  |  | 6.506417e-05 | 296.8504 |  |  | -2.060449e-05 | 226.9229 |  |  | 2.191109e-05 | 282.5545 |  |  | 4.035251e-05 | 237.9964
606145.9 | 20.00026 | 4.877109e-05 | 242.6146 |  |  | -7.798925e-06 | 230.8032 |  |  | 3.044957e-05 | 250.6441 |  |  | 3.989307e-05 | 269.1547 |  |  | 6.507598e-05 | 296.8542 |  |  | -2.063103e-05 | 226.9217 |  |  | 2.181465e-05 | 282.5558 |  |  | 4.029652e-05 | 237.9988
606203.5 | 20.00043 | 4.882824e-05 | 242.6174 |  |  | -7.816565e-06 | 230.8028 |  |  | 3.041457e-05 | 250.6458 |  |  | 3.979961e-05 | 269.157 |  |  | 6.508596e-05 | 296.8579 |  |  | -2.066665e-05 | 226.9205 |  |  | 2.170029e-05 | 282.557 |  |  | 4.02324e-05 | 238.0011
606261.2 | 19.99996 | 4.87051e-05 | 242.6202 |  |  | -7.84633e-06 | 230.8023 |  |  | 3.036448e-05 | 250.6476 |  |  | 3.979571e-05 | 269.1593 |  |  | 6.504161e-05 | 296.8617 |  |  | -2.066685e-05 | 226.9193 |  |  | 2.165565e-05 | 282.5583 |  |  | 4.018804e-05 | 238.0034
606318.8 | 19.99941 | 4.858196e-05 | 242.623 |  |  | -7.876282e-06 | 230.8019 |  |  | 3.031391e-05 | 250.6494 |  |  | 3.979625e-05 | 269.1616 |  |  | 6.499358e-05 | 296.8654 |  |  | -2.066433e-05 | 226.9182 |  |  | 2.1617e-05 | 282.5595 |  |  | 4.014558e-05 | 238.0057
606376.5 | 19.99915 | 4.859575e-05 | 242.6258 |  |  | -7.933936e-06 | 230.8014 |  |  | 3.035178e-05 | 250.6511 |  |  | 3.970905e-05 | 269.1638 |  |  | 6.497266e-05 | 296.8692 |  |  | -2.062972e-05 | 226.917 |  |  | 2.165231e-05 | 282.5608 |  |  | 4.01626e-05 | 238.008
606434.2 | 19.99892 | 4.860954e-05 | 242.6286 |  |  | -7.992015e-06 | 230.8009 |  |  | 3.039251e-05 | 250.6528 |  |  | 3.961751e-05 | 269.1661 |  |  | 6.495357e-05 | 296.8729 |  |  | -2.059264e-05 | 226.9158 |  |  | 2.169399e-05 | 282.562 |  |  | 4.018531e-05 | 238.0103
606491.8 | 19.99944 | 4.867991e-05 | 242.6314 |  |  | -8.148221e-06 | 230.8005 |  |  | 3.023343e-05 | 250.6546 |  |  | 3.949408e-05 | 269.1684 |  |  | 6.485629e-05 | 296.8766 |  |  | -2.069384e-05 | 226.9146 |  |  | 2.159937e-05 | 282.5633 |  |  | 4.003703e-05 | 238.0127
606549.5 | 20.00007 | 4.875029e-05 | 242.6342 |  |  | -8.305937e-06 | 230.8 |  |  | 3.006792e-05 | 250.6563 |  |  | 3.936907e-05 | 269.1707 |  |  | 6.475374e-05 | 296.8804 |  |  | -2.080564e-05 | 226.9134 |  |  | 2.149302e-05 | 282.5645 |  |  | 3.98724e-05 | 238.015
606607.1 | 20.00018 | 4.867729e-05 | 242.6371 |  |  | -8.283335e-06 | 230.7995 |  |  | 3.002721e-05 | 250.6581 |  |  | 3.928967e-05 | 269.1729 |  |  | 6.478469e-05 | 296.8841 |  |  | -2.087251e-05 | 226.9122 |  |  | 2.146838e-05 | 282.5657 |  |  | 3.984865e-05 | 238.0173
606664.8 | 20.00022 | 4.860429e-05 | 242.6399 |  |  | -8.257956e-06 | 230.799 |  |  | 2.999052e-05 | 250.6598 |  |  | 3.921253e-05 | 269.1752 |  |  | 6.482465e-05 | 296.8878 |  |  | -2.093593e-05 | 226.911 |  |  | 2.145077e-05 | 282.567 |  |  | 3.983837e-05 | 238.0196
606722.4 | 20.00013 | 4.852495e-05 | 242.6427 |  |  | -8.201377e-06 | 230.7986 |  |  | 3.004122e-05 | 250.6615 |  |  | 3.927327e-05 | 269.1775 |  |  | 6.486482e-05 | 296.8916 |  |  | -2.097581e-05 | 226.9098 |  |  | 2.145926e-05 | 282.5682 |  |  | 3.984065e-05 | 238.0219
606780.1 | 20.00001 | 4.844561e-05 | 242.6455 |  |  | -8.144317e-06 | 230.7981 |  |  | 3.009473e-05 | 250.6633 |  |  | 3.934086e-05 | 269.1797 |  |  | 6.4905e-05 | 296.8953 |  |  | -2.101389e-05 | 226.9086 |  |  | 2.146999e-05 | 282.5695 |  |  | 3.984414e-05 | 238.0241
606837.7 | 19.99996 | 4.84748e-05 | 242.6483 |  |  | -8.112265e-06 | 230.7976 |  |  | 3.012131e-05 | 250.665 |  |  | 3.938856e-05 | 269.182 |  |  | 6.49541e-05 | 296.8991 |  |  | -2.085631e-05 | 226.9074 |  |  | 2.156368e-05 | 282.5707 |  |  | 3.992421e-05 | 238.0265
606895.4 | 19.99991 | 4.850399e-05 | 242.651 |  |  | -8.080598e-06 | 230.7972 |  |  | 3.014702e-05 | 250.6667 |  |  | 3.943528e-05 | 269.1843 |  |  | 6.500381e-05 | 296.9028 |  |  | -2.068372e-05 | 226.9062 |  |  | 2.16645e-05 | 282.5719 |  |  | 4.001161e-05 | 238.0288
606953 | 19.99945 | 4.849732e-05 | 242.6538 |  |  | -8.093201e-06 | 230.7967 |  |  | 3.014142e-05 | 250.6685 |  |  | 3.94237e-05 | 269.1866 |  |  | 6.497472e-05 | 296.9066 |  |  | -2.0664e-05 | 226.905 |  |  | 2.153469e-05 | 282.5732 |  |  | 4.000047e-05 | 238.0311
607010.7 | 19.99893 | 4.849065e-05 | 242.6566 |  |  | -8.106486e-06 | 230.7962 |  |  | 3.01348e-05 | 250.6702 |  |  | 3.940925e-05 | 269.1888 |  |  | 6.49403e-05 | 296.9103 |  |  | -2.0656e-05 | 226.9038 |  |  | 2.138503e-05 | 282.5744 |  |  | 3.997991e-05 | 238.0334
607068.3 | 19.99941 | 4.85029e-05 | 242.6594 |  |  | -8.153716e-06 | 230.7958 |  |  | 3.005754e-05 | 250.6719 |  |  | 3.939695e-05 | 269.1911 |  |  | 6.490823e-05 | 296.914 |  |  | -2.070423e-05 | 226.9026 |  |  | 2.142942e-05 | 282.5757 |  |  | 3.989855e-05 | 238.0357
607126 | 20.00003 | 4.851514e-05 | 242.6622 |  |  | -8.20147e-06 | 230.7953 |  |  | 2.997801e-05 | 250.6737 |  |  | 3.938477e-05 | 269.1934 |  |  | 6.487631e-05 | 296.9178 |  |  | -2.075677e-05 | 226.9014 |  |  | 2.149051e-05 | 282.5769 |  |  | 3.981137e-05 | 238.038
607183.6 | 20.00026 | 4.846258e-05 | 242.665 |  |  | -8.244524e-06 | 230.7948 |  |  | 2.994966e-05 | 250.6754 |  |  | 3.925568e-05 | 269.1956 |  |  | 6.483339e-05 | 296.9215 |  |  | -2.083965e-05 | 226.9002 |  |  | 2.149082e-05 | 282.5781 |  |  | 3.978025e-05 | 238.0403
607241.3 | 20.00043 | 4.841002e-05 | 242.6678 |  |  | -8.287506e-06 | 230.7943 |  |  | 2.992296e-05 | 250.6771 |  |  | 3.912079e-05 | 269.1979 |  |  | 6.478974e-05 | 296.9253 |  |  | -2.092485e-05 | 226.899 |  |  | 2.148591e-05 | 282.5794 |  |  | 3.975448e-05 | 238.0426
607298.9 | 20.00025 | 4.844737e-05 | 242.6706 |  |  | -8.384554e-06 | 230.7939 |  |  | 2.984803e-05 | 250.6789 |  |  | 3.915848e-05 | 269.2002 |  |  | 6.483392e-05 | 296.929 |  |  | -2.100959e-05 | 226.8978 |  |  | 2.13556e-05 | 282.5806 |  |  | 3.972481e-05 | 238.0448
607356.6 | 20.00003 | 4.848472e-05 | 242.6734 |  |  | -8.482436e-06 | 230.7934 |  |  | 2.977154e-05 | 250.6806 |  |  | 3.920473e-05 | 269.2024 |  |  | 6.488404e-05 | 296.9327 |  |  | -2.109429e-05 | 226.8966 |  |  | 2.121449e-05 | 282.5818 |  |  | 3.969478e-05 | 238.0471
607414.2 | 20 | 4.851674e-05 | 242.6762 |  |  | -8.505539e-06 | 230.7929 |  |  | 2.973866e-05 | 250.6823 |  |  | 3.908666e-05 | 269.2047 |  |  | 6.489712e-05 | 296.9365 |  |  | -2.106557e-05 | 226.8953 |  |  | 2.117429e-05 | 282.5831 |  |  | 3.973111e-05 | 238.0494
607471.9 | 20 | 4.854876e-05 | 242.679 |  |  | -8.52749e-06 | 230.7924 |  |  | 2.970718e-05 | 250.684 |  |  | 3.896044e-05 | 269.2069 |  |  | 6.490771e-05 | 296.9402 |  |  | -2.102815e-05 | 226.8941 |  |  | 2.114276e-05 | 282.5843 |  |  | 3.977379e-05 | 238.0517
607529.5 | 19.99983 | 4.855682e-05 | 242.6818 |  |  | -8.595795e-06 | 230.7919 |  |  | 2.958119e-05 | 250.6857 |  |  | 3.883511e-05 | 269.2092 |  |  | 6.481781e-05 | 296.944 |  |  | -2.110656e-05 | 226.8929 |  |  | 2.108596e-05 | 282.5855 |  |  | 3.967645e-05 | 238.054
607587.2 | 19.99964 | 4.856489e-05 | 242.6846 |  |  | -8.664816e-06 | 230.7914 |  |  | 2.945215e-05 | 250.6874 |  |  | 3.870984e-05 | 269.2114 |  |  | 6.472114e-05 | 296.9477 |  |  | -2.119385e-05 | 226.8917 |  |  | 2.102698e-05 | 282.5867 |  |  | 3.956572e-05 | 238.0563
607644.8 | 19.99966 | 4.844164e-05 | 242.6874 |  |  | -8.701052e-06 | 230.7909 |  |  | 2.948685e-05 | 250.6891 |  |  | 3.876961e-05 | 269.2136 |  |  | 6.475812e-05 | 296.9514 |  |  | -2.116394e-05 | 226.8905 |  |  | 2.103203e-05 | 282.5879 |  |  | 3.953439e-05 | 238.0586
607702.5 | 19.99971 | 4.831839e-05 | 242.6902 |  |  | -8.736783e-06 | 230.7904 |  |  | 2.952682e-05 | 250.6908 |  |  | 3.883855e-05 | 269.2159 |  |  | 6.480413e-05 | 296.9552 |  |  | -2.112505e-05 | 226.8893 |  |  | 2.104259e-05 | 282.5891 |  |  | 3.951064e-05 | 238.0608
607760.1 | 19.99984 | 4.830459e-05 | 242.693 |  |  | -8.687999e-06 | 230.7899 |  |  | 2.95242e-05 | 250.6925 |  |  | 3.886032e-05 | 269.2181 |  |  | 6.488602e-05 | 296.9589 |  |  | -2.109602e-05 | 226.888 |  |  | 2.103747e-05 | 282.5904 |  |  | 3.958562e-05 | 238.0631
607817.8 | 19.99998 | 4.829079e-05 | 242.6958 |  |  | -8.637912e-06 | 230.7894 |  |  | 2.952021e-05 | 250.6942 |  |  | 3.887974e-05 | 269.2204 |  |  | 6.497033e-05 | 296.9626 |  |  | -2.106774e-05 | 226.8868 |  |  | 2.103099e-05 | 282.5916 |  |  | 3.967003e-05 | 238.0654
607875.4 | 19.9999 | 4.835199e-05 | 242.6985 |  |  | -8.693324e-06 | 230.7889 |  |  | 2.944077e-05 | 250.6959 |  |  | 3.885094e-05 | 269.2226 |  |  | 6.493258e-05 | 296.9664 |  |  | -2.109027e-05 | 226.8856 |  |  | 2.095446e-05 | 282.5928 |  |  | 3.9635e-05 | 238.0677
607933.1 | 19.99979 | 4.84132e-05 | 242.7013 |  |  | -8.750364e-06 | 230.7884 |  |  | 2.935889e-05 | 250.6976 |  |  | 3.881976e-05 | 269.2248 |  |  | 6.488658e-05 | 296.9701 |  |  | -2.11167e-05 | 226.8844 |  |  | 2.087188e-05 | 282.594 |  |  | 3.958856e-05 | 238.07
607990.7 | 19.99988 | 4.83225e-05 | 242.7041 |  |  | -8.63832e-06 | 230.7879 |  |  | 2.943624e-05 | 250.6993 |  |  | 3.886533e-05 | 269.2271 |  |  | 6.494654e-05 | 296.9739 |  |  | -2.109266e-05 | 226.8832 |  |  | 2.1002e-05 | 282.5952 |  |  | 3.961782e-05 | 238.0723
608048.4 | 19.99999 | 4.82318e-05 | 242.7069 |  |  | -8.523668e-06 | 230.7874 |  |  | 2.951872e-05 | 250.701 |  |  | 3.891472e-05 | 269.2293 |  |  | 6.501366e-05 | 296.9776 |  |  | -2.106475e-05 | 226.882 |  |  | 2.115043e-05 | 282.5964 |  |  | 3.965431e-05 | 238.0746
608106 | 20.0002 | 4.826941e-05 | 242.7097 |  |  | -8.573001e-06 | 230.7869 |  |  | 2.946041e-05 | 250.7027 |  |  | 3.888914e-05 | 269.2316 |  |  | 6.49596e-05 | 296.9814 |  |  | -2.104758e-05 | 226.8808 |  |  | 2.107881e-05 | 282.5976 |  |  | 3.965694e-05 | 238.0768
608163.7 | 20.00042 | 4.830703e-05 | 242.7125 |  |  | -8.624862e-06 | 230.7864 |  |  | 2.939757e-05 | 250.7044 |  |  | 3.885985e-05 | 269.2338 |  |  | 6.489736e-05 | 296.9851 |  |  | -2.103124e-05 | 226.8795 |  |  | 2.098825e-05 | 282.5988 |  |  | 3.965633e-05 | 238.0791
608221.3 | 20.0003 | 4.835158e-05 | 242.7153 |  |  | -8.709841e-06 | 230.7859 |  |  | 2.935312e-05 | 250.7061 |  |  | 3.880702e-05 | 269.236 |  |  | 6.485838e-05 | 296.9889 |  |  | -2.113722e-05 | 226.8783 |  |  | 2.093455e-05 | 282.6 |  |  | 3.957409e-05 | 238.0814
608279 | 20.00013 | 4.839614e-05 | 242.718 |  |  | -8.79533e-06 | 230.7854 |  |  | 2.930926e-05 | 250.7078 |  |  | 3.875303e-05 | 269.2383 |  |  | 6.482096e-05 | 296.9926 |  |  | -2.12526e-05 | 226.8771 |  |  | 2.088402e-05 | 282.6012 |  |  | 3.948404e-05 | 238.0837
608336.6 | 19.99972 | 4.838534e-05 | 242.7208 |  |  | -8.791287e-06 | 230.7849 |  |  | 2.928049e-05 | 250.7095 |  |  | 3.869962e-05 | 269.2405 |  |  | 6.481814e-05 | 296.9963 |  |  | -2.13339e-05 | 226.8759 |  |  | 2.08608e-05 | 282.6024 |  |  | 3.942197e-05 | 238.086
608394.3 | 19.99927 | 4.837455e-05 | 242.7236 |  |  | -8.785863e-06 | 230.7844 |  |  | 2.92522e-05 | 250.7112 |  |  | 3.864624e-05 | 269.2427 |  |  | 6.481765e-05 | 297.0001 |  |  | -2.141259e-05 | 226.8746 |  |  | 2.083993e-05 | 282.6037 |  |  | 3.936258e-05 | 238.0882
608452 | 19.99934 | 4.840475e-05 | 242.7264 |  |  | -8.851396e-06 | 230.7839 |  |  | 2.919533e-05 | 250.7128 |  |  | 3.859918e-05 | 269.245 |  |  | 6.482225e-05 | 297.0038 |  |  | -2.142778e-05 | 226.8734 |  |  | 2.076533e-05 | 282.6048 |  |  | 3.929801e-05 | 238.0905
608509.6 | 19.99948 | 4.843495e-05 | 242.7292 |  |  | -8.918024e-06 | 230.7834 |  |  | 2.913754e-05 | 250.7145 |  |  | 3.855243e-05 | 269.2472 |  |  | 6.482721e-05 | 297.0075 |  |  | -2.143809e-05 | 226.8722 |  |  | 2.068609e-05 | 282.606 |  |  | 3.923295e-05 | 238.0928
608567.3 | 19.99992 | 4.834852e-05 | 242.732 |  |  | -8.847225e-06 | 230.7829 |  |  | 2.917779e-05 | 250.7162 |  |  | 3.860006e-05 | 269.2494 |  |  | 6.477431e-05 | 297.0113 |  |  | -2.136407e-05 | 226.8709 |  |  | 2.070309e-05 | 282.6072 |  |  | 3.920071e-05 | 238.095
608624.9 | 20.00041 | 4.826209e-05 | 242.7348 |  |  | -8.774306e-06 | 230.7824 |  |  | 2.922119e-05 | 250.7179 |  |  | 3.865237e-05 | 269.2516 |  |  | 6.471751e-05 | 297.015 |  |  | -2.128357e-05 | 226.8697 |  |  | 2.072838e-05 | 282.6084 |  |  | 3.91716e-05 | 238.0973
608682.6 | 20.00041 | 4.823815e-05 | 242.7376 |  |  | -8.752548e-06 | 230.7818 |  |  | 2.919931e-05 | 250.7196 |  |  | 3.866919e-05 | 269.2539 |  |  | 6.477776e-05 | 297.0187 |  |  | -2.120945e-05 | 226.8685 |  |  | 2.074565e-05 | 282.6096 |  |  | 3.926243e-05 | 238.0995
608740.2 | 20.00034 | 4.82142e-05 | 242.7403 |  |  | -8.731579e-06 | 230.7813 |  |  | 2.917532e-05 | 250.7213 |  |  | 3.868425e-05 | 269.2561 |  |  | 6.484592e-05 | 297.0225 |  |  | -2.113583e-05 | 226.8673 |  |  | 2.076222e-05 | 282.6108 |  |  | 3.936471e-05 | 238.1018
608797.9 | 20.00038 | 4.821706e-05 | 242.7431 |  |  | -8.75806e-06 | 230.7808 |  |  | 2.911248e-05 | 250.7229 |  |  | 3.872205e-05 | 269.2583 |  |  | 6.485842e-05 | 297.0262 |  |  | -2.123146e-05 | 226.866 |  |  | 2.073225e-05 | 282.612 |  |  | 3.935433e-05 | 238.1041
608855.5 | 20.00043 | 4.821992e-05 | 242.7459 |  |  | -8.785274e-06 | 230.7803 |  |  | 2.904839e-05 | 250.7246 |  |  | 3.876099e-05 | 269.2606 |  |  | 6.486717e-05 | 297.03 |  |  | -2.134009e-05 | 226.8648 |  |  | 2.069826e-05 | 282.6132 |  |  | 3.933318e-05 | 238.1063
608913.2 | 20.00026 | 4.831517e-05 | 242.7487 |  |  | -8.933435e-06 | 230.7798 |  |  | 2.902334e-05 | 250.7263 |  |  | 3.862799e-05 | 269.2628 |  |  | 6.479898e-05 | 297.0337 |  |  | -2.137477e-05 | 226.8636 |  |  | 2.06329e-05 | 282.6144 |  |  | 3.923801e-05 | 238.1086
608970.8 | 20.00006 | 4.841042e-05 | 242.7515 |  |  | -9.083461e-06 | 230.7793 |  |  | 2.899955e-05 | 250.728 |  |  | 3.848646e-05 | 269.265 |  |  | 6.47256e-05 | 297.0374 |  |  | -2.140377e-05 | 226.8623 |  |  | 2.056483e-05 | 282.6156 |  |  | 3.913577e-05 | 238.1109
609028.5 | 20.00002 | 4.828509e-05 | 242.7543 |  |  | -9.021917e-06 | 230.7788 |  |  | 2.896521e-05 | 250.7296 |  |  | 3.852931e-05 | 269.2672 |  |  | 6.474211e-05 | 297.0412 |  |  | -2.142159e-05 | 226.8611 |  |  | 2.055793e-05 | 282.6168 |  |  | 3.91108e-05 | 238.1131
609086.1 | 20 | 4.815976e-05 | 242.757 |  |  | -8.957108e-06 | 230.7783 |  |  | 2.893052e-05 | 250.7313 |  |  | 3.85813e-05 | 269.2695 |  |  | 6.476468e-05 | 297.0449 |  |  | -2.143854e-05 | 226.8599 |  |  | 2.055629e-05 | 282.618 |  |  | 3.909323e-05 | 238.1154
609143.8 | 20 | 4.814694e-05 | 242.7598 |  |  | -8.938069e-06 | 230.7777 |  |  | 2.893217e-05 | 250.733 |  |  | 3.860203e-05 | 269.2717 |  |  | 6.47354e-05 | 297.0486 |  |  | -2.141706e-05 | 226.8586 |  |  | 2.055454e-05 | 282.6191 |  |  | 3.905033e-05 | 238.1176
609201.4 | 20 | 4.813411e-05 | 242.7626 |  |  | -8.919736e-06 | 230.7772 |  |  | 2.8935e-05 | 250.7346 |  |  | 3.862122e-05 | 269.2739 |  |  | 6.470261e-05 | 297.0524 |  |  | -2.139262e-05 | 226.8574 |  |  | 2.055277e-05 | 282.6203 |  |  | 3.900502e-05 | 238.1199
609259.1 | 19.99995 | 4.809069e-05 | 242.7654 |  |  | -8.918432e-06 | 230.7767 |  |  | 2.889336e-05 | 250.7363 |  |  | 3.854633e-05 | 269.2761 |  |  | 6.472845e-05 | 297.0561 |  |  | -2.137297e-05 | 226.8562 |  |  | 2.05351e-05 | 282.6215 |  |  | 3.904878e-05 | 238.1221
609316.7 | 19.99989 | 4.804726e-05 | 242.7681 |  |  | -8.917391e-06 | 230.7762 |  |  | 2.885028e-05 | 250.738 |  |  | 3.846677e-05 | 269.2783 |  |  | 6.475824e-05 | 297.0598 |  |  | -2.135368e-05 | 226.8549 |  |  | 2.051606e-05 | 282.6227 |  |  | 3.910107e-05 | 238.1244
609374.4 | 19.99969 | 4.808129e-05 | 242.7709 |  |  | -8.959821e-06 | 230.7757 |  |  | 2.887629e-05 | 250.7396 |  |  | 3.855284e-05 | 269.2806 |  |  | 6.471402e-05 | 297.0636 |  |  | -2.137773e-05 | 226.8537 |  |  | 2.049736e-05 | 282.6239 |  |  | 3.906193e-05 | 238.1266
609432 | 19.99947 | 4.811531e-05 | 242.7737 |  |  | -9.002923e-06 | 230.7752 |  |  | 2.890453e-05 | 250.7413 |  |  | 3.864713e-05 | 269.2828 |  |  | 6.466481e-05 | 297.0673 |  |  | -2.14051e-05 | 226.8525 |  |  | 2.047868e-05 | 282.6251 |  |  | 3.901406e-05 | 238.1289
609489.7 | 19.99983 | 4.800049e-05 | 242.7764 |  |  | -9.067164e-06 | 230.7746 |  |  | 2.893494e-05 | 250.743 |  |  | 3.857558e-05 | 269.285 |  |  | 6.464725e-05 | 297.071 |  |  | -2.138982e-05 | 226.8512 |  |  | 2.041459e-05 | 282.6262 |  |  | 3.904959e-05 | 238.1311
609547.3 | 20.00028 | 4.788567e-05 | 242.7792 |  |  | -9.13173e-06 | 230.7741 |  |  | 2.896542e-05 | 250.7446 |  |  | 3.849581e-05 | 269.2872 |  |  | 6.463183e-05 | 297.0747 |  |  | -2.137127e-05 | 226.85 |  |  | 2.034659e-05 | 282.6274 |  |  | 3.90931e-05 | 238.1334
609605 | 19.99999 | 4.791127e-05 | 242.782 |  |  | -9.170937e-06 | 230.7736 |  |  | 2.890732e-05 | 250.7463 |  |  | 3.840034e-05 | 269.2895 |  |  | 6.456973e-05 | 297.0785 |  |  | -2.137118e-05 | 226.8488 |  |  | 2.032861e-05 | 282.6286 |  |  | 3.900662e-05 | 238.1356
609662.6 | 19.9996 | 4.793688e-05 | 242.7847 |  |  | -9.209753e-06 | 230.7731 |  |  | 2.884635e-05 | 250.748 |  |  | 3.830409e-05 | 269.2917 |  |  | 6.450449e-05 | 297.0822 |  |  | -2.13725e-05 | 226.8475 |  |  | 2.031494e-05 | 282.6298 |  |  | 3.890772e-05 | 238.1379
609720.3 | 19.9995 | 4.790931e-05 | 242.7875 |  |  | -9.180404e-06 | 230.7725 |  |  | 2.885484e-05 | 250.7496 |  |  | 3.831528e-05 | 269.2939 |  |  | 6.459251e-05 | 297.0859 |  |  | -2.131194e-05 | 226.8463 |  |  | 2.035142e-05 | 282.6309 |  |  | 3.901866e-05 | 238.1401
609777.9 | 19.99945 | 4.788173e-05 | 242.7903 |  |  | -9.150004e-06 | 230.772 |  |  | 2.886556e-05 | 250.7513 |  |  | 3.83318e-05 | 269.2961 |  |  | 6.469089e-05 | 297.0896 |  |  | -2.124662e-05 | 226.8451 |  |  | 2.039223e-05 | 282.6321 |  |  | 3.914966e-05 | 238.1424
609835.6 | 19.99988 | 4.794311e-05 | 242.793 |  |  | -9.147391e-06 | 230.7715 |  |  | 2.890854e-05 | 250.753 |  |  | 3.842294e-05 | 269.2983 |  |  | 6.468923e-05 | 297.0934 |  |  | -2.121343e-05 | 226.8439 |  |  | 2.046283e-05 | 282.6333 |  |  | 3.911502e-05 | 238.1446
609893.2 | 20.00039 | 4.800449e-05 | 242.7958 |  |  | -9.145207e-06 | 230.771 |  |  | 2.895256e-05 | 250.7546 |  |  | 3.851779e-05 | 269.3005 |  |  | 6.468081e-05 | 297.0971 |  |  | -2.118271e-05 | 226.8426 |  |  | 2.0536e-05 | 282.6345 |  |  | 3.906454e-05 | 238.1469
609950.9 | 20.00035 | 4.78943e-05 | 242.7985 |  |  | -9.042798e-06 | 230.7704 |  |  | 2.896775e-05 | 250.7563 |  |  | 3.85152e-05 | 269.3027 |  |  | 6.477455e-05 | 297.1008 |  |  | -2.114293e-05 | 226.8414 |  |  | 2.058017e-05 | 282.6357 |  |  | 3.910882e-05 | 238.1492
610008.5 | 20.00024 | 4.77841e-05 | 242.8013 |  |  | -8.938841e-06 | 230.7699 |  |  | 2.8982e-05 | 250.758 |  |  | 3.850777e-05 | 269.305 |  |  | 6.487519e-05 | 297.1046 |  |  | -2.110245e-05 | 226.8402 |  |  | 2.062184e-05 | 282.6368 |  |  | 3.916215e-05 | 238.1514
610066.2 | 20.00013 | 4.777117e-05 | 242.8041 |  |  | -9.106395e-06 | 230.7694 |  |  | 2.891571e-05 | 250.7596 |  |  | 3.84509e-05 | 269.3072 |  |  | 6.47916e-05 | 297.1083 |  |  | -2.121797e-05 | 226.839 |  |  | 2.051316e-05 | 282.638 |  |  | 3.906514e-05 | 238.1537
610123.8 | 20.00001 | 4.775824e-05 | 242.8068 |  |  | -9.278141e-06 | 230.7689 |  |  | 2.884682e-05 | 250.7613 |  |  | 3.839158e-05 | 269.3094 |  |  | 6.469557e-05 | 297.112 |  |  | -2.134548e-05 | 226.8378 |  |  | 2.039152e-05 | 282.6392 |  |  | 3.895375e-05 | 238.1559
610181.5 | 19.99951 | 4.783507e-05 | 242.8096 |  |  | -9.166894e-06 | 230.7683 |  |  | 2.887406e-05 | 250.763 |  |  | 3.845457e-05 | 269.3116 |  |  | 6.471943e-05 | 297.1158 |  |  | -2.138179e-05 | 226.8365 |  |  | 2.044634e-05 | 282.6404 |  |  | 3.898155e-05 | 238.1582
610239.1 | 19.99895 | 4.791191e-05 | 242.8123 |  |  | -9.051275e-06 | 230.7678 |  |  | 2.890439e-05 | 250.7646 |  |  | 3.852364e-05 | 269.3138 |  |  | 6.47514e-05 | 297.1195 |  |  | -2.141111e-05 | 226.8353 |  |  | 2.051635e-05 | 282.6416 |  |  | 3.902266e-05 | 238.1604
610296.8 | 19.99905 | 4.792039e-05 | 242.8151 |  |  | -8.983002e-06 | 230.7673 |  |  | 2.895253e-05 | 250.7663 |  |  | 3.858399e-05 | 269.3161 |  |  | 6.479401e-05 | 297.1232 |  |  | -2.134488e-05 | 226.8341 |  |  | 2.051687e-05 | 282.6427 |  |  | 3.909003e-05 | 238.1627
610354.5 | 19.99925 | 4.792888e-05 | 242.8179 |  |  | -8.915461e-06 | 230.7668 |  |  | 2.900124e-05 | 250.768 |  |  | 3.864391e-05 | 269.3183 |  |  | 6.483734e-05 | 297.127 |  |  | -2.127132e-05 | 226.8328 |  |  | 2.05114e-05 | 282.6439 |  |  | 3.91599e-05 | 238.1649
610412.1 | 19.9993 | 4.801385e-05 | 242.8206 |  |  | -8.942987e-06 | 230.7663 |  |  | 2.900238e-05 | 250.7696 |  |  | 3.863117e-05 | 269.3205 |  |  | 6.484751e-05 | 297.1307 |  |  | -2.120146e-05 | 226.8316 |  |  | 2.04869e-05 | 282.6451 |  |  | 3.921268e-05 | 238.1672
610469.8 | 19.99933 | 4.809883e-05 | 242.8234 |  |  | -8.971983e-06 | 230.7657 |  |  | 2.900199e-05 | 250.7713 |  |  | 3.861483e-05 | 269.3227 |  |  | 6.485545e-05 | 297.1344 |  |  | -2.113187e-05 | 226.8304 |  |  | 2.046077e-05 | 282.6463 |  |  | 3.926382e-05 | 238.1694
610527.4 | 19.99982 | 4.799909e-05 | 242.8262 |  |  | -9.06167e-06 | 230.7652 |  |  | 2.88882e-05 | 250.773 |  |  | 3.847344e-05 | 269.3249 |  |  | 6.473068e-05 | 297.1382 |  |  | -2.129947e-05 | 226.8292 |  |  | 2.038217e-05 | 282.6475 |  |  | 3.913934e-05 | 238.1717
610585.1 | 20.00038 | 4.789935e-05 | 242.8289 |  |  | -9.152295e-06 | 230.7647 |  |  | 2.877075e-05 | 250.7746 |  |  | 3.832585e-05 | 269.3272 |  |  | 6.459695e-05 | 297.1419 |  |  | -2.148526e-05 | 226.8279 |  |  | 2.029904e-05 | 282.6486 |  |  | 3.899806e-05 | 238.1739
610642.7 | 20.00074 | 4.794735e-05 | 242.8317 |  |  | -9.07285e-06 | 230.7642 |  |  | 2.88899e-05 | 250.7763 |  |  | 3.846593e-05 | 269.3294 |  |  | 6.464425e-05 | 297.1456 |  |  | -2.138991e-05 | 226.8267 |  |  | 2.032708e-05 | 282.6498 |  |  | 3.908271e-05 | 238.1762
610700.4 | 20.00108 | 4.799536e-05 | 242.8345 |  |  | -8.990778e-06 | 230.7636 |  |  | 2.901669e-05 | 250.778 |  |  | 3.862029e-05 | 269.3316 |  |  | 6.470379e-05 | 297.1494 |  |  | -2.127297e-05 | 226.8255 |  |  | 2.036469e-05 | 282.651 |  |  | 3.918898e-05 | 238.1785
610758 | 20.00063 | 4.797161e-05 | 242.8372 |  |  | -9.036962e-06 | 230.7631 |  |  | 2.895351e-05 | 250.7796 |  |  | 3.856327e-05 | 269.3338 |  |  | 6.469477e-05 | 297.1531 |  |  | -2.131903e-05 | 226.8242 |  |  | 2.034295e-05 | 282.6522 |  |  | 3.915314e-05 | 238.1807
610815.7 | 20.00007 | 4.794787e-05 | 242.84 |  |  | -9.085128e-06 | 230.7626 |  |  | 2.888421e-05 | 250.7813 |  |  | 3.849576e-05 | 269.336 |  |  | 6.468111e-05 | 297.1568 |  |  | -2.13776e-05 | 226.823 |  |  | 2.031611e-05 | 282.6533 |  |  | 3.910372e-05 | 238.183
610873.3 | 20.0001 | 4.794415e-05 | 242.8428 |  |  | -9.209812e-06 | 230.7621 |  |  | 2.876869e-05 | 250.783 |  |  | 3.845495e-05 | 269.3383 |  |  | 6.46362e-05 | 297.1605 |  |  | -2.145807e-05 | 226.8218 |  |  | 2.01866e-05 | 282.6545 |  |  | 3.895738e-05 | 238.1852
610931 | 20.00021 | 4.794042e-05 | 242.8455 |  |  | -9.335678e-06 | 230.7615 |  |  | 2.865168e-05 | 250.7846 |  |  | 3.841545e-05 | 269.3405 |  |  | 6.458918e-05 | 297.1643 |  |  | -2.154023e-05 | 226.8205 |  |  | 2.004825e-05 | 282.6557 |  |  | 3.880178e-05 | 238.1875
610988.6 | 20.00055 | 4.793536e-05 | 242.8483 |  |  | -9.287468e-06 | 230.761 |  |  | 2.875171e-05 | 250.7863 |  |  | 3.839159e-05 | 269.3427 |  |  | 6.4601e-05 | 297.168 |  |  | -2.144887e-05 | 226.8193 |  |  | 2.013068e-05 | 282.6568 |  |  | 3.882777e-05 | 238.1897
611046.3 | 20.00093 | 4.79303e-05 | 242.851 |  |  | -9.236567e-06 | 230.7605 |  |  | 2.885874e-05 | 250.7879 |  |  | 3.836851e-05 | 269.3449 |  |  | 6.461681e-05 | 297.1717 |  |  | -2.134419e-05 | 226.8181 |  |  | 2.023211e-05 | 282.658 |  |  | 3.887114e-05 | 238.1919
611103.9 | 20.00055 | 4.788379e-05 | 242.8538 |  |  | -9.188257e-06 | 230.7599 |  |  | 2.884783e-05 | 250.7896 |  |  | 3.834418e-05 | 269.3471 |  |  | 6.458524e-05 | 297.1754 |  |  | -2.134327e-05 | 226.8168 |  |  | 2.028281e-05 | 282.6592 |  |  | 3.886993e-05 | 238.1942
611161.6 | 20.00006 | 4.783728e-05 | 242.8566 |  |  | -9.139987e-06 | 230.7594 |  |  | 2.883312e-05 | 250.7913 |  |  | 3.83198e-05 | 269.3493 |  |  | 6.455046e-05 | 297.1792 |  |  | -2.135032e-05 | 226.8156 |  |  | 2.032913e-05 | 282.6603 |  |  | 3.886446e-05 | 238.1964
611219.2 | 20 | 4.787499e-05 | 242.8593 |  |  | -9.202344e-06 | 230.7589 |  |  | 2.88784e-05 | 250.7929 |  |  | 3.830733e-05 | 269.3515 |  |  | 6.455697e-05 | 297.1829 |  |  | -2.134813e-05 | 226.8144 |  |  | 2.025872e-05 | 282.6615 |  |  | 3.887942e-05 | 238.1987
611276.9 | 20 | 4.79127e-05 | 242.8621 |  |  | -9.26641e-06 | 230.7584 |  |  | 2.892562e-05 | 250.7946 |  |  | 3.829544e-05 | 269.3537 |  |  | 6.456628e-05 | 297.1866 |  |  | -2.134523e-05 | 226.8131 |  |  | 2.017826e-05 | 282.6627 |  |  | 3.889633e-05 | 238.2009
611334.5 | 20.00039 | 4.785473e-05 | 242.8648 |  |  | -9.226568e-06 | 230.7578 |  |  | 2.896534e-05 | 250.7963 |  |  | 3.835499e-05 | 269.356 |  |  | 6.458703e-05 | 297.1903 |  |  | -2.134991e-05 | 226.8119 |  |  | 2.023986e-05 | 282.6638 |  |  | 3.895618e-05 | 238.2031
611392.2 | 20.00084 | 4.779676e-05 | 242.8676 |  |  | -9.18512e-06 | 230.7573 |  |  | 2.900483e-05 | 250.7979 |  |  | 3.841808e-05 | 269.3582 |  |  | 6.460856e-05 | 297.1941 |  |  | -2.135517e-05 | 226.8107 |  |  | 2.031369e-05 | 282.665 |  |  | 3.902014e-05 | 238.2054
611449.8 | 20.0005 | 4.787514e-05 | 242.8704 |  |  | -9.321088e-06 | 230.7568 |  |  | 2.901371e-05 | 250.7996 |  |  | 3.829675e-05 | 269.3604 |  |  | 6.462797e-05 | 297.1978 |  |  | -2.141556e-05 | 226.8094 |  |  | 2.023916e-05 | 282.6662 |  |  | 3.891674e-05 | 238.2076
611507.5 | 20.00006 | 4.795352e-05 | 242.8731 |  |  | -9.459799e-06 | 230.7562 |  |  | 2.90216e-05 | 250.8013 |  |  | 3.816628e-05 | 269.3626 |  |  | 6.464723e-05 | 297.2015 |  |  | -2.148019e-05 | 226.8082 |  |  | 2.015184e-05 | 282.6673 |  |  | 3.879733e-05 | 238.2099
611565.1 | 20 | 4.783718e-05 | 242.8759 |  |  | -9.49813e-06 | 230.7557 |  |  | 2.89437e-05 | 250.803 |  |  | 3.812428e-05 | 269.3648 |  |  | 6.455777e-05 | 297.2052 |  |  | -2.147351e-05 | 226.807 |  |  | 2.01574e-05 | 282.6685 |  |  | 3.878101e-05 | 238.2121
611622.8 | 20 | 4.772084e-05 | 242.8786 |  |  | -9.534909e-06 | 230.7551 |  |  | 2.886303e-05 | 250.8046 |  |  | 3.808668e-05 | 269.367 |  |  | 6.446097e-05 | 297.2089 |  |  | -2.146136e-05 | 226.8057 |  |  | 2.017097e-05 | 282.6696 |  |  | 3.877456e-05 | 238.2144
611680.4 | 20.00005 | 4.778075e-05 | 242.8814 |  |  | -9.416275e-06 | 230.7546 |  |  | 2.891955e-05 | 250.8063 |  |  | 3.815804e-05 | 269.3692 |  |  | 6.442182e-05 | 297.2127 |  |  | -2.148557e-05 | 226.8045 |  |  | 2.016379e-05 | 282.6708 |  |  | 3.876708e-05 | 238.2166
611738.1 | 20.00011 | 4.784067e-05 | 242.8841 |  |  | -9.295237e-06 | 230.754 |  |  | 2.898049e-05 | 250.808 |  |  | 3.823482e-05 | 269.3714 |  |  | 6.438656e-05 | 297.2164 |  |  | -2.151257e-05 | 226.8033 |  |  | 2.015484e-05 | 282.672 |  |  | 3.875951e-05 | 238.2188
611795.7 | 20.00016 | 4.788882e-05 | 242.8869 |  |  | -9.421849e-06 | 230.7535 |  |  | 2.885597e-05 | 250.8096 |  |  | 3.815444e-05 | 269.3736 |  |  | 6.437503e-05 | 297.2201 |  |  | -2.160987e-05 | 226.802 |  |  | 2.0042e-05 | 282.6731 |  |  | 3.873794e-05 | 238.2211
611853.4 | 20.00022 | 4.793696e-05 | 242.8897 |  |  | -9.55229e-06 | 230.7529 |  |  | 2.872546e-05 | 250.8113 |  |  | 3.806626e-05 | 269.3758 |  |  | 6.43651e-05 | 297.2238 |  |  | -2.171257e-05 | 226.8008 |  |  | 1.992022e-05 | 282.6743 |  |  | 3.871504e-05 | 238.2233
611911 | 19.99998 | 4.782868e-05 | 242.8924 |  |  | -9.508058e-06 | 230.7524 |  |  | 2.874247e-05 | 250.8129 |  |  | 3.810844e-05 | 269.378 |  |  | 6.435122e-05 | 297.2275 |  |  | -2.165765e-05 | 226.7995 |  |  | 1.996211e-05 | 282.6754 |  |  | 3.876792e-05 | 238.2255
611968.7 | 19.9997 | 4.77204e-05 | 242.8952 |  |  | -9.461124e-06 | 230.7519 |  |  | 2.876424e-05 | 250.8146 |  |  | 3.81571e-05 | 269.3802 |  |  | 6.433708e-05 | 297.2312 |  |  | -2.159064e-05 | 226.7983 |  |  | 2.001808e-05 | 282.6766 |  |  | 3.882805e-05 | 238.2278
612026.3 | 19.99965 | 4.771653e-05 | 242.8979 |  |  | -9.402652e-06 | 230.7513 |  |  | 2.873636e-05 | 250.8163 |  |  | 3.818227e-05 | 269.3824 |  |  | 6.441164e-05 | 297.2349 |  |  | -2.158535e-05 | 226.797 |  |  | 2.006086e-05 | 282.6777 |  |  | 3.882159e-05 | 238.23
612084 | 19.99964 | 4.771266e-05 | 242.9007 |  |  | -9.344001e-06 | 230.7508 |  |  | 2.870688e-05 | 250.8179 |  |  | 3.820627e-05 | 269.3846 |  |  | 6.44922e-05 | 297.2386 |  |  | -2.15848e-05 | 226.7958 |  |  | 2.01025e-05 | 282.6789 |  |  | 3.880877e-05 | 238.2322
612141.6 | 19.99976 | 4.770935e-05 | 242.9034 |  |  | -9.485262e-06 | 230.7502 |  |  | 2.872765e-05 | 250.8196 |  |  | 3.813457e-05 | 269.3868 |  |  | 6.447307e-05 | 297.2424 |  |  | -2.163509e-05 | 226.7945 |  |  | 2.009324e-05 | 282.6801 |  |  | 3.87616e-05 | 238.2345
612199.3 | 19.99989 | 4.770604e-05 | 242.9062 |  |  | -9.629615e-06 | 230.7497 |  |  | 2.875004e-05 | 250.8212 |  |  | 3.805812e-05 | 269.389 |  |  | 6.444721e-05 | 297.2461 |  |  | -2.168928e-05 | 226.7933 |  |  | 2.00796e-05 | 282.6812 |  |  | 3.871114e-05 | 238.2367
612256.9 | 19.99971 | 4.777149e-05 | 242.9089 |  |  | -9.572996e-06 | 230.7491 |  |  | 2.876714e-05 | 250.8229 |  |  | 3.805579e-05 | 269.3912 |  |  | 6.443811e-05 | 297.2498 |  |  | -2.168238e-05 | 226.792 |  |  | 2.00237e-05 | 282.6824 |  |  | 3.867534e-05 | 238.2389
612314.6 | 19.99947 | 4.783693e-05 | 242.9117 |  |  | -9.513268e-06 | 230.7486 |  |  | 2.878407e-05 | 250.8245 |  |  | 3.805715e-05 | 269.3934 |  |  | 6.443015e-05 | 297.2535 |  |  | -2.16708e-05 | 226.7908 |  |  | 1.996417e-05 | 282.6835 |  |  | 3.864094e-05 | 238.2412
612372.3 | 19.99969 | 4.783843e-05 | 242.9145 |  |  | -9.57678e-06 | 230.748 |  |  | 2.878778e-05 | 250.8262 |  |  | 3.805132e-05 | 269.3956 |  |  | 6.440297e-05 | 297.2572 |  |  | -2.172136e-05 | 226.7895 |  |  | 1.994599e-05 | 282.6847 |  |  | 3.861595e-05 | 238.2434
612429.9 | 19.99997 | 4.783992e-05 | 242.9172 |  |  | -9.642198e-06 | 230.7475 |  |  | 2.879106e-05 | 250.8279 |  |  | 3.804514e-05 | 269.3977 |  |  | 6.43745e-05 | 297.2609 |  |  | -2.177669e-05 | 226.7883 |  |  | 1.993136e-05 | 282.6858 |  |  | 3.859186e-05 | 238.2456
612487.6 | 20 | 4.783762e-05 | 242.92 |  |  | -9.681839e-06 | 230.7469 |  |  | 2.879938e-05 | 250.8295 |  |  | 3.801481e-05 | 269.3999 |  |  | 6.43638e-05 | 297.2646 |  |  | -2.178511e-05 | 226.787 |  |  | 1.995216e-05 | 282.687 |  |  | 3.859385e-05 | 238.2478
612545.2 | 20 | 4.783532e-05 | 242.9227 |  |  | -9.721082e-06 | 230.7463 |  |  | 2.880786e-05 | 250.8312 |  |  | 3.798328e-05 | 269.4021 |  |  | 6.435431e-05 | 297.2684 |  |  | -2.178992e-05 | 226.7858 |  |  | 1.9976e-05 | 282.6881 |  |  | 3.859833e-05 | 238.2501
612602.9 | 20 | 4.780036e-05 | 242.9255 |  |  | -9.668276e-06 | 230.7458 |  |  | 2.882901e-05 | 250.8328 |  |  | 3.81539e-05 | 269.4043 |  |  | 6.44313e-05 | 297.2721 |  |  | -2.169476e-05 | 226.7845 |  |  | 2.008041e-05 | 282.6893 |  |  | 3.869206e-05 | 238.2523
612660.5 | 20 | 4.77654e-05 | 242.9282 |  |  | -9.614046e-06 | 230.7452 |  |  | 2.885058e-05 | 250.8345 |  |  | 3.833456e-05 | 269.4065 |  |  | 6.451414e-05 | 297.2758 |  |  | -2.159192e-05 | 226.7833 |  |  | 2.019177e-05 | 282.6904 |  |  | 3.879432e-05 | 238.2545
612718.2 | 20 | 4.780608e-05 | 242.931 |  |  | -9.610546e-06 | 230.7447 |  |  | 2.879503e-05 | 250.8362 |  |  | 3.829944e-05 | 269.4087 |  |  | 6.455038e-05 | 297.2795 |  |  | -2.158927e-05 | 226.782 |  |  | 2.019434e-05 | 282.6916 |  |  | 3.883793e-05 | 238.2568
612775.8 | 20 | 4.784676e-05 | 242.9337 |  |  | -9.607832e-06 | 230.7441 |  |  | 2.873699e-05 | 250.8378 |  |  | 3.825361e-05 | 269.4109 |  |  | 6.458348e-05 | 297.2832 |  |  | -2.159431e-05 | 226.7808 |  |  | 2.018753e-05 | 282.6928 |  |  | 3.887594e-05 | 238.259
612833.5 | 20.00005 | 4.786608e-05 | 242.9365 |  |  | -9.583249e-06 | 230.7436 |  |  | 2.888491e-05 | 250.8395 |  |  | 3.826657e-05 | 269.4132 |  |  | 6.459441e-05 | 297.287 |  |  | -2.159193e-05 | 226.7795 |  |  | 2.01882e-05 | 282.6939 |  |  | 3.890174e-05 | 238.2612
612891.1 | 20.00011 | 4.788539e-05 | 242.9393 |  |  | -9.558327e-06 | 230.743 |  |  | 2.903948e-05 | 250.8412 |  |  | 3.828245e-05 | 269.4154 |  |  | 6.460384e-05 | 297.2907 |  |  | -2.158898e-05 | 226.7783 |  |  | 2.018952e-05 | 282.6951 |  |  | 3.892637e-05 | 238.2635
612948.8 | 19.99994 | 4.790033e-05 | 242.942 |  |  | -9.5178e-06 | 230.7425 |  |  | 2.900958e-05 | 250.8428 |  |  | 3.838546e-05 | 269.4176 |  |  | 6.461463e-05 | 297.2944 |  |  | -2.157901e-05 | 226.777 |  |  | 2.018775e-05 | 282.6963 |  |  | 3.888501e-05 | 238.2657
613006.4 | 19.99973 | 4.791527e-05 | 242.9448 |  |  | -9.477031e-06 | 230.7419 |  |  | 2.897372e-05 | 250.8445 |  |  | 3.84928e-05 | 269.4198 |  |  | 6.462552e-05 | 297.2981 |  |  | -2.156851e-05 | 226.7758 |  |  | 2.018572e-05 | 282.6974 |  |  | 3.883734e-05 | 238.268
613064.1 | 20.00001 | 4.789223e-05 | 242.9476 |  |  | -9.505804e-06 | 230.7414 |  |  | 2.896088e-05 | 250.8462 |  |  | 3.844854e-05 | 269.422 |  |  | 6.454478e-05 | 297.3018 |  |  | -2.151629e-05 | 226.7746 |  |  | 2.009256e-05 | 282.6986 |  |  | 3.884887e-05 | 238.2702
613121.7 | 20.00037 | 4.786919e-05 | 242.9503 |  |  | -9.535653e-06 | 230.7408 |  |  | 2.89488e-05 | 250.8478 |  |  | 3.839675e-05 | 269.4242 |  |  | 6.445785e-05 | 297.3056 |  |  | -2.146087e-05 | 226.7733 |  |  | 1.999155e-05 | 282.6997 |  |  | 3.886608e-05 | 238.2725
613179.4 | 20.0003 | 4.793557e-05 | 242.9531 |  |  | -9.52268e-06 | 230.7403 |  |  | 2.890503e-05 | 250.8495 |  |  | 3.838947e-05 | 269.4264 |  |  | 6.443573e-05 | 297.3093 |  |  | -2.148512e-05 | 226.7721 |  |  | 1.997706e-05 | 282.7009 |  |  | 3.878569e-05 | 238.2747
613237 | 20.00017 | 4.800195e-05 | 242.9558 |  |  | -9.509045e-06 | 230.7397 |  |  | 2.886025e-05 | 250.8512 |  |  | 3.83844e-05 | 269.4286 |  |  | 6.441799e-05 | 297.313 |  |  | -2.151548e-05 | 226.7708 |  |  | 1.997003e-05 | 282.702 |  |  | 3.869596e-05 | 238.2769
613294.7 | 20.00009 | 4.796724e-05 | 242.9586 |  |  | -9.515448e-06 | 230.7392 |  |  | 2.884792e-05 | 250.8528 |  |  | 3.841048e-05 | 269.4309 |  |  | 6.437632e-05 | 297.3167 |  |  | -2.154929e-05 | 226.7696 |  |  | 2.000001e-05 | 282.7032 |  |  | 3.87415e-05 | 238.2792
613352.3 | 20.00001 | 4.793254e-05 | 242.9614 |  |  | -9.522161e-06 | 230.7386 |  |  | 2.883663e-05 | 250.8545 |  |  | 3.843811e-05 | 269.4331 |  |  | 6.433303e-05 | 297.3204 |  |  | -2.158336e-05 | 226.7684 |  |  | 2.003317e-05 | 282.7043 |  |  | 3.879999e-05 | 238.2814
613410 | 19.99991 | 4.793901e-05 | 242.9641 |  |  | -9.370148e-06 | 230.7381 |  |  | 2.885831e-05 | 250.8562 |  |  | 3.852962e-05 | 269.4353 |  |  | 6.436588e-05 | 297.3241 |  |  | -2.154416e-05 | 226.7671 |  |  | 2.009188e-05 | 282.7055 |  |  | 3.89622e-05 | 238.2836
613467.6 | 19.99981 | 4.794548e-05 | 242.9669 |  |  | -9.215679e-06 | 230.7376 |  |  | 2.888105e-05 | 250.8578 |  |  | 3.86243e-05 | 269.4375 |  |  | 6.440388e-05 | 297.3278 |  |  | -2.149933e-05 | 226.7659 |  |  | 2.015279e-05 | 282.7067 |  |  | 3.913433e-05 | 238.2859
613525.3 | 20.00024 | 4.784867e-05 | 242.9697 |  |  | -9.187066e-06 | 230.737 |  |  | 2.896919e-05 | 250.8595 |  |  | 3.860325e-05 | 269.4397 |  |  | 6.442507e-05 | 297.3316 |  |  | -2.148636e-05 | 226.7646 |  |  | 2.020596e-05 | 282.7078 |  |  | 3.917163e-05 | 238.2881
613582.9 | 20.00076 | 4.775186e-05 | 242.9724 |  |  | -9.160403e-06 | 230.7365 |  |  | 2.905944e-05 | 250.8612 |  |  | 3.857646e-05 | 269.442 |  |  | 6.444512e-05 | 297.3353 |  |  | -2.147583e-05 | 226.7634 |  |  | 2.025846e-05 | 282.709 |  |  | 3.919602e-05 | 238.2904
613640.6 | 20.00047 | 4.778378e-05 | 242.9752 |  |  | -9.175453e-06 | 230.736 |  |  | 2.90442e-05 | 250.8628 |  |  | 3.860593e-05 | 269.4442 |  |  | 6.447146e-05 | 297.339 |  |  | -2.148253e-05 | 226.7622 |  |  | 2.020998e-05 | 282.7102 |  |  | 3.916733e-05 | 238.2927
613698.2 | 20.00005 | 4.781569e-05 | 242.9779 |  |  | -9.19115e-06 | 230.7354 |  |  | 2.902555e-05 | 250.8645 |  |  | 3.863819e-05 | 269.4464 |  |  | 6.449822e-05 | 297.3427 |  |  | -2.149055e-05 | 226.7609 |  |  | 2.01528e-05 | 282.7113 |  |  | 3.913356e-05 | 238.2949
613755.9 | 19.99995 | 4.78888e-05 | 242.9807 |  |  | -9.204927e-06 | 230.7349 |  |  | 2.907372e-05 | 250.8662 |  |  | 3.858784e-05 | 269.4486 |  |  | 6.440733e-05 | 297.3464 |  |  | -2.150889e-05 | 226.7597 |  |  | 2.009812e-05 | 282.7125 |  |  | 3.908982e-05 | 238.2972
613813.5 | 19.9999 | 4.796192e-05 | 242.9834 |  |  | -9.218675e-06 | 230.7344 |  |  | 2.912405e-05 | 250.8679 |  |  | 3.853339e-05 | 269.4509 |  |  | 6.430849e-05 | 297.3501 |  |  | -2.152803e-05 | 226.7584 |  |  | 2.004365e-05 | 282.7136 |  |  | 3.904512e-05 | 238.2994
613871.2 | 20.00009 | 4.796452e-05 | 242.9862 |  |  | -9.233612e-06 | 230.7338 |  |  | 2.908624e-05 | 250.8695 |  |  | 3.863353e-05 | 269.4531 |  |  | 6.428603e-05 | 297.3538 |  |  | -2.156035e-05 | 226.7572 |  |  | 2.006406e-05 | 282.7148 |  |  | 3.906084e-05 | 238.3017
613928.8 | 20.00031 | 4.796711e-05 | 242.989 |  |  | -9.248567e-06 | 230.7333 |  |  | 2.904559e-05 | 250.8712 |  |  | 3.874134e-05 | 269.4553 |  |  | 6.426873e-05 | 297.3575 |  |  | -2.159369e-05 | 226.756 |  |  | 2.009092e-05 | 282.716 |  |  | 3.908234e-05 | 238.3039
613986.5 | 20.00024 | 4.799308e-05 | 242.9917 |  |  | -9.278609e-06 | 230.7328 |  |  | 2.897332e-05 | 250.8729 |  |  | 3.86975e-05 | 269.4576 |  |  | 6.424993e-05 | 297.3612 |  |  | -2.162427e-05 | 226.7547 |  |  | 2.001515e-05 | 282.7171 |  |  | 3.901831e-05 | 238.3062
614044.1 | 20.00013 | 4.801905e-05 | 242.9945 |  |  | -9.308886e-06 | 230.7322 |  |  | 2.890004e-05 | 250.8746 |  |  | 3.864614e-05 | 269.4598 |  |  | 6.423103e-05 | 297.365 |  |  | -2.165462e-05 | 226.7535 |  |  | 1.993053e-05 | 282.7183 |  |  | 3.89461e-05 | 238.3084
614101.8 | 19.99967 | 4.809682e-05 | 242.9973 |  |  | -9.329218e-06 | 230.7317 |  |  | 2.898937e-05 | 250.8762 |  |  | 3.856149e-05 | 269.462 |  |  | 6.421241e-05 | 297.3687 |  |  | -2.163662e-05 | 226.7522 |  |  | 1.998782e-05 | 282.7194 |  |  | 3.896583e-05 | 238.3107
614159.4 | 19.99917 | 4.81746e-05 | 243.0001 |  |  | -9.349396e-06 | 230.7312 |  |  | 2.908395e-05 | 250.8779 |  |  | 3.847519e-05 | 269.4642 |  |  | 6.419382e-05 | 297.3724 |  |  | -2.161491e-05 | 226.751 |  |  | 2.005734e-05 | 282.7206 |  |  | 3.899435e-05 | 238.3129
614217.1 | 19.9995 | 4.806754e-05 | 243.0028 |  |  | -9.34124e-06 | 230.7306 |  |  | 2.908479e-05 | 250.8796 |  |  | 3.8543e-05 | 269.4665 |  |  | 6.413052e-05 | 297.3761 |  |  | -2.159574e-05 | 226.7497 |  |  | 2.005137e-05 | 282.7217 |  |  | 3.904018e-05 | 238.3152
614274.8 | 19.99994 | 4.796048e-05 | 243.0056 |  |  | -9.332646e-06 | 230.7301 |  |  | 2.908259e-05 | 250.8813 |  |  | 3.861846e-05 | 269.4687 |  |  | 6.40642e-05 | 297.3797 |  |  | -2.157678e-05 | 226.7485 |  |  | 2.003891e-05 | 282.7229 |  |  | 3.908768e-05 | 238.3174
614332.4 | 20.00005 | 4.799826e-05 | 243.0084 |  |  | -9.338336e-06 | 230.7295 |  |  | 2.908826e-05 | 250.8829 |  |  | 3.860388e-05 | 269.4709 |  |  | 6.412066e-05 | 297.3834 |  |  | -2.154739e-05 | 226.7472 |  |  | 2.008554e-05 | 282.724 |  |  | 3.912678e-05 | 238.3197
614390.1 | 20.0001 | 4.803605e-05 | 243.0111 |  |  | -9.344248e-06 | 230.729 |  |  | 2.909419e-05 | 250.8846 |  |  | 3.858483e-05 | 269.4731 |  |  | 6.418542e-05 | 297.3871 |  |  | -2.151721e-05 | 226.746 |  |  | 2.013728e-05 | 282.7252 |  |  | 3.916509e-05 | 238.3219
614447.7 | 20.00001 | 4.801311e-05 | 243.0139 |  |  | -9.249896e-06 | 230.7285 |  |  | 2.91069e-05 | 250.8863 |  |  | 3.86207e-05 | 269.4754 |  |  | 6.425294e-05 | 297.3908 |  |  | -2.146602e-05 | 226.7448 |  |  | 2.01425e-05 | 282.7264 |  |  | 3.921866e-05 | 238.3242
614505.4 | 19.9999 | 4.799017e-05 | 243.0167 |  |  | -9.153989e-06 | 230.7279 |  |  | 2.911983e-05 | 250.888 |  |  | 3.86593e-05 | 269.4776 |  |  | 6.432064e-05 | 297.3946 |  |  | -2.141321e-05 | 226.7435 |  |  | 2.014372e-05 | 282.7275 |  |  | 3.927368e-05 | 238.3265
614563 | 19.99999 | 4.807179e-05 | 243.0194 |  |  | -9.246006e-06 | 230.7274 |  |  | 2.912477e-05 | 250.8896 |  |  | 3.86777e-05 | 269.4798 |  |  | 6.424584e-05 | 297.3983 |  |  | -2.149512e-05 | 226.7423 |  |  | 2.009725e-05 | 282.7287 |  |  | 3.918168e-05 | 238.3287
614620.7 | 20.0001 | 4.815341e-05 | 243.0222 |  |  | -9.340935e-06 | 230.7269 |  |  | 2.912945e-05 | 250.8913 |  |  | 3.86951e-05 | 269.482 |  |  | 6.41614e-05 | 297.402 |  |  | -2.158737e-05 | 226.741 |  |  | 2.004667e-05 | 282.7298 |  |  | 3.90756e-05 | 238.331
614678.3 | 20.00001 | 4.806692e-05 | 243.025 |  |  | -9.336119e-06 | 230.7263 |  |  | 2.914289e-05 | 250.893 |  |  | 3.865797e-05 | 269.4843 |  |  | 6.406316e-05 | 297.4057 |  |  | -2.162893e-05 | 226.7398 |  |  | 2.003872e-05 | 282.731 |  |  | 3.901575e-05 | 238.3332
614736 | 19.9999 | 4.798043e-05 | 243.0278 |  |  | -9.329758e-06 | 230.7258 |  |  | 2.915661e-05 | 250.8947 |  |  | 3.861813e-05 | 269.4865 |  |  | 6.396398e-05 | 297.4093 |  |  | -2.166659e-05 | 226.7385 |  |  | 2.003444e-05 | 282.7321 |  |  | 3.896031e-05 | 238.3355
614793.6 | 20.00025 | 4.799448e-05 | 243.0305 |  |  | -9.378765e-06 | 230.7253 |  |  | 2.913108e-05 | 250.8964 |  |  | 3.858653e-05 | 269.4887 |  |  | 6.396944e-05 | 297.413 |  |  | -2.165717e-05 | 226.7373 |  |  | 2.003763e-05 | 282.7333 |  |  | 3.89656e-05 | 238.3377
614851.3 | 20.00066 | 4.800852e-05 | 243.0333 |  |  | -9.42863e-06 | 230.7247 |  |  | 2.910429e-05 | 250.898 |  |  | 3.855534e-05 | 269.4909 |  |  | 6.398197e-05 | 297.4167 |  |  | -2.164413e-05 | 226.736 |  |  | 2.004148e-05 | 282.7345 |  |  | 3.89767e-05 | 238.34
614908.9 | 20.00042 | 4.793653e-05 | 243.0361 |  |  | -9.39603e-06 | 230.7242 |  |  | 2.907558e-05 | 250.8997 |  |  | 3.851387e-05 | 269.4932 |  |  | 6.390673e-05 | 297.4204 |  |  | -2.167279e-05 | 226.7348 |  |  | 1.997916e-05 | 282.7356 |  |  | 3.894627e-05 | 238.3422
614966.6 | 20.0001 | 4.786455e-05 | 243.0388 |  |  | -9.362151e-06 | 230.7236 |  |  | 2.904682e-05 | 250.9014 |  |  | 3.847188e-05 | 269.4954 |  |  | 6.382556e-05 | 297.4241 |  |  | -2.170464e-05 | 226.7335 |  |  | 1.991114e-05 | 282.7368 |  |  | 3.891187e-05 | 238.3445
615024.2 | 19.99969 | 4.788678e-05 | 243.0416 |  |  | -9.387254e-06 | 230.7231 |  |  | 2.906496e-05 | 250.9031 |  |  | 3.845301e-05 | 269.4976 |  |  | 6.387484e-05 | 297.4278 |  |  | -2.166501e-05 | 226.7323 |  |  | 1.993191e-05 | 282.7379 |  |  | 3.894656e-05 | 238.3467
615081.9 | 19.99927 | 4.790902e-05 | 243.0443 |  |  | -9.413271e-06 | 230.7226 |  |  | 2.908461e-05 | 250.9048 |  |  | 3.843529e-05 | 269.4998 |  |  | 6.393293e-05 | 297.4315 |  |  | -2.161988e-05 | 226.731 |  |  | 1.996034e-05 | 282.7391 |  |  | 3.898787e-05 | 238.3489
615139.5 | 19.99941 | 4.792888e-05 | 243.0471 |  |  | -9.486917e-06 | 230.722 |  |  | 2.897557e-05 | 250.9064 |  |  | 3.834271e-05 | 269.502 |  |  | 6.381916e-05 | 297.4351 |  |  | -2.17122e-05 | 226.7298 |  |  | 1.98893e-05 | 282.7402 |  |  | 3.894071e-05 | 238.3512
615197.2 | 19.99964 | 4.794874e-05 | 243.0499 |  |  | -9.561302e-06 | 230.7215 |  |  | 2.886237e-05 | 250.9081 |  |  | 3.824641e-05 | 269.5042 |  |  | 6.369377e-05 | 297.4388 |  |  | -2.181509e-05 | 226.7285 |  |  | 1.98097e-05 | 282.7414 |  |  | 3.888508e-05 | 238.3534
615254.8 | 20.00049 | 4.798929e-05 | 243.0526 |  |  | -9.601756e-06 | 230.7209 |  |  | 2.890189e-05 | 250.9098 |  |  | 3.817651e-05 | 269.5064 |  |  | 6.37185e-05 | 297.4425 |  |  | -2.181721e-05 | 226.7273 |  |  | 1.981468e-05 | 282.7425 |  |  | 3.883781e-05 | 238.3557
615312.5 | 20.00145 | 4.802983e-05 | 243.0554 |  |  | -9.641685e-06 | 230.7204 |  |  | 2.894633e-05 | 250.9114 |  |  | 3.810792e-05 | 269.5086 |  |  | 6.375338e-05 | 297.4462 |  |  | -2.181159e-05 | 226.726 |  |  | 1.982694e-05 | 282.7436 |  |  | 3.879134e-05 | 238.3579
615370.1 | 20.00015 | 4.801913e-05 | 243.0582 |  |  | -9.550149e-06 | 230.7198 |  |  | 2.897897e-05 | 250.9131 |  |  | 3.8204e-05 | 269.5108 |  |  | 6.381738e-05 | 297.4498 |  |  | -2.175197e-05 | 226.7248 |  |  | 1.991089e-05 | 282.7448 |  |  | 3.883968e-05 | 238.3602
615427.8 | 19.99853 | 4.800843e-05 | 243.0609 |  |  | -9.456574e-06 | 230.7193 |  |  | 2.901123e-05 | 250.9148 |  |  | 3.830825e-05 | 269.513 |  |  | 6.388333e-05 | 297.4535 |  |  | -2.168819e-05 | 226.7235 |  |  | 2.000102e-05 | 282.7459 |  |  | 3.88971e-05 | 238.3624
615485.4 | 19.999 | 4.795555e-05 | 243.0637 |  |  | -9.516704e-06 | 230.7187 |  |  | 2.898586e-05 | 250.9164 |  |  | 3.818948e-05 | 269.5152 |  |  | 6.385214e-05 | 297.4572 |  |  | -2.171016e-05 | 226.7223 |  |  | 1.993738e-05 | 282.7471 |  |  | 3.885185e-05 | 238.3646
615543.1 | 19.99977 | 4.790267e-05 | 243.0665 |  |  | -9.579218e-06 | 230.7182 |  |  | 2.895863e-05 | 250.9181 |  |  | 3.805963e-05 | 269.5174 |  |  | 6.381437e-05 | 297.4609 |  |  | -2.173871e-05 | 226.721 |  |  | 1.986049e-05 | 282.7482 |  |  | 3.879678e-05 | 238.3669
615600.7 | 19.99977 | 4.785728e-05 | 243.0692 |  |  | -9.645783e-06 | 230.7176 |  |  | 2.896769e-05 | 250.9198 |  |  | 3.804e-05 | 269.5196 |  |  | 6.377819e-05 | 297.4646 |  |  | -2.172042e-05 | 226.7198 |  |  | 1.986389e-05 | 282.7494 |  |  | 3.87488e-05 | 238.3691
615658.4 | 19.99967 | 4.781188e-05 | 243.072 |  |  | -9.712411e-06 | 230.717 |  |  | 2.897792e-05 | 250.9214 |  |  | 3.802585e-05 | 269.5218 |  |  | 6.374212e-05 | 297.4682 |  |  | -2.169853e-05 | 226.7185 |  |  | 1.987422e-05 | 282.7505 |  |  | 3.870151e-05 | 238.3713
615716 | 19.9998 | 4.779211e-05 | 243.0747 |  |  | -9.548175e-06 | 230.7165 |  |  | 2.89938e-05 | 250.9231 |  |  | 3.814868e-05 | 269.524 |  |  | 6.383907e-05 | 297.4719 |  |  | -2.163473e-05 | 226.7173 |  |  | 1.991256e-05 | 282.7517 |  |  | 3.875741e-05 | 238.3736
615773.7 | 19.99998 | 4.777234e-05 | 243.0775 |  |  | -9.38036e-06 | 230.7159 |  |  | 2.900985e-05 | 250.9248 |  |  | 3.827832e-05 | 269.5262 |  |  | 6.394501e-05 | 297.4756 |  |  | -2.156771e-05 | 226.716 |  |  | 1.995332e-05 | 282.7528 |  |  | 3.882319e-05 | 238.3758
615831.3 | 19.99953 | 4.789504e-05 | 243.0803 |  |  | -9.433234e-06 | 230.7154 |  |  | 2.899667e-05 | 250.9265 |  |  | 3.833231e-05 | 269.5284 |  |  | 6.389815e-05 | 297.4793 |  |  | -2.164929e-05 | 226.7148 |  |  | 1.987488e-05 | 282.754 |  |  | 3.879738e-05 | 238.378
615889 | 19.999 | 4.801773e-05 | 243.083 |  |  | -9.489531e-06 | 230.7149 |  |  | 2.898255e-05 | 250.9281 |  |  | 3.838254e-05 | 269.5307 |  |  | 6.384096e-05 | 297.483 |  |  | -2.174229e-05 | 226.7135 |  |  | 1.978616e-05 | 282.7551 |  |  | 3.87628e-05 | 238.3803
615946.6 | 19.99891 | 4.798844e-05 | 243.0858 |  |  | -9.551995e-06 | 230.7143 |  |  | 2.89483e-05 | 250.9298 |  |  | 3.837805e-05 | 269.5329 |  |  | 6.378547e-05 | 297.4866 |  |  | -2.183357e-05 | 226.7123 |  |  | 1.972118e-05 | 282.7562 |  |  | 3.874354e-05 | 238.3825
616004.3 | 19.99888 | 4.795915e-05 | 243.0885 |  |  | -9.614555e-06 | 230.7138 |  |  | 2.891341e-05 | 250.9315 |  |  | 3.837083e-05 | 269.5351 |  |  | 6.37301e-05 | 297.4903 |  |  | -2.192471e-05 | 226.711 |  |  | 1.965825e-05 | 282.7574 |  |  | 3.872575e-05 | 238.3848
616061.9 | 19.99922 | 4.792806e-05 | 243.0913 |  |  | -9.561874e-06 | 230.7132 |  |  | 2.894669e-05 | 250.9331 |  |  | 3.83839e-05 | 269.5373 |  |  | 6.37904e-05 | 297.494 |  |  | -2.186385e-05 | 226.7097 |  |  | 1.977819e-05 | 282.7585 |  |  | 3.877875e-05 | 238.387
616119.6 | 19.99961 | 4.789697e-05 | 243.0941 |  |  | -9.507404e-06 | 230.7126 |  |  | 2.898217e-05 | 250.9348 |  |  | 3.839798e-05 | 269.5395 |  |  | 6.385851e-05 | 297.4977 |  |  | -2.179132e-05 | 226.7085 |  |  | 1.99139e-05 | 282.7597 |  |  | 3.883852e-05 | 238.3892
616177.2 | 19.99985 | 4.788976e-05 | 243.0968 |  |  | -9.595601e-06 | 230.7121 |  |  | 2.896211e-05 | 250.9365 |  |  | 3.833806e-05 | 269.5417 |  |  | 6.374567e-05 | 297.5013 |  |  | -2.184441e-05 | 226.7072 |  |  | 1.981487e-05 | 282.7608 |  |  | 3.881487e-05 | 238.3915
616234.9 | 20.00007 | 4.788255e-05 | 243.0996 |  |  | -9.686011e-06 | 230.7115 |  |  | 2.894024e-05 | 250.9382 |  |  | 3.827446e-05 | 269.5439 |  |  | 6.36206e-05 | 297.505 |  |  | -2.190715e-05 | 226.706 |  |  | 1.969561e-05 | 282.7619 |  |  | 3.878323e-05 | 238.3937
616292.6 | 19.99998 | 4.787457e-05 | 243.1024 |  |  | -9.714792e-06 | 230.711 |  |  | 2.887029e-05 | 250.9398 |  |  | 3.828992e-05 | 269.5461 |  |  | 6.362853e-05 | 297.5087 |  |  | -2.191441e-05 | 226.7047 |  |  | 1.968341e-05 | 282.7631 |  |  | 3.870198e-05 | 238.3959
616350.2 | 19.99985 | 4.786659e-05 | 243.1051 |  |  | -9.742618e-06 | 230.7104 |  |  | 2.879879e-05 | 250.9415 |  |  | 3.830932e-05 | 269.5483 |  |  | 6.364545e-05 | 297.5124 |  |  | -2.19174e-05 | 226.7034 |  |  | 1.968044e-05 | 282.7642 |  |  | 3.8616e-05 | 238.3982
616407.9 | 19.99991 | 4.778534e-05 | 243.1079 |  |  | -9.660608e-06 | 230.7099 |  |  | 2.887146e-05 | 250.9431 |  |  | 3.831259e-05 | 269.5505 |  |  | 6.366705e-05 | 297.516 |  |  | -2.185621e-05 | 226.7022 |  |  | 1.974581e-05 | 282.7654 |  |  | 3.86841e-05 | 238.4004
616465.5 | 19.99999 | 4.770409e-05 | 243.1106 |  |  | -9.576894e-06 | 230.7093 |  |  | 2.894879e-05 | 250.9448 |  |  | 3.831507e-05 | 269.5528 |  |  | 6.368896e-05 | 297.5197 |  |  | -2.179008e-05 | 226.7009 |  |  | 1.981706e-05 | 282.7665 |  |  | 3.876696e-05 | 238.4026
616523.2 | 20.00029 | 4.771608e-05 | 243.1134 |  |  | -9.583626e-06 | 230.7088 |  |  | 2.894135e-05 | 250.9465 |  |  | 3.829547e-05 | 269.555 |  |  | 6.373293e-05 | 297.5234 |  |  | -2.178952e-05 | 226.6997 |  |  | 1.98359e-05 | 282.7676 |  |  | 3.884463e-05 | 238.4049
616580.8 | 20.00062 | 4.772806e-05 | 243.1161 |  |  | -9.591762e-06 | 230.7082 |  |  | 2.893117e-05 | 250.9481 |  |  | 3.827477e-05 | 269.5572 |  |  | 6.377839e-05 | 297.5271 |  |  | -2.179398e-05 | 226.6984 |  |  | 1.985023e-05 | 282.7688 |  |  | 3.892181e-05 | 238.4071
616638.5 | 20.00008 | 4.772745e-05 | 243.1189 |  |  | -9.510437e-06 | 230.7077 |  |  | 2.897356e-05 | 250.9498 |  |  | 3.829182e-05 | 269.5594 |  |  | 6.380719e-05 | 297.5307 |  |  | -2.181796e-05 | 226.6971 |  |  | 1.9846e-05 | 282.7699 |  |  | 3.888015e-05 | 238.4093
616696.1 | 19.99941 | 4.772683e-05 | 243.1216 |  |  | -9.427723e-06 | 230.7071 |  |  | 2.901765e-05 | 250.9515 |  |  | 3.831075e-05 | 269.5616 |  |  | 6.383487e-05 | 297.5344 |  |  | -2.184344e-05 | 226.6959 |  |  | 1.984017e-05 | 282.7711 |  |  | 3.882711e-05 | 238.4116
616753.8 | 19.99972 | 4.772508e-05 | 243.1244 |  |  | -9.475095e-06 | 230.7066 |  |  | 2.903039e-05 | 250.9532 |  |  | 3.838051e-05 | 269.5638 |  |  | 6.384232e-05 | 297.5381 |  |  | -2.183942e-05 | 226.6946 |  |  | 1.985194e-05 | 282.7722 |  |  | 3.885007e-05 | 238.4138
616811.4 | 20.00017 | 4.772334e-05 | 243.1271 |  |  | -9.524485e-06 | 230.706 |  |  | 2.904211e-05 | 250.9548 |  |  | 3.84528e-05 | 269.566 |  |  | 6.384841e-05 | 297.5418 |  |  | -2.183314e-05 | 226.6934 |  |  | 1.986523e-05 | 282.7734 |  |  | 3.888031e-05 | 238.4161
616869.1 | 20.00008 | 4.773955e-05 | 243.1299 |  |  | -9.67059e-06 | 230.7055 |  |  | 2.892388e-05 | 250.9565 |  |  | 3.837314e-05 | 269.5682 |  |  | 6.378757e-05 | 297.5454 |  |  | -2.191382e-05 | 226.6921 |  |  | 1.976915e-05 | 282.7745 |  |  | 3.88602e-05 | 238.4183
616926.7 | 19.99991 | 4.775576e-05 | 243.1326 |  |  | -9.818195e-06 | 230.7049 |  |  | 2.880145e-05 | 250.9582 |  |  | 3.828593e-05 | 269.5704 |  |  | 6.37222e-05 | 297.5491 |  |  | -2.200118e-05 | 226.6908 |  |  | 1.966365e-05 | 282.7756 |  |  | 3.883527e-05 | 238.4205
616984.4 | 20.00003 | 4.779273e-05 | 243.1354 |  |  | -9.873243e-06 | 230.7043 |  |  | 2.872707e-05 | 250.9598 |  |  | 3.824729e-05 | 269.5726 |  |  | 6.357472e-05 | 297.5528 |  |  | -2.206996e-05 | 226.6896 |  |  | 1.959801e-05 | 282.7768 |  |  | 3.865027e-05 | 238.4228
617042 | 20.0002 | 4.78297e-05 | 243.1381 |  |  | -9.926854e-06 | 230.7038 |  |  | 2.865424e-05 | 250.9615 |  |  | 3.821107e-05 | 269.5748 |  |  | 6.342169e-05 | 297.5565 |  |  | -2.213732e-05 | 226.6883 |  |  | 1.95358e-05 | 282.7779 |  |  | 3.844995e-05 | 238.425
617099.7 | 19.99998 | 4.766541e-05 | 243.1409 |  |  | -9.861391e-06 | 230.7032 |  |  | 2.863983e-05 | 250.9631 |  |  | 3.817533e-05 | 269.577 |  |  | 6.341868e-05 | 297.5601 |  |  | -2.212259e-05 | 226.687 |  |  | 1.95696e-05 | 282.779 |  |  | 3.847505e-05 | 238.4272
617157.3 | 19.9997 | 4.750112e-05 | 243.1436 |  |  | -9.79408e-06 | 230.7026 |  |  | 2.86273e-05 | 250.9648 |  |  | 3.813962e-05 | 269.5793 |  |  | 6.342583e-05 | 297.5638 |  |  | -2.210156e-05 | 226.6857 |  |  | 1.961167e-05 | 282.7802 |  |  | 3.852173e-05 | 238.4294
617215 | 20.00035 | 4.754485e-05 | 243.1464 |  |  | -9.788349e-06 | 230.7021 |  |  | 2.865685e-05 | 250.9664 |  |  | 3.81835e-05 | 269.5815 |  |  | 6.345464e-05 | 297.5674 |  |  | -2.208449e-05 | 226.6845 |  |  | 1.957074e-05 | 282.7813 |  |  | 3.849305e-05 | 238.4317
617272.6 | 20.00113 | 4.758857e-05 | 243.1491 |  |  | -9.783574e-06 | 230.7015 |  |  | 2.868776e-05 | 250.9681 |  |  | 3.823133e-05 | 269.5837 |  |  | 6.348492e-05 | 297.5711 |  |  | -2.206773e-05 | 226.6832 |  |  | 1.952266e-05 | 282.7824 |  |  | 3.845716e-05 | 238.4339
617330.3 | 20.00069 | 4.759119e-05 | 243.1519 |  |  | -9.746391e-06 | 230.7009 |  |  | 2.876752e-05 | 250.9697 |  |  | 3.825937e-05 | 269.5859 |  |  | 6.347319e-05 | 297.5747 |  |  | -2.211972e-05 | 226.6819 |  |  | 1.948437e-05 | 282.7835 |  |  | 3.847446e-05 | 238.4361
617387.9 | 20.00008 | 4.75938e-05 | 243.1546 |  |  | -9.708704e-06 | 230.7004 |  |  | 2.884886e-05 | 250.9714 |  |  | 3.828643e-05 | 269.5881 |  |  | 6.345861e-05 | 297.5784 |  |  | -2.2177e-05 | 226.6807 |  |  | 1.944693e-05 | 282.7847 |  |  | 3.849685e-05 | 238.4383
617445.6 | 19.99976 | 4.755197e-05 | 243.1574 |  |  | -9.717723e-06 | 230.6998 |  |  | 2.88029e-05 | 250.9731 |  |  | 3.833282e-05 | 269.5903 |  |  | 6.348072e-05 | 297.5821 |  |  | -2.220897e-05 | 226.6794 |  |  | 1.946122e-05 | 282.7858 |  |  | 3.851889e-05 | 238.4405
617503.2 | 19.99948 | 4.751013e-05 | 243.1601 |  |  | -9.727468e-06 | 230.6993 |  |  | 2.875282e-05 | 250.9747 |  |  | 3.838016e-05 | 269.5925 |  |  | 6.350532e-05 | 297.5857 |  |  | -2.223901e-05 | 226.6781 |  |  | 1.947998e-05 | 282.7869 |  |  | 3.854091e-05 | 238.4428
617560.9 | 20.00009 | 4.750683e-05 | 243.1628 |  |  | -9.80267e-06 | 230.6987 |  |  | 2.878211e-05 | 250.9764 |  |  | 3.833398e-05 | 269.5947 |  |  | 6.349299e-05 | 297.5894 |  |  | -2.223791e-05 | 226.6768 |  |  | 1.950894e-05 | 282.788 |  |  | 3.854846e-05 | 238.445
617618.5 | 20.00084 | 4.750354e-05 | 243.1656 |  |  | -9.878888e-06 | 230.6981 |  |  | 2.881397e-05 | 250.978 |  |  | 3.828316e-05 | 269.5969 |  |  | 6.347816e-05 | 297.593 |  |  | -2.223443e-05 | 226.6755 |  |  | 1.953878e-05 | 282.7892 |  |  | 3.855462e-05 | 238.4472
617676.2 | 20.00064 | 4.749444e-05 | 243.1683 |  |  | -9.818171e-06 | 230.6976 |  |  | 2.880831e-05 | 250.9797 |  |  | 3.833569e-05 | 269.5991 |  |  | 6.355099e-05 | 297.5967 |  |  | -2.218154e-05 | 226.6742 |  |  | 1.959261e-05 | 282.7903 |  |  | 3.856251e-05 | 238.4494
617733.8 | 20.00029 | 4.748534e-05 | 243.1711 |  |  | -9.755327e-06 | 230.697 |  |  | 2.880143e-05 | 250.9814 |  |  | 3.839336e-05 | 269.6013 |  |  | 6.362974e-05 | 297.6004 |  |  | -2.212486e-05 | 226.673 |  |  | 1.964851e-05 | 282.7914 |  |  | 3.857056e-05 | 238.4516
617791.5 | 19.99994 | 4.744447e-05 | 243.1738 |  |  | -9.84508e-06 | 230.6964 |  |  | 2.876401e-05 | 250.983 |  |  | 3.836087e-05 | 269.6035 |  |  | 6.360969e-05 | 297.604 |  |  | -2.218163e-05 | 226.6717 |  |  | 1.955658e-05 | 282.7925 |  |  | 3.852221e-05 | 238.4539
617849.1 | 19.9996 | 4.74036e-05 | 243.1765 |  |  | -9.937204e-06 | 230.6959 |  |  | 2.87256e-05 | 250.9847 |  |  | 3.832391e-05 | 269.6057 |  |  | 6.358296e-05 | 297.6077 |  |  | -2.224713e-05 | 226.6704 |  |  | 1.945192e-05 | 282.7937 |  |  | 3.846846e-05 | 238.4561
617906.8 | 20.00023 | 4.740911e-05 | 243.1793 |  |  | -9.864584e-06 | 230.6953 |  |  | 2.873722e-05 | 250.9863 |  |  | 3.832646e-05 | 269.608 |  |  | 6.357958e-05 | 297.6114 |  |  | -2.22968e-05 | 226.6691 |  |  | 1.943217e-05 | 282.7948 |  |  | 3.841294e-05 | 238.4583
617964.4 | 20.00102 | 4.741462e-05 | 243.182 |  |  | -9.789406e-06 | 230.6947 |  |  | 2.875045e-05 | 250.988 |  |  | 3.833097e-05 | 269.6102 |  |  | 6.357779e-05 | 297.615 |  |  | -2.234525e-05 | 226.6678 |  |  | 1.941973e-05 | 282.7959 |  |  | 3.835724e-05 | 238.4605
618022.1 | 20.00039 | 4.743223e-05 | 243.1847 |  |  | -9.877144e-06 | 230.6941 |  |  | 2.872842e-05 | 250.9897 |  |  | 3.826264e-05 | 269.6124 |  |  | 6.355302e-05 | 297.6187 |  |  | -2.236186e-05 | 226.6666 |  |  | 1.941514e-05 | 282.797 |  |  | 3.828626e-05 | 238.4627
618079.7 | 19.99955 | 4.744984e-05 | 243.1875 |  |  | -9.967414e-06 | 230.6936 |  |  | 2.870524e-05 | 250.9913 |  |  | 3.819068e-05 | 269.6146 |  |  | 6.352669e-05 | 297.6224 |  |  | -2.237602e-05 | 226.6653 |  |  | 1.941122e-05 | 282.7981 |  |  | 3.82138e-05 | 238.4649
618137.4 | 19.99959 | 4.746597e-05 | 243.1902 |  |  | -9.92746e-06 | 230.693 |  |  | 2.862611e-05 | 250.993 |  |  | 3.802722e-05 | 269.6168 |  |  | 6.347103e-05 | 297.626 |  |  | -2.244923e-05 | 226.664 |  |  | 1.941134e-05 | 282.7993 |  |  | 3.817751e-05 | 238.4671
618195 | 19.99976 | 4.748209e-05 | 243.1929 |  |  | -9.885483e-06 | 230.6924 |  |  | 2.854516e-05 | 250.9946 |  |  | 3.785922e-05 | 269.619 |  |  | 6.341339e-05 | 297.6297 |  |  | -2.252698e-05 | 226.6627 |  |  | 1.941181e-05 | 282.8004 |  |  | 3.814468e-05 | 238.4693
618252.7 | 19.99987 | 4.741931e-05 | 243.1957 |  |  | -9.929347e-06 | 230.6919 |  |  | 2.847812e-05 | 250.9963 |  |  | 3.789561e-05 | 269.6211 |  |  | 6.33975e-05 | 297.6333 |  |  | -2.253546e-05 | 226.6614 |  |  | 1.942897e-05 | 282.8015 |  |  | 3.812708e-05 | 238.4715
618310.4 | 19.99999 | 4.735652e-05 | 243.1984 |  |  | -9.974545e-06 | 230.6913 |  |  | 2.841153e-05 | 250.9979 |  |  | 3.794217e-05 | 269.6233 |  |  | 6.338444e-05 | 297.637 |  |  | -2.253861e-05 | 226.6601 |  |  | 1.944756e-05 | 282.8026 |  |  | 3.811093e-05 | 238.4737
618368 | 20.00009 | 4.730637e-05 | 243.2011 |  |  | -9.95909e-06 | 230.6907 |  |  | 2.846082e-05 | 250.9995 |  |  | 3.798003e-05 | 269.6255 |  |  | 6.343456e-05 | 297.6406 |  |  | -2.252414e-05 | 226.6588 |  |  | 1.943039e-05 | 282.8037 |  |  | 3.817945e-05 | 238.4759
618425.7 | 20.00019 | 4.725623e-05 | 243.2039 |  |  | -9.942693e-06 | 230.6901 |  |  | 2.851387e-05 | 251.0012 |  |  | 3.801747e-05 | 269.6277 |  |  | 6.348895e-05 | 297.6443 |  |  | -2.250831e-05 | 226.6575 |  |  | 1.941014e-05 | 282.8049 |  |  | 3.825607e-05 | 238.4781
618483.3 | 19.99965 | 4.728506e-05 | 243.2066 |  |  | -9.860832e-06 | 230.6896 |  |  | 2.856714e-05 | 251.0028 |  |  | 3.808755e-05 | 269.6299 |  |  | 6.351156e-05 | 297.648 |  |  | -2.251616e-05 | 226.6562 |  |  | 1.939517e-05 | 282.806 |  |  | 3.820061e-05 | 238.4803
618541 | 19.99902 | 4.73139e-05 | 243.2093 |  |  | -9.777953e-06 | 230.689 |  |  | 2.862041e-05 | 251.0045 |  |  | 3.815925e-05 | 269.6321 |  |  | 6.353201e-05 | 297.6516 |  |  | -2.252582e-05 | 226.6549 |  |  | 1.938067e-05 | 282.8071 |  |  | 3.813251e-05 | 238.4825
618598.6 | 19.9994 | 4.731311e-05 | 243.212 |  |  | -9.895432e-06 | 230.6884 |  |  | 2.85628e-05 | 251.0061 |  |  | 3.811816e-05 | 269.6343 |  |  | 6.348457e-05 | 297.6553 |  |  | -2.259291e-05 | 226.6536 |  |  | 1.932729e-05 | 282.8082 |  |  | 3.804911e-05 | 238.4847
618656.3 | 19.99993 | 4.731231e-05 | 243.2148 |  |  | -1.001603e-05 | 230.6879 |  |  | 2.850161e-05 | 251.0078 |  |  | 3.807147e-05 | 269.6365 |  |  | 6.343253e-05 | 297.6589 |  |  | -2.26644e-05 | 226.6523 |  |  | 1.927057e-05 | 282.8093 |  |  | 3.796426e-05 | 238.4869
618713.9 | 19.99956 | 4.727603e-05 | 243.2175 |  |  | -1.005141e-05 | 230.6873 |  |  | 2.846748e-05 | 251.0094 |  |  | 3.800051e-05 | 269.6387 |  |  | 6.339429e-05 | 297.6626 |  |  | -2.266893e-05 | 226.651 |  |  | 1.926763e-05 | 282.8104 |  |  | 3.796391e-05 | 238.4891
618771.6 | 19.99906 | 4.723974e-05 | 243.2202 |  |  | -1.008547e-05 | 230.6867 |  |  | 2.843422e-05 | 251.011 |  |  | 3.792835e-05 | 269.6409 |  |  | 6.335697e-05 | 297.6663 |  |  | -2.266832e-05 | 226.6497 |  |  | 1.926933e-05 | 282.8116 |  |  | 3.797165e-05 | 238.4913
618829.2 | 19.99967 | 4.72735e-05 | 243.2229 |  |  | -1.007033e-05 | 230.6861 |  |  | 2.84202e-05 | 251.0127 |  |  | 3.796556e-05 | 269.6431 |  |  | 6.329516e-05 | 297.6699 |  |  | -2.270258e-05 | 226.6484 |  |  | 1.925155e-05 | 282.8127 |  |  | 3.792862e-05 | 238.4935
618886.9 | 20.00046 | 4.730725e-05 | 243.2257 |  |  | -1.005443e-05 | 230.6855 |  |  | 2.840681e-05 | 251.0143 |  |  | 3.800821e-05 | 269.6453 |  |  | 6.323168e-05 | 297.6736 |  |  | -2.273952e-05 | 226.647 |  |  | 1.92321e-05 | 282.8138 |  |  | 3.788074e-05 | 238.4957
618944.5 | 20.00022 | 4.724668e-05 | 243.2284 |  |  | -1.000889e-05 | 230.685 |  |  | 2.84638e-05 | 251.016 |  |  | 3.803378e-05 | 269.6475 |  |  | 6.327769e-05 | 297.6772 |  |  | -2.268484e-05 | 226.6457 |  |  | 1.931108e-05 | 282.8149 |  |  | 3.79344e-05 | 238.4979
619002.2 | 19.99982 | 4.71861e-05 | 243.2311 |  |  | -9.962889e-06 | 230.6844 |  |  | 2.852306e-05 | 251.0176 |  |  | 3.80585e-05 | 269.6496 |  |  | 6.333111e-05 | 297.6809 |  |  | -2.262311e-05 | 226.6444 |  |  | 1.939855e-05 | 282.816 |  |  | 3.799779e-05 | 238.5
619059.8 | 19.99987 | 4.709966e-05 | 243.2338 |  |  | -9.988105e-06 | 230.6838 |  |  | 2.848886e-05 | 251.0192 |  |  | 3.812056e-05 | 269.6518 |  |  | 6.328815e-05 | 297.6845 |  |  | -2.266249e-05 | 226.6431 |  |  | 1.937892e-05 | 282.8171 |  |  | 3.807569e-05 | 238.5022
619117.5 | 19.99999 | 4.701323e-05 | 243.2365 |  |  | -1.001443e-05 | 230.6832 |  |  | 2.845164e-05 | 251.0209 |  |  | 3.818448e-05 | 269.654 |  |  | 6.323866e-05 | 297.6881 |  |  | -2.270964e-05 | 226.6418 |  |  | 1.935007e-05 | 282.8182 |  |  | 3.815498e-05 | 238.5044
619175.1 | 20.00024 | 4.703317e-05 | 243.2393 |  |  | -1.006413e-05 | 230.6827 |  |  | 2.838743e-05 | 251.0225 |  |  | 3.820468e-05 | 269.6562 |  |  | 6.322851e-05 | 297.6918 |  |  | -2.274417e-05 | 226.6405 |  |  | 1.93456e-05 | 282.8193 |  |  | 3.810003e-05 | 238.5066
619232.8 | 20.00053 | 4.705312e-05 | 243.242 |  |  | -1.01142e-05 | 230.6821 |  |  | 2.832235e-05 | 251.0242 |  |  | 3.822271e-05 | 269.6584 |  |  | 6.322103e-05 | 297.6954 |  |  | -2.277774e-05 | 226.6392 |  |  | 1.934324e-05 | 282.8205 |  |  | 3.803223e-05 | 238.5088
619290.4 | 20.00015 | 4.707135e-05 | 243.2447 |  |  | -1.018937e-05 | 230.6815 |  |  | 2.836253e-05 | 251.0258 |  |  | 3.814266e-05 | 269.6606 |  |  | 6.320991e-05 | 297.6991 |  |  | -2.282586e-05 | 226.6379 |  |  | 1.929007e-05 | 282.8216 |  |  | 3.804368e-05 | 238.511
619348.1 | 19.99967 | 4.708958e-05 | 243.2474 |  |  | -1.026492e-05 | 230.6809 |  |  | 2.840612e-05 | 251.0274 |  |  | 3.805775e-05 | 269.6628 |  |  | 6.319855e-05 | 297.7027 |  |  | -2.287509e-05 | 226.6366 |  |  | 1.923252e-05 | 282.8227 |  |  | 3.806272e-05 | 238.5132
619405.7 | 19.99988 | 4.70808e-05 | 243.2501 |  |  | -1.030141e-05 | 230.6803 |  |  | 2.83733e-05 | 251.0291 |  |  | 3.790909e-05 | 269.665 |  |  | 6.3141e-05 | 297.7064 |  |  | -2.287485e-05 | 226.6352 |  |  | 1.913533e-05 | 282.8238 |  |  | 3.796078e-05 | 238.5154
619463.4 | 20.00019 | 4.707203e-05 | 243.2528 |  |  | -1.033729e-05 | 230.6797 |  |  | 2.833802e-05 | 251.0307 |  |  | 3.775727e-05 | 269.6672 |  |  | 6.308033e-05 | 297.71 |  |  | -2.287081e-05 | 226.6339 |  |  | 1.903473e-05 | 282.8249 |  |  | 3.784726e-05 | 238.5176
619521 | 20.00022 | 4.703527e-05 | 243.2555 |  |  | -1.03045e-05 | 230.6791 |  |  | 2.83276e-05 | 251.0323 |  |  | 3.769333e-05 | 269.6694 |  |  | 6.306697e-05 | 297.7136 |  |  | -2.291404e-05 | 226.6326 |  |  | 1.907542e-05 | 282.826 |  |  | 3.782115e-05 | 238.5198
619578.7 | 20.00022 | 4.699852e-05 | 243.2582 |  |  | -1.027063e-05 | 230.6785 |  |  | 2.8318e-05 | 251.034 |  |  | 3.763376e-05 | 269.6716 |  |  | 6.305682e-05 | 297.7173 |  |  | -2.296091e-05 | 226.6313 |  |  | 1.91283e-05 | 282.8271 |  |  | 3.780342e-05 | 238.522
619636.3 | 20.00013 | 4.703374e-05 | 243.261 |  |  | -1.021804e-05 | 230.6779 |  |  | 2.82265e-05 | 251.0356 |  |  | 3.763749e-05 | 269.6737 |  |  | 6.311101e-05 | 297.7209 |  |  | -2.291844e-05 | 226.63 |  |  | 1.916191e-05 | 282.8282 |  |  | 3.787487e-05 | 238.5241
619694 | 20.00001 | 4.706896e-05 | 243.2637 |  |  | -1.016516e-05 | 230.6773 |  |  | 2.813234e-05 | 251.0372 |  |  | 3.764437e-05 | 269.6759 |  |  | 6.316955e-05 | 297.7246 |  |  | -2.28691e-05 | 226.6286 |  |  | 1.919386e-05 | 282.8293 |  |  | 3.795486e-05 | 238.5263
619751.6 | 20.0001 | 4.703658e-05 | 243.2664 |  |  | -1.014709e-05 | 230.6768 |  |  | 2.82768e-05 | 251.0389 |  |  | 3.78011e-05 | 269.6781 |  |  | 6.318086e-05 | 297.7282 |  |  | -2.293315e-05 | 226.6273 |  |  | 1.922732e-05 | 282.8304 |  |  | 3.801155e-05 | 238.5285
619809.3 | 20.00021 | 4.70042e-05 | 243.2691 |  |  | -1.012956e-05 | 230.6762 |  |  | 2.842899e-05 | 251.0405 |  |  | 3.796528e-05 | 269.6803 |  |  | 6.318898e-05 | 297.7318 |  |  | -2.300591e-05 | 226.626 |  |  | 1.926091e-05 | 282.8315 |  |  | 3.806602e-05 | 238.5307
619866.9 | 20.00013 | 4.698762e-05 | 243.2718 |  |  | -1.012525e-05 | 230.6756 |  |  | 2.840759e-05 | 251.0421 |  |  | 3.79255e-05 | 269.6824 |  |  | 6.317586e-05 | 297.7355 |  |  | -2.305722e-05 | 226.6247 |  |  | 1.923582e-05 | 282.8326 |  |  | 3.802814e-05 | 238.5329
619924.6 | 20.00001 | 4.697104e-05 | 243.2745 |  |  | -1.012115e-05 | 230.675 |  |  | 2.838057e-05 | 251.0438 |  |  | 3.787558e-05 | 269.6846 |  |  | 6.31613e-05 | 297.7391 |  |  | -2.310688e-05 | 226.6233 |  |  | 1.920568e-05 | 282.8337 |  |  | 3.798141e-05 | 238.5351
619982.2 | 19.99981 | 4.697015e-05 | 243.2772 |  |  | -1.014088e-05 | 230.6744 |  |  | 2.837593e-05 | 251.0454 |  |  | 3.788906e-05 | 269.6868 |  |  | 6.308567e-05 | 297.7428 |  |  | -2.309534e-05 | 226.622 |  |  | 1.923475e-05 | 282.8348 |  |  | 3.798913e-05 | 238.5373
620039.9 | 19.9996 | 4.696927e-05 | 243.2799 |  |  | -1.016097e-05 | 230.6738 |  |  | 2.837202e-05 | 251.047 |  |  | 3.790569e-05 | 269.689 |  |  | 6.30059e-05 | 297.7464 |  |  | -2.30791e-05 | 226.6207 |  |  | 1.926893e-05 | 282.836 |  |  | 3.800207e-05 | 238.5395
620097.5 | 19.99976 | 4.697481e-05 | 243.2826 |  |  | -1.016729e-05 | 230.6733 |  |  | 2.839974e-05 | 251.0487 |  |  | 3.789494e-05 | 269.6912 |  |  | 6.306658e-05 | 297.75 |  |  | -2.307053e-05 | 226.6193 |  |  | 1.92627e-05 | 282.8371 |  |  | 3.798799e-05 | 238.5417
620155.2 | 19.99997 | 4.698035e-05 | 243.2853 |  |  | -1.01734e-05 | 230.6727 |  |  | 2.842848e-05 | 251.0503 |  |  | 3.788283e-05 | 269.6934 |  |  | 6.313676e-05 | 297.7537 |  |  | -2.306256e-05 | 226.618 |  |  | 1.925299e-05 | 282.8382 |  |  | 3.797131e-05 | 238.5438
620212.9 | 19.9999 | 4.698015e-05 | 243.288 |  |  | -1.008399e-05 | 230.6721 |  |  | 2.850987e-05 | 251.0519 |  |  | 3.794613e-05 | 269.6956 |  |  | 6.321667e-05 | 297.7573 |  |  | -2.303152e-05 | 226.6167 |  |  | 1.923468e-05 | 282.8393 |  |  | 3.796261e-05 | 238.546
620270.5 | 19.99979 | 4.697995e-05 | 243.2908 |  |  | -9.993094e-06 | 230.6715 |  |  | 2.859296e-05 | 251.0536 |  |  | 3.801318e-05 | 269.6977 |  |  | 6.329724e-05 | 297.761 |  |  | -2.299871e-05 | 226.6154 |  |  | 1.921563e-05 | 282.8404 |  |  | 3.795467e-05 | 238.5482
620328.2 | 20.00012 | 4.694125e-05 | 243.2935 |  |  | -1.002624e-05 | 230.6709 |  |  | 2.855185e-05 | 251.0552 |  |  | 3.808754e-05 | 269.6999 |  |  | 6.326188e-05 | 297.7646 |  |  | -2.30085e-05 | 226.614 |  |  | 1.920548e-05 | 282.8415 |  |  | 3.789412e-05 | 238.5504
620385.8 | 20.00051 | 4.690255e-05 | 243.2962 |  |  | -1.006131e-05 | 230.6703 |  |  | 2.850672e-05 | 251.0569 |  |  | 3.816226e-05 | 269.7021 |  |  | 6.321867e-05 | 297.7683 |  |  | -2.302157e-05 | 226.6127 |  |  | 1.919611e-05 | 282.8426 |  |  | 3.782853e-05 | 238.5526
620443.5 | 20.00027 | 4.694179e-05 | 243.2989 |  |  | -1.004167e-05 | 230.6698 |  |  | 2.850345e-05 | 251.0585 |  |  | 3.813875e-05 | 269.7043 |  |  | 6.318733e-05 | 297.7719 |  |  | -2.302041e-05 | 226.6114 |  |  | 1.924955e-05 | 282.8437 |  |  | 3.784988e-05 | 238.5548
620501.1 | 19.99993 | 4.698103e-05 | 243.3016 |  |  | -1.002117e-05 | 230.6692 |  |  | 2.850154e-05 | 251.0602 |  |  | 3.811036e-05 | 269.7065 |  |  | 6.315679e-05 | 297.7755 |  |  | -2.301815e-05 | 226.6101 |  |  | 1.930842e-05 | 282.8448 |  |  | 3.787955e-05 | 238.557
620558.8 | 19.99999 | 4.697559e-05 | 243.3043 |  |  | -1.000673e-05 | 230.6686 |  |  | 2.853185e-05 | 251.0618 |  |  | 3.817862e-05 | 269.7087 |  |  | 6.31744e-05 | 297.7792 |  |  | -2.293573e-05 | 226.6087 |  |  | 1.933228e-05 | 282.8459 |  |  | 3.790872e-05 | 238.5591
620616.4 | 20.0001 | 4.697015e-05 | 243.307 |  |  | -9.992393e-06 | 230.668 |  |  | 2.856321e-05 | 251.0635 |  |  | 3.825168e-05 | 269.7109 |  |  | 6.319526e-05 | 297.7828 |  |  | -2.284715e-05 | 226.6074 |  |  | 1.935313e-05 | 282.8471 |  |  | 3.793785e-05 | 238.5613
620674.1 | 20.00006 | 4.700827e-05 | 243.3097 |  |  | -1.001477e-05 | 230.6675 |  |  | 2.853631e-05 | 251.0651 |  |  | 3.83035e-05 | 269.7131 |  |  | 6.313081e-05 | 297.7865 |  |  | -2.286149e-05 | 226.6061 |  |  | 1.936665e-05 | 282.8482 |  |  | 3.794444e-05 | 238.5635
620731.7 | 20.00001 | 4.704638e-05 | 243.3124 |  |  | -1.003772e-05 | 230.6669 |  |  | 2.850753e-05 | 251.0668 |  |  | 3.835428e-05 | 269.7154 |  |  | 6.306057e-05 | 297.7901 |  |  | -2.288374e-05 | 226.6048 |  |  | 1.937954e-05 | 282.8493 |  |  | 3.794887e-05 | 238.5657
620789.4 | 20 | 4.699641e-05 | 243.3151 |  |  | -9.989387e-06 | 230.6663 |  |  | 2.849084e-05 | 251.0684 |  |  | 3.835996e-05 | 269.7176 |  |  | 6.305808e-05 | 297.7937 |  |  | -2.29212e-05 | 226.6034 |  |  | 1.938686e-05 | 282.8504 |  |  | 3.788995e-05 | 238.5679
620847 | 20 | 4.694644e-05 | 243.3178 |  |  | -9.939942e-06 | 230.6657 |  |  | 2.847453e-05 | 251.07 |  |  | 3.836339e-05 | 269.7198 |  |  | 6.306018e-05 | 297.7974 |  |  | -2.295982e-05 | 226.6021 |  |  | 1.939369e-05 | 282.8515 |  |  | 3.782495e-05 | 238.5701
620904.7 | 20 | 4.696931e-05 | 243.3205 |  |  | -9.90699e-06 | 230.6652 |  |  | 2.851327e-05 | 251.0717 |  |  | 3.828724e-05 | 269.722 |  |  | 6.306378e-05 | 297.801 |  |  | -2.294029e-05 | 226.6008 |  |  | 1.933832e-05 | 282.8526 |  |  | 3.78163e-05 | 238.5723
620962.3 | 20 | 4.699219e-05 | 243.3233 |  |  | -9.874294e-06 | 230.6646 |  |  | 2.855379e-05 | 251.0733 |  |  | 3.820713e-05 | 269.7242 |  |  | 6.30675e-05 | 297.8046 |  |  | -2.291628e-05 | 226.5995 |  |  | 1.927758e-05 | 282.8538 |  |  | 3.781303e-05 | 238.5744
621020 | 20 | 4.699534e-05 | 243.326 |  |  | -9.976234e-06 | 230.664 |  |  | 2.860237e-05 | 251.075 |  |  | 3.822031e-05 | 269.7264 |  |  | 6.304639e-05 | 297.8083 |  |  | -2.291182e-05 | 226.5982 |  |  | 1.932106e-05 | 282.8549 |  |  | 3.790697e-05 | 238.5766
621077.6 | 20 | 4.69985e-05 | 243.3287 |  |  | -1.008027e-05 | 230.6634 |  |  | 2.865122e-05 | 251.0766 |  |  | 3.823812e-05 | 269.7286 |  |  | 6.30236e-05 | 297.8119 |  |  | -2.290886e-05 | 226.5968 |  |  | 1.937354e-05 | 282.856 |  |  | 3.801021e-05 | 238.5788
621135.3 | 20.00005 | 4.698453e-05 | 243.3314 |  |  | -9.989276e-06 | 230.6629 |  |  | 2.869788e-05 | 251.0783 |  |  | 3.828971e-05 | 269.7308 |  |  | 6.305353e-05 | 297.8156 |  |  | -2.286062e-05 | 226.5955 |  |  | 1.936558e-05 | 282.8571 |  |  | 3.804568e-05 | 238.581
621192.9 | 20.00011 | 4.697056e-05 | 243.3341 |  |  | -9.895244e-06 | 230.6623 |  |  | 2.874446e-05 | 251.0799 |  |  | 3.834298e-05 | 269.733 |  |  | 6.308702e-05 | 297.8192 |  |  | -2.28089e-05 | 226.5942 |  |  | 1.935241e-05 | 282.8582 |  |  | 3.807466e-05 | 238.5832
621250.6 | 19.99997 | 4.701781e-05 | 243.3368 |  |  | -9.977725e-06 | 230.6617 |  |  | 2.869325e-05 | 251.0816 |  |  | 3.833945e-05 | 269.7352 |  |  | 6.307208e-05 | 297.8228 |  |  | -2.292495e-05 | 226.5929 |  |  | 1.932059e-05 | 282.8593 |  |  | 3.79931e-05 | 238.5854
621308.2 | 19.9998 | 4.706506e-05 | 243.3395 |  |  | -1.006296e-05 | 230.6611 |  |  | 2.863887e-05 | 251.0832 |  |  | 3.833309e-05 | 269.7374 |  |  | 6.305387e-05 | 297.8265 |  |  | -2.30539e-05 | 226.5916 |  |  | 1.928716e-05 | 282.8604 |  |  | 3.790096e-05 | 238.5876
621365.9 | 19.99978 | 4.700825e-05 | 243.3422 |  |  | -1.013212e-05 | 230.6606 |  |  | 2.855441e-05 | 251.0849 |  |  | 3.824028e-05 | 269.7396 |  |  | 6.291798e-05 | 297.8301 |  |  | -2.322575e-05 | 226.5902 |  |  | 1.916599e-05 | 282.8615 |  |  | 3.785896e-05 | 238.5898
621423.5 | 19.99978 | 4.695143e-05 | 243.3449 |  |  | -1.020103e-05 | 230.66 |  |  | 2.846898e-05 | 251.0865 |  |  | 3.814318e-05 | 269.7418 |  |  | 6.277412e-05 | 297.8337 |  |  | -2.34009e-05 | 226.5889 |  |  | 1.903725e-05 | 282.8627 |  |  | 3.782177e-05 | 238.5919
621481.2 | 19.99967 | 4.696682e-05 | 243.3476 |  |  | -1.018488e-05 | 230.6594 |  |  | 2.852913e-05 | 251.0882 |  |  | 3.812571e-05 | 269.744 |  |  | 6.279225e-05 | 297.8373 |  |  | -2.349945e-05 | 226.5875 |  |  | 1.908556e-05 | 282.8638 |  |  | 3.78292e-05 | 238.5941
621538.8 | 19.99955 | 4.698221e-05 | 243.3503 |  |  | -1.01674e-05 | 230.6588 |  |  | 2.859399e-05 | 251.0898 |  |  | 3.81122e-05 | 269.7462 |  |  | 6.282135e-05 | 297.841 |  |  | -2.359212e-05 | 226.5862 |  |  | 1.914914e-05 | 282.8649 |  |  | 3.78409e-05 | 238.5963
621596.5 | 19.99967 | 4.693104e-05 | 243.3531 |  |  | -1.025366e-05 | 230.6582 |  |  | 2.853281e-05 | 251.0915 |  |  | 3.799781e-05 | 269.7484 |  |  | 6.277711e-05 | 297.8446 |  |  | -2.369054e-05 | 226.5848 |  |  | 1.911537e-05 | 282.866 |  |  | 3.782511e-05 | 238.5985
621654.1 | 19.99984 | 4.687987e-05 | 243.3558 |  |  | -1.034154e-05 | 230.6576 |  |  | 2.846754e-05 | 251.0931 |  |  | 3.78784e-05 | 269.7506 |  |  | 6.27279e-05 | 297.8482 |  |  | -2.378941e-05 | 226.5834 |  |  | 1.907321e-05 | 282.8671 |  |  | 3.780669e-05 | 238.6007
621711.8 | 19.99979 | 4.687823e-05 | 243.3585 |  |  | -1.036771e-05 | 230.657 |  |  | 2.84417e-05 | 251.0948 |  |  | 3.78597e-05 | 269.7528 |  |  | 6.268658e-05 | 297.8518 |  |  | -2.388677e-05 | 226.5821 |  |  | 1.90462e-05 | 282.8682 |  |  | 3.774802e-05 | 238.6028
621769.4 | 19.9997 | 4.687659e-05 | 243.3612 |  |  | -1.039292e-05 | 230.6564 |  |  | 2.841714e-05 | 251.0964 |  |  | 3.784601e-05 | 269.755 |  |  | 6.264579e-05 | 297.8554 |  |  | -2.398401e-05 | 226.5807 |  |  | 1.90205e-05 | 282.8693 |  |  | 3.768549e-05 | 238.605
621827.1 | 19.99983 | 4.68042e-05 | 243.3639 |  |  | -1.043007e-05 | 230.6558 |  |  | 2.843267e-05 | 251.098 |  |  | 3.782691e-05 | 269.7572 |  |  | 6.265157e-05 | 297.859 |  |  | -2.397084e-05 | 226.5793 |  |  | 1.900891e-05 | 282.8703 |  |  | 3.768621e-05 | 238.6072
621884.7 | 19.99998 | 4.673182e-05 | 243.3666 |  |  | -1.046741e-05 | 230.6552 |  |  | 2.84495e-05 | 251.0997 |  |  | 3.780753e-05 | 269.7593 |  |  | 6.266051e-05 | 297.8626 |  |  | -2.394918e-05 | 226.5779 |  |  | 1.899854e-05 | 282.8714 |  |  | 3.769299e-05 | 238.6094
621942.4 | 20 | 4.675358e-05 | 243.3693 |  |  | -1.045848e-05 | 230.6546 |  |  | 2.841365e-05 | 251.1013 |  |  | 3.78274e-05 | 269.7615 |  |  | 6.266846e-05 | 297.8663 |  |  | -2.396118e-05 | 226.5765 |  |  | 1.906063e-05 | 282.8725 |  |  | 3.767565e-05 | 238.6115
622000 | 20 | 4.677535e-05 | 243.3719 |  |  | -1.044883e-05 | 230.654 |  |  | 2.83761e-05 | 251.1029 |  |  | 3.784922e-05 | 269.7637 |  |  | 6.267633e-05 | 297.8699 |  |  | -2.397577e-05 | 226.5752 |  |  | 1.912897e-05 | 282.8736 |  |  | 3.7656e-05 | 238.6137
622057.7 | 20.00015 | 4.677206e-05 | 243.3746 |  |  | -1.049547e-05 | 230.6534 |  |  | 2.839246e-05 | 251.1046 |  |  | 3.781511e-05 | 269.7659 |  |  | 6.262465e-05 | 297.8735 |  |  | -2.401167e-05 | 226.5738 |  |  | 1.900258e-05 | 282.8747 |  |  | 3.757214e-05 | 238.6159
622115.3 | 20.00031 | 4.676877e-05 | 243.3773 |  |  | -1.054299e-05 | 230.6528 |  |  | 2.841056e-05 | 251.1062 |  |  | 3.777821e-05 | 269.7681 |  |  | 6.256893e-05 | 297.8771 |  |  | -2.40492e-05 | 226.5724 |  |  | 1.88594e-05 | 282.8758 |  |  | 3.748212e-05 | 238.618
622173 | 20.00043 | 4.676018e-05 | 243.38 |  |  | -1.056493e-05 | 230.6522 |  |  | 2.832892e-05 | 251.1079 |  |  | 3.766568e-05 | 269.7702 |  |  | 6.255236e-05 | 297.8807 |  |  | -2.408196e-05 | 226.571 |  |  | 1.885066e-05 | 282.8769 |  |  | 3.745234e-05 | 238.6202
622230.7 | 20.00055 | 4.67516e-05 | 243.3827 |  |  | -1.058646e-05 | 230.6516 |  |  | 2.824406e-05 | 251.1095 |  |  | 3.754939e-05 | 269.7724 |  |  | 6.253844e-05 | 297.8843 |  |  | -2.411435e-05 | 226.5696 |  |  | 1.885353e-05 | 282.878 |  |  | 3.742832e-05 | 238.6224
622288.3 | 20.00032 | 4.667664e-05 | 243.3854 |  |  | -1.053639e-05 | 230.651 |  |  | 2.818963e-05 | 251.1111 |  |  | 3.754591e-05 | 269.7746 |  |  | 6.249276e-05 | 297.8879 |  |  | -2.410224e-05 | 226.5682 |  |  | 1.884218e-05 | 282.8791 |  |  | 3.744045e-05 | 238.6245
622346 | 20.00004 | 4.660168e-05 | 243.3881 |  |  | -1.04852e-05 | 230.6504 |  |  | 2.813619e-05 | 251.1127 |  |  | 3.754805e-05 | 269.7767 |  |  | 6.244493e-05 | 297.8915 |  |  | -2.408671e-05 | 226.5668 |  |  | 1.882961e-05 | 282.8802 |  |  | 3.745605e-05 | 238.6267
622403.6 | 20.0001 | 4.657672e-05 | 243.3908 |  |  | -1.05438e-05 | 230.6498 |  |  | 2.813214e-05 | 251.1144 |  |  | 3.762374e-05 | 269.7789 |  |  | 6.240383e-05 | 297.8951 |  |  | -2.400009e-05 | 226.5655 |  |  | 1.882654e-05 | 282.8813 |  |  | 3.740508e-05 | 238.6288
622461.3 | 20.00021 | 4.655176e-05 | 243.3935 |  |  | -1.060411e-05 | 230.6491 |  |  | 2.81297e-05 | 251.116 |  |  | 3.77031e-05 | 269.7811 |  |  | 6.236318e-05 | 297.8987 |  |  | -2.390802e-05 | 226.5641 |  |  | 1.882428e-05 | 282.8824 |  |  | 3.734772e-05 | 238.631
622518.9 | 20.00013 | 4.656037e-05 | 243.3962 |  |  | -1.046252e-05 | 230.6485 |  |  | 2.821245e-05 | 251.1176 |  |  | 3.774536e-05 | 269.7833 |  |  | 6.241586e-05 | 297.9023 |  |  | -2.389621e-05 | 226.5627 |  |  | 1.88805e-05 | 282.8834 |  |  | 3.745482e-05 | 238.6331
622576.6 | 20.00001 | 4.656898e-05 | 243.3989 |  |  | -1.031778e-05 | 230.6479 |  |  | 2.829797e-05 | 251.1192 |  |  | 3.778578e-05 | 269.7854 |  |  | 6.247486e-05 | 297.9059 |  |  | -2.389057e-05 | 226.5613 |  |  | 1.894177e-05 | 282.8845 |  |  | 3.757766e-05 | 238.6353
622634.2 | 20 | 4.65452e-05 | 243.4015 |  |  | -1.034215e-05 | 230.6473 |  |  | 2.832732e-05 | 251.1209 |  |  | 3.777883e-05 | 269.7876 |  |  | 6.253595e-05 | 297.9095 |  |  | -2.387378e-05 | 226.5599 |  |  | 1.895081e-05 | 282.8856 |  |  | 3.759283e-05 | 238.6375
622691.9 | 20 | 4.652143e-05 | 243.4042 |  |  | -1.036915e-05 | 230.6467 |  |  | 2.835486e-05 | 251.1225 |  |  | 3.776953e-05 | 269.7898 |  |  | 6.259718e-05 | 297.9131 |  |  | -2.385612e-05 | 226.5586 |  |  | 1.895535e-05 | 282.8867 |  |  | 3.759769e-05 | 238.6396
622749.5 | 19.99985 | 4.646565e-05 | 243.4069 |  |  | -1.041531e-05 | 230.6461 |  |  | 2.830613e-05 | 251.1241 |  |  | 3.777937e-05 | 269.792 |  |  | 6.262051e-05 | 297.9167 |  |  | -2.377325e-05 | 226.5572 |  |  | 1.898949e-05 | 282.8878 |  |  | 3.765252e-05 | 238.6418
622807.2 | 19.99969 | 4.640987e-05 | 243.4096 |  |  | -1.046176e-05 | 230.6455 |  |  | 2.825494e-05 | 251.1258 |  |  | 3.779016e-05 | 269.7941 |  |  | 6.264126e-05 | 297.9203 |  |  | -2.368536e-05 | 226.5558 |  |  | 1.902618e-05 | 282.8889 |  |  | 3.771215e-05 | 238.644
622864.8 | 19.99976 | 4.650995e-05 | 243.4123 |  |  | -1.037875e-05 | 230.6449 |  |  | 2.830253e-05 | 251.1274 |  |  | 3.773209e-05 | 269.7963 |  |  | 6.262647e-05 | 297.9239 |  |  | -2.370544e-05 | 226.5545 |  |  | 1.901151e-05 | 282.89 |  |  | 3.764505e-05 | 238.6461
622922.5 | 19.99987 | 4.661004e-05 | 243.4149 |  |  | -1.029371e-05 | 230.6444 |  |  | 2.835332e-05 | 251.129 |  |  | 3.767059e-05 | 269.7985 |  |  | 6.260926e-05 | 297.9276 |  |  | -2.373383e-05 | 226.5531 |  |  | 1.899241e-05 | 282.8911 |  |  | 3.756582e-05 | 238.6483
622980.1 | 20.00013 | 4.658002e-05 | 243.4176 |  |  | -1.02711e-05 | 230.6438 |  |  | 2.831634e-05 | 251.1307 |  |  | 3.771299e-05 | 269.8007 |  |  | 6.26109e-05 | 297.9312 |  |  | -2.371395e-05 | 226.5517 |  |  | 1.902196e-05 | 282.8922 |  |  | 3.760865e-05 | 238.6505
623037.8 | 20.00041 | 4.655001e-05 | 243.4203 |  |  | -1.024946e-05 | 230.6432 |  |  | 2.827651e-05 | 251.1323 |  |  | 3.776055e-05 | 269.8028 |  |  | 6.261382e-05 | 297.9348 |  |  | -2.369035e-05 | 226.5504 |  |  | 1.905571e-05 | 282.8933 |  |  | 3.766317e-05 | 238.6527
623095.4 | 19.99977 | 4.658144e-05 | 243.423 |  |  | -1.025014e-05 | 230.6426 |  |  | 2.831067e-05 | 251.1339 |  |  | 3.777194e-05 | 269.805 |  |  | 6.25923e-05 | 297.9384 |  |  | -2.368481e-05 | 226.549 |  |  | 1.907554e-05 | 282.8944 |  |  | 3.763909e-05 | 238.6548
623153.1 | 19.99898 | 4.661287e-05 | 243.4257 |  |  | -1.025117e-05 | 230.642 |  |  | 2.834723e-05 | 251.1356 |  |  | 3.778154e-05 | 269.8072 |  |  | 6.256913e-05 | 297.942 |  |  | -2.368066e-05 | 226.5476 |  |  | 1.909417e-05 | 282.8955 |  |  | 3.760749e-05 | 238.657
623210.7 | 19.99922 | 4.656211e-05 | 243.4284 |  |  | -1.031432e-05 | 230.6414 |  |  | 2.829972e-05 | 251.1372 |  |  | 3.771586e-05 | 269.8094 |  |  | 6.256113e-05 | 297.9456 |  |  | -2.373401e-05 | 226.5463 |  |  | 1.905195e-05 | 282.8966 |  |  | 3.755732e-05 | 238.6592
623268.4 | 19.99962 | 4.651135e-05 | 243.4311 |  |  | -1.037844e-05 | 230.6408 |  |  | 2.824949e-05 | 251.1388 |  |  | 3.764643e-05 | 269.8115 |  |  | 6.255416e-05 | 297.9492 |  |  | -2.379179e-05 | 226.5449 |  |  | 1.900448e-05 | 282.8977 |  |  | 3.750538e-05 | 238.6613
623326 | 19.99981 | 4.653378e-05 | 243.4337 |  |  | -1.038558e-05 | 230.6402 |  |  | 2.820847e-05 | 251.1404 |  |  | 3.755072e-05 | 269.8137 |  |  | 6.251693e-05 | 297.9528 |  |  | -2.3776e-05 | 226.5435 |  |  | 1.894312e-05 | 282.8988 |  |  | 3.745988e-05 | 238.6635
623383.7 | 19.99998 | 4.655622e-05 | 243.4364 |  |  | -1.039183e-05 | 230.6396 |  |  | 2.816775e-05 | 251.1421 |  |  | 3.745371e-05 | 269.8159 |  |  | 6.247765e-05 | 297.9564 |  |  | -2.375456e-05 | 226.5421 |  |  | 1.888055e-05 | 282.8999 |  |  | 3.741499e-05 | 238.6656
623441.3 | 20.00014 | 4.653322e-05 | 243.4391 |  |  | -1.048162e-05 | 230.639 |  |  | 2.809019e-05 | 251.1437 |  |  | 3.748591e-05 | 269.818 |  |  | 6.242164e-05 | 297.96 |  |  | -2.37714e-05 | 226.5408 |  |  | 1.886342e-05 | 282.901 |  |  | 3.741037e-05 | 238.6678
623499 | 20.0003 | 4.651022e-05 | 243.4418 |  |  | -1.057272e-05 | 230.6384 |  |  | 2.801143e-05 | 251.1453 |  |  | 3.752455e-05 | 269.8202 |  |  | 6.23645e-05 | 297.9636 |  |  | -2.379118e-05 | 226.5394 |  |  | 1.885021e-05 | 282.902 |  |  | 3.74096e-05 | 238.67
623556.6 | 20.00036 | 4.647922e-05 | 243.4445 |  |  | -1.058657e-05 | 230.6378 |  |  | 2.80685e-05 | 251.1469 |  |  | 3.749804e-05 | 269.8224 |  |  | 6.24162e-05 | 297.9672 |  |  | -2.378034e-05 | 226.538 |  |  | 1.889124e-05 | 282.9031 |  |  | 3.741156e-05 | 238.6721
623614.3 | 20.0004 | 4.644823e-05 | 243.4471 |  |  | -1.059921e-05 | 230.6372 |  |  | 2.812998e-05 | 251.1485 |  |  | 3.746828e-05 | 269.8245 |  |  | 6.247527e-05 | 297.9708 |  |  | -2.376714e-05 | 226.5367 |  |  | 1.893695e-05 | 282.9042 |  |  | 3.741377e-05 | 238.6743
623671.9 | 20.00038 | 4.648805e-05 | 243.4498 |  |  | -1.060519e-05 | 230.6366 |  |  | 2.802004e-05 | 251.1502 |  |  | 3.752772e-05 | 269.8267 |  |  | 6.246754e-05 | 297.9744 |  |  | -2.37749e-05 | 226.5353 |  |  | 1.891031e-05 | 282.9053 |  |  | 3.734493e-05 | 238.6764
623729.6 | 20.00034 | 4.652788e-05 | 243.4525 |  |  | -1.061105e-05 | 230.6359 |  |  | 2.790455e-05 | 251.1518 |  |  | 3.759159e-05 | 269.8288 |  |  | 6.245529e-05 | 297.978 |  |  | -2.378428e-05 | 226.5339 |  |  | 1.887743e-05 | 282.9064 |  |  | 3.726927e-05 | 238.6786
623787.2 | 20 | 4.656092e-05 | 243.4552 |  |  | -1.06858e-05 | 230.6353 |  |  | 2.787961e-05 | 251.1534 |  |  | 3.744542e-05 | 269.831 |  |  | 6.243523e-05 | 297.9816 |  |  | -2.386619e-05 | 226.5325 |  |  | 1.882005e-05 | 282.9075 |  |  | 3.718861e-05 | 238.6807
623844.9 | 19.9996 | 4.659397e-05 | 243.4579 |  |  | -1.076163e-05 | 230.6347 |  |  | 2.785759e-05 | 251.155 |  |  | 3.728879e-05 | 269.8332 |  |  | 6.241463e-05 | 297.9852 |  |  | -2.395369e-05 | 226.5312 |  |  | 1.876055e-05 | 282.9086 |  |  | 3.710747e-05 | 238.6829
623902.5 | 19.99989 | 4.645921e-05 | 243.4605 |  |  | -1.080237e-05 | 230.6341 |  |  | 2.778443e-05 | 251.1566 |  |  | 3.715345e-05 | 269.8353 |  |  | 6.238856e-05 | 297.9888 |  |  | -2.397721e-05 | 226.5298 |  |  | 1.873288e-05 | 282.9097 |  |  | 3.709515e-05 | 238.685
623960.2 | 20.00028 | 4.632445e-05 | 243.4632 |  |  | -1.084256e-05 | 230.6335 |  |  | 2.770962e-05 | 251.1582 |  |  | 3.701916e-05 | 269.8374 |  |  | 6.236211e-05 | 297.9924 |  |  | -2.399582e-05 | 226.5284 |  |  | 1.870795e-05 | 282.9107 |  |  | 3.708942e-05 | 238.6871
624017.8 | 20.00007 | 4.637547e-05 | 243.4659 |  |  | -1.080055e-05 | 230.6328 |  |  | 2.77245e-05 | 251.1598 |  |  | 3.698539e-05 | 269.8396 |  |  | 6.235341e-05 | 297.996 |  |  | -2.396006e-05 | 226.527 |  |  | 1.867138e-05 | 282.9118 |  |  | 3.707256e-05 | 238.6893
624075.5 | 19.99977 | 4.64265e-05 | 243.4686 |  |  | -1.075727e-05 | 230.6322 |  |  | 2.77423e-05 | 251.1614 |  |  | 3.695662e-05 | 269.8417 |  |  | 6.234591e-05 | 297.9996 |  |  | -2.392011e-05 | 226.5256 |  |  | 1.863379e-05 | 282.9129 |  |  | 3.705463e-05 | 238.6914
624133.2 | 19.99978 | 4.632848e-05 | 243.4712 |  |  | -1.086439e-05 | 230.6316 |  |  | 2.769823e-05 | 251.163 |  |  | 3.696345e-05 | 269.8438 |  |  | 6.235759e-05 | 298.0032 |  |  | -2.389424e-05 | 226.5243 |  |  | 1.866121e-05 | 282.914 |  |  | 3.701582e-05 | 238.6936
624190.8 | 19.99984 | 4.623045e-05 | 243.4739 |  |  | -1.097385e-05 | 230.631 |  |  | 2.765216e-05 | 251.1646 |  |  | 3.697204e-05 | 269.846 |  |  | 6.237057e-05 | 298.0068 |  |  | -2.386945e-05 | 226.5229 |  |  | 1.869423e-05 | 282.915 |  |  | 3.697501e-05 | 238.6957
624248.5 | 20.00074 | 4.629011e-05 | 243.4766 |  |  | -1.098025e-05 | 230.6303 |  |  | 2.76595e-05 | 251.1662 |  |  | 3.703059e-05 | 269.8481 |  |  | 6.238385e-05 | 298.0104 |  |  | -2.387194e-05 | 226.5215 |  |  | 1.868876e-05 | 282.9161 |  |  | 3.695055e-05 | 238.6978
624306.1 | 20.00177 | 4.634976e-05 | 243.4793 |  |  | -1.098505e-05 | 230.6297 |  |  | 2.766856e-05 | 251.1678 |  |  | 3.709162e-05 | 269.8502 |  |  | 6.239714e-05 | 298.014 |  |  | -2.387652e-05 | 226.5201 |  |  | 1.867995e-05 | 282.9172 |  |  | 3.692765e-05 | 238.6999
624363.8 | 20.00107 | 4.6374e-05 | 243.4819 |  |  | -1.098757e-05 | 230.6291 |  |  | 2.758577e-05 | 251.1694 |  |  | 3.698913e-05 | 269.8524 |  |  | 6.240873e-05 | 298.0176 |  |  | -2.392726e-05 | 226.5188 |  |  | 1.860418e-05 | 282.9183 |  |  | 3.689038e-05 | 238.7021
624421.4 | 20.00012 | 4.639824e-05 | 243.4846 |  |  | -1.099005e-05 | 230.6284 |  |  | 2.749999e-05 | 251.171 |  |  | 3.687849e-05 | 269.8545 |  |  | 6.24202e-05 | 298.0212 |  |  | -2.398156e-05 | 226.5174 |  |  | 1.852262e-05 | 282.9193 |  |  | 3.685173e-05 | 238.7042
624479.1 | 20 | 4.629943e-05 | 243.4873 |  |  | -1.10468e-05 | 230.6278 |  |  | 2.747387e-05 | 251.1725 |  |  | 3.685147e-05 | 269.8566 |  |  | 6.241114e-05 | 298.0248 |  |  | -2.396866e-05 | 226.516 |  |  | 1.845834e-05 | 282.9204 |  |  | 3.681151e-05 | 238.7063
624536.7 | 20 | 4.620061e-05 | 243.4899 |  |  | -1.110439e-05 | 230.6272 |  |  | 2.744967e-05 | 251.1741 |  |  | 3.682861e-05 | 269.8588 |  |  | 6.240068e-05 | 298.0284 |  |  | -2.39506e-05 | 226.5146 |  |  | 1.839555e-05 | 282.9215 |  |  | 3.677114e-05 | 238.7084
624594.4 | 19.99985 | 4.618393e-05 | 243.4926 |  |  | -1.116108e-05 | 230.6265 |  |  | 2.738989e-05 | 251.1757 |  |  | 3.671259e-05 | 269.8609 |  |  | 6.231637e-05 | 298.032 |  |  | -2.397372e-05 | 226.5132 |  |  | 1.834307e-05 | 282.9225 |  |  | 3.67547e-05 | 238.7106
624652 | 19.99968 | 4.616724e-05 | 243.4953 |  |  | -1.121776e-05 | 230.6259 |  |  | 2.732895e-05 | 251.1773 |  |  | 3.659193e-05 | 269.863 |  |  | 6.222705e-05 | 298.0355 |  |  | -2.400002e-05 | 226.5118 |  |  | 1.829149e-05 | 282.9236 |  |  | 3.674056e-05 | 238.7127
624709.7 | 19.99961 | 4.606484e-05 | 243.4979 |  |  | -1.124176e-05 | 230.6252 |  |  | 2.735587e-05 | 251.1789 |  |  | 3.662018e-05 | 269.8651 |  |  | 6.225656e-05 | 298.0391 |  |  | -2.394848e-05 | 226.5105 |  |  | 1.832197e-05 | 282.9246 |  |  | 3.671357e-05 | 238.7148
624767.3 | 19.99956 | 4.596244e-05 | 243.5006 |  |  | -1.126526e-05 | 230.6246 |  |  | 2.738564e-05 | 251.1804 |  |  | 3.665584e-05 | 269.8672 |  |  | 6.229412e-05 | 298.0427 |  |  | -2.389094e-05 | 226.5091 |  |  | 1.835954e-05 | 282.9257 |  |  | 3.668536e-05 | 238.7169
624825 | 20.00004 | 4.591647e-05 | 243.5032 |  |  | -1.1278e-05 | 230.6239 |  |  | 2.728778e-05 | 251.182 |  |  | 3.666032e-05 | 269.8693 |  |  | 6.225687e-05 | 298.0463 |  |  | -2.390282e-05 | 226.5077 |  |  | 1.834207e-05 | 282.9267 |  |  | 3.665648e-05 | 238.719
624882.6 | 20.0006 | 4.587049e-05 | 243.5059 |  |  | -1.129057e-05 | 230.6233 |  |  | 2.718577e-05 | 251.1836 |  |  | 3.666325e-05 | 269.8714 |  |  | 6.221456e-05 | 298.0499 |  |  | -2.392003e-05 | 226.5063 |  |  | 1.831986e-05 | 282.9278 |  |  | 3.662754e-05 | 238.7211
624940.3 | 20.00013 | 4.585885e-05 | 243.5085 |  |  | -1.135523e-05 | 230.6226 |  |  | 2.715278e-05 | 251.1851 |  |  | 3.664425e-05 | 269.8736 |  |  | 6.221086e-05 | 298.0535 |  |  | -2.400692e-05 | 226.5049 |  |  | 1.828346e-05 | 282.9289 |  |  | 3.656089e-05 | 238.7232
624997.9 | 19.99952 | 4.584721e-05 | 243.5112 |  |  | -1.14207e-05 | 230.622 |  |  | 2.712202e-05 | 251.1867 |  |  | 3.662416e-05 | 269.8757 |  |  | 6.220978e-05 | 298.0571 |  |  | -2.409918e-05 | 226.5036 |  |  | 1.824585e-05 | 282.9299 |  |  | 3.649061e-05 | 238.7254
625055.6 | 19.99961 | 4.584743e-05 | 243.5138 |  |  | -1.145607e-05 | 230.6213 |  |  | 2.710713e-05 | 251.1883 |  |  | 3.660951e-05 | 269.8778 |  |  | 6.216879e-05 | 298.0607 |  |  | -2.41755e-05 | 226.5022 |  |  | 1.821385e-05 | 282.931 |  |  | 3.648541e-05 | 238.7275
625113.2 | 19.9998 | 4.584764e-05 | 243.5164 |  |  | -1.149098e-05 | 230.6207 |  |  | 2.709276e-05 | 251.1898 |  |  | 3.659513e-05 | 269.8799 |  |  | 6.212509e-05 | 298.0642 |  |  | -2.425059e-05 | 226.5008 |  |  | 1.818234e-05 | 282.932 |  |  | 3.648644e-05 | 238.7296
625170.9 | 20.00016 | 4.582988e-05 | 243.5191 |  |  | -1.141594e-05 | 230.62 |  |  | 2.715337e-05 | 251.1914 |  |  | 3.670889e-05 | 269.882 |  |  | 6.218638e-05 | 298.0678 |  |  | -2.419795e-05 | 226.4994 |  |  | 1.824232e-05 | 282.9331 |  |  | 3.65258e-05 | 238.7317
625228.5 | 20.00055 | 4.581212e-05 | 243.5217 |  |  | -1.133918e-05 | 230.6193 |  |  | 2.721641e-05 | 251.193 |  |  | 3.682904e-05 | 269.8841 |  |  | 6.225479e-05 | 298.0714 |  |  | -2.413547e-05 | 226.498 |  |  | 1.83102e-05 | 282.9341 |  |  | 3.656884e-05 | 238.7338
625286.2 | 20.00039 | 4.58312e-05 | 243.5244 |  |  | -1.123046e-05 | 230.6187 |  |  | 2.718916e-05 | 251.1945 |  |  | 3.687327e-05 | 269.8862 |  |  | 6.239409e-05 | 298.075 |  |  | -2.403622e-05 | 226.4966 |  |  | 1.838341e-05 | 282.9352 |  |  | 3.661897e-05 | 238.7359
625343.8 | 20.00014 | 4.585029e-05 | 243.527 |  |  | -1.112125e-05 | 230.618 |  |  | 2.715898e-05 | 251.1961 |  |  | 3.691372e-05 | 269.8884 |  |  | 6.253819e-05 | 298.0786 |  |  | -2.393414e-05 | 226.4952 |  |  | 1.845708e-05 | 282.9362 |  |  | 3.666978e-05 | 238.738
625401.5 | 20.00006 | 4.588962e-05 | 243.5297 |  |  | -1.104811e-05 | 230.6174 |  |  | 2.724685e-05 | 251.1977 |  |  | 3.70512e-05 | 269.8905 |  |  | 6.254831e-05 | 298.0822 |  |  | -2.392499e-05 | 226.4938 |  |  | 1.845296e-05 | 282.9373 |  |  | 3.673653e-05 | 238.7401
625459.1 | 20.00001 | 4.592895e-05 | 243.5323 |  |  | -1.097553e-05 | 230.6168 |  |  | 2.733854e-05 | 251.1992 |  |  | 3.719353e-05 | 269.8926 |  |  | 6.254936e-05 | 298.0858 |  |  | -2.392299e-05 | 226.4925 |  |  | 1.844212e-05 | 282.9384 |  |  | 3.680481e-05 | 238.7422
625516.8 | 20 | 4.591262e-05 | 243.535 |  |  | -1.103859e-05 | 230.6161 |  |  | 2.736272e-05 | 251.2008 |  |  | 3.717061e-05 | 269.8948 |  |  | 6.250201e-05 | 298.0894 |  |  | -2.393947e-05 | 226.4911 |  |  | 1.846594e-05 | 282.9394 |  |  | 3.6797e-05 | 238.7444
625574.4 | 20 | 4.589629e-05 | 243.5376 |  |  | -1.110377e-05 | 230.6155 |  |  | 2.73847e-05 | 251.2024 |  |  | 3.713948e-05 | 269.8969 |  |  | 6.245138e-05 | 298.093 |  |  | -2.395736e-05 | 226.4897 |  |  | 1.849275e-05 | 282.9405 |  |  | 3.678188e-05 | 238.7465
625632.1 | 19.99995 | 4.598699e-05 | 243.5402 |  |  | -1.108047e-05 | 230.6149 |  |  | 2.741847e-05 | 251.204 |  |  | 3.713021e-05 | 269.8991 |  |  | 6.250093e-05 | 298.0966 |  |  | -2.395098e-05 | 226.4883 |  |  | 1.847807e-05 | 282.9416 |  |  | 3.678292e-05 | 238.7486
625689.7 | 19.9999 | 4.607769e-05 | 243.5429 |  |  | -1.105578e-05 | 230.6142 |  |  | 2.745261e-05 | 251.2056 |  |  | 3.712204e-05 | 269.9012 |  |  | 6.255726e-05 | 298.1002 |  |  | -2.394272e-05 | 226.4869 |  |  | 1.84598e-05 | 282.9426 |  |  | 3.67855e-05 | 238.7507
625747.4 | 19.99984 | 4.603612e-05 | 243.5456 |  |  | -1.108438e-05 | 230.6136 |  |  | 2.743104e-05 | 251.2071 |  |  | 3.713972e-05 | 269.9034 |  |  | 6.251767e-05 | 298.1038 |  |  | -2.396405e-05 | 226.4856 |  |  | 1.844827e-05 | 282.9437 |  |  | 3.681243e-05 | 238.7528
625805 | 19.99978 | 4.599455e-05 | 243.5482 |  |  | -1.111382e-05 | 230.6129 |  |  | 2.740766e-05 | 251.2087 |  |  | 3.715868e-05 | 269.9055 |  |  | 6.247158e-05 | 298.1074 |  |  | -2.398766e-05 | 226.4842 |  |  | 1.843733e-05 | 282.9448 |  |  | 3.684169e-05 | 238.755
625862.7 | 20.00008 | 4.602484e-05 | 243.5509 |  |  | -1.103382e-05 | 230.6123 |  |  | 2.747597e-05 | 251.2103 |  |  | 3.730973e-05 | 269.9076 |  |  | 6.248846e-05 | 298.111 |  |  | -2.389369e-05 | 226.4828 |  |  | 1.846869e-05 | 282.9458 |  |  | 3.690178e-05 | 238.7571
625920.3 | 20.00042 | 4.605513e-05 | 243.5535 |  |  | -1.095211e-05 | 230.6117 |  |  | 2.754726e-05 | 251.2119 |  |  | 3.746737e-05 | 269.9098 |  |  | 6.25096e-05 | 298.1147 |  |  | -2.379067e-05 | 226.4814 |  |  | 1.85037e-05 | 282.9469 |  |  | 3.696483e-05 | 238.7592
625978 | 20.00021 | 4.602779e-05 | 243.5562 |  |  | -1.080797e-05 | 230.611 |  |  | 2.755948e-05 | 251.2135 |  |  | 3.753923e-05 | 269.912 |  |  | 6.254784e-05 | 298.1183 |  |  | -2.375813e-05 | 226.48 |  |  | 1.856072e-05 | 282.948 |  |  | 3.706913e-05 | 238.7614
626035.6 | 19.99993 | 4.600045e-05 | 243.5588 |  |  | -1.066284e-05 | 230.6104 |  |  | 2.756979e-05 | 251.2151 |  |  | 3.760682e-05 | 269.9141 |  |  | 6.258723e-05 | 298.1219 |  |  | -2.373102e-05 | 226.4787 |  |  | 1.861964e-05 | 282.949 |  |  | 3.717738e-05 | 238.7635
626093.3 | 19.99979 | 4.608584e-05 | 243.5615 |  |  | -1.061555e-05 | 230.6098 |  |  | 2.770099e-05 | 251.2167 |  |  | 3.769462e-05 | 269.9163 |  |  | 6.263921e-05 | 298.1255 |  |  | -2.3652e-05 | 226.4773 |  |  | 1.872853e-05 | 282.9501 |  |  | 3.726565e-05 | 238.7656
626151 | 19.99968 | 4.617124e-05 | 243.5641 |  |  | -1.056979e-05 | 230.6092 |  |  | 2.783611e-05 | 251.2183 |  |  | 3.778342e-05 | 269.9185 |  |  | 6.269206e-05 | 298.1291 |  |  | -2.356899e-05 | 226.4759 |  |  | 1.884174e-05 | 282.9512 |  |  | 3.7352e-05 | 238.7678
626208.6 | 19.99981 | 4.621008e-05 | 243.5668 |  |  | -1.056653e-05 | 230.6086 |  |  | 2.790697e-05 | 251.2199 |  |  | 3.782989e-05 | 269.9207 |  |  | 6.270537e-05 | 298.1327 |  |  | -2.35262e-05 | 226.4746 |  |  | 1.881308e-05 | 282.9523 |  |  | 3.745605e-05 | 238.7699
626266.3 | 19.99998 | 4.624893e-05 | 243.5695 |  |  | -1.056393e-05 | 230.608 |  |  | 2.797575e-05 | 251.2215 |  |  | 3.787426e-05 | 269.9228 |  |  | 6.271601e-05 | 298.1363 |  |  | -2.348651e-05 | 226.4732 |  |  | 1.877217e-05 | 282.9534 |  |  | 3.756179e-05 | 238.7721
626323.9 | 20.00005 | 4.622651e-05 | 243.5721 |  |  | -1.055526e-05 | 230.6074 |  |  | 2.801523e-05 | 251.2231 |  |  | 3.788935e-05 | 269.925 |  |  | 6.259845e-05 | 298.1399 |  |  | -2.348655e-05 | 226.4719 |  |  | 1.867634e-05 | 282.9544 |  |  | 3.749508e-05 | 238.7743
626381.6 | 20.00011 | 4.620409e-05 | 243.5748 |  |  | -1.054649e-05 | 230.6068 |  |  | 2.805375e-05 | 251.2247 |  |  | 3.790298e-05 | 269.9272 |  |  | 6.247221e-05 | 298.1435 |  |  | -2.348966e-05 | 226.4705 |  |  | 1.857578e-05 | 282.9555 |  |  | 3.741184e-05 | 238.7764
626439.2 | 20.00006 | 4.620091e-05 | 243.5775 |  |  | -1.048989e-05 | 230.6062 |  |  | 2.815977e-05 | 251.2263 |  |  | 3.791268e-05 | 269.9294 |  |  | 6.250623e-05 | 298.1471 |  |  | -2.341414e-05 | 226.4692 |  |  | 1.866535e-05 | 282.9566 |  |  | 3.748565e-05 | 238.7786
626496.9 | 20.00001 | 4.619773e-05 | 243.5801 |  |  | -1.043254e-05 | 230.6055 |  |  | 2.826797e-05 | 251.228 |  |  | 3.792218e-05 | 269.9316 |  |  | 6.255111e-05 | 298.1507 |  |  | -2.333258e-05 | 226.4678 |  |  | 1.877133e-05 | 282.9577 |  |  | 3.75745e-05 | 238.7808
626554.5 | 20.00029 | 4.622639e-05 | 243.5828 |  |  | -1.024068e-05 | 230.605 |  |  | 2.831901e-05 | 251.2296 |  |  | 3.806896e-05 | 269.9338 |  |  | 6.255316e-05 | 298.1543 |  |  | -2.325254e-05 | 226.4665 |  |  | 1.885267e-05 | 282.9587 |  |  | 3.76718e-05 | 238.7829
626612.2 | 20.00063 | 4.625506e-05 | 243.5855 |  |  | -1.004672e-05 | 230.6044 |  |  | 2.83682e-05 | 251.2312 |  |  | 3.822258e-05 | 269.936 |  |  | 6.25523e-05 | 298.158 |  |  | -2.317261e-05 | 226.4651 |  |  | 1.893187e-05 | 282.9598 |  |  | 3.776991e-05 | 238.7851
626669.8 | 20.00067 | 4.636392e-05 | 243.5881 |  |  | -9.988573e-06 | 230.6038 |  |  | 2.844698e-05 | 251.2329 |  |  | 3.828874e-05 | 269.9382 |  |  | 6.257623e-05 | 298.1616 |  |  | -2.319227e-05 | 226.4638 |  |  | 1.89883e-05 | 282.9609 |  |  | 3.784796e-05 | 238.7873
626727.5 | 20.00067 | 4.647277e-05 | 243.5908 |  |  | -9.932551e-06 | 230.6032 |  |  | 2.852672e-05 | 251.2345 |  |  | 3.835054e-05 | 269.9404 |  |  | 6.260183e-05 | 298.1652 |  |  | -2.32196e-05 | 226.4625 |  |  | 1.904277e-05 | 282.962 |  |  | 3.792409e-05 | 238.7895
626785.1 | 20.00024 | 4.651905e-05 | 243.5935 |  |  | -9.942023e-06 | 230.6026 |  |  | 2.852583e-05 | 251.2361 |  |  | 3.832703e-05 | 269.9426 |  |  | 6.261499e-05 | 298.1688 |  |  | -2.313619e-05 | 226.4611 |  |  | 1.904098e-05 | 282.9631 |  |  | 3.796934e-05 | 238.7916
626842.8 | 19.99976 | 4.656532e-05 | 243.5962 |  |  | -9.952519e-06 | 230.6021 |  |  | 2.852232e-05 | 251.2378 |  |  | 3.829927e-05 | 269.9448 |  |  | 6.262731e-05 | 298.1724 |  |  | -2.304426e-05 | 226.4598 |  |  | 1.903433e-05 | 282.9642 |  |  | 3.801163e-05 | 238.7938
626900.4 | 19.99983 | 4.656136e-05 | 243.5988 |  |  | -9.981736e-06 | 230.6015 |  |  | 2.850812e-05 | 251.2394 |  |  | 3.823182e-05 | 269.947 |  |  | 6.253026e-05 | 298.176 |  |  | -2.317148e-05 | 226.4585 |  |  | 1.900544e-05 | 282.9653 |  |  | 3.790549e-05 | 238.796
626958.1 | 19.99998 | 4.655739e-05 | 243.6015 |  |  | -1.001124e-05 | 230.6009 |  |  | 2.849358e-05 | 251.2411 |  |  | 3.81624e-05 | 269.9492 |  |  | 6.24258e-05 | 298.1796 |  |  | -2.331557e-05 | 226.4571 |  |  | 1.897463e-05 | 282.9664 |  |  | 3.778513e-05 | 238.7982
627015.7 | 20 | 4.652585e-05 | 243.6042 |  |  | -1.007935e-05 | 230.6003 |  |  | 2.854124e-05 | 251.2427 |  |  | 3.811151e-05 | 269.9514 |  |  | 6.230399e-05 | 298.1832 |  |  | -2.333747e-05 | 226.4558 |  |  | 1.896967e-05 | 282.9675 |  |  | 3.769322e-05 | 238.8004
627073.4 | 20 | 4.649431e-05 | 243.6069 |  |  | -1.014806e-05 | 230.5998 |  |  | 2.859092e-05 | 251.2444 |  |  | 3.806156e-05 | 269.9536 |  |  | 6.218101e-05 | 298.1868 |  |  | -2.334997e-05 | 226.4544 |  |  | 1.896695e-05 | 282.9686 |  |  | 3.760403e-05 | 238.8026
627131 | 20 | 4.651833e-05 | 243.6096 |  |  | -1.002749e-05 | 230.5992 |  |  | 2.86532e-05 | 251.246 |  |  | 3.811076e-05 | 269.9558 |  |  | 6.217512e-05 | 298.1904 |  |  | -2.33161e-05 | 226.4531 |  |  | 1.895159e-05 | 282.9697 |  |  | 3.761559e-05 | 238.8047
627188.7 | 20 | 4.654236e-05 | 243.6123 |  |  | -9.903955e-06 | 230.5986 |  |  | 2.871589e-05 | 251.2477 |  |  | 3.816491e-05 | 269.958 |  |  | 6.217717e-05 | 298.194 |  |  | -2.327866e-05 | 226.4518 |  |  | 1.893515e-05 | 282.9708 |  |  | 3.763681e-05 | 238.8069
627246.3 | 20 | 4.648626e-05 | 243.6149 |  |  | -9.853278e-06 | 230.598 |  |  | 2.880157e-05 | 251.2493 |  |  | 3.821319e-05 | 269.9602 |  |  | 6.219271e-05 | 298.1975 |  |  | -2.319636e-05 | 226.4504 |  |  | 1.899151e-05 | 282.9719 |  |  | 3.773886e-05 | 238.8091
627304 | 20 | 4.643016e-05 | 243.6176 |  |  | -9.80374e-06 | 230.5975 |  |  | 2.888799e-05 | 251.251 |  |  | 3.826117e-05 | 269.9624 |  |  | 6.220917e-05 | 298.2011 |  |  | -2.31106e-05 | 226.4491 |  |  | 1.905416e-05 | 282.973 |  |  | 3.784866e-05 | 238.8112
627361.6 | 20 | 4.652185e-05 | 243.6203 |  |  | -9.803628e-06 | 230.5969 |  |  | 2.887385e-05 | 251.2527 |  |  | 3.833168e-05 | 269.9646 |  |  | 6.221447e-05 | 298.2047 |  |  | -2.310307e-05 | 226.4477 |  |  | 1.907659e-05 | 282.9741 |  |  | 3.79183e-05 | 238.8134
627419.3 | 20 | 4.661353e-05 | 243.623 |  |  | -9.804289e-06 | 230.5963 |  |  | 2.885644e-05 | 251.2543 |  |  | 3.840332e-05 | 269.9668 |  |  | 6.221901e-05 | 298.2083 |  |  | -2.310157e-05 | 226.4464 |  |  | 1.909555e-05 | 282.9752 |  |  | 3.798408e-05 | 238.8156
627476.9 | 20 | 4.661966e-05 | 243.6257 |  |  | -9.779148e-06 | 230.5958 |  |  | 2.893911e-05 | 251.256 |  |  | 3.840321e-05 | 269.969 |  |  | 6.224334e-05 | 298.2119 |  |  | -2.305756e-05 | 226.4451 |  |  | 1.908846e-05 | 282.9763 |  |  | 3.80204e-05 | 238.8178
627534.6 | 20 | 4.662578e-05 | 243.6284 |  |  | -9.753604e-06 | 230.5952 |  |  | 2.902502e-05 | 251.2577 |  |  | 3.839953e-05 | 269.9712 |  |  | 6.226901e-05 | 298.2155 |  |  | -2.301029e-05 | 226.4438 |  |  | 1.907913e-05 | 282.9774 |  |  | 3.805389e-05 | 238.82
627592.2 | 20 | 4.663359e-05 | 243.631 |  |  | -9.76819e-06 | 230.5946 |  |  | 2.909079e-05 | 251.2593 |  |  | 3.837532e-05 | 269.9735 |  |  | 6.23093e-05 | 298.2191 |  |  | -2.299587e-05 | 226.4424 |  |  | 1.917339e-05 | 282.9785 |  |  | 3.806631e-05 | 238.8222
627649.9 | 20 | 4.664141e-05 | 243.6337 |  |  | -9.783403e-06 | 230.5941 |  |  | 2.91559e-05 | 251.261 |  |  | 3.835009e-05 | 269.9757 |  |  | 6.235059e-05 | 298.2227 |  |  | -2.298397e-05 | 226.4411 |  |  | 1.927659e-05 | 282.9796 |  |  | 3.807671e-05 | 238.8244
627707.5 | 20.00024 | 4.668711e-05 | 243.6364 |  |  | -9.763106e-06 | 230.5935 |  |  | 2.916539e-05 | 251.2627 |  |  | 3.837861e-05 | 269.9779 |  |  | 6.229731e-05 | 298.2262 |  |  | -2.295868e-05 | 226.4398 |  |  | 1.929327e-05 | 282.9807 |  |  | 3.80595e-05 | 238.8266
627765.2 | 20.00052 | 4.673282e-05 | 243.6391 |  |  | -9.742252e-06 | 230.593 |  |  | 2.917309e-05 | 251.2644 |  |  | 3.84098e-05 | 269.9801 |  |  | 6.223763e-05 | 298.2298 |  |  | -2.293236e-05 | 226.4385 |  |  | 1.930247e-05 | 282.9818 |  |  | 3.803965e-05 | 238.8288
627822.8 | 20.00032 | 4.678713e-05 | 243.6418 |  |  | -9.84894e-06 | 230.5924 |  |  | 2.908267e-05 | 251.2661 |  |  | 3.837944e-05 | 269.9823 |  |  | 6.214142e-05 | 298.2334 |  |  | -2.306884e-05 | 226.4371 |  |  | 1.922229e-05 | 282.9829 |  |  | 3.798135e-05 | 238.831
627880.5 | 20.00004 | 4.684143e-05 | 243.6445 |  |  | -9.957623e-06 | 230.5918 |  |  | 2.898907e-05 | 251.2677 |  |  | 3.834601e-05 | 269.9845 |  |  | 6.204273e-05 | 298.237 |  |  | -2.321786e-05 | 226.4358 |  |  | 1.913439e-05 | 282.984 |  |  | 3.791937e-05 | 238.8332
627938.1 | 20 | 4.684293e-05 | 243.6472 |  |  | -9.98934e-06 | 230.5912 |  |  | 2.895345e-05 | 251.2694 |  |  | 3.825267e-05 | 269.9867 |  |  | 6.193718e-05 | 298.2406 |  |  | -2.324451e-05 | 226.4345 |  |  | 1.902999e-05 | 282.9851 |  |  | 3.778341e-05 | 238.8353
627995.8 | 20 | 4.684443e-05 | 243.6499 |  |  | -1.001985e-05 | 230.5907 |  |  | 2.891971e-05 | 251.2711 |  |  | 3.815634e-05 | 269.9889 |  |  | 6.183116e-05 | 298.2441 |  |  | -2.326174e-05 | 226.4331 |  |  | 1.892416e-05 | 282.9862 |  |  | 3.764036e-05 | 238.8375
628053.5 | 19.99995 | 4.681412e-05 | 243.6526 |  |  | -1.00143e-05 | 230.5901 |  |  | 2.890007e-05 | 251.2727 |  |  | 3.812721e-05 | 269.9911 |  |  | 6.186098e-05 | 298.2477 |  |  | -2.321818e-05 | 226.4318 |  |  | 1.896023e-05 | 282.9873 |  |  | 3.767993e-05 | 238.8397
628111.1 | 19.99989 | 4.67838e-05 | 243.6553 |  |  | -1.000818e-05 | 230.5895 |  |  | 2.888089e-05 | 251.2744 |  |  | 3.810143e-05 | 269.9933 |  |  | 6.190001e-05 | 298.2513 |  |  | -2.316994e-05 | 226.4304 |  |  | 1.900855e-05 | 282.9884 |  |  | 3.773701e-05 | 238.8419
628168.8 | 20.00002 | 4.675197e-05 | 243.658 |  |  | -9.839586e-06 | 230.5889 |  |  | 2.895503e-05 | 251.2761 |  |  | 3.817802e-05 | 269.9955 |  |  | 6.196977e-05 | 298.2549 |  |  | -2.312191e-05 | 226.4291 |  |  | 1.911655e-05 | 282.9895 |  |  | 3.784687e-05 | 238.844
628226.4 | 20.00017 | 4.672013e-05 | 243.6607 |  |  | -9.668453e-06 | 230.5884 |  |  | 2.90322e-05 | 251.2777 |  |  | 3.825972e-05 | 269.9977 |  |  | 6.204162e-05 | 298.2584 |  |  | -2.307389e-05 | 226.4278 |  |  | 1.92297e-05 | 282.9906 |  |  | 3.796179e-05 | 238.8462
628284.1 | 19.99944 | 4.665413e-05 | 243.6634 |  |  | -9.615528e-06 | 230.5878 |  |  | 2.911772e-05 | 251.2794 |  |  | 3.836289e-05 | 269.9999 |  |  | 6.204261e-05 | 298.262 |  |  | -2.300512e-05 | 226.4264 |  |  | 1.923258e-05 | 282.9917 |  |  | 3.806344e-05 | 238.8484
628341.7 | 19.99858 | 4.658814e-05 | 243.6661 |  |  | -9.564454e-06 | 230.5873 |  |  | 2.92035e-05 | 251.2811 |  |  | 3.846714e-05 | 270.0022 |  |  | 6.203879e-05 | 298.2656 |  |  | -2.293476e-05 | 226.4251 |  |  | 1.922593e-05 | 282.9928 |  |  | 3.816383e-05 | 238.8506
628399.4 | 19.9995 | 4.675039e-05 | 243.6688 |  |  | -9.501522e-06 | 230.5867 |  |  | 2.934693e-05 | 251.2828 |  |  | 3.851487e-05 | 270.0044 |  |  | 6.211749e-05 | 298.2692 |  |  | -2.285914e-05 | 226.4238 |  |  | 1.933466e-05 | 282.9939 |  |  | 3.826522e-05 | 238.8528
628457 | 20.00069 | 4.691264e-05 | 243.6715 |  |  | -9.438404e-06 | 230.5862 |  |  | 2.949222e-05 | 251.2845 |  |  | 3.855978e-05 | 270.0066 |  |  | 6.220179e-05 | 298.2727 |  |  | -2.278312e-05 | 226.4225 |  |  | 1.945336e-05 | 282.9951 |  |  | 3.83667e-05 | 238.855
628514.7 | 20.00034 | 4.700647e-05 | 243.6742 |  |  | -9.536527e-06 | 230.5856 |  |  | 2.944905e-05 | 251.2862 |  |  | 3.859442e-05 | 270.0088 |  |  | 6.217072e-05 | 298.2763 |  |  | -2.287144e-05 | 226.4212 |  |  | 1.943859e-05 | 282.9962 |  |  | 3.826721e-05 | 238.8572
628572.3 | 19.99977 | 4.710031e-05 | 243.6769 |  |  | -9.637173e-06 | 230.5851 |  |  | 2.939976e-05 | 251.2879 |  |  | 3.862856e-05 | 270.011 |  |  | 6.213184e-05 | 298.2799 |  |  | -2.297241e-05 | 226.4198 |  |  | 1.94123e-05 | 282.9973 |  |  | 3.814844e-05 | 238.8594
628630 | 20.00029 | 4.707643e-05 | 243.6796 |  |  | -9.639558e-06 | 230.5845 |  |  | 2.938098e-05 | 251.2896 |  |  | 3.858947e-05 | 270.0133 |  |  | 6.203323e-05 | 298.2835 |  |  | -2.301978e-05 | 226.4185 |  |  | 1.935855e-05 | 282.9984 |  |  | 3.81058e-05 | 238.8616
628687.6 | 20.00099 | 4.705255e-05 | 243.6823 |  |  | -9.640404e-06 | 230.584 |  |  | 2.936319e-05 | 251.2913 |  |  | 3.854674e-05 | 270.0155 |  |  | 6.193058e-05 | 298.2871 |  |  | -2.306302e-05 | 226.4172 |  |  | 1.930243e-05 | 282.9995 |  |  | 3.807046e-05 | 238.8638
628745.3 | 20.00065 | 4.696572e-05 | 243.685 |  |  | -9.569739e-06 | 230.5834 |  |  | 2.940667e-05 | 251.293 |  |  | 3.854022e-05 | 270.0177 |  |  | 6.19695e-05 | 298.2906 |  |  | -2.300401e-05 | 226.4159 |  |  | 1.931507e-05 | 283.0006 |  |  | 3.817014e-05 | 238.866
628802.9 | 20.00017 | 4.687888e-05 | 243.6877 |  |  | -9.497955e-06 | 230.5829 |  |  | 2.945214e-05 | 251.2947 |  |  | 3.85355e-05 | 270.0199 |  |  | 6.201801e-05 | 298.2942 |  |  | -2.293713e-05 | 226.4145 |  |  | 1.933364e-05 | 283.0018 |  |  | 3.828276e-05 | 238.8682
628860.6 | 20.00001 | 4.692429e-05 | 243.6904 |  |  | -9.577863e-06 | 230.5823 |  |  | 2.9354e-05 | 251.2963 |  |  | 3.847005e-05 | 270.0222 |  |  | 6.194442e-05 | 298.2978 |  |  | -2.300034e-05 | 226.4132 |  |  | 1.925866e-05 | 283.0029 |  |  | 3.822022e-05 | 238.8704
628918.2 | 19.9999 | 4.696969e-05 | 243.6931 |  |  | -9.660146e-06 | 230.5818 |  |  | 2.92512e-05 | 251.298 |  |  | 3.840158e-05 | 270.0244 |  |  | 6.186255e-05 | 298.3013 |  |  | -2.307357e-05 | 226.4119 |  |  | 1.917559e-05 | 283.004 |  |  | 3.814089e-05 | 238.8726
628975.9 | 20.00003 | 4.693585e-05 | 243.6959 |  |  | -9.723509e-06 | 230.5812 |  |  | 2.921502e-05 | 251.2997 |  |  | 3.831823e-05 | 270.0266 |  |  | 6.177969e-05 | 298.3049 |  |  | -2.312961e-05 | 226.4106 |  |  | 1.907612e-05 | 283.0051 |  |  | 3.802006e-05 | 238.8748
629033.5 | 20.0002 | 4.690202e-05 | 243.6986 |  |  | -9.786576e-06 | 230.5806 |  |  | 2.9181e-05 | 251.3014 |  |  | 3.823415e-05 | 270.0288 |  |  | 6.169677e-05 | 298.3085 |  |  | -2.318433e-05 | 226.4092 |  |  | 1.897524e-05 | 283.0062 |  |  | 3.789525e-05 | 238.877
629091.2 | 20.00008 | 4.685927e-05 | 243.7013 |  |  | -9.892389e-06 | 230.5801 |  |  | 2.915101e-05 | 251.3031 |  |  | 3.815917e-05 | 270.031 |  |  | 6.170343e-05 | 298.312 |  |  | -2.322007e-05 | 226.4079 |  |  | 1.899861e-05 | 283.0073 |  |  | 3.778852e-05 | 238.8792
629148.8 | 19.99991 | 4.681653e-05 | 243.704 |  |  | -9.998872e-06 | 230.5795 |  |  | 2.912116e-05 | 251.3048 |  |  | 3.808464e-05 | 270.0332 |  |  | 6.171615e-05 | 298.3156 |  |  | -2.325435e-05 | 226.4065 |  |  | 1.903271e-05 | 283.0084 |  |  | 3.768352e-05 | 238.8814
629206.5 | 19.99994 | 4.677324e-05 | 243.7067 |  |  | -1.012168e-05 | 230.5789 |  |  | 2.902458e-05 | 251.3064 |  |  | 3.785416e-05 | 270.0354 |  |  | 6.16454e-05 | 298.3191 |  |  | -2.330639e-05 | 226.4052 |  |  | 1.899893e-05 | 283.0095 |  |  | 3.759707e-05 | 238.8835
629264.1 | 19.99999 | 4.672996e-05 | 243.7094 |  |  | -1.024475e-05 | 230.5783 |  |  | 2.892584e-05 | 251.3081 |  |  | 3.76159e-05 | 270.0376 |  |  | 6.156898e-05 | 298.3227 |  |  | -2.335978e-05 | 226.4039 |  |  | 1.895929e-05 | 283.0106 |  |  | 3.75124e-05 | 238.8857
629321.8 | 20.00005 | 4.67406e-05 | 243.712 |  |  | -1.038935e-05 | 230.5777 |  |  | 2.879768e-05 | 251.3098 |  |  | 3.752133e-05 | 270.0397 |  |  | 6.150058e-05 | 298.3262 |  |  | -2.345076e-05 | 226.4025 |  |  | 1.884586e-05 | 283.0116 |  |  | 3.741562e-05 | 238.8879
629379.4 | 20.00011 | 4.675125e-05 | 243.7147 |  |  | -1.053429e-05 | 230.5771 |  |  | 2.866856e-05 | 251.3114 |  |  | 3.743393e-05 | 270.0419 |  |  | 6.143271e-05 | 298.3298 |  |  | -2.354463e-05 | 226.4012 |  |  | 1.872606e-05 | 283.0127 |  |  | 3.731768e-05 | 238.89
629437.1 | 20.00006 | 4.670534e-05 | 243.7174 |  |  | -1.063139e-05 | 230.5765 |  |  | 2.847283e-05 | 251.3131 |  |  | 3.728589e-05 | 270.044 |  |  | 6.138375e-05 | 298.3333 |  |  | -2.359359e-05 | 226.3998 |  |  | 1.857861e-05 | 283.0138 |  |  | 3.718909e-05 | 238.8922
629494.7 | 20 | 4.665944e-05 | 243.7201 |  |  | -1.072774e-05 | 230.5759 |  |  | 2.827493e-05 | 251.3147 |  |  | 3.713482e-05 | 270.0462 |  |  | 6.133607e-05 | 298.3369 |  |  | -2.363908e-05 | 226.3984 |  |  | 1.842877e-05 | 283.0149 |  |  | 3.705756e-05 | 238.8943
629552.4 | 19.99996 | 4.654018e-05 | 243.7228 |  |  | -1.085582e-05 | 230.5753 |  |  | 2.820737e-05 | 251.3163 |  |  | 3.702143e-05 | 270.0483 |  |  | 6.129877e-05 | 298.3404 |  |  | -2.370253e-05 | 226.3971 |  |  | 1.837504e-05 | 283.0159 |  |  | 3.691962e-05 | 238.8964
629610 | 19.99993 | 4.642091e-05 | 243.7255 |  |  | -1.098441e-05 | 230.5747 |  |  | 2.814405e-05 | 251.318 |  |  | 3.690991e-05 | 270.0505 |  |  | 6.126218e-05 | 298.3439 |  |  | -2.376735e-05 | 226.3957 |  |  | 1.83296e-05 | 283.017 |  |  | 3.678105e-05 | 238.8986
629667.7 | 19.99941 | 4.629249e-05 | 243.7282 |  |  | -1.109084e-05 | 230.574 |  |  | 2.802352e-05 | 251.3196 |  |  | 3.674659e-05 | 270.0526 |  |  | 6.124081e-05 | 298.3475 |  |  | -2.384056e-05 | 226.3943 |  |  | 1.826327e-05 | 283.018 |  |  | 3.672534e-05 | 238.9007
629725.3 | 19.99882 | 4.616406e-05 | 243.7308 |  |  | -1.119692e-05 | 230.5734 |  |  | 2.790112e-05 | 251.3212 |  |  | 3.658068e-05 | 270.0547 |  |  | 6.122049e-05 | 298.351 |  |  | -2.391441e-05 | 226.393 |  |  | 1.819514e-05 | 283.0191 |  |  | 3.667758e-05 | 238.9028
629783 | 19.99914 | 4.614371e-05 | 243.7335 |  |  | -1.135361e-05 | 230.5727 |  |  | 2.775324e-05 | 251.3228 |  |  | 3.641371e-05 | 270.0568 |  |  | 6.119018e-05 | 298.3545 |  |  | -2.403631e-05 | 226.3916 |  |  | 1.805526e-05 | 283.0201 |  |  | 3.648618e-05 | 238.9049
629840.6 | 19.9996 | 4.612337e-05 | 243.7362 |  |  | -1.151109e-05 | 230.5721 |  |  | 2.760453e-05 | 251.3244 |  |  | 3.624669e-05 | 270.0589 |  |  | 6.115919e-05 | 298.358 |  |  | -2.416192e-05 | 226.3902 |  |  | 1.790919e-05 | 283.0212 |  |  | 3.628101e-05 | 238.907
629898.3 | 20.0001 | 4.605951e-05 | 243.7388 |  |  | -1.159352e-05 | 230.5714 |  |  | 2.750623e-05 | 251.326 |  |  | 3.61184e-05 | 270.061 |  |  | 6.11576e-05 | 298.3616 |  |  | -2.422e-05 | 226.3888 |  |  | 1.782615e-05 | 283.0222 |  |  | 3.617145e-05 | 238.9091
629955.9 | 20.0006 | 4.599565e-05 | 243.7415 |  |  | -1.167477e-05 | 230.5707 |  |  | 2.740955e-05 | 251.3276 |  |  | 3.599203e-05 | 270.0631 |  |  | 6.1158e-05 | 298.3651 |  |  | -2.427288e-05 | 226.3874 |  |  | 1.774854e-05 | 283.0232 |  |  | 3.607106e-05 | 238.9112
630013.6 | 20.00038 | 4.590006e-05 | 243.7441 |  |  | -1.176889e-05 | 230.57 |  |  | 2.728405e-05 | 251.3291 |  |  | 3.588032e-05 | 270.0651 |  |  | 6.109357e-05 | 298.3686 |  |  | -2.434306e-05 | 226.386 |  |  | 1.77528e-05 | 283.0243 |  |  | 3.595144e-05 | 238.9133
630071.3 | 20.00004 | 4.580446e-05 | 243.7468 |  |  | -1.186321e-05 | 230.5694 |  |  | 2.71576e-05 | 251.3307 |  |  | 3.576934e-05 | 270.0672 |  |  | 6.102473e-05 | 298.3721 |  |  | -2.441456e-05 | 226.3846 |  |  | 1.776412e-05 | 283.0253 |  |  | 3.582998e-05 | 238.9153
630128.9 | 20.0001 | 4.58147e-05 | 243.7494 |  |  | -1.191504e-05 | 230.5687 |  |  | 2.708498e-05 | 251.3323 |  |  | 3.574453e-05 | 270.0692 |  |  | 6.107624e-05 | 298.3757 |  |  | -2.442916e-05 | 226.3832 |  |  | 1.774266e-05 | 283.0263 |  |  | 3.580336e-05 | 238.9174
630186.6 | 20.00021 | 4.582495e-05 | 243.752 |  |  | -1.196621e-05 | 230.568 |  |  | 2.701411e-05 | 251.3338 |  |  | 3.572402e-05 | 270.0713 |  |  | 6.11359e-05 | 298.3792 |  |  | -2.443937e-05 | 226.3818 |  |  | 1.771836e-05 | 283.0273 |  |  | 3.578583e-05 | 238.9195
630244.2 | 20.00013 | 4.576219e-05 | 243.7547 |  |  | -1.203531e-05 | 230.5673 |  |  | 2.69441e-05 | 251.3354 |  |  | 3.566675e-05 | 270.0734 |  |  | 6.122238e-05 | 298.3827 |  |  | -2.444363e-05 | 226.3804 |  |  | 1.76918e-05 | 283.0283 |  |  | 3.571531e-05 | 238.9215
630301.9 | 20.00002 | 4.569943e-05 | 243.7573 |  |  | -1.210469e-05 | 230.5666 |  |  | 2.687411e-05 | 251.337 |  |  | 3.560765e-05 | 270.0754 |  |  | 6.131068e-05 | 298.3862 |  |  | -2.444743e-05 | 226.3789 |  |  | 1.766504e-05 | 283.0294 |  |  | 3.56397e-05 | 238.9236
630359.5 | 20 | 4.56343e-05 | 243.7599 |  |  | -1.211096e-05 | 230.5659 |  |  | 2.676977e-05 | 251.3385 |  |  | 3.557536e-05 | 270.0775 |  |  | 6.134303e-05 | 298.3898 |  |  | -2.454627e-05 | 226.3775 |  |  | 1.760279e-05 | 283.0304 |  |  | 3.557737e-05 | 238.9256
630417.2 | 20 | 4.556917e-05 | 243.7626 |  |  | -1.211625e-05 | 230.5652 |  |  | 2.666432e-05 | 251.34 |  |  | 3.55444e-05 | 270.0795 |  |  | 6.13716e-05 | 298.3933 |  |  | -2.465243e-05 | 226.3761 |  |  | 1.753746e-05 | 283.0314 |  |  | 3.551631e-05 | 238.9277
630474.8 | 19.99994 | 4.5588e-05 | 243.7652 |  |  | -1.217761e-05 | 230.5645 |  |  | 2.661808e-05 | 251.3416 |  |  | 3.548722e-05 | 270.0816 |  |  | 6.137655e-05 | 298.3969 |  |  | -2.461912e-05 | 226.3747 |  |  | 1.752449e-05 | 283.0324 |  |  | 3.544258e-05 | 238.9297
630532.5 | 19.99988 | 4.560683e-05 | 243.7678 |  |  | -1.223984e-05 | 230.5638 |  |  | 2.657377e-05 | 251.3431 |  |  | 3.542872e-05 | 270.0836 |  |  | 6.137989e-05 | 298.4004 |  |  | -2.457508e-05 | 226.3733 |  |  | 1.751603e-05 | 283.0334 |  |  | 3.536763e-05 | 238.9318
630590.1 | 20.00007 | 4.541573e-05 | 243.7705 |  |  | -1.221347e-05 | 230.5631 |  |  | 2.650442e-05 | 251.3446 |  |  | 3.545262e-05 | 270.0857 |  |  | 6.144404e-05 | 298.4039 |  |  | -2.455272e-05 | 226.3719 |  |  | 1.751051e-05 | 283.0344 |  |  | 3.540684e-05 | 238.9338
630647.8 | 20.0003 | 4.522464e-05 | 243.7731 |  |  | -1.218572e-05 | 230.5624 |  |  | 2.643425e-05 | 251.3462 |  |  | 3.548063e-05 | 270.0877 |  |  | 6.151232e-05 | 298.4075 |  |  | -2.453203e-05 | 226.3704 |  |  | 1.750525e-05 | 283.0354 |  |  | 3.545701e-05 | 238.9358
630705.4 | 20.00004 | 4.520856e-05 | 243.7757 |  |  | -1.211169e-05 | 230.5617 |  |  | 2.647724e-05 | 251.3477 |  |  | 3.557295e-05 | 270.0898 |  |  | 6.163243e-05 | 298.411 |  |  | -2.44548e-05 | 226.369 |  |  | 1.757492e-05 | 283.0364 |  |  | 3.55171e-05 | 238.9379
630763.1 | 19.99971 | 4.519249e-05 | 243.7783 |  |  | -1.203694e-05 | 230.561 |  |  | 2.652391e-05 | 251.3492 |  |  | 3.566847e-05 | 270.0918 |  |  | 6.175605e-05 | 298.4146 |  |  | -2.437321e-05 | 226.3676 |  |  | 1.765107e-05 | 283.0375 |  |  | 3.557815e-05 | 238.9399
630820.7 | 19.99981 | 4.529985e-05 | 243.7809 |  |  | -1.209849e-05 | 230.5603 |  |  | 2.647116e-05 | 251.3507 |  |  | 3.568064e-05 | 270.0939 |  |  | 6.180343e-05 | 298.4181 |  |  | -2.44671e-05 | 226.3662 |  |  | 1.76603e-05 | 283.0385 |  |  | 3.551081e-05 | 238.942
630878.4 | 19.99998 | 4.540721e-05 | 243.7835 |  |  | -1.216218e-05 | 230.5596 |  |  | 2.641517e-05 | 251.3523 |  |  | 3.568866e-05 | 270.0959 |  |  | 6.184564e-05 | 298.4217 |  |  | -2.457451e-05 | 226.3648 |  |  | 1.766375e-05 | 283.0395 |  |  | 3.543116e-05 | 238.944
630936 | 19.99995 | 4.53428e-05 | 243.7861 |  |  | -1.221918e-05 | 230.5589 |  |  | 2.634399e-05 | 251.3538 |  |  | 3.55726e-05 | 270.098 |  |  | 6.176168e-05 | 298.4253 |  |  | -2.469722e-05 | 226.3634 |  |  | 1.755748e-05 | 283.0405 |  |  | 3.537095e-05 | 238.9461
630993.7 | 19.9999 | 4.52784e-05 | 243.7887 |  |  | -1.227607e-05 | 230.5582 |  |  | 2.627231e-05 | 251.3553 |  |  | 3.545035e-05 | 270.1 |  |  | 6.166917e-05 | 298.4288 |  |  | -2.482112e-05 | 226.362 |  |  | 1.744173e-05 | 283.0415 |  |  | 3.531259e-05 | 238.9481
631051.3 | 19.99989 | 4.525482e-05 | 243.7913 |  |  | -1.24251e-05 | 230.5575 |  |  | 2.610386e-05 | 251.3568 |  |  | 3.526139e-05 | 270.1021 |  |  | 6.161733e-05 | 298.4324 |  |  | -2.4902e-05 | 226.3605 |  |  | 1.732873e-05 | 283.0425 |  |  | 3.522784e-05 | 238.9501
631109 | 19.99989 | 4.523125e-05 | 243.794 |  |  | -1.257557e-05 | 230.5568 |  |  | 2.593226e-05 | 251.3583 |  |  | 3.50691e-05 | 270.1041 |  |  | 6.156823e-05 | 298.4359 |  |  | -2.497956e-05 | 226.3591 |  |  | 1.721597e-05 | 283.0435 |  |  | 3.514055e-05 | 238.9522
631166.6 | 20.00008 | 4.511494e-05 | 243.7966 |  |  | -1.288033e-05 | 230.556 |  |  | 2.566608e-05 | 251.3598 |  |  | 3.492605e-05 | 270.1061 |  |  | 6.141261e-05 | 298.4395 |  |  | -2.511388e-05 | 226.3576 |  |  | 1.701339e-05 | 283.0445 |  |  | 3.490119e-05 | 238.9542
631224.3 | 20.00031 | 4.499863e-05 | 243.7992 |  |  | -1.318751e-05 | 230.5553 |  |  | 2.539683e-05 | 251.3613 |  |  | 3.478547e-05 | 270.1081 |  |  | 6.124975e-05 | 298.443 |  |  | -2.525256e-05 | 226.3562 |  |  | 1.680305e-05 | 283.0455 |  |  | 3.464724e-05 | 238.9562
631281.9 | 20.00048 | 4.49599e-05 | 243.8017 |  |  | -1.324654e-05 | 230.5545 |  |  | 2.52898e-05 | 251.3627 |  |  | 3.461657e-05 | 270.1101 |  |  | 6.119961e-05 | 298.4465 |  |  | -2.535379e-05 | 226.3547 |  |  | 1.664704e-05 | 283.0464 |  |  | 3.449474e-05 | 238.9582
631339.6 | 20.00065 | 4.492117e-05 | 243.8043 |  |  | -1.330168e-05 | 230.5538 |  |  | 2.518805e-05 | 251.3642 |  |  | 3.444625e-05 | 270.1121 |  |  | 6.115712e-05 | 298.4501 |  |  | -2.545214e-05 | 226.3533 |  |  | 1.649571e-05 | 283.0474 |  |  | 3.435197e-05 | 238.9602
631397.2 | 19.99982 | 4.477854e-05 | 243.8069 |  |  | -1.29832e-05 | 230.553 |  |  | 2.533368e-05 | 251.3657 |  |  | 3.469089e-05 | 270.1141 |  |  | 6.133512e-05 | 298.4536 |  |  | -2.523262e-05 | 226.3518 |  |  | 1.675632e-05 | 283.0484 |  |  | 3.458622e-05 | 238.9622
631454.9 | 19.99885 | 4.463591e-05 | 243.8095 |  |  | -1.265885e-05 | 230.5523 |  |  | 2.548734e-05 | 251.3671 |  |  | 3.495621e-05 | 270.1161 |  |  | 6.152808e-05 | 298.4571 |  |  | -2.498861e-05 | 226.3504 |  |  | 1.705253e-05 | 283.0493 |  |  | 3.485663e-05 | 238.9642
631512.5 | 19.99906 | 4.466299e-05 | 243.8121 |  |  | -1.251465e-05 | 230.5515 |  |  | 2.565105e-05 | 251.3686 |  |  | 3.523079e-05 | 270.1181 |  |  | 6.17759e-05 | 298.4607 |  |  | -2.488274e-05 | 226.3489 |  |  | 1.715661e-05 | 283.0503 |  |  | 3.497463e-05 | 238.9662
631570.2 | 19.99945 | 4.469007e-05 | 243.8147 |  |  | -1.237327e-05 | 230.5508 |  |  | 2.581508e-05 | 251.3701 |  |  | 3.550582e-05 | 270.1202 |  |  | 6.202745e-05 | 298.4643 |  |  | -2.478751e-05 | 226.3475 |  |  | 1.72441e-05 | 283.0513 |  |  | 3.507801e-05 | 238.9682
631627.8 | 20.00033 | 4.467811e-05 | 243.8172 |  |  | -1.244921e-05 | 230.5501 |  |  | 2.577756e-05 | 251.3716 |  |  | 3.544996e-05 | 270.1222 |  |  | 6.200024e-05 | 298.4678 |  |  | -2.487623e-05 | 226.3461 |  |  | 1.723814e-05 | 283.0523 |  |  | 3.505358e-05 | 238.9702
631685.5 | 20.00129 | 4.466614e-05 | 243.8198 |  |  | -1.252855e-05 | 230.5494 |  |  | 2.573348e-05 | 251.373 |  |  | 3.537759e-05 | 270.1243 |  |  | 6.195412e-05 | 298.4714 |  |  | -2.497911e-05 | 226.3446 |  |  | 1.722411e-05 | 283.0533 |  |  | 3.501688e-05 | 238.9722
631743.1 | 20.0009 | 4.471571e-05 | 243.8224 |  |  | -1.266481e-05 | 230.5486 |  |  | 2.562206e-05 | 251.3745 |  |  | 3.527299e-05 | 270.1263 |  |  | 6.185653e-05 | 298.475 |  |  | -2.507218e-05 | 226.3432 |  |  | 1.709439e-05 | 283.0543 |  |  | 3.494968e-05 | 238.9743
631800.8 | 20.0003 | 4.476528e-05 | 243.825 |  |  | -1.280195e-05 | 230.5479 |  |  | 2.550844e-05 | 251.376 |  |  | 3.516678e-05 | 270.1283 |  |  | 6.175544e-05 | 298.4786 |  |  | -2.516448e-05 | 226.3417 |  |  | 1.695468e-05 | 283.0553 |  |  | 3.487954e-05 | 238.9763
631858.4 | 20.00066 | 4.477889e-05 | 243.8275 |  |  | -1.286578e-05 | 230.5472 |  |  | 2.542019e-05 | 251.3775 |  |  | 3.515503e-05 | 270.1303 |  |  | 6.172335e-05 | 298.4821 |  |  | -2.525459e-05 | 226.3403 |  |  | 1.684524e-05 | 283.0562 |  |  | 3.473454e-05 | 238.9783
631916.1 | 20.00117 | 4.47925e-05 | 243.8301 |  |  | -1.292846e-05 | 230.5464 |  |  | 2.533277e-05 | 251.3789 |  |  | 3.5148e-05 | 270.1324 |  |  | 6.169593e-05 | 298.4857 |  |  | -2.534453e-05 | 226.3388 |  |  | 1.673842e-05 | 283.0572 |  |  | 3.458236e-05 | 238.9803
631973.7 | 20.00068 | 4.470733e-05 | 243.8327 |  |  | -1.300515e-05 | 230.5457 |  |  | 2.527569e-05 | 251.3804 |  |  | 3.505756e-05 | 270.1344 |  |  | 6.173777e-05 | 298.4892 |  |  | -2.54064e-05 | 226.3374 |  |  | 1.671258e-05 | 283.0582 |  |  | 3.45317e-05 | 238.9823
632031.4 | 20.00005 | 4.462215e-05 | 243.8353 |  |  | -1.308205e-05 | 230.5449 |  |  | 2.521959e-05 | 251.3818 |  |  | 3.496295e-05 | 270.1364 |  |  | 6.178432e-05 | 298.4928 |  |  | -2.54661e-05 | 226.3359 |  |  | 1.669374e-05 | 283.0591 |  |  | 3.449077e-05 | 238.9843
632089.1 | 19.99999 | 4.454334e-05 | 243.8378 |  |  | -1.304064e-05 | 230.5442 |  |  | 2.51152e-05 | 251.3833 |  |  | 3.49737e-05 | 270.1384 |  |  | 6.182073e-05 | 298.4964 |  |  | -2.544347e-05 | 226.3344 |  |  | 1.666636e-05 | 283.0601 |  |  | 3.450397e-05 | 238.9862
632146.7 | 20.00002 | 4.446453e-05 | 243.8404 |  |  | -1.299736e-05 | 230.5434 |  |  | 2.500924e-05 | 251.3847 |  |  | 3.49897e-05 | 270.1405 |  |  | 6.185645e-05 | 298.4999 |  |  | -2.541449e-05 | 226.333 |  |  | 1.663823e-05 | 283.0611 |  |  | 3.452236e-05 | 238.9882
632204.4 | 19.99982 | 4.445468e-05 | 243.843 |  |  | -1.306689e-05 | 230.5427 |  |  | 2.500442e-05 | 251.3862 |  |  | 3.490355e-05 | 270.1425 |  |  | 6.18001e-05 | 298.5035 |  |  | -2.542172e-05 | 226.3315 |  |  | 1.657369e-05 | 283.062 |  |  | 3.451385e-05 | 238.9902
632262 | 19.99958 | 4.444484e-05 | 243.8455 |  |  | -1.31382e-05 | 230.5419 |  |  | 2.500288e-05 | 251.3876 |  |  | 3.48123e-05 | 270.1445 |  |  | 6.17375e-05 | 298.507 |  |  | -2.543175e-05 | 226.33 |  |  | 1.650599e-05 | 283.063 |  |  | 3.450277e-05 | 238.9922
632319.7 | 19.99978 | 4.448851e-05 | 243.8481 |  |  | -1.305228e-05 | 230.5412 |  |  | 2.506039e-05 | 251.3891 |  |  | 3.489253e-05 | 270.1465 |  |  | 6.185143e-05 | 298.5106 |  |  | -2.540511e-05 | 226.3286 |  |  | 1.660191e-05 | 283.0639 |  |  | 3.450788e-05 | 238.9942
632377.3 | 20.00004 | 4.453217e-05 | 243.8507 |  |  | -1.296389e-05 | 230.5404 |  |  | 2.511982e-05 | 251.3905 |  |  | 3.49813e-05 | 270.1485 |  |  | 6.197734e-05 | 298.5142 |  |  | -2.537564e-05 | 226.3271 |  |  | 1.671197e-05 | 283.0649 |  |  | 3.451454e-05 | 238.9962
632435 | 19.99977 | 4.448953e-05 | 243.8532 |  |  | -1.280076e-05 | 230.5397 |  |  | 2.52297e-05 | 251.392 |  |  | 3.518526e-05 | 270.1505 |  |  | 6.209301e-05 | 298.5178 |  |  | -2.527763e-05 | 226.3256 |  |  | 1.685762e-05 | 283.0659 |  |  | 3.46432e-05 | 238.9982
632492.6 | 19.99943 | 4.444688e-05 | 243.8558 |  |  | -1.263645e-05 | 230.5389 |  |  | 2.534122e-05 | 251.3934 |  |  | 3.539496e-05 | 270.1526 |  |  | 6.220799e-05 | 298.5213 |  |  | -2.517434e-05 | 226.3242 |  |  | 1.700635e-05 | 283.0668 |  |  | 3.478357e-05 | 239.0002
632550.3 | 19.99962 | 4.451353e-05 | 243.8584 |  |  | -1.27897e-05 | 230.5382 |  |  | 2.526417e-05 | 251.3949 |  |  | 3.52634e-05 | 270.1546 |  |  | 6.219014e-05 | 298.5249 |  |  | -2.52652e-05 | 226.3227 |  |  | 1.692803e-05 | 283.0678 |  |  | 3.468083e-05 | 239.0022
632607.9 | 19.99989 | 4.458017e-05 | 243.8609 |  |  | -1.294793e-05 | 230.5375 |  |  | 2.518099e-05 | 251.3963 |  |  | 3.511483e-05 | 270.1566 |  |  | 6.216329e-05 | 298.5285 |  |  | -2.537102e-05 | 226.3213 |  |  | 1.683009e-05 | 283.0688 |  |  | 3.455477e-05 | 239.0042
632665.6 | 19.99971 | 4.453991e-05 | 243.8635 |  |  | -1.310041e-05 | 230.5367 |  |  | 2.507263e-05 | 251.3978 |  |  | 3.501575e-05 | 270.1586 |  |  | 6.201774e-05 | 298.5321 |  |  | -2.545435e-05 | 226.3198 |  |  | 1.673954e-05 | 283.0697 |  |  | 3.448696e-05 | 239.0062
632723.2 | 19.99947 | 4.449966e-05 | 243.8661 |  |  | -1.32528e-05 | 230.536 |  |  | 2.496345e-05 | 251.3992 |  |  | 3.491914e-05 | 270.1607 |  |  | 6.186415e-05 | 298.5357 |  |  | -2.553596e-05 | 226.3183 |  |  | 1.664964e-05 | 283.0707 |  |  | 3.442473e-05 | 239.0082
632780.9 | 19.99964 | 4.449812e-05 | 243.8686 |  |  | -1.325067e-05 | 230.5352 |  |  | 2.492332e-05 | 251.4007 |  |  | 3.492833e-05 | 270.1627 |  |  | 6.182133e-05 | 298.5392 |  |  | -2.56223e-05 | 226.3169 |  |  | 1.659899e-05 | 283.0717 |  |  | 3.432468e-05 | 239.0101
632838.5 | 19.99986 | 4.449658e-05 | 243.8712 |  |  | -1.32461e-05 | 230.5344 |  |  | 2.488543e-05 | 251.4021 |  |  | 3.49428e-05 | 270.1647 |  |  | 6.178602e-05 | 298.5428 |  |  | -2.5709e-05 | 226.3154 |  |  | 1.655174e-05 | 283.0726 |  |  | 3.422099e-05 | 239.0121
632896.2 | 19.99999 | 4.449517e-05 | 243.8738 |  |  | -1.321101e-05 | 230.5337 |  |  | 2.485146e-05 | 251.4035 |  |  | 3.493969e-05 | 270.1667 |  |  | 6.187672e-05 | 298.5464 |  |  | -2.566841e-05 | 226.3139 |  |  | 1.658992e-05 | 283.0736 |  |  | 3.426128e-05 | 239.0141
632953.8 | 20.0001 | 4.449376e-05 | 243.8763 |  |  | -1.317545e-05 | 230.5329 |  |  | 2.481763e-05 | 251.405 |  |  | 3.493569e-05 | 270.1687 |  |  | 6.197597e-05 | 298.5499 |  |  | -2.561802e-05 | 226.3124 |  |  | 1.663549e-05 | 283.0745 |  |  | 3.431539e-05 | 239.0161
633011.5 | 20.00001 | 4.447489e-05 | 243.8789 |  |  | -1.313601e-05 | 230.5322 |  |  | 2.482597e-05 | 251.4064 |  |  | 3.49261e-05 | 270.1707 |  |  | 6.196949e-05 | 298.5535 |  |  | -2.56452e-05 | 226.3109 |  |  | 1.672158e-05 | 283.0755 |  |  | 3.427697e-05 | 239.018
633069.1 | 19.9999 | 4.445602e-05 | 243.8815 |  |  | -1.309652e-05 | 230.5314 |  |  | 2.483568e-05 | 251.4078 |  |  | 3.491624e-05 | 270.1727 |  |  | 6.195583e-05 | 298.5571 |  |  | -2.567837e-05 | 226.3095 |  |  | 1.681116e-05 | 283.0765 |  |  | 3.422967e-05 | 239.02
633126.8 | 20.00014 | 4.440949e-05 | 243.884 |  |  | -1.307873e-05 | 230.5306 |  |  | 2.491569e-05 | 251.4093 |  |  | 3.491585e-05 | 270.1748 |  |  | 6.194029e-05 | 298.5606 |  |  | -2.561241e-05 | 226.308 |  |  | 1.673177e-05 | 283.0774 |  |  | 3.426652e-05 | 239.022
633184.4 | 20.00044 | 4.436295e-05 | 243.8866 |  |  | -1.306127e-05 | 230.5299 |  |  | 2.499798e-05 | 251.4107 |  |  | 3.491593e-05 | 270.1768 |  |  | 6.192463e-05 | 298.5642 |  |  | -2.553881e-05 | 226.3065 |  |  | 1.663778e-05 | 283.0784 |  |  | 3.431144e-05 | 239.024
633242.1 | 20.00013 | 4.43858e-05 | 243.8891 |  |  | -1.308623e-05 | 230.5291 |  |  | 2.499071e-05 | 251.4121 |  |  | 3.49785e-05 | 270.1788 |  |  | 6.19187e-05 | 298.5678 |  |  | -2.552777e-05 | 226.305 |  |  | 1.665774e-05 | 283.0794 |  |  | 3.436198e-05 | 239.026
633299.7 | 19.99972 | 4.440865e-05 | 243.8917 |  |  | -1.311185e-05 | 230.5284 |  |  | 2.498052e-05 | 251.4136 |  |  | 3.504419e-05 | 270.1808 |  |  | 6.191343e-05 | 298.5713 |  |  | -2.552155e-05 | 226.3036 |  |  | 1.668755e-05 | 283.0803 |  |  | 3.441306e-05 | 239.0279
633357.4 | 19.99976 | 4.445674e-05 | 243.8943 |  |  | -1.291893e-05 | 230.5276 |  |  | 2.503926e-05 | 251.415 |  |  | 3.514329e-05 | 270.1828 |  |  | 6.195988e-05 | 298.5749 |  |  | -2.550708e-05 | 226.3021 |  |  | 1.674006e-05 | 283.0813 |  |  | 3.448366e-05 | 239.0299
633415 | 19.99987 | 4.450483e-05 | 243.8968 |  |  | -1.272257e-05 | 230.5269 |  |  | 2.510025e-05 | 251.4165 |  |  | 3.524406e-05 | 270.1849 |  |  | 6.200983e-05 | 298.5785 |  |  | -2.549197e-05 | 226.3006 |  |  | 1.679452e-05 | 283.0822 |  |  | 3.455613e-05 | 239.0319
633472.7 | 19.99994 | 4.453691e-05 | 243.8994 |  |  | -1.271448e-05 | 230.5262 |  |  | 2.517654e-05 | 251.4179 |  |  | 3.537179e-05 | 270.1869 |  |  | 6.200227e-05 | 298.5821 |  |  | -2.545475e-05 | 226.2992 |  |  | 1.681451e-05 | 283.0832 |  |  | 3.458342e-05 | 239.0339
633530.3 | 19.99999 | 4.4569e-05 | 243.902 |  |  | -1.270935e-05 | 230.5254 |  |  | 2.525334e-05 | 251.4194 |  |  | 3.550087e-05 | 270.1889 |  |  | 6.199082e-05 | 298.5856 |  |  | -2.541582e-05 | 226.2977 |  |  | 1.683151e-05 | 283.0842 |  |  | 3.460637e-05 | 239.0359
633588 | 20 | 4.461281e-05 | 243.9045 |  |  | -1.265141e-05 | 230.5247 |  |  | 2.530181e-05 | 251.4208 |  |  | 3.557199e-05 | 270.191 |  |  | 6.198288e-05 | 298.5892 |  |  | -2.550033e-05 | 226.2962 |  |  | 1.683804e-05 | 283.0852 |  |  | 3.466143e-05 | 239.0379
633645.6 | 20 | 4.465662e-05 | 243.9071 |  |  | -1.259264e-05 | 230.524 |  |  | 2.534936e-05 | 251.4223 |  |  | 3.564023e-05 | 270.193 |  |  | 6.197518e-05 | 298.5928 |  |  | -2.559435e-05 | 226.2947 |  |  | 1.684366e-05 | 283.0861 |  |  | 3.471956e-05 | 239.0399
633703.3 | 20.0001 | 4.46807e-05 | 243.9097 |  |  | -1.251647e-05 | 230.5232 |  |  | 2.530351e-05 | 251.4237 |  |  | 3.574457e-05 | 270.1951 |  |  | 6.196813e-05 | 298.5964 |  |  | -2.55537e-05 | 226.2933 |  |  | 1.684751e-05 | 283.0871 |  |  | 3.479458e-05 | 239.0419
633760.9 | 20.00021 | 4.470477e-05 | 243.9123 |  |  | -1.244003e-05 | 230.5225 |  |  | 2.525463e-05 | 251.4252 |  |  | 3.585071e-05 | 270.1972 |  |  | 6.196113e-05 | 298.5999 |  |  | -2.550267e-05 | 226.2918 |  |  | 1.685121e-05 | 283.0881 |  |  | 3.487122e-05 | 239.0439
633818.6 | 20.00022 | 4.477576e-05 | 243.9148 |  |  | -1.246854e-05 | 230.5218 |  |  | 2.526555e-05 | 251.4267 |  |  | 3.582425e-05 | 270.1992 |  |  | 6.193832e-05 | 298.6035 |  |  | -2.5501e-05 | 226.2903 |  |  | 1.680103e-05 | 283.089 |  |  | 3.486803e-05 | 239.0459
633876.2 | 20.00022 | 4.484676e-05 | 243.9174 |  |  | -1.24987e-05 | 230.5211 |  |  | 2.527842e-05 | 251.4281 |  |  | 3.579118e-05 | 270.2013 |  |  | 6.191443e-05 | 298.6071 |  |  | -2.550312e-05 | 226.2889 |  |  | 1.674619e-05 | 283.09 |  |  | 3.485718e-05 | 239.0479
633933.9 | 19.99978 | 4.480744e-05 | 243.92 |  |  | -1.269401e-05 | 230.5203 |  |  | 2.515483e-05 | 251.4296 |  |  | 3.561007e-05 | 270.2033 |  |  | 6.176644e-05 | 298.6106 |  |  | -2.562968e-05 | 226.2874 |  |  | 1.65662e-05 | 283.091 |  |  | 3.465057e-05 | 239.0499
633991.6 | 19.99928 | 4.476813e-05 | 243.9226 |  |  | -1.289191e-05 | 230.5196 |  |  | 2.50268e-05 | 251.431 |  |  | 3.542157e-05 | 270.2054 |  |  | 6.161004e-05 | 298.6142 |  |  | -2.576583e-05 | 226.2859 |  |  | 1.637538e-05 | 283.0919 |  |  | 3.442517e-05 | 239.0519
634049.2 | 19.99946 | 4.470613e-05 | 243.9252 |  |  | -1.292313e-05 | 230.5189 |  |  | 2.507805e-05 | 251.4325 |  |  | 3.537976e-05 | 270.2074 |  |  | 6.156531e-05 | 298.6177 |  |  | -2.58066e-05 | 226.2844 |  |  | 1.63546e-05 | 283.0929 |  |  | 3.44545e-05 | 239.0539
634106.9 | 19.99975 | 4.464412e-05 | 243.9277 |  |  | -1.295172e-05 | 230.5181 |  |  | 2.513513e-05 | 251.4339 |  |  | 3.534527e-05 | 270.2095 |  |  | 6.152816e-05 | 298.6213 |  |  | -2.584002e-05 | 226.2829 |  |  | 1.634852e-05 | 283.0938 |  |  | 3.450826e-05 | 239.0559
634164.5 | 19.99973 | 4.464997e-05 | 243.9303 |  |  | -1.27495e-05 | 230.5174 |  |  | 2.532326e-05 | 251.4354 |  |  | 3.546767e-05 | 270.2115 |  |  | 6.15332e-05 | 298.6248 |  |  | -2.569112e-05 | 226.2814 |  |  | 1.646505e-05 | 283.0948 |  |  | 3.466786e-05 | 239.0579
634222.2 | 19.99967 | 4.465583e-05 | 243.9329 |  |  | -1.254364e-05 | 230.5167 |  |  | 2.551564e-05 | 251.4368 |  |  | 3.559789e-05 | 270.2136 |  |  | 6.154111e-05 | 298.6284 |  |  | -2.552818e-05 | 226.28 |  |  | 1.659217e-05 | 283.0957 |  |  | 3.483761e-05 | 239.0599
634279.8 | 19.99981 | 4.458006e-05 | 243.9355 |  |  | -1.242955e-05 | 230.5159 |  |  | 2.565973e-05 | 251.4383 |  |  | 3.56873e-05 | 270.2156 |  |  | 6.157676e-05 | 298.6319 |  |  | -2.541238e-05 | 226.2785 |  |  | 1.67125e-05 | 283.0967 |  |  | 3.493598e-05 | 239.0619
634337.5 | 19.99998 | 4.45043e-05 | 243.938 |  |  | -1.231691e-05 | 230.5152 |  |  | 2.580224e-05 | 251.4398 |  |  | 3.577466e-05 | 270.2177 |  |  | 6.161429e-05 | 298.6355 |  |  | -2.530022e-05 | 226.277 |  |  | 1.683224e-05 | 283.0976 |  |  | 3.502749e-05 | 239.0639
634395.1 | 19.99971 | 4.453451e-05 | 243.9406 |  |  | -1.217626e-05 | 230.5145 |  |  | 2.595834e-05 | 251.4413 |  |  | 3.597401e-05 | 270.2197 |  |  | 6.173256e-05 | 298.639 |  |  | -2.513656e-05 | 226.2756 |  |  | 1.69974e-05 | 283.0986 |  |  | 3.521198e-05 | 239.066
634452.8 | 19.99937 | 4.456471e-05 | 243.9432 |  |  | -1.203518e-05 | 230.5138 |  |  | 2.611488e-05 | 251.4428 |  |  | 3.617895e-05 | 270.2218 |  |  | 6.18563e-05 | 298.6426 |  |  | -2.496892e-05 | 226.2741 |  |  | 1.716649e-05 | 283.0996 |  |  | 3.54054e-05 | 239.068
634510.4 | 19.99905 | 4.467364e-05 | 243.9457 |  |  | -1.196322e-05 | 230.5131 |  |  | 2.611004e-05 | 251.4443 |  |  | 3.62221e-05 | 270.2239 |  |  | 6.187858e-05 | 298.6462 |  |  | -2.49059e-05 | 226.2727 |  |  | 1.717642e-05 | 283.1006 |  |  | 3.544484e-05 | 239.07
634568.1 | 19.99874 | 4.478257e-05 | 243.9483 |  |  | -1.189235e-05 | 230.5124 |  |  | 2.609994e-05 | 251.4458 |  |  | 3.625718e-05 | 270.226 |  |  | 6.189398e-05 | 298.6497 |  |  | -2.485093e-05 | 226.2713 |  |  | 1.71726e-05 | 283.1016 |  |  | 3.546952e-05 | 239.0721
634625.7 | 19.99955 | 4.489812e-05 | 243.9509 |  |  | -1.197711e-05 | 230.5117 |  |  | 2.618456e-05 | 251.4473 |  |  | 3.630122e-05 | 270.2281 |  |  | 6.183094e-05 | 298.6533 |  |  | -2.492089e-05 | 226.2698 |  |  | 1.726709e-05 | 283.1026 |  |  | 3.547713e-05 | 239.0741
634683.4 | 20.00053 | 4.501367e-05 | 243.9535 |  |  | -1.206431e-05 | 230.5111 |  |  | 2.627226e-05 | 251.4488 |  |  | 3.634571e-05 | 270.2302 |  |  | 6.176259e-05 | 298.6569 |  |  | -2.500046e-05 | 226.2684 |  |  | 1.737008e-05 | 283.1036 |  |  | 3.54831e-05 | 239.0762
634741 | 20.00033 | 4.501417e-05 | 243.9561 |  |  | -1.192417e-05 | 230.5104 |  |  | 2.63579e-05 | 251.4503 |  |  | 3.631848e-05 | 270.2323 |  |  | 6.174233e-05 | 298.6604 |  |  | -2.501459e-05 | 226.267 |  |  | 1.739594e-05 | 283.1046 |  |  | 3.554708e-05 | 239.0782
634798.7 | 19.99994 | 4.501466e-05 | 243.9587 |  |  | -1.178046e-05 | 230.5097 |  |  | 2.644347e-05 | 251.4519 |  |  | 3.628767e-05 | 270.2344 |  |  | 6.172533e-05 | 298.664 |  |  | -2.502367e-05 | 226.2655 |  |  | 1.741514e-05 | 283.1056 |  |  | 3.561662e-05 | 239.0803
634856.3 | 19.99994 | 4.5085e-05 | 243.9613 |  |  | -1.171946e-05 | 230.509 |  |  | 2.654101e-05 | 251.4534 |  |  | 3.637562e-05 | 270.2365 |  |  | 6.18071e-05 | 298.6676 |  |  | -2.499419e-05 | 226.2641 |  |  | 1.744901e-05 | 283.1066 |  |  | 3.559136e-05 | 239.0823
634914 | 19.99999 | 4.515534e-05 | 243.9639 |  |  | -1.165976e-05 | 230.5083 |  |  | 2.663894e-05 | 251.4549 |  |  | 3.64695e-05 | 270.2386 |  |  | 6.189558e-05 | 298.6711 |  |  | -2.496173e-05 | 226.2626 |  |  | 1.748416e-05 | 283.1076 |  |  | 3.555699e-05 | 239.0844
634971.6 | 19.99971 | 4.525589e-05 | 243.9665 |  |  | -1.181151e-05 | 230.5077 |  |  | 2.658387e-05 | 251.4564 |  |  | 3.633873e-05 | 270.2407 |  |  | 6.184372e-05 | 298.6747 |  |  | -2.49964e-05 | 226.2612 |  |  | 1.743444e-05 | 283.1086 |  |  | 3.554401e-05 | 239.0864
635029.3 | 19.99937 | 4.535644e-05 | 243.9691 |  |  | -1.196658e-05 | 230.507 |  |  | 2.652382e-05 | 251.458 |  |  | 3.619675e-05 | 270.2428 |  |  | 6.178234e-05 | 298.6782 |  |  | -2.503625e-05 | 226.2597 |  |  | 1.737738e-05 | 283.1096 |  |  | 3.553308e-05 | 239.0885
635086.9 | 19.99952 | 4.526315e-05 | 243.9717 |  |  | -1.20501e-05 | 230.5063 |  |  | 2.646103e-05 | 251.4595 |  |  | 3.608836e-05 | 270.2448 |  |  | 6.172756e-05 | 298.6818 |  |  | -2.508274e-05 | 226.2583 |  |  | 1.732926e-05 | 283.1106 |  |  | 3.546838e-05 | 239.0905
635144.6 | 19.99975 | 4.516987e-05 | 243.9743 |  |  | -1.21325e-05 | 230.5056 |  |  | 2.639815e-05 | 251.461 |  |  | 3.598165e-05 | 270.2469 |  |  | 6.167323e-05 | 298.6854 |  |  | -2.512974e-05 | 226.2569 |  |  | 1.728191e-05 | 283.1116 |  |  | 3.539852e-05 | 239.0926
635202.2 | 20.00007 | 4.510715e-05 | 243.9769 |  |  | -1.221792e-05 | 230.5049 |  |  | 2.628982e-05 | 251.4625 |  |  | 3.5908e-05 | 270.249 |  |  | 6.157838e-05 | 298.6889 |  |  | -2.513258e-05 | 226.2554 |  |  | 1.721932e-05 | 283.1126 |  |  | 3.531418e-05 | 239.0946
635259.9 | 20.0004 | 4.504442e-05 | 243.9795 |  |  | -1.230339e-05 | 230.5042 |  |  | 2.618001e-05 | 251.4641 |  |  | 3.5836e-05 | 270.2511 |  |  | 6.148078e-05 | 298.6925 |  |  | -2.513201e-05 | 226.254 |  |  | 1.715541e-05 | 283.1136 |  |  | 3.522845e-05 | 239.0966
635317.5 | 20.00029 | 4.508035e-05 | 243.9821 |  |  | -1.231625e-05 | 230.5035 |  |  | 2.618466e-05 | 251.4656 |  |  | 3.585338e-05 | 270.2531 |  |  | 6.145241e-05 | 298.696 |  |  | -2.515243e-05 | 226.2525 |  |  | 1.717146e-05 | 283.1146 |  |  | 3.523368e-05 | 239.0987
635375.2 | 20.00011 | 4.511627e-05 | 243.9847 |  |  | -1.232796e-05 | 230.5028 |  |  | 2.619304e-05 | 251.4671 |  |  | 3.587522e-05 | 270.2552 |  |  | 6.142875e-05 | 298.6995 |  |  | -2.517446e-05 | 226.2511 |  |  | 1.719442e-05 | 283.1155 |  |  | 3.524764e-05 | 239.1007
635432.8 | 19.99963 | 4.510609e-05 | 243.9873 |  |  | -1.226288e-05 | 230.502 |  |  | 2.621575e-05 | 251.4686 |  |  | 3.587321e-05 | 270.2573 |  |  | 6.141154e-05 | 298.7031 |  |  | -2.517632e-05 | 226.2496 |  |  | 1.723281e-05 | 283.1165 |  |  | 3.525552e-05 | 239.1027
635490.5 | 19.9991 | 4.50959e-05 | 243.9899 |  |  | -1.219659e-05 | 230.5013 |  |  | 2.623894e-05 | 251.4701 |  |  | 3.587001e-05 | 270.2593 |  |  | 6.139477e-05 | 298.7066 |  |  | -2.517663e-05 | 226.2482 |  |  | 1.727254e-05 | 283.1175 |  |  | 3.526282e-05 | 239.1047
635548.1 | 19.99945 | 4.506074e-05 | 243.9925 |  |  | -1.21825e-05 | 230.5006 |  |  | 2.635879e-05 | 251.4716 |  |  | 3.58502e-05 | 270.2614 |  |  | 6.142702e-05 | 298.7102 |  |  | -2.511282e-05 | 226.2467 |  |  | 1.730186e-05 | 283.1185 |  |  | 3.533649e-05 | 239.1068
635605.8 | 19.99994 | 4.502558e-05 | 243.9951 |  |  | -1.216924e-05 | 230.4999 |  |  | 2.648178e-05 | 251.4731 |  |  | 3.582957e-05 | 270.2635 |  |  | 6.14626e-05 | 298.7137 |  |  | -2.504406e-05 | 226.2453 |  |  | 1.733027e-05 | 283.1195 |  |  | 3.541652e-05 | 239.1088
635663.4 | 20 | 4.50402e-05 | 243.9977 |  |  | -1.225007e-05 | 230.4992 |  |  | 2.638662e-05 | 251.4747 |  |  | 3.578269e-05 | 270.2655 |  |  | 6.145021e-05 | 298.7173 |  |  | -2.505531e-05 | 226.2438 |  |  | 1.730623e-05 | 283.1205 |  |  | 3.534332e-05 | 239.1109
635721.1 | 20 | 4.505483e-05 | 244.0003 |  |  | -1.233237e-05 | 230.4985 |  |  | 2.628436e-05 | 251.4762 |  |  | 3.57345e-05 | 270.2676 |  |  | 6.143457e-05 | 298.7208 |  |  | -2.507272e-05 | 226.2424 |  |  | 1.727766e-05 | 283.1215 |  |  | 3.525542e-05 | 239.1129
635778.7 | 19.99998 | 4.508838e-05 | 244.0029 |  |  | -1.227874e-05 | 230.4978 |  |  | 2.618644e-05 | 251.4777 |  |  | 3.574183e-05 | 270.2696 |  |  | 6.143455e-05 | 298.7243 |  |  | -2.505743e-05 | 226.2409 |  |  | 1.732292e-05 | 283.1225 |  |  | 3.521948e-05 | 239.1149
635836.4 | 19.99995 | 4.512194e-05 | 244.0055 |  |  | -1.222297e-05 | 230.4971 |  |  | 2.608866e-05 | 251.4792 |  |  | 3.575193e-05 | 270.2717 |  |  | 6.143559e-05 | 298.7279 |  |  | -2.503961e-05 | 226.2395 |  |  | 1.737457e-05 | 283.1235 |  |  | 3.518853e-05 | 239.117
635894 | 19.9996 | 4.509841e-05 | 244.0081 |  |  | -1.226939e-05 | 230.4964 |  |  | 2.613835e-05 | 251.4807 |  |  | 3.579338e-05 | 270.2738 |  |  | 6.146711e-05 | 298.7314 |  |  | -2.503666e-05 | 226.238 |  |  | 1.730901e-05 | 283.1245 |  |  | 3.518454e-05 | 239.119
635951.7 | 19.9992 | 4.507489e-05 | 244.0107 |  |  | -1.231742e-05 | 230.4957 |  |  | 2.619284e-05 | 251.4822 |  |  | 3.58364e-05 | 270.2758 |  |  | 6.150069e-05 | 298.735 |  |  | -2.503486e-05 | 226.2366 |  |  | 1.723333e-05 | 283.1255 |  |  | 3.518315e-05 | 239.121
636009.4 | 19.99952 | 4.510788e-05 | 244.0133 |  |  | -1.231962e-05 | 230.495 |  |  | 2.6153e-05 | 251.4837 |  |  | 3.585158e-05 | 270.2779 |  |  | 6.155563e-05 | 298.7385 |  |  | -2.507622e-05 | 226.2351 |  |  | 1.720678e-05 | 283.1265 |  |  | 3.516468e-05 | 239.123
636067 | 19.99994 | 4.514087e-05 | 244.0159 |  |  | -1.23211e-05 | 230.4943 |  |  | 2.61101e-05 | 251.4852 |  |  | 3.586536e-05 | 270.28 |  |  | 6.161201e-05 | 298.7421 |  |  | -2.51209e-05 | 226.2337 |  |  | 1.718447e-05 | 283.1275 |  |  | 3.514457e-05 | 239.1251
636124.7 | 19.99971 | 4.509771e-05 | 244.0185 |  |  | -1.232775e-05 | 230.4936 |  |  | 2.604633e-05 | 251.4867 |  |  | 3.587138e-05 | 270.282 |  |  | 6.157729e-05 | 298.7456 |  |  | -2.511287e-05 | 226.2323 |  |  | 1.72065e-05 | 283.1285 |  |  | 3.511717e-05 | 239.1271
636182.3 | 19.99937 | 4.505456e-05 | 244.0211 |  |  | -1.233447e-05 | 230.4928 |  |  | 2.598188e-05 | 251.4882 |  |  | 3.587702e-05 | 270.2841 |  |  | 6.153639e-05 | 298.7492 |  |  | -2.510077e-05 | 226.2308 |  |  | 1.723235e-05 | 283.1295 |  |  | 3.508906e-05 | 239.1291
636240 | 19.99981 | 4.5022e-05 | 244.0237 |  |  | -1.243148e-05 | 230.4921 |  |  | 2.607796e-05 | 251.4897 |  |  | 3.580331e-05 | 270.2862 |  |  | 6.152581e-05 | 298.7527 |  |  | -2.508512e-05 | 226.2294 |  |  | 1.722416e-05 | 283.1305 |  |  | 3.51142e-05 | 239.1311
636297.6 | 20.00037 | 4.498944e-05 | 244.0263 |  |  | -1.252992e-05 | 230.4914 |  |  | 2.617928e-05 | 251.4912 |  |  | 3.572564e-05 | 270.2882 |  |  | 6.15173e-05 | 298.7563 |  |  | -2.506919e-05 | 226.2279 |  |  | 1.721303e-05 | 283.1315 |  |  | 3.514444e-05 | 239.1332
636355.3 | 20.00025 | 4.499268e-05 | 244.0289 |  |  | -1.245644e-05 | 230.4907 |  |  | 2.612511e-05 | 251.4927 |  |  | 3.567077e-05 | 270.2903 |  |  | 6.156505e-05 | 298.7598 |  |  | -2.506747e-05 | 226.2265 |  |  | 1.719917e-05 | 283.1325 |  |  | 3.514182e-05 | 239.1352
636412.9 | 20.00003 | 4.499593e-05 | 244.0315 |  |  | -1.238026e-05 | 230.49 |  |  | 2.606589e-05 | 251.4943 |  |  | 3.561704e-05 | 270.2923 |  |  | 6.161661e-05 | 298.7634 |  |  | -2.506684e-05 | 226.225 |  |  | 1.718508e-05 | 283.1335 |  |  | 3.513606e-05 | 239.1372
636470.6 | 20 | 4.502409e-05 | 244.0341 |  |  | -1.241349e-05 | 230.4893 |  |  | 2.601416e-05 | 251.4958 |  |  | 3.559882e-05 | 270.2944 |  |  | 6.16595e-05 | 298.7669 |  |  | -2.510341e-05 | 226.2236 |  |  | 1.712392e-05 | 283.1344 |  |  | 3.504791e-05 | 239.1392
636528.2 | 20 | 4.505225e-05 | 244.0367 |  |  | -1.244845e-05 | 230.4885 |  |  | 2.596267e-05 | 251.4973 |  |  | 3.558237e-05 | 270.2965 |  |  | 6.170179e-05 | 298.7705 |  |  | -2.514285e-05 | 226.2221 |  |  | 1.705868e-05 | 283.1354 |  |  | 3.495186e-05 | 239.1413
636585.9 | 20.00005 | 4.502463e-05 | 244.0393 |  |  | -1.246915e-05 | 230.4878 |  |  | 2.594159e-05 | 251.4987 |  |  | 3.550202e-05 | 270.2985 |  |  | 6.166692e-05 | 298.774 |  |  | -2.521631e-05 | 226.2207 |  |  | 1.704559e-05 | 283.1364 |  |  | 3.49124e-05 | 239.1433
636643.5 | 20.0001 | 4.499701e-05 | 244.0419 |  |  | -1.248964e-05 | 230.4871 |  |  | 2.59215e-05 | 251.5002 |  |  | 3.541847e-05 | 270.3005 |  |  | 6.162681e-05 | 298.7776 |  |  | -2.529239e-05 | 226.2192 |  |  | 1.703701e-05 | 283.1374 |  |  | 3.487838e-05 | 239.1453
636701.2 | 20.00006 | 4.494418e-05 | 244.0445 |  |  | -1.254168e-05 | 230.4864 |  |  | 2.580454e-05 | 251.5017 |  |  | 3.539303e-05 | 270.3026 |  |  | 6.162044e-05 | 298.7811 |  |  | -2.530728e-05 | 226.2178 |  |  | 1.704044e-05 | 283.1384 |  |  | 3.483727e-05 | 239.1473
636758.8 | 20.00001 | 4.489134e-05 | 244.047 |  |  | -1.259422e-05 | 230.4857 |  |  | 2.568443e-05 | 251.5032 |  |  | 3.537049e-05 | 270.3046 |  |  | 6.161636e-05 | 298.7847 |  |  | -2.531745e-05 | 226.2163 |  |  | 1.704491e-05 | 283.1394 |  |  | 3.479548e-05 | 239.1493
636816.5 | 19.99981 | 4.483795e-05 | 244.0496 |  |  | -1.266196e-05 | 230.4849 |  |  | 2.566562e-05 | 251.5047 |  |  | 3.53386e-05 | 270.3067 |  |  | 6.165094e-05 | 298.7882 |  |  | -2.528692e-05 | 226.2148 |  |  | 1.703017e-05 | 283.1403 |  |  | 3.483662e-05 | 239.1513
636874.1 | 19.99959 | 4.478456e-05 | 244.0522 |  |  | -1.272995e-05 | 230.4842 |  |  | 2.565011e-05 | 251.5062 |  |  | 3.530624e-05 | 270.3087 |  |  | 6.168815e-05 | 298.7918 |  |  | -2.525326e-05 | 226.2134 |  |  | 1.701376e-05 | 283.1413 |  |  | 3.488573e-05 | 239.1533
636931.8 | 19.99903 | 4.483946e-05 | 244.0548 |  |  | -1.277036e-05 | 230.4835 |  |  | 2.559705e-05 | 251.5077 |  |  | 3.527001e-05 | 270.3107 |  |  | 6.166115e-05 | 298.7953 |  |  | -2.531242e-05 | 226.2119 |  |  | 1.697938e-05 | 283.1423 |  |  | 3.480649e-05 | 239.1553
636989.4 | 19.99841 | 4.489437e-05 | 244.0574 |  |  | -1.281033e-05 | 230.4827 |  |  | 2.554277e-05 | 251.5091 |  |  | 3.523359e-05 | 270.3128 |  |  | 6.162979e-05 | 298.7989 |  |  | -2.537875e-05 | 226.2105 |  |  | 1.694345e-05 | 283.1433 |  |  | 3.471493e-05 | 239.1573
637047.1 | 19.99912 | 4.48669e-05 | 244.06 |  |  | -1.284509e-05 | 230.482 |  |  | 2.550565e-05 | 251.5106 |  |  | 3.518435e-05 | 270.3148 |  |  | 6.157378e-05 | 298.8025 |  |  | -2.544314e-05 | 226.209 |  |  | 1.687388e-05 | 283.1443 |  |  | 3.469878e-05 | 239.1593
637104.7 | 20.00004 | 4.483943e-05 | 244.0626 |  |  | -1.287976e-05 | 230.4813 |  |  | 2.546909e-05 | 251.5121 |  |  | 3.513447e-05 | 270.3168 |  |  | 6.15161e-05 | 298.806 |  |  | -2.55074e-05 | 226.2075 |  |  | 1.68014e-05 | 283.1452 |  |  | 3.468987e-05 | 239.1613
637162.4 | 19.99967 | 4.481898e-05 | 244.0651 |  |  | -1.294387e-05 | 230.4805 |  |  | 2.541091e-05 | 251.5135 |  |  | 3.502398e-05 | 270.3188 |  |  | 6.153101e-05 | 298.8095 |  |  | -2.554273e-05 | 226.2061 |  |  | 1.679727e-05 | 283.1462 |  |  | 3.464382e-05 | 239.1633
637220 | 19.9991 | 4.479854e-05 | 244.0677 |  |  | -1.300844e-05 | 230.4798 |  |  | 2.535203e-05 | 251.515 |  |  | 3.491046e-05 | 270.3209 |  |  | 6.155086e-05 | 298.8131 |  |  | -2.557583e-05 | 226.2046 |  |  | 1.679905e-05 | 283.1472 |  |  | 3.459421e-05 | 239.1653
637277.7 | 19.99945 | 4.481121e-05 | 244.0703 |  |  | -1.300498e-05 | 230.479 |  |  | 2.52917e-05 | 251.5165 |  |  | 3.498728e-05 | 270.3229 |  |  | 6.148719e-05 | 298.8166 |  |  | -2.55754e-05 | 226.2031 |  |  | 1.6768e-05 | 283.1481 |  |  | 3.453852e-05 | 239.1673
637335.3 | 19.99994 | 4.482389e-05 | 244.0729 |  |  | -1.300045e-05 | 230.4783 |  |  | 2.523133e-05 | 251.5179 |  |  | 3.507361e-05 | 270.3249 |  |  | 6.141784e-05 | 298.8202 |  |  | -2.55724e-05 | 226.2016 |  |  | 1.673411e-05 | 283.1491 |  |  | 3.448225e-05 | 239.1693
637393 | 20.00034 | 4.474441e-05 | 244.0755 |  |  | -1.305512e-05 | 230.4775 |  |  | 2.519818e-05 | 251.5194 |  |  | 3.49411e-05 | 270.3269 |  |  | 6.149639e-05 | 298.8237 |  |  | -2.561973e-05 | 226.2002 |  |  | 1.668278e-05 | 283.1501 |  |  | 3.440215e-05 | 239.1713
637450.6 | 20.00073 | 4.466493e-05 | 244.0781 |  |  | -1.311073e-05 | 230.4768 |  |  | 2.516592e-05 | 251.5208 |  |  | 3.479766e-05 | 270.3289 |  |  | 6.158498e-05 | 298.8273 |  |  | -2.567095e-05 | 226.1987 |  |  | 1.662993e-05 | 283.151 |  |  | 3.431976e-05 | 239.1733
637508.3 | 20.0004 | 4.462961e-05 | 244.0806 |  |  | -1.314071e-05 | 230.476 |  |  | 2.513635e-05 | 251.5223 |  |  | 3.464124e-05 | 270.3309 |  |  | 6.159594e-05 | 298.8308 |  |  | -2.563367e-05 | 226.1972 |  |  | 1.664018e-05 | 283.152 |  |  | 3.434301e-05 | 239.1753
637565.9 | 19.99995 | 4.459429e-05 | 244.0832 |  |  | -1.317027e-05 | 230.4752 |  |  | 2.510687e-05 | 251.5237 |  |  | 3.448416e-05 | 270.3329 |  |  | 6.160163e-05 | 298.8344 |  |  | -2.558957e-05 | 226.1957 |  |  | 1.665589e-05 | 283.1529 |  |  | 3.437641e-05 | 239.1772
637623.6 | 19.99989 | 4.460764e-05 | 244.0858 |  |  | -1.324362e-05 | 230.4745 |  |  | 2.500808e-05 | 251.5252 |  |  | 3.442001e-05 | 270.3349 |  |  | 6.160993e-05 | 298.8379 |  |  | -2.563571e-05 | 226.1943 |  |  | 1.664592e-05 | 283.1539 |  |  | 3.434554e-05 | 239.1792
637681.2 | 19.99989 | 4.4621e-05 | 244.0883 |  |  | -1.331766e-05 | 230.4737 |  |  | 2.490704e-05 | 251.5266 |  |  | 3.43605e-05 | 270.3369 |  |  | 6.161841e-05 | 298.8415 |  |  | -2.56888e-05 | 226.1928 |  |  | 1.663373e-05 | 283.1549 |  |  | 3.43085e-05 | 239.1812
637738.9 | 19.99985 | 4.453717e-05 | 244.0909 |  |  | -1.327884e-05 | 230.4729 |  |  | 2.493304e-05 | 251.528 |  |  | 3.437401e-05 | 270.3389 |  |  | 6.15782e-05 | 298.845 |  |  | -2.565569e-05 | 226.1913 |  |  | 1.660748e-05 | 283.1558 |  |  | 3.431831e-05 | 239.1832
637796.5 | 19.99981 | 4.445334e-05 | 244.0935 |  |  | -1.323825e-05 | 230.4722 |  |  | 2.496319e-05 | 251.5295 |  |  | 3.439117e-05 | 270.3409 |  |  | 6.153468e-05 | 298.8486 |  |  | -2.561593e-05 | 226.1898 |  |  | 1.658002e-05 | 283.1568 |  |  | 3.433262e-05 | 239.1852
637854.2 | 19.99961 | 4.450801e-05 | 244.096 |  |  | -1.32616e-05 | 230.4714 |  |  | 2.489661e-05 | 251.5309 |  |  | 3.443486e-05 | 270.3428 |  |  | 6.158314e-05 | 298.8521 |  |  | -2.564325e-05 | 226.1883 |  |  | 1.656449e-05 | 283.1577 |  |  | 3.425171e-05 | 239.1871
637911.9 | 19.99939 | 4.456268e-05 | 244.0986 |  |  | -1.328597e-05 | 230.4707 |  |  | 2.482688e-05 | 251.5323 |  |  | 3.447988e-05 | 270.3448 |  |  | 6.163785e-05 | 298.8557 |  |  | -2.567574e-05 | 226.1869 |  |  | 1.654998e-05 | 283.1587 |  |  | 3.416166e-05 | 239.1891
637969.5 | 19.99988 | 4.449357e-05 | 244.1012 |  |  | -1.340812e-05 | 230.4699 |  |  | 2.478156e-05 | 251.5338 |  |  | 3.450333e-05 | 270.3468 |  |  | 6.162117e-05 | 298.8592 |  |  | -2.573995e-05 | 226.1854 |  |  | 1.647113e-05 | 283.1596 |  |  | 3.411768e-05 | 239.1911
638027.2 | 20.00047 | 4.442447e-05 | 244.1037 |  |  | -1.353182e-05 | 230.4691 |  |  | 2.473704e-05 | 251.5352 |  |  | 3.45257e-05 | 270.3488 |  |  | 6.159964e-05 | 298.8628 |  |  | -2.58066e-05 | 226.1839 |  |  | 1.638671e-05 | 283.1606 |  |  | 3.407812e-05 | 239.193
638084.8 | 20.00031 | 4.438163e-05 | 244.1063 |  |  | -1.358693e-05 | 230.4683 |  |  | 2.465663e-05 | 251.5366 |  |  | 3.44703e-05 | 270.3508 |  |  | 6.158786e-05 | 298.8663 |  |  | -2.586303e-05 | 226.1824 |  |  | 1.642599e-05 | 283.1615 |  |  | 3.407124e-05 | 239.195
638142.5 | 20.00004 | 4.43388e-05 | 244.1089 |  |  | -1.364095e-05 | 230.4675 |  |  | 2.457505e-05 | 251.5381 |  |  | 3.4411e-05 | 270.3528 |  |  | 6.157675e-05 | 298.8699 |  |  | -2.591867e-05 | 226.1809 |  |  | 1.647597e-05 | 283.1625 |  |  | 3.40675e-05 | 239.197
638200.1 | 20.00006 | 4.429043e-05 | 244.1114 |  |  | -1.355459e-05 | 230.4668 |  |  | 2.460934e-05 | 251.5395 |  |  | 3.442403e-05 | 270.3548 |  |  | 6.157781e-05 | 298.8734 |  |  | -2.595449e-05 | 226.1794 |  |  | 1.645073e-05 | 283.1634 |  |  | 3.409918e-05 | 239.1989
638257.8 | 20.00014 | 4.424207e-05 | 244.114 |  |  | -1.346602e-05 | 230.466 |  |  | 2.464742e-05 | 251.5409 |  |  | 3.444067e-05 | 270.3567 |  |  | 6.15797e-05 | 298.877 |  |  | -2.598879e-05 | 226.1779 |  |  | 1.6419e-05 | 283.1644 |  |  | 3.413426e-05 | 239.2009
638315.4 | 20.00013 | 4.421156e-05 | 244.1165 |  |  | -1.343422e-05 | 230.4652 |  |  | 2.462617e-05 | 251.5423 |  |  | 3.451962e-05 | 270.3587 |  |  | 6.168834e-05 | 298.8805 |  |  | -2.59324e-05 | 226.1764 |  |  | 1.644831e-05 | 283.1653 |  |  | 3.417007e-05 | 239.2029
638373.1 | 20.00011 | 4.418105e-05 | 244.1191 |  |  | -1.340332e-05 | 230.4644 |  |  | 2.460299e-05 | 251.5437 |  |  | 3.460168e-05 | 270.3607 |  |  | 6.180424e-05 | 298.8841 |  |  | -2.586902e-05 | 226.1749 |  |  | 1.64829e-05 | 283.1663 |  |  | 3.420594e-05 | 239.2048
638430.7 | 20.0005 | 4.420483e-05 | 244.1216 |  |  | -1.337765e-05 | 230.4637 |  |  | 2.469598e-05 | 251.5452 |  |  | 3.469434e-05 | 270.3627 |  |  | 6.183802e-05 | 298.8877 |  |  | -2.592265e-05 | 226.1734 |  |  | 1.654939e-05 | 283.1672 |  |  | 3.420081e-05 | 239.2068
638488.4 | 20.00095 | 4.42286e-05 | 244.1242 |  |  | -1.335206e-05 | 230.4629 |  |  | 2.479276e-05 | 251.5466 |  |  | 3.478753e-05 | 270.3647 |  |  | 6.186622e-05 | 298.8912 |  |  | -2.59853e-05 | 226.1719 |  |  | 1.661864e-05 | 283.1682 |  |  | 3.419173e-05 | 239.2088
638546 | 20.00057 | 4.41955e-05 | 244.1267 |  |  | -1.343945e-05 | 230.4621 |  |  | 2.470034e-05 | 251.548 |  |  | 3.474292e-05 | 270.3667 |  |  | 6.180382e-05 | 298.8948 |  |  | -2.594405e-05 | 226.1704 |  |  | 1.650427e-05 | 283.1691 |  |  | 3.408431e-05 | 239.2107
638603.7 | 20.00007 | 4.41624e-05 | 244.1293 |  |  | -1.352862e-05 | 230.4613 |  |  | 2.460176e-05 | 251.5494 |  |  | 3.469142e-05 | 270.3687 |  |  | 6.173527e-05 | 298.8984 |  |  | -2.589478e-05 | 226.1689 |  |  | 1.637401e-05 | 283.1701 |  |  | 3.396744e-05 | 239.2127
638661.3 | 20 | 4.412374e-05 | 244.1318 |  |  | -1.357645e-05 | 230.4606 |  |  | 2.450634e-05 | 251.5508 |  |  | 3.461088e-05 | 270.3707 |  |  | 6.169887e-05 | 298.9019 |  |  | -2.602841e-05 | 226.1674 |  |  | 1.631394e-05 | 283.171 |  |  | 3.393451e-05 | 239.2147
638719 | 20 | 4.408508e-05 | 244.1343 |  |  | -1.362363e-05 | 230.4598 |  |  | 2.441102e-05 | 251.5522 |  |  | 3.452888e-05 | 270.3727 |  |  | 6.166466e-05 | 298.9055 |  |  | -2.617614e-05 | 226.1659 |  |  | 1.625995e-05 | 283.172 |  |  | 3.390963e-05 | 239.2166
638776.6 | 20 | 4.407249e-05 | 244.1369 |  |  | -1.373804e-05 | 230.459 |  |  | 2.438851e-05 | 251.5537 |  |  | 3.443687e-05 | 270.3747 |  |  | 6.168598e-05 | 298.909 |  |  | -2.615384e-05 | 226.1644 |  |  | 1.624196e-05 | 283.1729 |  |  | 3.378356e-05 | 239.2186
638834.3 | 20 | 4.40599e-05 | 244.1394 |  |  | -1.385351e-05 | 230.4582 |  |  | 2.436838e-05 | 251.5551 |  |  | 3.434436e-05 | 270.3767 |  |  | 6.171108e-05 | 298.9126 |  |  | -2.611842e-05 | 226.1629 |  |  | 1.622708e-05 | 283.1738 |  |  | 3.364779e-05 | 239.2205
638891.9 | 20.00005 | 4.40329e-05 | 244.142 |  |  | -1.387214e-05 | 230.4574 |  |  | 2.435903e-05 | 251.5565 |  |  | 3.431695e-05 | 270.3787 |  |  | 6.166508e-05 | 298.9161 |  |  | -2.623626e-05 | 226.1614 |  |  | 1.625745e-05 | 283.1748 |  |  | 3.368228e-05 | 239.2225
638949.6 | 20.0001 | 4.40059e-05 | 244.1445 |  |  | -1.388925e-05 | 230.4566 |  |  | 2.435004e-05 | 251.5579 |  |  | 3.429279e-05 | 270.3806 |  |  | 6.161426e-05 | 298.9197 |  |  | -2.636592e-05 | 226.1599 |  |  | 1.629174e-05 | 283.1757 |  |  | 3.373313e-05 | 239.2244
639007.2 | 20.0004 | 4.400258e-05 | 244.147 |  |  | -1.38922e-05 | 230.4558 |  |  | 2.42914e-05 | 251.5593 |  |  | 3.425995e-05 | 270.3826 |  |  | 6.168757e-05 | 298.9233 |  |  | -2.639393e-05 | 226.1584 |  |  | 1.625488e-05 | 283.1766 |  |  | 3.373421e-05 | 239.2264
639064.9 | 20.00074 | 4.399925e-05 | 244.1496 |  |  | -1.389492e-05 | 230.455 |  |  | 2.423115e-05 | 251.5607 |  |  | 3.422667e-05 | 270.3846 |  |  | 6.176932e-05 | 298.9268 |  |  | -2.641411e-05 | 226.1569 |  |  | 1.621187e-05 | 283.1776 |  |  | 3.373051e-05 | 239.2283
639122.5 | 20.00044 | 4.398042e-05 | 244.1521 |  |  | -1.387946e-05 | 230.4542 |  |  | 2.423709e-05 | 251.5621 |  |  | 3.416065e-05 | 270.3866 |  |  | 6.176569e-05 | 298.9304 |  |  | -2.649101e-05 | 226.1553 |  |  | 1.615663e-05 | 283.1785 |  |  | 3.37168e-05 | 239.2302
639180.2 | 20.00005 | 4.396159e-05 | 244.1546 |  |  | -1.386371e-05 | 230.4534 |  |  | 2.42452e-05 | 251.5635 |  |  | 3.4093e-05 | 270.3885 |  |  | 6.175626e-05 | 298.9339 |  |  | -2.657228e-05 | 226.1538 |  |  | 1.610032e-05 | 283.1794 |  |  | 3.370213e-05 | 239.2322
639237.8 | 19.99995 | 4.399096e-05 | 244.1572 |  |  | -1.386957e-05 | 230.4526 |  |  | 2.422142e-05 | 251.5649 |  |  | 3.409101e-05 | 270.3905 |  |  | 6.176372e-05 | 298.9375 |  |  | -2.653982e-05 | 226.1523 |  |  | 1.610871e-05 | 283.1804 |  |  | 3.367216e-05 | 239.2341
639295.5 | 19.9999 | 4.402033e-05 | 244.1597 |  |  | -1.387577e-05 | 230.4518 |  |  | 2.419661e-05 | 251.5663 |  |  | 3.40923e-05 | 270.3925 |  |  | 6.177233e-05 | 298.9411 |  |  | -2.649859e-05 | 226.1507 |  |  | 1.61227e-05 | 283.1813 |  |  | 3.364072e-05 | 239.2361
639353.1 | 19.99994 | 4.389581e-05 | 244.1622 |  |  | -1.391566e-05 | 230.451 |  |  | 2.416906e-05 | 251.5677 |  |  | 3.417467e-05 | 270.3944 |  |  | 6.17699e-05 | 298.9446 |  |  | -2.652027e-05 | 226.1492 |  |  | 1.614715e-05 | 283.1822 |  |  | 3.364394e-05 | 239.238
639410.8 | 19.99999 | 4.377129e-05 | 244.1648 |  |  | -1.395609e-05 | 230.4502 |  |  | 2.414143e-05 | 251.569 |  |  | 3.426109e-05 | 270.3964 |  |  | 6.176673e-05 | 298.9482 |  |  | -2.65468e-05 | 226.1477 |  |  | 1.617251e-05 | 283.1832 |  |  | 3.365049e-05 | 239.2399
639468.4 | 20 | 4.389368e-05 | 244.1673 |  |  | -1.395269e-05 | 230.4494 |  |  | 2.404954e-05 | 251.5704 |  |  | 3.420104e-05 | 270.3984 |  |  | 6.175698e-05 | 298.9517 |  |  | -2.651466e-05 | 226.1462 |  |  | 1.614016e-05 | 283.1841 |  |  | 3.368409e-05 | 239.2419
639526.1 | 20 | 4.401608e-05 | 244.1698 |  |  | -1.394859e-05 | 230.4486 |  |  | 2.395556e-05 | 251.5718 |  |  | 3.413368e-05 | 270.4004 |  |  | 6.174679e-05 | 298.9553 |  |  | -2.647801e-05 | 226.1446 |  |  | 1.610282e-05 | 283.185 |  |  | 3.372029e-05 | 239.2438
639583.7 | 20.00038 | 4.401766e-05 | 244.1724 |  |  | -1.391491e-05 | 230.4478 |  |  | 2.392104e-05 | 251.5732 |  |  | 3.419919e-05 | 270.4023 |  |  | 6.180403e-05 | 298.9589 |  |  | -2.643758e-05 | 226.1431 |  |  | 1.607126e-05 | 283.186 |  |  | 3.371716e-05 | 239.2458
639641.4 | 20.00081 | 4.401924e-05 | 244.1749 |  |  | -1.388077e-05 | 230.447 |  |  | 2.388847e-05 | 251.5746 |  |  | 3.427133e-05 | 270.4043 |  |  | 6.186585e-05 | 298.9624 |  |  | -2.639686e-05 | 226.1416 |  |  | 1.60402e-05 | 283.1869 |  |  | 3.371026e-05 | 239.2477
639699 | 19.99993 | 4.399745e-05 | 244.1775 |  |  | -1.382743e-05 | 230.4462 |  |  | 2.393522e-05 | 251.576 |  |  | 3.440258e-05 | 270.4063 |  |  | 6.192172e-05 | 298.966 |  |  | -2.638958e-05 | 226.1401 |  |  | 1.608815e-05 | 283.1878 |  |  | 3.371765e-05 | 239.2497
639756.7 | 19.99885 | 4.397566e-05 | 244.18 |  |  | -1.377379e-05 | 230.4454 |  |  | 2.398456e-05 | 251.5773 |  |  | 3.453677e-05 | 270.4083 |  |  | 6.19772e-05 | 298.9696 |  |  | -2.638488e-05 | 226.1385 |  |  | 1.614292e-05 | 283.1887 |  |  | 3.37264e-05 | 239.2516
639814.3 | 19.99907 | 4.392575e-05 | 244.1825 |  |  | -1.367973e-05 | 230.4446 |  |  | 2.408935e-05 | 251.5787 |  |  | 3.462236e-05 | 270.4103 |  |  | 6.194491e-05 | 298.9731 |  |  | -2.633193e-05 | 226.137 |  |  | 1.617329e-05 | 283.1897 |  |  | 3.378491e-05 | 239.2536
639872 | 19.99949 | 4.387584e-05 | 244.1851 |  |  | -1.358503e-05 | 230.4438 |  |  | 2.419594e-05 | 251.5801 |  |  | 3.470553e-05 | 270.4123 |  |  | 6.190666e-05 | 298.9767 |  |  | -2.627526e-05 | 226.1355 |  |  | 1.620155e-05 | 283.1906 |  |  | 3.38482e-05 | 239.2555
639929.7 | 19.99974 | 4.400941e-05 | 244.1876 |  |  | -1.356152e-05 | 230.443 |  |  | 2.4262e-05 | 251.5815 |  |  | 3.471041e-05 | 270.4143 |  |  | 6.191344e-05 | 298.9803 |  |  | -2.632728e-05 | 226.134 |  |  | 1.620347e-05 | 283.1915 |  |  | 3.3835e-05 | 239.2574
639987.3 | 19.99997 | 4.414299e-05 | 244.1901 |  |  | -1.353914e-05 | 230.4422 |  |  | 2.432674e-05 | 251.5829 |  |  | 3.471137e-05 | 270.4163 |  |  | 6.192327e-05 | 298.9838 |  |  | -2.638768e-05 | 226.1325 |  |  | 1.620311e-05 | 283.1925 |  |  | 3.381445e-05 | 239.2594
640045 | 20.0001 | 4.415354e-05 | 244.1927 |  |  | -1.350891e-05 | 230.4415 |  |  | 2.434822e-05 | 251.5843 |  |  | 3.466292e-05 | 270.4183 |  |  | 6.187113e-05 | 298.9874 |  |  | -2.640872e-05 | 226.1309 |  |  | 1.618431e-05 | 283.1934 |  |  | 3.382818e-05 | 239.2614
640102.6 | 20.00021 | 4.41641e-05 | 244.1952 |  |  | -1.347857e-05 | 230.4407 |  |  | 2.436829e-05 | 251.5857 |  |  | 3.461199e-05 | 270.4203 |  |  | 6.181478e-05 | 298.991 |  |  | -2.642672e-05 | 226.1294 |  |  | 1.616393e-05 | 283.1943 |  |  | 3.384521e-05 | 239.2633
640160.3 | 20.00023 | 4.409244e-05 | 244.1978 |  |  | -1.346077e-05 | 230.4399 |  |  | 2.444576e-05 | 251.5871 |  |  | 3.472734e-05 | 270.4223 |  |  | 6.184174e-05 | 298.9945 |  |  | -2.633301e-05 | 226.1279 |  |  | 1.623725e-05 | 283.1953 |  |  | 3.394014e-05 | 239.2653
640217.9 | 20.00022 | 4.402078e-05 | 244.2003 |  |  | -1.344317e-05 | 230.4391 |  |  | 2.45251e-05 | 251.5885 |  |  | 3.4851e-05 | 270.4243 |  |  | 6.187435e-05 | 298.9981 |  |  | -2.623068e-05 | 226.1264 |  |  | 1.631868e-05 | 283.1962 |  |  | 3.404255e-05 | 239.2672
640275.6 | 20.00013 | 4.404499e-05 | 244.2028 |  |  | -1.34341e-05 | 230.4383 |  |  | 2.449571e-05 | 251.5899 |  |  | 3.485651e-05 | 270.4263 |  |  | 6.195598e-05 | 299.0017 |  |  | -2.6237e-05 | 226.1249 |  |  | 1.626854e-05 | 283.1971 |  |  | 3.404772e-05 | 239.2692
640333.2 | 20.00001 | 4.406919e-05 | 244.2054 |  |  | -1.342516e-05 | 230.4376 |  |  | 2.446278e-05 | 251.5914 |  |  | 3.485611e-05 | 270.4283 |  |  | 6.204094e-05 | 299.0052 |  |  | -2.62517e-05 | 226.1234 |  |  | 1.620702e-05 | 283.1981 |  |  | 3.404355e-05 | 239.2711
640390.9 | 19.99966 | 4.408148e-05 | 244.2079 |  |  | -1.340774e-05 | 230.4368 |  |  | 2.450057e-05 | 251.5928 |  |  | 3.49036e-05 | 270.4303 |  |  | 6.191959e-05 | 299.0088 |  |  | -2.629183e-05 | 226.1218 |  |  | 1.624787e-05 | 283.199 |  |  | 3.401667e-05 | 239.2731
640448.5 | 19.99927 | 4.409376e-05 | 244.2105 |  |  | -1.339018e-05 | 230.436 |  |  | 2.454066e-05 | 251.5942 |  |  | 3.495348e-05 | 270.4323 |  |  | 6.178423e-05 | 299.0124 |  |  | -2.633392e-05 | 226.1203 |  |  | 1.629759e-05 | 283.2 |  |  | 3.39876e-05 | 239.2751
640506.2 | 19.99994 | 4.412556e-05 | 244.213 |  |  | -1.338879e-05 | 230.4353 |  |  | 2.456115e-05 | 251.5956 |  |  | 3.492069e-05 | 270.4343 |  |  | 6.171837e-05 | 299.0159 |  |  | -2.635569e-05 | 226.1188 |  |  | 1.626546e-05 | 283.2009 |  |  | 3.386929e-05 | 239.277
640563.8 | 20.00078 | 4.415737e-05 | 244.2155 |  |  | -1.338766e-05 | 230.4345 |  |  | 2.4581e-05 | 251.597 |  |  | 3.488378e-05 | 270.4363 |  |  | 6.165723e-05 | 299.0195 |  |  | -2.637589e-05 | 226.1173 |  |  | 1.622625e-05 | 283.2018 |  |  | 3.374241e-05 | 239.279
640621.5 | 20.00051 | 4.419004e-05 | 244.2181 |  |  | -1.340344e-05 | 230.4337 |  |  | 2.447003e-05 | 251.5984 |  |  | 3.485439e-05 | 270.4383 |  |  | 6.157809e-05 | 299.0231 |  |  | -2.631616e-05 | 226.1158 |  |  | 1.620542e-05 | 283.2028 |  |  | 3.374611e-05 | 239.2809
640679.1 | 20.00006 | 4.422271e-05 | 244.2206 |  |  | -1.341949e-05 | 230.4329 |  |  | 2.43548e-05 | 251.5998 |  |  | 3.482538e-05 | 270.4403 |  |  | 6.149772e-05 | 299.0266 |  |  | -2.625026e-05 | 226.1143 |  |  | 1.618617e-05 | 283.2037 |  |  | 3.376235e-05 | 239.2829
640736.8 | 20.00015 | 4.424011e-05 | 244.2232 |  |  | -1.337606e-05 | 230.4322 |  |  | 2.439626e-05 | 251.6012 |  |  | 3.493539e-05 | 270.4424 |  |  | 6.157099e-05 | 299.0302 |  |  | -2.625792e-05 | 226.1127 |  |  | 1.618639e-05 | 283.2046 |  |  | 3.385284e-05 | 239.2848
640794.4 | 20.00031 | 4.425752e-05 | 244.2257 |  |  | -1.333168e-05 | 230.4314 |  |  | 2.444283e-05 | 251.6027 |  |  | 3.505236e-05 | 270.4444 |  |  | 6.165469e-05 | 299.0337 |  |  | -2.627127e-05 | 226.1112 |  |  | 1.61883e-05 | 283.2056 |  |  | 3.395046e-05 | 239.2868
640852.1 | 19.99985 | 4.423852e-05 | 244.2283 |  |  | -1.321033e-05 | 230.4306 |  |  | 2.44865e-05 | 251.6041 |  |  | 3.511231e-05 | 270.4464 |  |  | 6.165486e-05 | 299.0373 |  |  | -2.626227e-05 | 226.1097 |  |  | 1.619621e-05 | 283.2065 |  |  | 3.410343e-05 | 239.2887
640909.7 | 19.99929 | 4.421953e-05 | 244.2308 |  |  | -1.308777e-05 | 230.4299 |  |  | 2.453007e-05 | 251.6055 |  |  | 3.516942e-05 | 270.4484 |  |  | 6.164936e-05 | 299.0408 |  |  | -2.625154e-05 | 226.1082 |  |  | 1.620464e-05 | 283.2074 |  |  | 3.426172e-05 | 239.2907
640967.4 | 19.99956 | 4.420004e-05 | 244.2334 |  |  | -1.304018e-05 | 230.4291 |  |  | 2.46412e-05 | 251.6069 |  |  | 3.525418e-05 | 270.4505 |  |  | 6.16732e-05 | 299.0444 |  |  | -2.619685e-05 | 226.1067 |  |  | 1.628983e-05 | 283.2084 |  |  | 3.431339e-05 | 239.2927
641025 | 19.99995 | 4.418055e-05 | 244.2359 |  |  | -1.299377e-05 | 230.4284 |  |  | 2.475453e-05 | 251.6083 |  |  | 3.534031e-05 | 270.4525 |  |  | 6.169903e-05 | 299.0479 |  |  | -2.613876e-05 | 226.1052 |  |  | 1.638166e-05 | 283.2093 |  |  | 3.435482e-05 | 239.2947
641082.7 | 20.00005 | 4.423667e-05 | 244.2385 |  |  | -1.303198e-05 | 230.4276 |  |  | 2.478323e-05 | 251.6097 |  |  | 3.538132e-05 | 270.4545 |  |  | 6.174056e-05 | 299.0515 |  |  | -2.613027e-05 | 226.1037 |  |  | 1.642904e-05 | 283.2103 |  |  | 3.446128e-05 | 239.2966
641140.3 | 20.0001 | 4.429279e-05 | 244.241 |  |  | -1.307153e-05 | 230.4269 |  |  | 2.480916e-05 | 251.6112 |  |  | 3.542007e-05 | 270.4566 |  |  | 6.178316e-05 | 299.055 |  |  | -2.61256e-05 | 226.1022 |  |  | 1.647257e-05 | 283.2112 |  |  | 3.457399e-05 | 239.2986
641198 | 19.99997 | 4.434823e-05 | 244.2436 |  |  | -1.308725e-05 | 230.4261 |  |  | 2.489326e-05 | 251.6126 |  |  | 3.542442e-05 | 270.4586 |  |  | 6.178842e-05 | 299.0586 |  |  | -2.616338e-05 | 226.1007 |  |  | 1.644999e-05 | 283.2122 |  |  | 3.454247e-05 | 239.3006
641255.6 | 19.9998 | 4.440366e-05 | 244.2462 |  |  | -1.31026e-05 | 230.4254 |  |  | 2.497925e-05 | 251.614 |  |  | 3.542704e-05 | 270.4607 |  |  | 6.179115e-05 | 299.0622 |  |  | -2.620442e-05 | 226.0992 |  |  | 1.64217e-05 | 283.2131 |  |  | 3.44971e-05 | 239.3026
641313.3 | 19.99987 | 4.442377e-05 | 244.2487 |  |  | -1.308923e-05 | 230.4246 |  |  | 2.494609e-05 | 251.6155 |  |  | 3.540387e-05 | 270.4627 |  |  | 6.169872e-05 | 299.0657 |  |  | -2.619977e-05 | 226.0976 |  |  | 1.643403e-05 | 283.2141 |  |  | 3.448301e-05 | 239.3046
641370.9 | 19.99999 | 4.444389e-05 | 244.2513 |  |  | -1.307541e-05 | 230.4238 |  |  | 2.490904e-05 | 251.6169 |  |  | 3.537941e-05 | 270.4647 |  |  | 6.159982e-05 | 299.0693 |  |  | -2.61916e-05 | 226.0961 |  |  | 1.644988e-05 | 283.215 |  |  | 3.447194e-05 | 239.3066
641428.6 | 19.99976 | 4.442753e-05 | 244.2538 |  |  | -1.299499e-05 | 230.4231 |  |  | 2.494344e-05 | 251.6184 |  |  | 3.540274e-05 | 270.4668 |  |  | 6.156964e-05 | 299.0728 |  |  | -2.61866e-05 | 226.0946 |  |  | 1.647298e-05 | 283.2159 |  |  | 3.448265e-05 | 239.3086
641486.2 | 19.99948 | 4.441117e-05 | 244.2564 |  |  | -1.291353e-05 | 230.4223 |  |  | 2.498016e-05 | 251.6198 |  |  | 3.542845e-05 | 270.4688 |  |  | 6.154413e-05 | 299.0764 |  |  | -2.618185e-05 | 226.0931 |  |  | 1.64967e-05 | 283.2169 |  |  | 3.449546e-05 | 239.3106
641543.9 | 19.99959 | 4.440557e-05 | 244.259 |  |  | -1.283524e-05 | 230.4216 |  |  | 2.510344e-05 | 251.6212 |  |  | 3.553899e-05 | 270.4709 |  |  | 6.16065e-05 | 299.0799 |  |  | -2.604853e-05 | 226.0916 |  |  | 1.657583e-05 | 283.2179 |  |  | 3.450744e-05 | 239.3125
641601.5 | 19.99977 | 4.439996e-05 | 244.2615 |  |  | -1.2757e-05 | 230.4209 |  |  | 2.522954e-05 | 251.6227 |  |  | 3.565376e-05 | 270.4729 |  |  | 6.167484e-05 | 299.0835 |  |  | -2.590531e-05 | 226.0901 |  |  | 1.665976e-05 | 283.2188 |  |  | 3.451934e-05 | 239.3145
641659.2 | 19.99991 | 4.442892e-05 | 244.2641 |  |  | -1.277504e-05 | 230.4201 |  |  | 2.524394e-05 | 251.6241 |  |  | 3.566134e-05 | 270.475 |  |  | 6.169687e-05 | 299.087 |  |  | -2.594368e-05 | 226.0886 |  |  | 1.672156e-05 | 283.2198 |  |  | 3.454564e-05 | 239.3165
641716.8 | 20.00005 | 4.445789e-05 | 244.2666 |  |  | -1.27946e-05 | 230.4194 |  |  | 2.525469e-05 | 251.6256 |  |  | 3.566355e-05 | 270.477 |  |  | 6.171574e-05 | 299.0906 |  |  | -2.599607e-05 | 226.0871 |  |  | 1.678145e-05 | 283.2207 |  |  | 3.457332e-05 | 239.3185
641774.5 | 20.00009 | 4.450827e-05 | 244.2692 |  |  | -1.287344e-05 | 230.4187 |  |  | 2.523573e-05 | 251.6271 |  |  | 3.555334e-05 | 270.4791 |  |  | 6.16185e-05 | 299.0942 |  |  | -2.604544e-05 | 226.0856 |  |  | 1.668067e-05 | 283.2217 |  |  | 3.449957e-05 | 239.3205
641832.1 | 20.00011 | 4.455865e-05 | 244.2718 |  |  | -1.295322e-05 | 230.4179 |  |  | 2.521581e-05 | 251.6285 |  |  | 3.54375e-05 | 270.4811 |  |  | 6.151337e-05 | 299.0977 |  |  | -2.609458e-05 | 226.0841 |  |  | 1.656598e-05 | 283.2227 |  |  | 3.441607e-05 | 239.3225
641889.8 | 20.00011 | 4.454358e-05 | 244.2743 |  |  | -1.289846e-05 | 230.4172 |  |  | 2.523225e-05 | 251.63 |  |  | 3.544842e-05 | 270.4832 |  |  | 6.145124e-05 | 299.1012 |  |  | -2.610577e-05 | 226.0826 |  |  | 1.658614e-05 | 283.2236 |  |  | 3.436138e-05 | 239.3245
641947.5 | 20.00011 | 4.452852e-05 | 244.2769 |  |  | -1.284157e-05 | 230.4164 |  |  | 2.524987e-05 | 251.6314 |  |  | 3.546569e-05 | 270.4852 |  |  | 6.139203e-05 | 299.1048 |  |  | -2.611403e-05 | 226.0811 |  |  | 1.661796e-05 | 283.2246 |  |  | 3.430947e-05 | 239.3265
642005.1 | 20.00006 | 4.449244e-05 | 244.2795 |  |  | -1.280994e-05 | 230.4157 |  |  | 2.536232e-05 | 251.6329 |  |  | 3.552204e-05 | 270.4873 |  |  | 6.144526e-05 | 299.1083 |  |  | -2.603897e-05 | 226.0796 |  |  | 1.665006e-05 | 283.2255 |  |  | 3.437645e-05 | 239.3284
642062.8 | 20.00001 | 4.445635e-05 | 244.282 |  |  | -1.277871e-05 | 230.4149 |  |  | 2.547785e-05 | 251.6343 |  |  | 3.558035e-05 | 270.4893 |  |  | 6.150614e-05 | 299.1119 |  |  | -2.595747e-05 | 226.0781 |  |  | 1.668218e-05 | 283.2265 |  |  | 3.445484e-05 | 239.3304
642120.4 | 20 | 4.450631e-05 | 244.2846 |  |  | -1.26713e-05 | 230.4142 |  |  | 2.554378e-05 | 251.6358 |  |  | 3.561898e-05 | 270.4914 |  |  | 6.157973e-05 | 299.1154 |  |  | -2.591207e-05 | 226.0766 |  |  | 1.674443e-05 | 283.2275 |  |  | 3.461441e-05 | 239.3324
642178.1 | 20 | 4.455627e-05 | 244.2872 |  |  | -1.256268e-05 | 230.4135 |  |  | 2.560808e-05 | 251.6373 |  |  | 3.565662e-05 | 270.4934 |  |  | 6.16542e-05 | 299.119 |  |  | -2.586946e-05 | 226.0751 |  |  | 1.680929e-05 | 283.2284 |  |  | 3.478176e-05 | 239.3344
642235.7 | 20 | 4.460639e-05 | 244.2897 |  |  | -1.256464e-05 | 230.4128 |  |  | 2.568296e-05 | 251.6388 |  |  | 3.570522e-05 | 270.4955 |  |  | 6.16686e-05 | 299.1225 |  |  | -2.585436e-05 | 226.0736 |  |  | 1.681695e-05 | 283.2294 |  |  | 3.482843e-05 | 239.3364
642293.4 | 20 | 4.465651e-05 | 244.2923 |  |  | -1.256834e-05 | 230.412 |  |  | 2.575819e-05 | 251.6403 |  |  | 3.575438e-05 | 270.4975 |  |  | 6.167893e-05 | 299.1261 |  |  | -2.584139e-05 | 226.0721 |  |  | 1.681967e-05 | 283.2304 |  |  | 3.486351e-05 | 239.3384
642351 | 19.99978 | 4.470385e-05 | 244.2949 |  |  | -1.254406e-05 | 230.4113 |  |  | 2.581832e-05 | 251.6417 |  |  | 3.579314e-05 | 270.4996 |  |  | 6.160854e-05 | 299.1296 |  |  | -2.58254e-05 | 226.0706 |  |  | 1.688764e-05 | 283.2313 |  |  | 3.489608e-05 | 239.3404
642408.7 | 19.99954 | 4.47512e-05 | 244.2975 |  |  | -1.251933e-05 | 230.4106 |  |  | 2.587795e-05 | 251.6432 |  |  | 3.583138e-05 | 270.5017 |  |  | 6.153265e-05 | 299.1332 |  |  | -2.580918e-05 | 226.0692 |  |  | 1.696126e-05 | 283.2323 |  |  | 3.492841e-05 | 239.3425
642466.3 | 19.99957 | 4.480147e-05 | 244.3001 |  |  | -1.257937e-05 | 230.4099 |  |  | 2.587913e-05 | 251.6447 |  |  | 3.579194e-05 | 270.5037 |  |  | 6.150953e-05 | 299.1367 |  |  | -2.584039e-05 | 226.0677 |  |  | 1.687262e-05 | 283.2333 |  |  | 3.489144e-05 | 239.3445
642524 | 19.99965 | 4.485175e-05 | 244.3026 |  |  | -1.264075e-05 | 230.4091 |  |  | 2.58784e-05 | 251.6462 |  |  | 3.57486e-05 | 270.5058 |  |  | 6.149e-05 | 299.1403 |  |  | -2.587526e-05 | 226.0662 |  |  | 1.676993e-05 | 283.2343 |  |  | 3.484781e-05 | 239.3465
642581.6 | 19.99984 | 4.48588e-05 | 244.3052 |  |  | -1.25667e-05 | 230.4084 |  |  | 2.58319e-05 | 251.6477 |  |  | 3.576382e-05 | 270.5078 |  |  | 6.150172e-05 | 299.1438 |  |  | -2.589965e-05 | 226.0647 |  |  | 1.679625e-05 | 283.2352 |  |  | 3.481971e-05 | 239.3485
642639.3 | 20.00004 | 4.486585e-05 | 244.3078 |  |  | -1.249051e-05 | 230.4077 |  |  | 2.57839e-05 | 251.6492 |  |  | 3.578197e-05 | 270.5099 |  |  | 6.151557e-05 | 299.1474 |  |  | -2.592323e-05 | 226.0632 |  |  | 1.683373e-05 | 283.2362 |  |  | 3.47931e-05 | 239.3505
642696.9 | 19.9999 | 4.48733e-05 | 244.3104 |  |  | -1.254062e-05 | 230.407 |  |  | 2.577894e-05 | 251.6507 |  |  | 3.579135e-05 | 270.512 |  |  | 6.150649e-05 | 299.1509 |  |  | -2.586433e-05 | 226.0617 |  |  | 1.683666e-05 | 283.2372 |  |  | 3.478803e-05 | 239.3525
642754.6 | 19.99971 | 4.488076e-05 | 244.313 |  |  | -1.259272e-05 | 230.4062 |  |  | 2.577539e-05 | 251.6522 |  |  | 3.580029e-05 | 270.514 |  |  | 6.149585e-05 | 299.1545 |  |  | -2.579906e-05 | 226.0602 |  |  | 1.683661e-05 | 283.2381 |  |  | 3.478504e-05 | 239.3545
642812.2 | 19.99983 | 4.479465e-05 | 244.3156 |  |  | -1.261474e-05 | 230.4055 |  |  | 2.574165e-05 | 251.6536 |  |  | 3.56874e-05 | 270.5161 |  |  | 6.138945e-05 | 299.158 |  |  | -2.585633e-05 | 226.0587 |  |  | 1.681287e-05 | 283.2391 |  |  | 3.473509e-05 | 239.3565
642869.9 | 20 | 4.470854e-05 | 244.3181 |  |  | -1.263628e-05 | 230.4048 |  |  | 2.570692e-05 | 251.6551 |  |  | 3.556843e-05 | 270.5182 |  |  | 6.127653e-05 | 299.1615 |  |  | -2.592304e-05 | 226.0572 |  |  | 1.678709e-05 | 283.2401 |  |  | 3.468062e-05 | 239.3585
642927.5 | 19.99972 | 4.474943e-05 | 244.3207 |  |  | -1.269007e-05 | 230.4041 |  |  | 2.569519e-05 | 251.6566 |  |  | 3.554773e-05 | 270.5202 |  |  | 6.126702e-05 | 299.1651 |  |  | -2.591124e-05 | 226.0557 |  |  | 1.679147e-05 | 283.241 |  |  | 3.464381e-05 | 239.3605
642985.2 | 19.99938 | 4.479032e-05 | 244.3233 |  |  | -1.274437e-05 | 230.4033 |  |  | 2.568421e-05 | 251.6581 |  |  | 3.553194e-05 | 270.5223 |  |  | 6.126454e-05 | 299.1686 |  |  | -2.589337e-05 | 226.0542 |  |  | 1.679845e-05 | 283.242 |  |  | 3.460869e-05 | 239.3625
643042.8 | 19.99967 | 4.47606e-05 | 244.3259 |  |  | -1.276356e-05 | 230.4026 |  |  | 2.565171e-05 | 251.6596 |  |  | 3.55189e-05 | 270.5243 |  |  | 6.127537e-05 | 299.1721 |  |  | -2.59487e-05 | 226.0527 |  |  | 1.679671e-05 | 283.243 |  |  | 3.463225e-05 | 239.3645
643100.5 | 20.00006 | 4.473088e-05 | 244.3285 |  |  | -1.27822e-05 | 230.4019 |  |  | 2.561851e-05 | 251.6611 |  |  | 3.550599e-05 | 270.5263 |  |  | 6.128711e-05 | 299.1757 |  |  | -2.600968e-05 | 226.0512 |  |  | 1.679421e-05 | 283.2439 |  |  | 3.466144e-05 | 239.3665
643158.1 | 19.99995 | 4.472683e-05 | 244.331 |  |  | -1.28008e-05 | 230.4011 |  |  | 2.556889e-05 | 251.6625 |  |  | 3.546113e-05 | 270.5284 |  |  | 6.129931e-05 | 299.1792 |  |  | -2.603154e-05 | 226.0497 |  |  | 1.674154e-05 | 283.2449 |  |  | 3.460361e-05 | 239.3685
643215.8 | 19.99977 | 4.472277e-05 | 244.3336 |  |  | -1.28194e-05 | 230.4004 |  |  | 2.551874e-05 | 251.664 |  |  | 3.541466e-05 | 270.5304 |  |  | 6.131155e-05 | 299.1827 |  |  | -2.60504e-05 | 226.0482 |  |  | 1.668453e-05 | 283.2459 |  |  | 3.453742e-05 | 239.3705
643273.4 | 19.99986 | 4.473304e-05 | 244.3362 |  |  | -1.288094e-05 | 230.3996 |  |  | 2.551724e-05 | 251.6655 |  |  | 3.529322e-05 | 270.5325 |  |  | 6.124894e-05 | 299.1863 |  |  | -2.603609e-05 | 226.0467 |  |  | 1.66439e-05 | 283.2468 |  |  | 3.452652e-05 | 239.3725
643331.1 | 19.99998 | 4.474331e-05 | 244.3388 |  |  | -1.294317e-05 | 230.3989 |  |  | 2.551732e-05 | 251.6669 |  |  | 3.516803e-05 | 270.5345 |  |  | 6.118124e-05 | 299.1898 |  |  | -2.601923e-05 | 226.0452 |  |  | 1.660469e-05 | 283.2478 |  |  | 3.452093e-05 | 239.3745
643388.7 | 20 | 4.467588e-05 | 244.3414 |  |  | -1.299167e-05 | 230.3981 |  |  | 2.544001e-05 | 251.6684 |  |  | 3.512458e-05 | 270.5365 |  |  | 6.11803e-05 | 299.1933 |  |  | -2.604224e-05 | 226.0437 |  |  | 1.659632e-05 | 283.2488 |  |  | 3.449692e-05 | 239.3765
643446.4 | 20 | 4.460845e-05 | 244.3439 |  |  | -1.303996e-05 | 230.3974 |  |  | 2.536017e-05 | 251.6699 |  |  | 3.508523e-05 | 270.5386 |  |  | 6.11839e-05 | 299.1969 |  |  | -2.606832e-05 | 226.0422 |  |  | 1.65906e-05 | 283.2497 |  |  | 3.447114e-05 | 239.3784
643504 | 20.00009 | 4.457438e-05 | 244.3465 |  |  | -1.305805e-05 | 230.3966 |  |  | 2.531185e-05 | 251.6713 |  |  | 3.509584e-05 | 270.5406 |  |  | 6.109231e-05 | 299.2004 |  |  | -2.610903e-05 | 226.0407 |  |  | 1.650142e-05 | 283.2507 |  |  | 3.439477e-05 | 239.3804
643561.7 | 20.0002 | 4.45403e-05 | 244.3491 |  |  | -1.307566e-05 | 230.3959 |  |  | 2.526456e-05 | 251.6728 |  |  | 3.510896e-05 | 270.5426 |  |  | 6.099424e-05 | 299.2039 |  |  | -2.615087e-05 | 226.0392 |  |  | 1.640501e-05 | 283.2516 |  |  | 3.431355e-05 | 239.3824
643619.3 | 20.0001 | 4.450638e-05 | 244.3516 |  |  | -1.306901e-05 | 230.3951 |  |  | 2.522483e-05 | 251.6742 |  |  | 3.512603e-05 | 270.5446 |  |  | 6.100371e-05 | 299.2074 |  |  | -2.616178e-05 | 226.0377 |  |  | 1.63963e-05 | 283.2526 |  |  | 3.426828e-05 | 239.3844
643677 | 19.99998 | 4.447246e-05 | 244.3542 |  |  | -1.306197e-05 | 230.3944 |  |  | 2.518535e-05 | 251.6757 |  |  | 3.514329e-05 | 270.5467 |  |  | 6.10205e-05 | 299.2109 |  |  | -2.61703e-05 | 226.0362 |  |  | 1.639517e-05 | 283.2535 |  |  | 3.422646e-05 | 239.3864
643734.6 | 19.99993 | 4.450618e-05 | 244.3568 |  |  | -1.30602e-05 | 230.3936 |  |  | 2.524403e-05 | 251.6772 |  |  | 3.502462e-05 | 270.5487 |  |  | 6.102413e-05 | 299.2145 |  |  | -2.620464e-05 | 226.0347 |  |  | 1.639721e-05 | 283.2544 |  |  | 3.418676e-05 | 239.3883
643792.3 | 19.99989 | 4.45399e-05 | 244.3593 |  |  | -1.305851e-05 | 230.3929 |  |  | 2.530592e-05 | 251.6786 |  |  | 3.489914e-05 | 270.5507 |  |  | 6.102687e-05 | 299.218 |  |  | -2.624097e-05 | 226.0332 |  |  | 1.639953e-05 | 283.2554 |  |  | 3.414727e-05 | 239.3903
643850 | 19.99994 | 4.453195e-05 | 244.3619 |  |  | -1.304959e-05 | 230.3921 |  |  | 2.52648e-05 | 251.6801 |  |  | 3.489369e-05 | 270.5527 |  |  | 6.102313e-05 | 299.2215 |  |  | -2.62442e-05 | 226.0317 |  |  | 1.639915e-05 | 283.2563 |  |  | 3.418217e-05 | 239.3923
643907.6 | 19.99999 | 4.452401e-05 | 244.3645 |  |  | -1.304055e-05 | 230.3914 |  |  | 2.522032e-05 | 251.6815 |  |  | 3.489424e-05 | 270.5547 |  |  | 6.101895e-05 | 299.225 |  |  | -2.624488e-05 | 226.0302 |  |  | 1.639855e-05 | 283.2573 |  |  | 3.422423e-05 | 239.3942
643965.3 | 19.9999 | 4.453097e-05 | 244.367 |  |  | -1.306242e-05 | 230.3906 |  |  | 2.518672e-05 | 251.683 |  |  | 3.486479e-05 | 270.5567 |  |  | 6.105329e-05 | 299.2285 |  |  | -2.618867e-05 | 226.0287 |  |  | 1.639509e-05 | 283.2582 |  |  | 3.42171e-05 | 239.3962
644022.9 | 19.99979 | 4.453794e-05 | 244.3696 |  |  | -1.308477e-05 | 230.3899 |  |  | 2.515347e-05 | 251.6844 |  |  | 3.483384e-05 | 270.5587 |  |  | 6.109024e-05 | 299.232 |  |  | -2.612807e-05 | 226.0271 |  |  | 1.63914e-05 | 283.2592 |  |  | 3.420523e-05 | 239.3982
644080.6 | 19.99987 | 4.452139e-05 | 244.3722 |  |  | -1.313861e-05 | 230.3891 |  |  | 2.515749e-05 | 251.6859 |  |  | 3.485632e-05 | 270.5607 |  |  | 6.117526e-05 | 299.2356 |  |  | -2.612526e-05 | 226.0256 |  |  | 1.637286e-05 | 283.2601 |  |  | 3.418265e-05 | 239.4002
644138.2 | 19.99999 | 4.450484e-05 | 244.3747 |  |  | -1.319295e-05 | 230.3884 |  |  | 2.516273e-05 | 251.6873 |  |  | 3.488148e-05 | 270.5628 |  |  | 6.126354e-05 | 299.2391 |  |  | -2.612692e-05 | 226.0241 |  |  | 1.635304e-05 | 283.2611 |  |  | 3.415903e-05 | 239.4021
644195.9 | 19.99984 | 4.445935e-05 | 244.3773 |  |  | -1.310671e-05 | 230.3876 |  |  | 2.52495e-05 | 251.6888 |  |  | 3.495394e-05 | 270.5648 |  |  | 6.123803e-05 | 299.2426 |  |  | -2.606243e-05 | 226.0226 |  |  | 1.644107e-05 | 283.262 |  |  | 3.417242e-05 | 239.4041
644253.5 | 19.99966 | 4.441386e-05 | 244.3799 |  |  | -1.301824e-05 | 230.3868 |  |  | 2.533894e-05 | 251.6902 |  |  | 3.502876e-05 | 270.5668 |  |  | 6.120478e-05 | 299.2462 |  |  | -2.599283e-05 | 226.0211 |  |  | 1.653844e-05 | 283.263 |  |  | 3.418937e-05 | 239.4061
644311.2 | 19.99975 | 4.444427e-05 | 244.3824 |  |  | -1.296262e-05 | 230.3861 |  |  | 2.532331e-05 | 251.6917 |  |  | 3.501181e-05 | 270.5688 |  |  | 6.124218e-05 | 299.2497 |  |  | -2.600242e-05 | 226.0196 |  |  | 1.651112e-05 | 283.2639 |  |  | 3.424538e-05 | 239.408
644368.8 | 19.99987 | 4.447469e-05 | 244.385 |  |  | -1.290753e-05 | 230.3853 |  |  | 2.530426e-05 | 251.6932 |  |  | 3.499028e-05 | 270.5708 |  |  | 6.128438e-05 | 299.2532 |  |  | -2.601811e-05 | 226.0181 |  |  | 1.647301e-05 | 283.2649 |  |  | 3.430514e-05 | 239.41
644426.5 | 19.99984 | 4.445235e-05 | 244.3876 |  |  | -1.293191e-05 | 230.3846 |  |  | 2.527681e-05 | 251.6946 |  |  | 3.500481e-05 | 270.5728 |  |  | 6.133676e-05 | 299.2568 |  |  | -2.600461e-05 | 226.0166 |  |  | 1.647345e-05 | 283.2658 |  |  | 3.43171e-05 | 239.412
644484.1 | 19.99978 | 4.443001e-05 | 244.3901 |  |  | -1.295754e-05 | 230.3839 |  |  | 2.524908e-05 | 251.6961 |  |  | 3.502114e-05 | 270.5749 |  |  | 6.138983e-05 | 299.2603 |  |  | -2.598885e-05 | 226.0151 |  |  | 1.647723e-05 | 283.2668 |  |  | 3.432448e-05 | 239.414
644541.8 | 19.99987 | 4.440367e-05 | 244.3927 |  |  | -1.29096e-05 | 230.3831 |  |  | 2.524535e-05 | 251.6975 |  |  | 3.495228e-05 | 270.5769 |  |  | 6.136865e-05 | 299.2638 |  |  | -2.603551e-05 | 226.0136 |  |  | 1.655921e-05 | 283.2677 |  |  | 3.432899e-05 | 239.416
644599.4 | 19.99999 | 4.437734e-05 | 244.3952 |  |  | -1.286049e-05 | 230.3824 |  |  | 2.52424e-05 | 251.699 |  |  | 3.487916e-05 | 270.5789 |  |  | 6.134243e-05 | 299.2674 |  |  | -2.608699e-05 | 226.0121 |  |  | 1.664796e-05 | 283.2687 |  |  | 3.433323e-05 | 239.4179
644657.1 | 19.9999 | 4.447575e-05 | 244.3978 |  |  | -1.291969e-05 | 230.3816 |  |  | 2.523053e-05 | 251.7004 |  |  | 3.489569e-05 | 270.5809 |  |  | 6.131049e-05 | 299.2709 |  |  | -2.607906e-05 | 226.0106 |  |  | 1.662203e-05 | 283.2696 |  |  | 3.429899e-05 | 239.4199
644714.7 | 19.99979 | 4.457417e-05 | 244.4004 |  |  | -1.29806e-05 | 230.3809 |  |  | 2.521837e-05 | 251.7019 |  |  | 3.491671e-05 | 270.5829 |  |  | 6.127817e-05 | 299.2744 |  |  | -2.606654e-05 | 226.0091 |  |  | 1.658617e-05 | 283.2706 |  |  | 3.426106e-05 | 239.4219
644772.4 | 19.99987 | 4.452446e-05 | 244.4029 |  |  | -1.300405e-05 | 230.3801 |  |  | 2.516533e-05 | 251.7033 |  |  | 3.486925e-05 | 270.5849 |  |  | 6.133515e-05 | 299.278 |  |  | -2.606707e-05 | 226.0076 |  |  | 1.654685e-05 | 283.2715 |  |  | 3.420729e-05 | 239.4239
644830 | 19.99999 | 4.447476e-05 | 244.4055 |  |  | -1.30269e-05 | 230.3794 |  |  | 2.511096e-05 | 251.7048 |  |  | 3.481837e-05 | 270.5869 |  |  | 6.139821e-05 | 299.2815 |  |  | -2.60686e-05 | 226.0061 |  |  | 1.650722e-05 | 283.2725 |  |  | 3.4152e-05 | 239.4258
644887.7 | 20.00005 | 4.436801e-05 | 244.4081 |  |  | -1.314847e-05 | 230.3786 |  |  | 2.516042e-05 | 251.7062 |  |  | 3.482385e-05 | 270.5889 |  |  | 6.13633e-05 | 299.285 |  |  | -2.595662e-05 | 226.0046 |  |  | 1.642493e-05 | 283.2734 |  |  | 3.414351e-05 | 239.4278
644945.3 | 20.0001 | 4.426126e-05 | 244.4106 |  |  | -1.327159e-05 | 230.3779 |  |  | 2.521328e-05 | 251.7077 |  |  | 3.483215e-05 | 270.5909 |  |  | 6.132172e-05 | 299.2886 |  |  | -2.583588e-05 | 226.0031 |  |  | 1.633895e-05 | 283.2744 |  |  | 3.413953e-05 | 239.4298
645003 | 20.00006 | 4.427546e-05 | 244.4132 |  |  | -1.334446e-05 | 230.3771 |  |  | 2.515638e-05 | 251.7092 |  |  | 3.480994e-05 | 270.593 |  |  | 6.124626e-05 | 299.2921 |  |  | -2.589805e-05 | 226.0016 |  |  | 1.629195e-05 | 283.2753 |  |  | 3.4068e-05 | 239.4317
645060.6 | 20.00001 | 4.428965e-05 | 244.4157 |  |  | -1.341653e-05 | 230.3763 |  |  | 2.50959e-05 | 251.7106 |  |  | 3.478619e-05 | 270.595 |  |  | 6.116849e-05 | 299.2956 |  |  | -2.597434e-05 | 226.0001 |  |  | 1.624833e-05 | 283.2763 |  |  | 3.398998e-05 | 239.4337
645118.3 | 20 | 4.4294e-05 | 244.4183 |  |  | -1.335465e-05 | 230.3756 |  |  | 2.500567e-05 | 251.712 |  |  | 3.474723e-05 | 270.597 |  |  | 6.114923e-05 | 299.2992 |  |  | -2.599708e-05 | 225.9986 |  |  | 1.630038e-05 | 283.2772 |  |  | 3.398506e-05 | 239.4357
645175.9 | 20 | 4.429835e-05 | 244.4208 |  |  | -1.329064e-05 | 230.3748 |  |  | 2.491446e-05 | 251.7135 |  |  | 3.47075e-05 | 270.599 |  |  | 6.113395e-05 | 299.3027 |  |  | -2.601569e-05 | 225.9971 |  |  | 1.636071e-05 | 283.2781 |  |  | 3.398717e-05 | 239.4376
645233.6 | 20.00017 | 4.427849e-05 | 244.4234 |  |  | -1.332374e-05 | 230.374 |  |  | 2.495159e-05 | 251.7149 |  |  | 3.471088e-05 | 270.601 |  |  | 6.111203e-05 | 299.3062 |  |  | -2.600427e-05 | 225.9956 |  |  | 1.627326e-05 | 283.2791 |  |  | 3.396273e-05 | 239.4396
645291.2 | 20.00037 | 4.425862e-05 | 244.4259 |  |  | -1.335839e-05 | 230.3732 |  |  | 2.499291e-05 | 251.7164 |  |  | 3.471641e-05 | 270.603 |  |  | 6.108965e-05 | 299.3097 |  |  | -2.599054e-05 | 225.9941 |  |  | 1.617303e-05 | 283.28 |  |  | 3.393574e-05 | 239.4415
645348.9 | 20.00027 | 4.424024e-05 | 244.4285 |  |  | -1.330055e-05 | 230.3725 |  |  | 2.495962e-05 | 251.7178 |  |  | 3.474088e-05 | 270.605 |  |  | 6.111902e-05 | 299.3133 |  |  | -2.601416e-05 | 225.9926 |  |  | 1.60937e-05 | 283.281 |  |  | 3.393453e-05 | 239.4435
645406.5 | 20.00013 | 4.422186e-05 | 244.431 |  |  | -1.324125e-05 | 230.3717 |  |  | 2.49239e-05 | 251.7192 |  |  | 3.476629e-05 | 270.607 |  |  | 6.11519e-05 | 299.3168 |  |  | -2.604067e-05 | 225.9911 |  |  | 1.601618e-05 | 283.2819 |  |  | 3.39358e-05 | 239.4454
645464.2 | 19.99997 | 4.424473e-05 | 244.4336 |  |  | -1.328186e-05 | 230.3709 |  |  | 2.488986e-05 | 251.7207 |  |  | 3.48427e-05 | 270.609 |  |  | 6.116867e-05 | 299.3203 |  |  | -2.600391e-05 | 225.9896 |  |  | 1.609449e-05 | 283.2828 |  |  | 3.391999e-05 | 239.4474
645521.8 | 19.9998 | 4.42676e-05 | 244.4361 |  |  | -1.332407e-05 | 230.3702 |  |  | 2.485587e-05 | 251.7221 |  |  | 3.492167e-05 | 270.611 |  |  | 6.118433e-05 | 299.3238 |  |  | -2.596226e-05 | 225.9881 |  |  | 1.618629e-05 | 283.2837 |  |  | 3.390255e-05 | 239.4494
645579.5 | 19.99987 | 4.425142e-05 | 244.4387 |  |  | -1.33578e-05 | 230.3694 |  |  | 2.486525e-05 | 251.7235 |  |  | 3.482329e-05 | 270.613 |  |  | 6.114927e-05 | 299.3274 |  |  | -2.602018e-05 | 225.9866 |  |  | 1.612364e-05 | 283.2847 |  |  | 3.389811e-05 | 239.4513
645637.1 | 19.99999 | 4.423524e-05 | 244.4412 |  |  | -1.33914e-05 | 230.3686 |  |  | 2.487604e-05 | 251.725 |  |  | 3.471603e-05 | 270.615 |  |  | 6.111075e-05 | 299.3309 |  |  | -2.608578e-05 | 225.9851 |  |  | 1.604762e-05 | 283.2856 |  |  | 3.389491e-05 | 239.4533
645694.8 | 19.99938 | 4.422495e-05 | 244.4438 |  |  | -1.336669e-05 | 230.3679 |  |  | 2.490188e-05 | 251.7264 |  |  | 3.467849e-05 | 270.617 |  |  | 6.115246e-05 | 299.3344 |  |  | -2.606177e-05 | 225.9836 |  |  | 1.608972e-05 | 283.2865 |  |  | 3.392764e-05 | 239.4552
645752.4 | 19.99866 | 4.421467e-05 | 244.4463 |  |  | -1.334106e-05 | 230.3671 |  |  | 2.492822e-05 | 251.7278 |  |  | 3.464443e-05 | 270.619 |  |  | 6.119962e-05 | 299.3379 |  |  | -2.603084e-05 | 225.9821 |  |  | 1.614205e-05 | 283.2874 |  |  | 3.396382e-05 | 239.4572
645810.1 | 19.99916 | 4.417654e-05 | 244.4489 |  |  | -1.327692e-05 | 230.3663 |  |  | 2.495793e-05 | 251.7293 |  |  | 3.472559e-05 | 270.621 |  |  | 6.128129e-05 | 299.3415 |  |  | -2.603844e-05 | 225.9806 |  |  | 1.614485e-05 | 283.2884 |  |  | 3.395598e-05 | 239.4591
645867.8 | 19.99985 | 4.413841e-05 | 244.4514 |  |  | -1.321218e-05 | 230.3656 |  |  | 2.498776e-05 | 251.7307 |  |  | 3.481251e-05 | 270.623 |  |  | 6.13653e-05 | 299.345 |  |  | -2.604902e-05 | 225.9791 |  |  | 1.614336e-05 | 283.2893 |  |  | 3.39439e-05 | 239.4611
645925.4 | 20.00011 | 4.415273e-05 | 244.454 |  |  | -1.321373e-05 | 230.3648 |  |  | 2.495995e-05 | 251.7322 |  |  | 3.486649e-05 | 270.625 |  |  | 6.130743e-05 | 299.3485 |  |  | -2.607673e-05 | 225.9776 |  |  | 1.622436e-05 | 283.2902 |  |  | 3.397862e-05 | 239.4631
645983.1 | 20.00031 | 4.416705e-05 | 244.4565 |  |  | -1.321634e-05 | 230.364 |  |  | 2.493026e-05 | 251.7336 |  |  | 3.491883e-05 | 270.627 |  |  | 6.123991e-05 | 299.3521 |  |  | -2.610577e-05 | 225.9761 |  |  | 1.63125e-05 | 283.2912 |  |  | 3.401784e-05 | 239.465
646040.7 | 20.00014 | 4.411844e-05 | 244.4591 |  |  | -1.319759e-05 | 230.3633 |  |  | 2.495411e-05 | 251.735 |  |  | 3.491504e-05 | 270.629 |  |  | 6.124005e-05 | 299.3556 |  |  | -2.611084e-05 | 225.9746 |  |  | 1.623504e-05 | 283.2921 |  |  | 3.394071e-05 | 239.467
646098.4 | 19.99992 | 4.406983e-05 | 244.4616 |  |  | -1.317851e-05 | 230.3625 |  |  | 2.497971e-05 | 251.7365 |  |  | 3.490845e-05 | 270.6311 |  |  | 6.124478e-05 | 299.3591 |  |  | -2.611407e-05 | 225.9731 |  |  | 1.614325e-05 | 283.2931 |  |  | 3.385238e-05 | 239.4689
646156 | 20.00003 | 4.41023e-05 | 244.4642 |  |  | -1.320121e-05 | 230.3618 |  |  | 2.492096e-05 | 251.7379 |  |  | 3.487835e-05 | 270.6331 |  |  | 6.119691e-05 | 299.3627 |  |  | -2.614243e-05 | 225.9716 |  |  | 1.606472e-05 | 283.294 |  |  | 3.391748e-05 | 239.4709
646213.7 | 20.0002 | 4.413476e-05 | 244.4667 |  |  | -1.322456e-05 | 230.361 |  |  | 2.485946e-05 | 251.7394 |  |  | 3.484707e-05 | 270.6351 |  |  | 6.114547e-05 | 299.3662 |  |  | -2.617273e-05 | 225.9701 |  |  | 1.598734e-05 | 283.2949 |  |  | 3.399731e-05 | 239.4728
646271.3 | 20.0002 | 4.42113e-05 | 244.4692 |  |  | -1.320788e-05 | 230.3602 |  |  | 2.489397e-05 | 251.7408 |  |  | 3.484745e-05 | 270.6371 |  |  | 6.122286e-05 | 299.3697 |  |  | -2.618199e-05 | 225.9686 |  |  | 1.603479e-05 | 283.2958 |  |  | 3.398369e-05 | 239.4748
646329 | 20.00018 | 4.428783e-05 | 244.4718 |  |  | -1.319057e-05 | 230.3595 |  |  | 2.493162e-05 | 251.7422 |  |  | 3.484942e-05 | 270.6391 |  |  | 6.130901e-05 | 299.3733 |  |  | -2.618963e-05 | 225.9671 |  |  | 1.609305e-05 | 283.2968 |  |  | 3.39611e-05 | 239.4768
646386.6 | 20.00025 | 4.429409e-05 | 244.4743 |  |  | -1.318865e-05 | 230.3587 |  |  | 2.490016e-05 | 251.7437 |  |  | 3.488501e-05 | 270.6411 |  |  | 6.123041e-05 | 299.3768 |  |  | -2.618606e-05 | 225.9656 |  |  | 1.611897e-05 | 283.2977 |  |  | 3.396285e-05 | 239.4787
646444.3 | 20.00034 | 4.430035e-05 | 244.4769 |  |  | -1.318698e-05 | 230.358 |  |  | 2.486645e-05 | 251.7451 |  |  | 3.492228e-05 | 270.6431 |  |  | 6.114062e-05 | 299.3803 |  |  | -2.618162e-05 | 225.9641 |  |  | 1.614209e-05 | 283.2986 |  |  | 3.396696e-05 | 239.4807
646501.9 | 20.00049 | 4.440437e-05 | 244.4795 |  |  | -1.319662e-05 | 230.3572 |  |  | 2.483292e-05 | 251.7465 |  |  | 3.490256e-05 | 270.6451 |  |  | 6.115817e-05 | 299.3838 |  |  | -2.621788e-05 | 225.9626 |  |  | 1.613132e-05 | 283.2995 |  |  | 3.395307e-05 | 239.4826
646559.6 | 20.00065 | 4.450838e-05 | 244.482 |  |  | -1.320644e-05 | 230.3564 |  |  | 2.479941e-05 | 251.748 |  |  | 3.487999e-05 | 270.6471 |  |  | 6.118302e-05 | 299.3874 |  |  | -2.625729e-05 | 225.961 |  |  | 1.611762e-05 | 283.3005 |  |  | 3.393746e-05 | 239.4846
646617.2 | 20.00048 | 4.443742e-05 | 244.4846 |  |  | -1.320641e-05 | 230.3557 |  |  | 2.48517e-05 | 251.7494 |  |  | 3.486075e-05 | 270.6492 |  |  | 6.114007e-05 | 299.3909 |  |  | -2.627794e-05 | 225.9595 |  |  | 1.610249e-05 | 283.3014 |  |  | 3.38896e-05 | 239.4865
646674.9 | 20.00025 | 4.436645e-05 | 244.4871 |  |  | -1.320623e-05 | 230.3549 |  |  | 2.49068e-05 | 251.7508 |  |  | 3.484167e-05 | 270.6512 |  |  | 6.10925e-05 | 299.3944 |  |  | -2.629715e-05 | 225.958 |  |  | 1.608724e-05 | 283.3023 |  |  | 3.383866e-05 | 239.4885
646732.5 | 20.00008 | 4.442042e-05 | 244.4897 |  |  | -1.324085e-05 | 230.3542 |  |  | 2.484401e-05 | 251.7523 |  |  | 3.477321e-05 | 270.6532 |  |  | 6.111739e-05 | 299.3979 |  |  | -2.636494e-05 | 225.9565 |  |  | 1.607812e-05 | 283.3033 |  |  | 3.384366e-05 | 239.4904
646790.2 | 19.99991 | 4.447438e-05 | 244.4923 |  |  | -1.327603e-05 | 230.3534 |  |  | 2.477736e-05 | 251.7537 |  |  | 3.470227e-05 | 270.6552 |  |  | 6.114721e-05 | 299.4015 |  |  | -2.643648e-05 | 225.955 |  |  | 1.606953e-05 | 283.3042 |  |  | 3.385405e-05 | 239.4924
646847.8 | 19.99974 | 4.44225e-05 | 244.4948 |  |  | -1.327256e-05 | 230.3526 |  |  | 2.472664e-05 | 251.7551 |  |  | 3.468233e-05 | 270.6572 |  |  | 6.109109e-05 | 299.405 |  |  | -2.643687e-05 | 225.9535 |  |  | 1.603264e-05 | 283.3051 |  |  | 3.390461e-05 | 239.4944
646905.5 | 19.99957 | 4.437062e-05 | 244.4974 |  |  | -1.326847e-05 | 230.3519 |  |  | 2.467645e-05 | 251.7565 |  |  | 3.466494e-05 | 270.6592 |  |  | 6.102914e-05 | 299.4085 |  |  | -2.643176e-05 | 225.9519 |  |  | 1.59933e-05 | 283.306 |  |  | 3.395904e-05 | 239.4963
646963.1 | 20.00017 | 4.434149e-05 | 244.4999 |  |  | -1.320834e-05 | 230.3511 |  |  | 2.479476e-05 | 251.758 |  |  | 3.467976e-05 | 270.6612 |  |  | 6.104933e-05 | 299.412 |  |  | -2.632605e-05 | 225.9504 |  |  | 1.607631e-05 | 283.307 |  |  | 3.398817e-05 | 239.4983
647020.8 | 20.00089 | 4.431236e-05 | 244.5025 |  |  | -1.314732e-05 | 230.3503 |  |  | 2.491857e-05 | 251.7594 |  |  | 3.469619e-05 | 270.6632 |  |  | 6.107511e-05 | 299.4156 |  |  | -2.621258e-05 | 225.9489 |  |  | 1.616992e-05 | 283.3079 |  |  | 3.401487e-05 | 239.5002
647078.4 | 19.9997 | 4.434776e-05 | 244.5051 |  |  | -1.317394e-05 | 230.3496 |  |  | 2.497806e-05 | 251.7608 |  |  | 3.475031e-05 | 270.6652 |  |  | 6.114947e-05 | 299.4191 |  |  | -2.618856e-05 | 225.9474 |  |  | 1.617092e-05 | 283.3088 |  |  | 3.403033e-05 | 239.5022
647136.1 | 19.99823 | 4.438317e-05 | 244.5076 |  |  | -1.320195e-05 | 230.3488 |  |  | 2.503545e-05 | 251.7623 |  |  | 3.480631e-05 | 270.6672 |  |  | 6.122714e-05 | 299.4226 |  |  | -2.617145e-05 | 225.9459 |  |  | 1.616391e-05 | 283.3097 |  |  | 3.40447e-05 | 239.5041
647193.7 | 19.99889 | 4.444594e-05 | 244.5102 |  |  | -1.307576e-05 | 230.3481 |  |  | 2.509552e-05 | 251.7637 |  |  | 3.486459e-05 | 270.6692 |  |  | 6.125998e-05 | 299.4261 |  |  | -2.615799e-05 | 225.9444 |  |  | 1.625812e-05 | 283.3107 |  |  | 3.409229e-05 | 239.5061
647251.4 | 19.99987 | 4.450872e-05 | 244.5127 |  |  | -1.294713e-05 | 230.3473 |  |  | 2.515568e-05 | 251.7652 |  |  | 3.492298e-05 | 270.6712 |  |  | 6.128977e-05 | 299.4297 |  |  | -2.614482e-05 | 225.9429 |  |  | 1.63611e-05 | 283.3116 |  |  | 3.414308e-05 | 239.5081
647309 | 20.00053 | 4.452817e-05 | 244.5153 |  |  | -1.288781e-05 | 230.3466 |  |  | 2.520583e-05 | 251.7666 |  |  | 3.495274e-05 | 270.6732 |  |  | 6.135989e-05 | 299.4332 |  |  | -2.614576e-05 | 225.9413 |  |  | 1.632845e-05 | 283.3126 |  |  | 3.412673e-05 | 239.51
647366.7 | 20.00115 | 4.454761e-05 | 244.5179 |  |  | -1.282959e-05 | 230.3458 |  |  | 2.525566e-05 | 251.7681 |  |  | 3.498105e-05 | 270.6752 |  |  | 6.143275e-05 | 299.4367 |  |  | -2.61478e-05 | 225.9398 |  |  | 1.628406e-05 | 283.3135 |  |  | 3.410392e-05 | 239.512
647424.3 | 20.00065 | 4.455634e-05 | 244.5204 |  |  | -1.288094e-05 | 230.3451 |  |  | 2.521992e-05 | 251.7695 |  |  | 3.495568e-05 | 270.6772 |  |  | 6.136965e-05 | 299.4403 |  |  | -2.61303e-05 | 225.9383 |  |  | 1.632228e-05 | 283.3144 |  |  | 3.410319e-05 | 239.514
647482 | 19.99998 | 4.456507e-05 | 244.523 |  |  | -1.293402e-05 | 230.3443 |  |  | 2.518139e-05 | 251.771 |  |  | 3.492762e-05 | 270.6793 |  |  | 6.129731e-05 | 299.4438 |  |  | -2.61113e-05 | 225.9368 |  |  | 1.636765e-05 | 283.3154 |  |  | 3.410459e-05 | 239.5159
647539.6 | 19.99994 | 4.452797e-05 | 244.5256 |  |  | -1.298086e-05 | 230.3436 |  |  | 2.510427e-05 | 251.7724 |  |  | 3.489232e-05 | 270.6813 |  |  | 6.125089e-05 | 299.4473 |  |  | -2.615619e-05 | 225.9353 |  |  | 1.62782e-05 | 283.3163 |  |  | 3.409917e-05 | 239.5179
647597.3 | 19.99999 | 4.449087e-05 | 244.5281 |  |  | -1.302759e-05 | 230.3428 |  |  | 2.50259e-05 | 251.7739 |  |  | 3.485666e-05 | 270.6833 |  |  | 6.120624e-05 | 299.4509 |  |  | -2.620602e-05 | 225.9338 |  |  | 1.617707e-05 | 283.3173 |  |  | 3.40931e-05 | 239.5199
647654.9 | 20 | 4.443505e-05 | 244.5307 |  |  | -1.3059e-05 | 230.3421 |  |  | 2.506733e-05 | 251.7753 |  |  | 3.486258e-05 | 270.6853 |  |  | 6.115063e-05 | 299.4544 |  |  | -2.629112e-05 | 225.9323 |  |  | 1.619773e-05 | 283.3182 |  |  | 3.405341e-05 | 239.5218
647712.6 | 20 | 4.437924e-05 | 244.5333 |  |  | -1.309016e-05 | 230.3413 |  |  | 2.511268e-05 | 251.7768 |  |  | 3.487058e-05 | 270.6873 |  |  | 6.109427e-05 | 299.4579 |  |  | -2.637894e-05 | 225.9308 |  |  | 1.622894e-05 | 283.3191 |  |  | 3.401049e-05 | 239.5238
647770.3 | 20.00005 | 4.442555e-05 | 244.5358 |  |  | -1.311357e-05 | 230.3406 |  |  | 2.509522e-05 | 251.7782 |  |  | 3.48572e-05 | 270.6893 |  |  | 6.109466e-05 | 299.4615 |  |  | -2.644529e-05 | 225.9293 |  |  | 1.616835e-05 | 283.3201 |  |  | 3.397309e-05 | 239.5258
647827.9 | 20.0001 | 4.447185e-05 | 244.5384 |  |  | -1.313686e-05 | 230.3398 |  |  | 2.50757e-05 | 251.7797 |  |  | 3.484276e-05 | 270.6913 |  |  | 6.109891e-05 | 299.465 |  |  | -2.650998e-05 | 225.9277 |  |  | 1.609981e-05 | 283.321 |  |  | 3.393623e-05 | 239.5277
647885.6 | 20.00006 | 4.44684e-05 | 244.541 |  |  | -1.319765e-05 | 230.3391 |  |  | 2.501618e-05 | 251.7811 |  |  | 3.487051e-05 | 270.6933 |  |  | 6.106531e-05 | 299.4685 |  |  | -2.650017e-05 | 225.9262 |  |  | 1.604751e-05 | 283.3219 |  |  | 3.394126e-05 | 239.5297
647943.2 | 20.00001 | 4.446495e-05 | 244.5435 |  |  | -1.325903e-05 | 230.3383 |  |  | 2.495534e-05 | 251.7825 |  |  | 3.490038e-05 | 270.6953 |  |  | 6.102913e-05 | 299.472 |  |  | -2.648462e-05 | 225.9247 |  |  | 1.599662e-05 | 283.3228 |  |  | 3.395031e-05 | 239.5316
648000.9 | 20.00015 | 4.443428e-05 | 244.5461 |  |  | -1.328972e-05 | 230.3375 |  |  | 2.485218e-05 | 251.784 |  |  | 3.481211e-05 | 270.6973 |  |  | 6.098044e-05 | 299.4755 |  |  | -2.64208e-05 | 225.9232 |  |  | 1.599713e-05 | 283.3238 |  |  | 3.387947e-05 | 239.5336
648058.5 | 20.00031 | 4.440361e-05 | 244.5486 |  |  | -1.331992e-05 | 230.3368 |  |  | 2.474762e-05 | 251.7854 |  |  | 3.471792e-05 | 270.6994 |  |  | 6.093091e-05 | 299.479 |  |  | -2.635326e-05 | 225.9216 |  |  | 1.600209e-05 | 283.3247 |  |  | 3.380094e-05 | 239.5355
648116.2 | 20 | 4.431856e-05 | 244.5512 |  |  | -1.330818e-05 | 230.336 |  |  | 2.477801e-05 | 251.7868 |  |  | 3.470007e-05 | 270.7014 |  |  | 6.087479e-05 | 299.4826 |  |  | -2.629139e-05 | 225.9201 |  |  | 1.601442e-05 | 283.3256 |  |  | 3.383397e-05 | 239.5375
648173.8 | 19.99961 | 4.423352e-05 | 244.5538 |  |  | -1.329577e-05 | 230.3352 |  |  | 2.481282e-05 | 251.7883 |  |  | 3.468605e-05 | 270.7034 |  |  | 6.081822e-05 | 299.4861 |  |  | -2.622996e-05 | 225.9186 |  |  | 1.602738e-05 | 283.3265 |  |  | 3.387773e-05 | 239.5394
648231.5 | 19.99967 | 4.422916e-05 | 244.5563 |  |  | -1.326338e-05 | 230.3345 |  |  | 2.490302e-05 | 251.7897 |  |  | 3.468656e-05 | 270.7054 |  |  | 6.091244e-05 | 299.4896 |  |  | -2.618752e-05 | 225.9171 |  |  | 1.605534e-05 | 283.3275 |  |  | 3.394895e-05 | 239.5414
648289.1 | 19.9998 | 4.42248e-05 | 244.5589 |  |  | -1.323068e-05 | 230.3337 |  |  | 2.499503e-05 | 251.7911 |  |  | 3.46878e-05 | 270.7074 |  |  | 6.101691e-05 | 299.4931 |  |  | -2.614654e-05 | 225.9156 |  |  | 1.608459e-05 | 283.3284 |  |  | 3.402282e-05 | 239.5434
648346.8 | 19.99968 | 4.422815e-05 | 244.5614 |  |  | -1.323347e-05 | 230.3329 |  |  | 2.49275e-05 | 251.7926 |  |  | 3.480167e-05 | 270.7094 |  |  | 6.107051e-05 | 299.4966 |  |  | -2.618503e-05 | 225.9141 |  |  | 1.611892e-05 | 283.3293 |  |  | 3.396082e-05 | 239.5453
648404.4 | 19.99952 | 4.42315e-05 | 244.564 |  |  | -1.323683e-05 | 230.3322 |  |  | 2.485476e-05 | 251.794 |  |  | 3.492118e-05 | 270.7114 |  |  | 6.112065e-05 | 299.5001 |  |  | -2.622966e-05 | 225.9126 |  |  | 1.615369e-05 | 283.3302 |  |  | 3.388577e-05 | 239.5473
648462.1 | 20.00001 | 4.428259e-05 | 244.5665 |  |  | -1.324254e-05 | 230.3314 |  |  | 2.487395e-05 | 251.7955 |  |  | 3.491994e-05 | 270.7134 |  |  | 6.107037e-05 | 299.5037 |  |  | -2.625824e-05 | 225.911 |  |  | 1.614627e-05 | 283.3312 |  |  | 3.395543e-05 | 239.5492
648519.7 | 20.0006 | 4.433368e-05 | 244.5691 |  |  | -1.324828e-05 | 230.3307 |  |  | 2.489615e-05 | 251.7969 |  |  | 3.491265e-05 | 270.7154 |  |  | 6.101327e-05 | 299.5072 |  |  | -2.628558e-05 | 225.9095 |  |  | 1.613518e-05 | 283.3321 |  |  | 3.403901e-05 | 239.5512
648577.4 | 20.00052 | 4.433625e-05 | 244.5716 |  |  | -1.327928e-05 | 230.3299 |  |  | 2.492477e-05 | 251.7983 |  |  | 3.493803e-05 | 270.7174 |  |  | 6.103227e-05 | 299.5107 |  |  | -2.634508e-05 | 225.908 |  |  | 1.610841e-05 | 283.333 |  |  | 3.402928e-05 | 239.5531
648635 | 20.00033 | 4.433881e-05 | 244.5742 |  |  | -1.331068e-05 | 230.3291 |  |  | 2.495359e-05 | 251.7998 |  |  | 3.496505e-05 | 270.7194 |  |  | 6.105645e-05 | 299.5142 |  |  | -2.640706e-05 | 225.9065 |  |  | 1.608028e-05 | 283.334 |  |  | 3.401057e-05 | 239.5551
648692.7 | 20.00017 | 4.429913e-05 | 244.5767 |  |  | -1.329777e-05 | 230.3284 |  |  | 2.491913e-05 | 251.8012 |  |  | 3.496207e-05 | 270.7214 |  |  | 6.100371e-05 | 299.5177 |  |  | -2.637727e-05 | 225.905 |  |  | 1.606732e-05 | 283.3349 |  |  | 3.396598e-05 | 239.5571
648750.3 | 20.00002 | 4.425945e-05 | 244.5793 |  |  | -1.328415e-05 | 230.3276 |  |  | 2.48826e-05 | 251.8026 |  |  | 3.49576e-05 | 270.7235 |  |  | 6.094574e-05 | 299.5212 |  |  | -2.634039e-05 | 225.9035 |  |  | 1.605566e-05 | 283.3358 |  |  | 3.391891e-05 | 239.559
648808 | 20 | 4.425469e-05 | 244.5818 |  |  | -1.334726e-05 | 230.3268 |  |  | 2.487097e-05 | 251.8041 |  |  | 3.485117e-05 | 270.7255 |  |  | 6.089096e-05 | 299.5248 |  |  | -2.634301e-05 | 225.9019 |  |  | 1.603849e-05 | 283.3367 |  |  | 3.387076e-05 | 239.561
648865.6 | 20 | 4.424993e-05 | 244.5844 |  |  | -1.341159e-05 | 230.326 |  |  | 2.486015e-05 | 251.8055 |  |  | 3.473963e-05 | 270.7275 |  |  | 6.08364e-05 | 299.5283 |  |  | -2.634869e-05 | 225.9004 |  |  | 1.602083e-05 | 283.3377 |  |  | 3.382251e-05 | 239.5629
648923.3 | 19.99981 | 4.411639e-05 | 244.5869 |  |  | -1.341566e-05 | 230.3253 |  |  | 2.482308e-05 | 251.8069 |  |  | 3.468158e-05 | 270.7295 |  |  | 6.083332e-05 | 299.5318 |  |  | -2.637514e-05 | 225.8989 |  |  | 1.599415e-05 | 283.3386 |  |  | 3.382631e-05 | 239.5649
648980.9 | 19.99958 | 4.398285e-05 | 244.5895 |  |  | -1.341877e-05 | 230.3245 |  |  | 2.478516e-05 | 251.8084 |  |  | 3.46262e-05 | 270.7315 |  |  | 6.083374e-05 | 299.5353 |  |  | -2.640319e-05 | 225.8974 |  |  | 1.596668e-05 | 283.3395 |  |  | 3.38351e-05 | 239.5668
649038.6 | 19.99984 | 4.401537e-05 | 244.592 |  |  | -1.345779e-05 | 230.3237 |  |  | 2.477794e-05 | 251.8098 |  |  | 3.46046e-05 | 270.7335 |  |  | 6.087091e-05 | 299.5388 |  |  | -2.641029e-05 | 225.8959 |  |  | 1.593104e-05 | 283.3404 |  |  | 3.378837e-05 | 239.5688
649096.2 | 20.00016 | 4.404789e-05 | 244.5945 |  |  | -1.349737e-05 | 230.323 |  |  | 2.477172e-05 | 251.8112 |  |  | 3.458469e-05 | 270.7355 |  |  | 6.091057e-05 | 299.5423 |  |  | -2.641578e-05 | 225.8943 |  |  | 1.589469e-05 | 283.3414 |  |  | 3.373629e-05 | 239.5707
649153.9 | 20.00008 | 4.405506e-05 | 244.5971 |  |  | -1.355298e-05 | 230.3222 |  |  | 2.476376e-05 | 251.8126 |  |  | 3.463658e-05 | 270.7375 |  |  | 6.086362e-05 | 299.5458 |  |  | -2.642249e-05 | 225.8928 |  |  | 1.588374e-05 | 283.3423 |  |  | 3.376362e-05 | 239.5727
649211.5 | 19.99993 | 4.406223e-05 | 244.5996 |  |  | -1.360884e-05 | 230.3214 |  |  | 2.475573e-05 | 251.8141 |  |  | 3.469206e-05 | 270.7395 |  |  | 6.081077e-05 | 299.5493 |  |  | -2.64293e-05 | 225.8913 |  |  | 1.5875e-05 | 283.3432 |  |  | 3.379858e-05 | 239.5746
649269.2 | 19.99967 | 4.40465e-05 | 244.6022 |  |  | -1.357541e-05 | 230.3206 |  |  | 2.475876e-05 | 251.8155 |  |  | 3.466019e-05 | 270.7414 |  |  | 6.076424e-05 | 299.5528 |  |  | -2.64553e-05 | 225.8898 |  |  | 1.581685e-05 | 283.3441 |  |  | 3.373948e-05 | 239.5766
649326.8 | 19.99939 | 4.403076e-05 | 244.6047 |  |  | -1.354055e-05 | 230.3198 |  |  | 2.476215e-05 | 251.8169 |  |  | 3.462396e-05 | 270.7434 |  |  | 6.071813e-05 | 299.5563 |  |  | -2.648279e-05 | 225.8882 |  |  | 1.575442e-05 | 283.345 |  |  | 3.367134e-05 | 239.5785
649384.5 | 19.99972 | 4.404541e-05 | 244.6072 |  |  | -1.349238e-05 | 230.319 |  |  | 2.482115e-05 | 251.8184 |  |  | 3.464505e-05 | 270.7454 |  |  | 6.070975e-05 | 299.5598 |  |  | -2.644625e-05 | 225.8867 |  |  | 1.579524e-05 | 283.3459 |  |  | 3.37529e-05 | 239.5805
649442.1 | 20.00015 | 4.406006e-05 | 244.6098 |  |  | -1.344399e-05 | 230.3183 |  |  | 2.488197e-05 | 251.8198 |  |  | 3.466901e-05 | 270.7474 |  |  | 6.070393e-05 | 299.5633 |  |  | -2.640476e-05 | 225.8852 |  |  | 1.584501e-05 | 283.3468 |  |  | 3.384886e-05 | 239.5824
649499.8 | 19.99973 | 4.409175e-05 | 244.6123 |  |  | -1.343945e-05 | 230.3175 |  |  | 2.488977e-05 | 251.8212 |  |  | 3.467798e-05 | 270.7494 |  |  | 6.079426e-05 | 299.5668 |  |  | -2.643904e-05 | 225.8837 |  |  | 1.59125e-05 | 283.3477 |  |  | 3.385193e-05 | 239.5844
649557.4 | 19.99918 | 4.412345e-05 | 244.6149 |  |  | -1.34356e-05 | 230.3167 |  |  | 2.489585e-05 | 251.8227 |  |  | 3.468621e-05 | 270.7514 |  |  | 6.089113e-05 | 299.5703 |  |  | -2.647917e-05 | 225.8821 |  |  | 1.598153e-05 | 283.3487 |  |  | 3.384607e-05 | 239.5863
649615.1 | 19.99954 | 4.408114e-05 | 244.6174 |  |  | -1.340734e-05 | 230.3159 |  |  | 2.49411e-05 | 251.8241 |  |  | 3.476928e-05 | 270.7534 |  |  | 6.088864e-05 | 299.5738 |  |  | -2.640801e-05 | 225.8806 |  |  | 1.597571e-05 | 283.3496 |  |  | 3.386428e-05 | 239.5883
649672.7 | 20.00005 | 4.403884e-05 | 244.6199 |  |  | -1.337869e-05 | 230.3152 |  |  | 2.498764e-05 | 251.8255 |  |  | 3.48561e-05 | 270.7555 |  |  | 6.087939e-05 | 299.5774 |  |  | -2.632825e-05 | 225.8791 |  |  | 1.596341e-05 | 283.3505 |  |  | 3.38848e-05 | 239.5902
649730.4 | 19.99963 | 4.404283e-05 | 244.6225 |  |  | -1.335304e-05 | 230.3144 |  |  | 2.491126e-05 | 251.827 |  |  | 3.481801e-05 | 270.7575 |  |  | 6.085066e-05 | 299.5809 |  |  | -2.632423e-05 | 225.8776 |  |  | 1.593955e-05 | 283.3514 |  |  | 3.389632e-05 | 239.5922
649788.1 | 19.99907 | 4.404683e-05 | 244.625 |  |  | -1.332743e-05 | 230.3136 |  |  | 2.483086e-05 | 251.8284 |  |  | 3.477366e-05 | 270.7595 |  |  | 6.082061e-05 | 299.5844 |  |  | -2.632606e-05 | 225.8761 |  |  | 1.591469e-05 | 283.3523 |  |  | 3.390698e-05 | 239.5941
649845.7 | 19.99964 | 4.413069e-05 | 244.6276 |  |  | -1.342874e-05 | 230.3129 |  |  | 2.486637e-05 | 251.8298 |  |  | 3.478147e-05 | 270.7615 |  |  | 6.079484e-05 | 299.5879 |  |  | -2.636987e-05 | 225.8745 |  |  | 1.586883e-05 | 283.3533 |  |  | 3.384325e-05 | 239.5961
649903.4 | 20.0004 | 4.421455e-05 | 244.6301 |  |  | -1.353207e-05 | 230.3121 |  |  | 2.490567e-05 | 251.8313 |  |  | 3.47919e-05 | 270.7635 |  |  | 6.076937e-05 | 299.5914 |  |  | -2.641693e-05 | 225.873 |  |  | 1.582115e-05 | 283.3542 |  |  | 3.377237e-05 | 239.598
649961 | 20.00021 | 4.410168e-05 | 244.6327 |  |  | -1.354798e-05 | 230.3113 |  |  | 2.484932e-05 | 251.8327 |  |  | 3.473728e-05 | 270.7655 |  |  | 6.075237e-05 | 299.5949 |  |  | -2.643562e-05 | 225.8715 |  |  | 1.582447e-05 | 283.3551 |  |  | 3.377756e-05 | 239.6
650018.7 | 19.99988 | 4.398881e-05 | 244.6352 |  |  | -1.35625e-05 | 230.3105 |  |  | 2.478985e-05 | 251.8341 |  |  | 3.467939e-05 | 270.7675 |  |  | 6.073595e-05 | 299.5984 |  |  | -2.645212e-05 | 225.87 |  |  | 1.583221e-05 | 283.356 |  |  | 3.379006e-05 | 239.6019
650076.3 | 19.99986 | 4.404331e-05 | 244.6377 |  |  | -1.356506e-05 | 230.3097 |  |  | 2.478689e-05 | 251.8356 |  |  | 3.47578e-05 | 270.7695 |  |  | 6.07575e-05 | 299.6019 |  |  | -2.64655e-05 | 225.8684 |  |  | 1.583549e-05 | 283.3569 |  |  | 3.378908e-05 | 239.6039
650134 | 19.99988 | 4.409781e-05 | 244.6403 |  |  | -1.356743e-05 | 230.309 |  |  | 2.478579e-05 | 251.837 |  |  | 3.484303e-05 | 270.7715 |  |  | 6.078165e-05 | 299.6054 |  |  | -2.647864e-05 | 225.8669 |  |  | 1.583839e-05 | 283.3578 |  |  | 3.37868e-05 | 239.6058
650191.6 | 20.00003 | 4.410492e-05 | 244.6428 |  |  | -1.355377e-05 | 230.3082 |  |  | 2.47972e-05 | 251.8384 |  |  | 3.480812e-05 | 270.7735 |  |  | 6.079714e-05 | 299.6089 |  |  | -2.644782e-05 | 225.8654 |  |  | 1.588501e-05 | 283.3587 |  |  | 3.383338e-05 | 239.6078
650249.3 | 20.0002 | 4.411202e-05 | 244.6454 |  |  | -1.353985e-05 | 230.3074 |  |  | 2.480903e-05 | 251.8399 |  |  | 3.476719e-05 | 270.7755 |  |  | 6.081204e-05 | 299.6124 |  |  | -2.64136e-05 | 225.8639 |  |  | 1.593542e-05 | 283.3597 |  |  | 3.388465e-05 | 239.6097
650306.9 | 19.99993 | 4.406264e-05 | 244.6479 |  |  | -1.348645e-05 | 230.3066 |  |  | 2.489219e-05 | 251.8413 |  |  | 3.47528e-05 | 270.7775 |  |  | 6.081679e-05 | 299.6159 |  |  | -2.635269e-05 | 225.8623 |  |  | 1.592722e-05 | 283.3606 |  |  | 3.391683e-05 | 239.6117
650364.6 | 19.99959 | 4.401325e-05 | 244.6504 |  |  | -1.343243e-05 | 230.3058 |  |  | 2.497769e-05 | 251.8427 |  |  | 3.473973e-05 | 270.7795 |  |  | 6.082086e-05 | 299.6194 |  |  | -2.628973e-05 | 225.8608 |  |  | 1.591393e-05 | 283.3615 |  |  | 3.394717e-05 | 239.6136
650422.2 | 19.99978 | 4.407769e-05 | 244.653 |  |  | -1.347756e-05 | 230.3051 |  |  | 2.493889e-05 | 251.8442 |  |  | 3.475385e-05 | 270.7815 |  |  | 6.085528e-05 | 299.6229 |  |  | -2.630793e-05 | 225.8593 |  |  | 1.593021e-05 | 283.3624 |  |  | 3.391258e-05 | 239.6156
650479.9 | 20.00004 | 4.414214e-05 | 244.6555 |  |  | -1.352427e-05 | 230.3043 |  |  | 2.489602e-05 | 251.8456 |  |  | 3.476933e-05 | 270.7835 |  |  | 6.089177e-05 | 299.6264 |  |  | -2.633241e-05 | 225.8578 |  |  | 1.594906e-05 | 283.3633 |  |  | 3.387176e-05 | 239.6175
650537.5 | 20.00005 | 4.412031e-05 | 244.6581 |  |  | -1.35702e-05 | 230.3035 |  |  | 2.482484e-05 | 251.847 |  |  | 3.465975e-05 | 270.7855 |  |  | 6.083e-05 | 299.6299 |  |  | -2.635154e-05 | 225.8563 |  |  | 1.588299e-05 | 283.3642 |  |  | 3.382226e-05 | 239.6195
650595.2 | 20.00001 | 4.409848e-05 | 244.6606 |  |  | -1.361611e-05 | 230.3027 |  |  | 2.475274e-05 | 251.8485 |  |  | 3.45439e-05 | 270.7875 |  |  | 6.076154e-05 | 299.6334 |  |  | -2.637026e-05 | 225.8548 |  |  | 1.580956e-05 | 283.3652 |  |  | 3.377193e-05 | 239.6214
650652.8 | 19.99999 | 4.405119e-05 | 244.6631 |  |  | -1.359389e-05 | 230.3019 |  |  | 2.478802e-05 | 251.8499 |  |  | 3.447614e-05 | 270.7895 |  |  | 6.076907e-05 | 299.6369 |  |  | -2.639334e-05 | 225.8532 |  |  | 1.57282e-05 | 283.3661 |  |  | 3.37674e-05 | 239.6234
650710.5 | 19.99998 | 4.40039e-05 | 244.6657 |  |  | -1.357059e-05 | 230.3012 |  |  | 2.482681e-05 | 251.8513 |  |  | 3.44108e-05 | 270.7915 |  |  | 6.078177e-05 | 299.6404 |  |  | -2.641676e-05 | 225.8517 |  |  | 1.564616e-05 | 283.367 |  |  | 3.376727e-05 | 239.6253
650768.1 | 20.00046 | 4.392989e-05 | 244.6682 |  |  | -1.357948e-05 | 230.3004 |  |  | 2.476805e-05 | 251.8528 |  |  | 3.436607e-05 | 270.7935 |  |  | 6.07346e-05 | 299.6439 |  |  | -2.647899e-05 | 225.8502 |  |  | 1.569583e-05 | 283.3679 |  |  | 3.370103e-05 | 239.6273
650825.8 | 20.00103 | 4.385587e-05 | 244.6708 |  |  | -1.358888e-05 | 230.2996 |  |  | 2.470609e-05 | 251.8542 |  |  | 3.432238e-05 | 270.7954 |  |  | 6.068336e-05 | 299.6475 |  |  | -2.654423e-05 | 225.8487 |  |  | 1.575691e-05 | 283.3688 |  |  | 3.362844e-05 | 239.6292
650883.4 | 20.00111 | 4.393618e-05 | 244.6733 |  |  | -1.366972e-05 | 230.2988 |  |  | 2.471793e-05 | 251.8556 |  |  | 3.433834e-05 | 270.7974 |  |  | 6.069108e-05 | 299.6509 |  |  | -2.655919e-05 | 225.8471 |  |  | 1.573807e-05 | 283.3697 |  |  | 3.361324e-05 | 239.6312
650941.1 | 20.00111 | 4.401649e-05 | 244.6758 |  |  | -1.37517e-05 | 230.298 |  |  | 2.473219e-05 | 251.857 |  |  | 3.435728e-05 | 270.7994 |  |  | 6.070281e-05 | 299.6544 |  |  | -2.657026e-05 | 225.8456 |  |  | 1.571231e-05 | 283.3706 |  |  | 3.360357e-05 | 239.6331
650998.7 | 20.00064 | 4.400856e-05 | 244.6784 |  |  | -1.370383e-05 | 230.2972 |  |  | 2.470772e-05 | 251.8585 |  |  | 3.43365e-05 | 270.8014 |  |  | 6.063913e-05 | 299.6579 |  |  | -2.662175e-05 | 225.8441 |  |  | 1.566956e-05 | 283.3715 |  |  | 3.357349e-05 | 239.635
651056.4 | 20.0001 | 4.400063e-05 | 244.6809 |  |  | -1.365389e-05 | 230.2964 |  |  | 2.468198e-05 | 251.8599 |  |  | 3.431372e-05 | 270.8034 |  |  | 6.057032e-05 | 299.6614 |  |  | -2.667636e-05 | 225.8425 |  |  | 1.562534e-05 | 283.3724 |  |  | 3.354146e-05 | 239.637
651114 | 20.0002 | 4.396827e-05 | 244.6834 |  |  | -1.357095e-05 | 230.2956 |  |  | 2.466935e-05 | 251.8613 |  |  | 3.431562e-05 | 270.8053 |  |  | 6.062756e-05 | 299.6649 |  |  | -2.65914e-05 | 225.841 |  |  | 1.56988e-05 | 283.3733 |  |  | 3.360823e-05 | 239.6389
651171.7 | 20.0004 | 4.393591e-05 | 244.686 |  |  | -1.348749e-05 | 230.2949 |  |  | 2.465714e-05 | 251.8627 |  |  | 3.431875e-05 | 270.8073 |  |  | 6.069338e-05 | 299.6684 |  |  | -2.649566e-05 | 225.8395 |  |  | 1.578246e-05 | 283.3742 |  |  | 3.368451e-05 | 239.6408
651229.3 | 20.00015 | 4.39049e-05 | 244.6885 |  |  | -1.345049e-05 | 230.2941 |  |  | 2.476425e-05 | 251.8642 |  |  | 3.442084e-05 | 270.8093 |  |  | 6.077133e-05 | 299.6719 |  |  | -2.65065e-05 | 225.8379 |  |  | 1.579401e-05 | 283.3751 |  |  | 3.37448e-05 | 239.6428
651287 | 19.99983 | 4.38739e-05 | 244.691 |  |  | -1.341424e-05 | 230.2933 |  |  | 2.487526e-05 | 251.8656 |  |  | 3.452788e-05 | 270.8113 |  |  | 6.08501e-05 | 299.6754 |  |  | -2.652558e-05 | 225.8364 |  |  | 1.57993e-05 | 283.376 |  |  | 3.380356e-05 | 239.6447
651344.6 | 19.99988 | 4.388792e-05 | 244.6936 |  |  | -1.346334e-05 | 230.2925 |  |  | 2.487318e-05 | 251.867 |  |  | 3.450749e-05 | 270.8133 |  |  | 6.083752e-05 | 299.6789 |  |  | -2.654326e-05 | 225.8349 |  |  | 1.581677e-05 | 283.3769 |  |  | 3.381844e-05 | 239.6467
651402.3 | 19.99999 | 4.390195e-05 | 244.6961 |  |  | -1.351379e-05 | 230.2918 |  |  | 2.486739e-05 | 251.8684 |  |  | 3.448072e-05 | 270.8153 |  |  | 6.081873e-05 | 299.6825 |  |  | -2.656082e-05 | 225.8333 |  |  | 1.58353e-05 | 283.3779 |  |  | 3.382909e-05 | 239.6486
651459.9 | 19.9999 | 4.3936e-05 | 244.6986 |  |  | -1.344861e-05 | 230.291 |  |  | 2.486483e-05 | 251.8699 |  |  | 3.454734e-05 | 270.8173 |  |  | 6.083443e-05 | 299.686 |  |  | -2.651361e-05 | 225.8318 |  |  | 1.58334e-05 | 283.3788 |  |  | 3.380088e-05 | 239.6506
651517.6 | 19.99979 | 4.397006e-05 | 244.7012 |  |  | -1.338159e-05 | 230.2902 |  |  | 2.486237e-05 | 251.8713 |  |  | 3.461864e-05 | 270.8193 |  |  | 6.085249e-05 | 299.6895 |  |  | -2.646139e-05 | 225.8303 |  |  | 1.582973e-05 | 283.3797 |  |  | 3.376892e-05 | 239.6525
651575.2 | 19.99987 | 4.394289e-05 | 244.7037 |  |  | -1.331373e-05 | 230.2894 |  |  | 2.492798e-05 | 251.8728 |  |  | 3.468256e-05 | 270.8213 |  |  | 6.088916e-05 | 299.693 |  |  | -2.644686e-05 | 225.8288 |  |  | 1.584736e-05 | 283.3806 |  |  | 3.383508e-05 | 239.6545
651632.9 | 19.99999 | 4.391572e-05 | 244.7062 |  |  | -1.324585e-05 | 230.2887 |  |  | 2.499581e-05 | 251.8742 |  |  | 3.474612e-05 | 270.8233 |  |  | 6.09271e-05 | 299.6965 |  |  | -2.643524e-05 | 225.8272 |  |  | 1.586683e-05 | 283.3815 |  |  | 3.391068e-05 | 239.6564
651690.5 | 19.99985 | 4.401942e-05 | 244.7088 |  |  | -1.324602e-05 | 230.2879 |  |  | 2.503054e-05 | 251.8756 |  |  | 3.476345e-05 | 270.8253 |  |  | 6.091854e-05 | 299.7 |  |  | -2.641614e-05 | 225.8257 |  |  | 1.588167e-05 | 283.3824 |  |  | 3.394308e-05 | 239.6584
651748.2 | 19.99969 | 4.412313e-05 | 244.7113 |  |  | -1.324727e-05 | 230.2872 |  |  | 2.506419e-05 | 251.8771 |  |  | 3.477845e-05 | 270.8273 |  |  | 6.09068e-05 | 299.7035 |  |  | -2.639646e-05 | 225.8242 |  |  | 1.589611e-05 | 283.3833 |  |  | 3.397133e-05 | 239.6603
651805.9 | 20.00015 | 4.409035e-05 | 244.7138 |  |  | -1.328726e-05 | 230.2864 |  |  | 2.496125e-05 | 251.8785 |  |  | 3.467779e-05 | 270.8293 |  |  | 6.089928e-05 | 299.707 |  |  | -2.632944e-05 | 225.8227 |  |  | 1.585741e-05 | 283.3843 |  |  | 3.3993e-05 | 239.6623
651863.5 | 20.00071 | 4.405757e-05 | 244.7164 |  |  | -1.332787e-05 | 230.2856 |  |  | 2.485384e-05 | 251.88 |  |  | 3.457134e-05 | 270.8313 |  |  | 6.089204e-05 | 299.7105 |  |  | -2.625876e-05 | 225.8212 |  |  | 1.581411e-05 | 283.3852 |  |  | 3.401403e-05 | 239.6643
651921.2 | 20.00035 | 4.400081e-05 | 244.7189 |  |  | -1.330311e-05 | 230.2849 |  |  | 2.486632e-05 | 251.8814 |  |  | 3.452054e-05 | 270.8333 |  |  | 6.084455e-05 | 299.714 |  |  | -2.623341e-05 | 225.8196 |  |  | 1.578863e-05 | 283.3861 |  |  | 3.400286e-05 | 239.6662
651978.8 | 19.99985 | 4.394405e-05 | 244.7215 |  |  | -1.327731e-05 | 230.2841 |  |  | 2.488272e-05 | 251.8828 |  |  | 3.447254e-05 | 270.8352 |  |  | 6.079433e-05 | 299.7175 |  |  | -2.621157e-05 | 225.8181 |  |  | 1.576468e-05 | 283.387 |  |  | 3.398859e-05 | 239.6682
652036.5 | 19.99996 | 4.398543e-05 | 244.724 |  |  | -1.321192e-05 | 230.2833 |  |  | 2.496387e-05 | 251.8843 |  |  | 3.457762e-05 | 270.8372 |  |  | 6.081663e-05 | 299.7211 |  |  | -2.617124e-05 | 225.8166 |  |  | 1.582407e-05 | 283.3879 |  |  | 3.399125e-05 | 239.6701
652094.1 | 20.00016 | 4.402681e-05 | 244.7265 |  |  | -1.31459e-05 | 230.2826 |  |  | 2.504713e-05 | 251.8857 |  |  | 3.469037e-05 | 270.8392 |  |  | 6.084386e-05 | 299.7246 |  |  | -2.612948e-05 | 225.8151 |  |  | 1.589067e-05 | 283.3888 |  |  | 3.399554e-05 | 239.6721
652151.8 | 19.99962 | 4.403227e-05 | 244.7291 |  |  | -1.315341e-05 | 230.2818 |  |  | 2.508639e-05 | 251.8871 |  |  | 3.468135e-05 | 270.8412 |  |  | 6.084452e-05 | 299.7281 |  |  | -2.615803e-05 | 225.8136 |  |  | 1.597782e-05 | 283.3897 |  |  | 3.401023e-05 | 239.6741
652209.4 | 19.99897 | 4.403773e-05 | 244.7316 |  |  | -1.316209e-05 | 230.281 |  |  | 2.51242e-05 | 251.8886 |  |  | 3.466622e-05 | 270.8432 |  |  | 6.084337e-05 | 299.7316 |  |  | -2.619202e-05 | 225.8121 |  |  | 1.606675e-05 | 283.3907 |  |  | 3.402592e-05 | 239.676
652267.1 | 19.99936 | 4.407514e-05 | 244.7341 |  |  | -1.320147e-05 | 230.2803 |  |  | 2.51611e-05 | 251.89 |  |  | 3.477313e-05 | 270.8452 |  |  | 6.078879e-05 | 299.7351 |  |  | -2.624359e-05 | 225.8106 |  |  | 1.602528e-05 | 283.3916 |  |  | 3.396888e-05 | 239.678
652324.7 | 19.99992 | 4.411255e-05 | 244.7367 |  |  | -1.324134e-05 | 230.2795 |  |  | 2.519797e-05 | 251.8915 |  |  | 3.488617e-05 | 270.8472 |  |  | 6.073056e-05 | 299.7386 |  |  | -2.629652e-05 | 225.8091 |  |  | 1.597252e-05 | 283.3925 |  |  | 3.390485e-05 | 239.6799
652382.4 | 19.99956 | 4.40831e-05 | 244.7392 |  |  | -1.326777e-05 | 230.2788 |  |  | 2.532205e-05 | 251.893 |  |  | 3.486485e-05 | 270.8492 |  |  | 6.077415e-05 | 299.7421 |  |  | -2.630926e-05 | 225.8076 |  |  | 1.59353e-05 | 283.3934 |  |  | 3.391592e-05 | 239.6819
652440 | 19.99906 | 4.405366e-05 | 244.7418 |  |  | -1.329399e-05 | 230.278 |  |  | 2.544899e-05 | 251.8944 |  |  | 3.483679e-05 | 270.8513 |  |  | 6.082467e-05 | 299.7456 |  |  | -2.63189e-05 | 225.806 |  |  | 1.589942e-05 | 283.3943 |  |  | 3.393422e-05 | 239.6838
652497.7 | 19.99917 | 4.407569e-05 | 244.7443 |  |  | -1.32911e-05 | 230.2772 |  |  | 2.555044e-05 | 251.8959 |  |  | 3.479721e-05 | 270.8533 |  |  | 6.078392e-05 | 299.7491 |  |  | -2.642636e-05 | 225.8045 |  |  | 1.589296e-05 | 283.3953 |  |  | 3.393049e-05 | 239.6858
652555.3 | 19.99938 | 4.409771e-05 | 244.7468 |  |  | -1.328775e-05 | 230.2765 |  |  | 2.565105e-05 | 251.8974 |  |  | 3.475706e-05 | 270.8553 |  |  | 6.073695e-05 | 299.7526 |  |  | -2.654138e-05 | 225.803 |  |  | 1.588904e-05 | 283.3962 |  |  | 3.392465e-05 | 239.6878
652613 | 20.0001 | 4.405634e-05 | 244.7494 |  |  | -1.324619e-05 | 230.2757 |  |  | 2.565215e-05 | 251.8988 |  |  | 3.474785e-05 | 270.8573 |  |  | 6.073256e-05 | 299.7561 |  |  | -2.653296e-05 | 225.8015 |  |  | 1.585517e-05 | 283.3971 |  |  | 3.393311e-05 | 239.6897
652670.6 | 20.0009 | 4.401497e-05 | 244.7519 |  |  | -1.320402e-05 | 230.2749 |  |  | 2.564998e-05 | 251.9003 |  |  | 3.474019e-05 | 270.8593 |  |  | 6.073107e-05 | 299.7596 |  |  | -2.651501e-05 | 225.7999 |  |  | 1.581871e-05 | 283.398 |  |  | 3.394295e-05 | 239.6917
652728.3 | 20.00048 | 4.407552e-05 | 244.7545 |  |  | -1.323024e-05 | 230.2742 |  |  | 2.566297e-05 | 251.9018 |  |  | 3.480398e-05 | 270.8613 |  |  | 6.073419e-05 | 299.7631 |  |  | -2.653963e-05 | 225.7984 |  |  | 1.586533e-05 | 283.3989 |  |  | 3.395491e-05 | 239.6936
652785.9 | 19.99986 | 4.413608e-05 | 244.757 |  |  | -1.325755e-05 | 230.2734 |  |  | 2.567645e-05 | 251.9033 |  |  | 3.487135e-05 | 270.8633 |  |  | 6.073762e-05 | 299.7666 |  |  | -2.656755e-05 | 225.7969 |  |  | 1.591915e-05 | 283.3998 |  |  | 3.396708e-05 | 239.6956
652843.6 | 19.99997 | 4.409625e-05 | 244.7596 |  |  | -1.324794e-05 | 230.2726 |  |  | 2.57127e-05 | 251.9048 |  |  | 3.481087e-05 | 270.8653 |  |  | 6.068006e-05 | 299.7701 |  |  | -2.653366e-05 | 225.7953 |  |  | 1.582144e-05 | 283.4007 |  |  | 3.390029e-05 | 239.6975
652901.2 | 20.00019 | 4.405643e-05 | 244.7621 |  |  | -1.323774e-05 | 230.2719 |  |  | 2.57497e-05 | 251.9062 |  |  | 3.474398e-05 | 270.8673 |  |  | 6.061835e-05 | 299.7736 |  |  | -2.649498e-05 | 225.7938 |  |  | 1.571059e-05 | 283.4017 |  |  | 3.382591e-05 | 239.6995
652958.9 | 19.99988 | 4.402123e-05 | 244.7646 |  |  | -1.327613e-05 | 230.2711 |  |  | 2.576802e-05 | 251.9077 |  |  | 3.474634e-05 | 270.8693 |  |  | 6.059456e-05 | 299.7771 |  |  | -2.653118e-05 | 225.7923 |  |  | 1.572083e-05 | 283.4026 |  |  | 3.38677e-05 | 239.7014
653016.5 | 19.99949 | 4.398604e-05 | 244.7672 |  |  | -1.331531e-05 | 230.2703 |  |  | 2.578573e-05 | 251.9092 |  |  | 3.475216e-05 | 270.8713 |  |  | 6.057336e-05 | 299.7806 |  |  | -2.657317e-05 | 225.7908 |  |  | 1.574156e-05 | 283.4035 |  |  | 3.392068e-05 | 239.7034
653074.2 | 19.99997 | 4.403337e-05 | 244.7697 |  |  | -1.323772e-05 | 230.2696 |  |  | 2.576046e-05 | 251.9107 |  |  | 3.480846e-05 | 270.8733 |  |  | 6.063772e-05 | 299.7841 |  |  | -2.649807e-05 | 225.7892 |  |  | 1.575201e-05 | 283.4044 |  |  | 3.394304e-05 | 239.7054
653131.8 | 20.00059 | 4.408069e-05 | 244.7722 |  |  | -1.315827e-05 | 230.2688 |  |  | 2.573377e-05 | 251.9122 |  |  | 3.486728e-05 | 270.8753 |  |  | 6.07079e-05 | 299.7876 |  |  | -2.641392e-05 | 225.7877 |  |  | 1.576156e-05 | 283.4053 |  |  | 3.396246e-05 | 239.7073
653189.5 | 20.00033 | 4.407381e-05 | 244.7748 |  |  | -1.315494e-05 | 230.2681 |  |  | 2.573723e-05 | 251.9137 |  |  | 3.485047e-05 | 270.8773 |  |  | 6.068277e-05 | 299.7911 |  |  | -2.636715e-05 | 225.7862 |  |  | 1.582596e-05 | 283.4062 |  |  | 3.393095e-05 | 239.7093
653247.1 | 19.99994 | 4.406692e-05 | 244.7773 |  |  | -1.315282e-05 | 230.2673 |  |  | 2.574167e-05 | 251.9151 |  |  | 3.482986e-05 | 270.8793 |  |  | 6.065115e-05 | 299.7946 |  |  | -2.632328e-05 | 225.7847 |  |  | 1.589512e-05 | 283.4071 |  |  | 3.389454e-05 | 239.7112
653304.8 | 19.99999 | 4.410782e-05 | 244.7799 |  |  | -1.316531e-05 | 230.2665 |  |  | 2.574995e-05 | 251.9166 |  |  | 3.488828e-05 | 270.8814 |  |  | 6.068514e-05 | 299.7981 |  |  | -2.633104e-05 | 225.7831 |  |  | 1.596212e-05 | 283.408 |  |  | 3.392825e-05 | 239.7132
653362.4 | 20.0001 | 4.414872e-05 | 244.7824 |  |  | -1.317803e-05 | 230.2658 |  |  | 2.575836e-05 | 251.9181 |  |  | 3.495066e-05 | 270.8834 |  |  | 6.07236e-05 | 299.8016 |  |  | -2.634281e-05 | 225.7816 |  |  | 1.602894e-05 | 283.409 |  |  | 3.39687e-05 | 239.7151
653420.1 | 20.00001 | 4.412776e-05 | 244.785 |  |  | -1.316849e-05 | 230.265 |  |  | 2.566923e-05 | 251.9196 |  |  | 3.493559e-05 | 270.8854 |  |  | 6.071395e-05 | 299.8051 |  |  | -2.638255e-05 | 225.7801 |  |  | 1.593708e-05 | 283.4099 |  |  | 3.397744e-05 | 239.7171
653477.7 | 19.9999 | 4.410679e-05 | 244.7875 |  |  | -1.31586e-05 | 230.2643 |  |  | 2.557691e-05 | 251.9211 |  |  | 3.491663e-05 | 270.8874 |  |  | 6.070102e-05 | 299.8086 |  |  | -2.642445e-05 | 225.7786 |  |  | 1.583146e-05 | 283.4108 |  |  | 3.398312e-05 | 239.7191
653535.4 | 19.99993 | 4.413186e-05 | 244.79 |  |  | -1.319479e-05 | 230.2635 |  |  | 2.558237e-05 | 251.9226 |  |  | 3.484275e-05 | 270.8894 |  |  | 6.062901e-05 | 299.8121 |  |  | -2.645308e-05 | 225.7771 |  |  | 1.58569e-05 | 283.4117 |  |  | 3.398675e-05 | 239.721
653593 | 19.99998 | 4.415693e-05 | 244.7926 |  |  | -1.323172e-05 | 230.2627 |  |  | 2.559104e-05 | 251.924 |  |  | 3.476612e-05 | 270.8914 |  |  | 6.055298e-05 | 299.8156 |  |  | -2.648069e-05 | 225.7755 |  |  | 1.58937e-05 | 283.4126 |  |  | 3.39902e-05 | 239.723
653650.7 | 19.99999 | 4.414341e-05 | 244.7951 |  |  | -1.325626e-05 | 230.262 |  |  | 2.560629e-05 | 251.9255 |  |  | 3.480459e-05 | 270.8934 |  |  | 6.058022e-05 | 299.8191 |  |  | -2.644757e-05 | 225.774 |  |  | 1.586732e-05 | 283.4135 |  |  | 3.396875e-05 | 239.7249
653708.4 | 20 | 4.412989e-05 | 244.7977 |  |  | -1.32806e-05 | 230.2612 |  |  | 2.562176e-05 | 251.927 |  |  | 3.484884e-05 | 270.8954 |  |  | 6.061449e-05 | 299.8226 |  |  | -2.640976e-05 | 225.7725 |  |  | 1.583546e-05 | 283.4144 |  |  | 3.394491e-05 | 239.7269
653766 | 19.99976 | 4.415636e-05 | 244.8002 |  |  | -1.32603e-05 | 230.2605 |  |  | 2.564484e-05 | 251.9285 |  |  | 3.490078e-05 | 270.8974 |  |  | 6.060077e-05 | 299.826 |  |  | -2.643091e-05 | 225.771 |  |  | 1.582692e-05 | 283.4154 |  |  | 3.389496e-05 | 239.7288
653823.7 | 19.99948 | 4.418282e-05 | 244.8028 |  |  | -1.323929e-05 | 230.2597 |  |  | 2.566817e-05 | 251.9299 |  |  | 3.495311e-05 | 270.8994 |  |  | 6.058377e-05 | 299.8295 |  |  | -2.645662e-05 | 225.7694 |  |  | 1.58204e-05 | 283.4163 |  |  | 3.38425e-05 | 239.7308
653881.3 | 19.99973 | 4.418205e-05 | 244.8053 |  |  | -1.320726e-05 | 230.2589 |  |  | 2.560831e-05 | 251.9314 |  |  | 3.485955e-05 | 270.9015 |  |  | 6.058317e-05 | 299.833 |  |  | -2.643979e-05 | 225.7679 |  |  | 1.584156e-05 | 283.4172 |  |  | 3.39004e-05 | 239.7328
653939 | 20.00007 | 4.418128e-05 | 244.8079 |  |  | -1.317506e-05 | 230.2582 |  |  | 2.554572e-05 | 251.9329 |  |  | 3.475869e-05 | 270.9035 |  |  | 6.058368e-05 | 299.8365 |  |  | -2.641968e-05 | 225.7664 |  |  | 1.586512e-05 | 283.4181 |  |  | 3.396893e-05 | 239.7347
653996.6 | 20.0001 | 4.412074e-05 | 244.8104 |  |  | -1.32035e-05 | 230.2574 |  |  | 2.551339e-05 | 251.9344 |  |  | 3.471201e-05 | 270.9055 |  |  | 6.059562e-05 | 299.84 |  |  | -2.64996e-05 | 225.7649 |  |  | 1.588091e-05 | 283.419 |  |  | 3.395277e-05 | 239.7367
654054.3 | 20.00009 | 4.40602e-05 | 244.813 |  |  | -1.323291e-05 | 230.2566 |  |  | 2.548204e-05 | 251.9358 |  |  | 3.466806e-05 | 270.9075 |  |  | 6.060833e-05 | 299.8435 |  |  | -2.658725e-05 | 225.7633 |  |  | 1.589603e-05 | 283.4199 |  |  | 3.392847e-05 | 239.7386
654111.9 | 20.00006 | 4.408903e-05 | 244.8155 |  |  | -1.321946e-05 | 230.2559 |  |  | 2.548718e-05 | 251.9373 |  |  | 3.470924e-05 | 270.9095 |  |  | 6.055382e-05 | 299.847 |  |  | -2.659874e-05 | 225.7618 |  |  | 1.584303e-05 | 283.4208 |  |  | 3.389819e-05 | 239.7406
654169.6 | 20.00003 | 4.411787e-05 | 244.818 |  |  | -1.320534e-05 | 230.2551 |  |  | 2.54935e-05 | 251.9388 |  |  | 3.475469e-05 | 270.9115 |  |  | 6.049473e-05 | 299.8505 |  |  | -2.660435e-05 | 225.7603 |  |  | 1.578412e-05 | 283.4218 |  |  | 3.386733e-05 | 239.7425
654227.2 | 20.00022 | 4.415983e-05 | 244.8206 |  |  | -1.329389e-05 | 230.2544 |  |  | 2.541956e-05 | 251.9402 |  |  | 3.477789e-05 | 270.9135 |  |  | 6.053331e-05 | 299.854 |  |  | -2.66022e-05 | 225.7587 |  |  | 1.571081e-05 | 283.4227 |  |  | 3.385663e-05 | 239.7445
654284.9 | 20.00046 | 4.420179e-05 | 244.8231 |  |  | -1.338409e-05 | 230.2536 |  |  | 2.534299e-05 | 251.9417 |  |  | 3.479998e-05 | 270.9155 |  |  | 6.057853e-05 | 299.8575 |  |  | -2.659944e-05 | 225.7572 |  |  | 1.563626e-05 | 283.4236 |  |  | 3.384787e-05 | 239.7464
654342.5 | 20.00023 | 4.419484e-05 | 244.8257 |  |  | -1.33231e-05 | 230.2528 |  |  | 2.541001e-05 | 251.9432 |  |  | 3.471867e-05 | 270.9175 |  |  | 6.053423e-05 | 299.861 |  |  | -2.664924e-05 | 225.7557 |  |  | 1.564951e-05 | 283.4245 |  |  | 3.381113e-05 | 239.7484
654400.2 | 19.99993 | 4.41879e-05 | 244.8282 |  |  | -1.325969e-05 | 230.2521 |  |  | 2.548173e-05 | 251.9446 |  |  | 3.463218e-05 | 270.9195 |  |  | 6.048383e-05 | 299.8645 |  |  | -2.67031e-05 | 225.7541 |  |  | 1.567036e-05 | 283.4254 |  |  | 3.377171e-05 | 239.7503
654457.8 | 19.99979 | 4.414077e-05 | 244.8308 |  |  | -1.331863e-05 | 230.2513 |  |  | 2.535328e-05 | 251.9461 |  |  | 3.455372e-05 | 270.9215 |  |  | 6.04151e-05 | 299.8679 |  |  | -2.659432e-05 | 225.7526 |  |  | 1.567609e-05 | 283.4263 |  |  | 3.372787e-05 | 239.7523
654515.5 | 19.99968 | 4.409364e-05 | 244.8333 |  |  | -1.337953e-05 | 230.2505 |  |  | 2.521826e-05 | 251.9476 |  |  | 3.447566e-05 | 270.9235 |  |  | 6.034512e-05 | 299.8714 |  |  | -2.647296e-05 | 225.7511 |  |  | 1.568052e-05 | 283.4272 |  |  | 3.368361e-05 | 239.7542
654573.1 | 19.99971 | 4.409184e-05 | 244.8359 |  |  | -1.343206e-05 | 230.2497 |  |  | 2.523986e-05 | 251.949 |  |  | 3.450742e-05 | 270.9255 |  |  | 6.035909e-05 | 299.8749 |  |  | -2.637125e-05 | 225.7495 |  |  | 1.560719e-05 | 283.4281 |  |  | 3.368477e-05 | 239.7562
654630.8 | 19.99977 | 4.409003e-05 | 244.8384 |  |  | -1.348445e-05 | 230.249 |  |  | 2.52666e-05 | 251.9505 |  |  | 3.454468e-05 | 270.9274 |  |  | 6.037877e-05 | 299.8784 |  |  | -2.627106e-05 | 225.748 |  |  | 1.552712e-05 | 283.429 |  |  | 3.369032e-05 | 239.7581
654688.4 | 20.00011 | 4.40591e-05 | 244.8409 |  |  | -1.34932e-05 | 230.2482 |  |  | 2.52819e-05 | 251.9519 |  |  | 3.451382e-05 | 270.9294 |  |  | 6.041717e-05 | 299.8819 |  |  | -2.630394e-05 | 225.7465 |  |  | 1.544071e-05 | 283.4299 |  |  | 3.36688e-05 | 239.76
654746.1 | 20.00051 | 4.402816e-05 | 244.8435 |  |  | -1.350125e-05 | 230.2474 |  |  | 2.529683e-05 | 251.9534 |  |  | 3.447954e-05 | 270.9314 |  |  | 6.045685e-05 | 299.8853 |  |  | -2.634711e-05 | 225.745 |  |  | 1.535376e-05 | 283.4308 |  |  | 3.364468e-05 | 239.762
654803.7 | 20.00022 | 4.398826e-05 | 244.846 |  |  | -1.348557e-05 | 230.2466 |  |  | 2.529024e-05 | 251.9548 |  |  | 3.453026e-05 | 270.9334 |  |  | 6.036744e-05 | 299.8888 |  |  | -2.629244e-05 | 225.7435 |  |  | 1.537053e-05 | 283.4316 |  |  | 3.362575e-05 | 239.7639
654861.4 | 19.99983 | 4.394835e-05 | 244.8486 |  |  | -1.346951e-05 | 230.2459 |  |  | 2.528295e-05 | 251.9563 |  |  | 3.458526e-05 | 270.9354 |  |  | 6.026924e-05 | 299.8923 |  |  | -2.62302e-05 | 225.7419 |  |  | 1.539629e-05 | 283.4325 |  |  | 3.360732e-05 | 239.7659
654919 | 20.00002 | 4.392257e-05 | 244.8511 |  |  | -1.352377e-05 | 230.2451 |  |  | 2.521139e-05 | 251.9577 |  |  | 3.45659e-05 | 270.9374 |  |  | 6.028623e-05 | 299.8958 |  |  | -2.626499e-05 | 225.7404 |  |  | 1.537707e-05 | 283.4334 |  |  | 3.362055e-05 | 239.7678
654976.7 | 20.0003 | 4.389679e-05 | 244.8536 |  |  | -1.357916e-05 | 230.2443 |  |  | 2.513771e-05 | 251.9592 |  |  | 3.454281e-05 | 270.9394 |  |  | 6.031105e-05 | 299.8993 |  |  | -2.630729e-05 | 225.7389 |  |  | 1.535395e-05 | 283.4343 |  |  | 3.363684e-05 | 239.7697
655034.3 | 20.00014 | 4.393852e-05 | 244.8561 |  |  | -1.358871e-05 | 230.2435 |  |  | 2.512422e-05 | 251.9607 |  |  | 3.455047e-05 | 270.9414 |  |  | 6.03008e-05 | 299.9027 |  |  | -2.631417e-05 | 225.7374 |  |  | 1.533505e-05 | 283.4352 |  |  | 3.365137e-05 | 239.7717
655092 | 19.99992 | 4.398025e-05 | 244.8587 |  |  | -1.359752e-05 | 230.2427 |  |  | 2.511269e-05 | 251.9621 |  |  | 3.455966e-05 | 270.9434 |  |  | 6.028816e-05 | 299.9062 |  |  | -2.631832e-05 | 225.7359 |  |  | 1.531652e-05 | 283.4361 |  |  | 3.366573e-05 | 239.7736
655149.6 | 20.00013 | 4.397831e-05 | 244.8612 |  |  | -1.354611e-05 | 230.2419 |  |  | 2.511562e-05 | 251.9635 |  |  | 3.458381e-05 | 270.9454 |  |  | 6.039483e-05 | 299.9097 |  |  | -2.638306e-05 | 225.7344 |  |  | 1.537579e-05 | 283.437 |  |  | 3.37373e-05 | 239.7756
655207.3 | 20.00041 | 4.397638e-05 | 244.8638 |  |  | -1.349374e-05 | 230.2412 |  |  | 2.511903e-05 | 251.965 |  |  | 3.460871e-05 | 270.9474 |  |  | 6.050963e-05 | 299.9132 |  |  | -2.645249e-05 | 225.7328 |  |  | 1.544181e-05 | 283.4378 |  |  | 3.381438e-05 | 239.7775
655264.9 | 20.00045 | 4.398203e-05 | 244.8663 |  |  | -1.336309e-05 | 230.2404 |  |  | 2.518318e-05 | 251.9664 |  |  | 3.462452e-05 | 270.9494 |  |  | 6.055703e-05 | 299.9167 |  |  | -2.644767e-05 | 225.7313 |  |  | 1.551043e-05 | 283.4387 |  |  | 3.384469e-05 | 239.7795
655322.6 | 20.00045 | 4.398769e-05 | 244.8688 |  |  | -1.32312e-05 | 230.2396 |  |  | 2.524933e-05 | 251.9679 |  |  | 3.463988e-05 | 270.9514 |  |  | 6.059983e-05 | 299.9202 |  |  | -2.64371e-05 | 225.7298 |  |  | 1.557928e-05 | 283.4396 |  |  | 3.387049e-05 | 239.7814
655380.2 | 20.00012 | 4.398133e-05 | 244.8714 |  |  | -1.32683e-05 | 230.2389 |  |  | 2.518049e-05 | 251.9694 |  |  | 3.462538e-05 | 270.9534 |  |  | 6.061085e-05 | 299.9237 |  |  | -2.642509e-05 | 225.7283 |  |  | 1.555796e-05 | 283.4405 |  |  | 3.387601e-05 | 239.7834
655437.9 | 19.99974 | 4.397498e-05 | 244.8739 |  |  | -1.330811e-05 | 230.2381 |  |  | 2.510724e-05 | 251.9708 |  |  | 3.460938e-05 | 270.9553 |  |  | 6.06197e-05 | 299.9271 |  |  | -2.641297e-05 | 225.7267 |  |  | 1.552883e-05 | 283.4414 |  |  | 3.387957e-05 | 239.7853
655495.5 | 19.99947 | 4.399346e-05 | 244.8764 |  |  | -1.339899e-05 | 230.2373 |  |  | 2.510246e-05 | 251.9722 |  |  | 3.450086e-05 | 270.9573 |  |  | 6.056235e-05 | 299.9306 |  |  | -2.646076e-05 | 225.7252 |  |  | 1.545723e-05 | 283.4423 |  |  | 3.378013e-05 | 239.7873
655553.2 | 19.99922 | 4.401194e-05 | 244.879 |  |  | -1.349068e-05 | 230.2366 |  |  | 2.509994e-05 | 251.9737 |  |  | 3.438769e-05 | 270.9593 |  |  | 6.050049e-05 | 299.9341 |  |  | -2.651318e-05 | 225.7237 |  |  | 1.538195e-05 | 283.4432 |  |  | 3.367077e-05 | 239.7892
655610.8 | 19.99954 | 4.403525e-05 | 244.8815 |  |  | -1.35754e-05 | 230.2358 |  |  | 2.504363e-05 | 251.9751 |  |  | 3.435274e-05 | 270.9613 |  |  | 6.042748e-05 | 299.9376 |  |  | -2.660135e-05 | 225.7222 |  |  | 1.52971e-05 | 283.4441 |  |  | 3.359741e-05 | 239.7912
655668.5 | 19.99995 | 4.405857e-05 | 244.884 |  |  | -1.366002e-05 | 230.235 |  |  | 2.498556e-05 | 251.9766 |  |  | 3.432172e-05 | 270.9633 |  |  | 6.035371e-05 | 299.9411 |  |  | -2.669229e-05 | 225.7206 |  |  | 1.521142e-05 | 283.445 |  |  | 3.352752e-05 | 239.7931
655726.2 | 19.99966 | 4.405787e-05 | 244.8866 |  |  | -1.362833e-05 | 230.2342 |  |  | 2.496313e-05 | 251.978 |  |  | 3.430646e-05 | 270.9653 |  |  | 6.032708e-05 | 299.9446 |  |  | -2.672399e-05 | 225.7191 |  |  | 1.526092e-05 | 283.4459 |  |  | 3.348012e-05 | 239.795
655783.8 | 19.99927 | 4.405716e-05 | 244.8891 |  |  | -1.359479e-05 | 230.2334 |  |  | 2.494188e-05 | 251.9795 |  |  | 3.4292e-05 | 270.9672 |  |  | 6.030365e-05 | 299.9481 |  |  | -2.67511e-05 | 225.7175 |  |  | 1.532213e-05 | 283.4467 |  |  | 3.343487e-05 | 239.797
655841.5 | 19.99955 | 4.405291e-05 | 244.8917 |  |  | -1.363671e-05 | 230.2326 |  |  | 2.492293e-05 | 251.9809 |  |  | 3.429339e-05 | 270.9692 |  |  | 6.027025e-05 | 299.9515 |  |  | -2.679908e-05 | 225.716 |  |  | 1.528853e-05 | 283.4476 |  |  | 3.34509e-05 | 239.7989
655899.1 | 19.99995 | 4.404866e-05 | 244.8942 |  |  | -1.367983e-05 | 230.2318 |  |  | 2.490406e-05 | 251.9823 |  |  | 3.429559e-05 | 270.9712 |  |  | 6.023617e-05 | 299.955 |  |  | -2.684867e-05 | 225.7145 |  |  | 1.524671e-05 | 283.4485 |  |  | 3.347283e-05 | 239.8008
655956.8 | 19.99957 | 4.401624e-05 | 244.8967 |  |  | -1.365798e-05 | 230.2311 |  |  | 2.483161e-05 | 251.9838 |  |  | 3.423081e-05 | 270.9732 |  |  | 6.027023e-05 | 299.9585 |  |  | -2.682086e-05 | 225.7129 |  |  | 1.522326e-05 | 283.4494 |  |  | 3.342193e-05 | 239.8027
656014.4 | 19.99907 | 4.398381e-05 | 244.8993 |  |  | -1.363509e-05 | 230.2303 |  |  | 2.475741e-05 | 251.9852 |  |  | 3.416267e-05 | 270.9751 |  |  | 6.030894e-05 | 299.962 |  |  | -2.678706e-05 | 225.7114 |  |  | 1.520139e-05 | 283.4503 |  |  | 3.336402e-05 | 239.8047
656072.1 | 19.99993 | 4.392767e-05 | 244.9018 |  |  | -1.367217e-05 | 230.2295 |  |  | 2.47583e-05 | 251.9866 |  |  | 3.41504e-05 | 270.9771 |  |  | 6.029608e-05 | 299.9654 |  |  | -2.679317e-05 | 225.7098 |  |  | 1.515017e-05 | 283.4511 |  |  | 3.334229e-05 | 239.8066
656129.7 | 20.00099 | 4.387153e-05 | 244.9043 |  |  | -1.371022e-05 | 230.2287 |  |  | 2.476166e-05 | 251.9881 |  |  | 3.414093e-05 | 270.9791 |  |  | 6.027972e-05 | 299.9689 |  |  | -2.680238e-05 | 225.7083 |  |  | 1.509641e-05 | 283.452 |  |  | 3.332404e-05 | 239.8085
656187.4 | 20.0006 | 4.387392e-05 | 244.9069 |  |  | -1.375291e-05 | 230.2279 |  |  | 2.473867e-05 | 251.9895 |  |  | 3.412062e-05 | 270.981 |  |  | 6.030859e-05 | 299.9724 |  |  | -2.675048e-05 | 225.7067 |  |  | 1.512161e-05 | 283.4529 |  |  | 3.332513e-05 | 239.8104
656245 | 19.99997 | 4.387631e-05 | 244.9094 |  |  | -1.379568e-05 | 230.2271 |  |  | 2.471481e-05 | 251.9909 |  |  | 3.409977e-05 | 270.983 |  |  | 6.034054e-05 | 299.9759 |  |  | -2.669387e-05 | 225.7052 |  |  | 1.515367e-05 | 283.4537 |  |  | 3.332807e-05 | 239.8123
656302.7 | 19.99994 | 4.386987e-05 | 244.9119 |  |  | -1.378193e-05 | 230.2263 |  |  | 2.464065e-05 | 251.9923 |  |  | 3.403165e-05 | 270.985 |  |  | 6.026975e-05 | 299.9793 |  |  | -2.66934e-05 | 225.7037 |  |  | 1.514492e-05 | 283.4546 |  |  | 3.32776e-05 | 239.8143
656360.3 | 19.99999 | 4.386342e-05 | 244.9145 |  |  | -1.376727e-05 | 230.2255 |  |  | 2.456483e-05 | 251.9937 |  |  | 3.396115e-05 | 270.9869 |  |  | 6.019197e-05 | 299.9828 |  |  | -2.669728e-05 | 225.7021 |  |  | 1.513263e-05 | 283.4555 |  |  | 3.322199e-05 | 239.8162
656418 | 19.99966 | 4.389804e-05 | 244.917 |  |  | -1.37795e-05 | 230.2247 |  |  | 2.463236e-05 | 251.9952 |  |  | 3.39778e-05 | 270.9889 |  |  | 6.021352e-05 | 299.9863 |  |  | -2.674603e-05 | 225.7006 |  |  | 1.514147e-05 | 283.4564 |  |  | 3.327938e-05 | 239.8181
656475.6 | 19.99927 | 4.393267e-05 | 244.9195 |  |  | -1.379215e-05 | 230.2239 |  |  | 2.470459e-05 | 251.9966 |  |  | 3.399883e-05 | 270.9909 |  |  | 6.024183e-05 | 299.9897 |  |  | -2.679826e-05 | 225.699 |  |  | 1.515214e-05 | 283.4572 |  |  | 3.334765e-05 | 239.82
656533.3 | 19.9996 | 4.385021e-05 | 244.9221 |  |  | -1.384261e-05 | 230.2231 |  |  | 2.471798e-05 | 251.998 |  |  | 3.4009e-05 | 270.9928 |  |  | 6.026904e-05 | 299.9932 |  |  | -2.676398e-05 | 225.6975 |  |  | 1.517259e-05 | 283.4581 |  |  | 3.336511e-05 | 239.8219
656590.9 | 20.00005 | 4.376776e-05 | 244.9246 |  |  | -1.389367e-05 | 230.2223 |  |  | 2.472945e-05 | 251.9994 |  |  | 3.401862e-05 | 270.9948 |  |  | 6.029617e-05 | 299.9967 |  |  | -2.672301e-05 | 225.6959 |  |  | 1.51939e-05 | 283.459 |  |  | 3.337767e-05 | 239.8239
656648.6 | 20.00002 | 4.371564e-05 | 244.9271 |  |  | -1.388303e-05 | 230.2215 |  |  | 2.469232e-05 | 252.0009 |  |  | 3.411799e-05 | 270.9967 |  |  | 6.030333e-05 | 300.0002 |  |  | -2.669858e-05 | 225.6944 |  |  | 1.516319e-05 | 283.4599 |  |  | 3.337878e-05 | 239.8258
656706.2 | 19.9999 | 4.366353e-05 | 244.9296 |  |  | -1.38714e-05 | 230.2207 |  |  | 2.465359e-05 | 252.0023 |  |  | 3.422187e-05 | 270.9987 |  |  | 6.030912e-05 | 300.0037 |  |  | -2.667544e-05 | 225.6929 |  |  | 1.512796e-05 | 283.4607 |  |  | 3.337878e-05 | 239.8277
656763.9 | 19.99998 | 4.378511e-05 | 244.9321 |  |  | -1.372113e-05 | 230.2199 |  |  | 2.472378e-05 | 252.0037 |  |  | 3.434022e-05 | 271.0007 |  |  | 6.033646e-05 | 300.0071 |  |  | -2.663671e-05 | 225.6913 |  |  | 1.518351e-05 | 283.4616 |  |  | 3.344323e-05 | 239.8296
656821.5 | 20.0001 | 4.39067e-05 | 244.9347 |  |  | -1.356864e-05 | 230.2192 |  |  | 2.479755e-05 | 252.0051 |  |  | 3.445929e-05 | 271.0027 |  |  | 6.036528e-05 | 300.0106 |  |  | -2.659678e-05 | 225.6898 |  |  | 1.524694e-05 | 283.4625 |  |  | 3.351388e-05 | 239.8316
656879.2 | 20.00006 | 4.385592e-05 | 244.9372 |  |  | -1.35385e-05 | 230.2184 |  |  | 2.486919e-05 | 252.0066 |  |  | 3.457647e-05 | 271.0047 |  |  | 6.045055e-05 | 300.0141 |  |  | -2.650127e-05 | 225.6883 |  |  | 1.533208e-05 | 283.4634 |  |  | 3.360067e-05 | 239.8335
656936.8 | 20.00001 | 4.380514e-05 | 244.9397 |  |  | -1.351031e-05 | 230.2176 |  |  | 2.494076e-05 | 252.008 |  |  | 3.469357e-05 | 271.0067 |  |  | 6.053967e-05 | 300.0176 |  |  | -2.640146e-05 | 225.6867 |  |  | 1.54191e-05 | 283.4643 |  |  | 3.368901e-05 | 239.8354
656994.5 | 19.99989 | 4.3819e-05 | 244.9423 |  |  | -1.345027e-05 | 230.2168 |  |  | 2.498354e-05 | 252.0094 |  |  | 3.466348e-05 | 271.0087 |  |  | 6.049522e-05 | 300.0211 |  |  | -2.641426e-05 | 225.6852 |  |  | 1.540383e-05 | 283.4651 |  |  | 3.371415e-05 | 239.8374
657052.1 | 19.99975 | 4.383285e-05 | 244.9448 |  |  | -1.338972e-05 | 230.216 |  |  | 2.502539e-05 | 252.0109 |  |  | 3.462601e-05 | 271.0107 |  |  | 6.044166e-05 | 300.0246 |  |  | -2.643578e-05 | 225.6837 |  |  | 1.537968e-05 | 283.466 |  |  | 3.373322e-05 | 239.8393
657109.8 | 19.99956 | 4.384502e-05 | 244.9473 |  |  | -1.335612e-05 | 230.2153 |  |  | 2.513578e-05 | 252.0123 |  |  | 3.47102e-05 | 271.0127 |  |  | 6.046818e-05 | 300.028 |  |  | -2.644699e-05 | 225.6822 |  |  | 1.54597e-05 | 283.4669 |  |  | 3.382356e-05 | 239.8413
657167.4 | 19.99936 | 4.385718e-05 | 244.9498 |  |  | -1.332295e-05 | 230.2145 |  |  | 2.524843e-05 | 252.0138 |  |  | 3.48005e-05 | 271.0147 |  |  | 6.050015e-05 | 300.0315 |  |  | -2.645739e-05 | 225.6806 |  |  | 1.554874e-05 | 283.4678 |  |  | 3.392076e-05 | 239.8432
657225.1 | 19.99914 | 4.39446e-05 | 244.9524 |  |  | -1.319006e-05 | 230.2137 |  |  | 2.527022e-05 | 252.0152 |  |  | 3.488342e-05 | 271.0167 |  |  | 6.061344e-05 | 300.035 |  |  | -2.643735e-05 | 225.6791 |  |  | 1.565767e-05 | 283.4687 |  |  | 3.403593e-05 | 239.8452
657282.7 | 19.99891 | 4.403202e-05 | 244.9549 |  |  | -1.305557e-05 | 230.213 |  |  | 2.528903e-05 | 252.0167 |  |  | 3.496596e-05 | 271.0187 |  |  | 6.073227e-05 | 300.0385 |  |  | -2.641496e-05 | 225.6776 |  |  | 1.576831e-05 | 283.4696 |  |  | 3.415283e-05 | 239.8472
657340.4 | 20.00027 | 4.402817e-05 | 244.9574 |  |  | -1.309089e-05 | 230.2122 |  |  | 2.535294e-05 | 252.0182 |  |  | 3.496907e-05 | 271.0207 |  |  | 6.071477e-05 | 300.042 |  |  | -2.643246e-05 | 225.6761 |  |  | 1.572707e-05 | 283.4705 |  |  | 3.413611e-05 | 239.8491
657398 | 20.00188 | 4.402433e-05 | 244.96 |  |  | -1.312892e-05 | 230.2115 |  |  | 2.541832e-05 | 252.0196 |  |  | 3.49682e-05 | 271.0227 |  |  | 6.068797e-05 | 300.0455 |  |  | -2.645305e-05 | 225.6745 |  |  | 1.567266e-05 | 283.4714 |  |  | 3.410652e-05 | 239.8511
657455.7 | 20.00126 | 4.409999e-05 | 244.9625 |  |  | -1.31393e-05 | 230.2107 |  |  | 2.531159e-05 | 252.0211 |  |  | 3.494264e-05 | 271.0247 |  |  | 6.063609e-05 | 300.049 |  |  | -2.650521e-05 | 225.673 |  |  | 1.567155e-05 | 283.4723 |  |  | 3.406881e-05 | 239.8531
657513.3 | 20.0003 | 4.417564e-05 | 244.9651 |  |  | -1.314925e-05 | 230.21 |  |  | 2.519921e-05 | 252.0225 |  |  | 3.491584e-05 | 271.0267 |  |  | 6.05825e-05 | 300.0525 |  |  | -2.655981e-05 | 225.6715 |  |  | 1.567507e-05 | 283.4732 |  |  | 3.403031e-05 | 239.855
657571 | 19.99961 | 4.420713e-05 | 244.9676 |  |  | -1.306499e-05 | 230.2092 |  |  | 2.529922e-05 | 252.024 |  |  | 3.495241e-05 | 271.0288 |  |  | 6.051096e-05 | 300.056 |  |  | -2.654891e-05 | 225.67 |  |  | 1.565729e-05 | 283.4741 |  |  | 3.406514e-05 | 239.857
657628.7 | 19.99897 | 4.423862e-05 | 244.9702 |  |  | -1.297923e-05 | 230.2084 |  |  | 2.54062e-05 | 252.0255 |  |  | 3.499217e-05 | 271.0308 |  |  | 6.043819e-05 | 300.0595 |  |  | -2.653294e-05 | 225.6684 |  |  | 1.563766e-05 | 283.475 |  |  | 3.410704e-05 | 239.859
657686.3 | 20.00043 | 4.426751e-05 | 244.9727 |  |  | -1.29407e-05 | 230.2077 |  |  | 2.543801e-05 | 252.0269 |  |  | 3.504724e-05 | 271.0328 |  |  | 6.042163e-05 | 300.063 |  |  | -2.648384e-05 | 225.6669 |  |  | 1.561426e-05 | 283.4759 |  |  | 3.412386e-05 | 239.8609
657744 | 20.00222 | 4.42964e-05 | 244.9753 |  |  | -1.290293e-05 | 230.207 |  |  | 2.546735e-05 | 252.0284 |  |  | 3.510308e-05 | 271.0348 |  |  | 6.04089e-05 | 300.0665 |  |  | -2.643217e-05 | 225.6654 |  |  | 1.559054e-05 | 283.4768 |  |  | 3.413826e-05 | 239.8629
657801.6 | 20.0014 | 4.431021e-05 | 244.9778 |  |  | -1.28126e-05 | 230.2062 |  |  | 2.54757e-05 | 252.0299 |  |  | 3.517429e-05 | 271.0368 |  |  | 6.048182e-05 | 300.0699 |  |  | -2.639515e-05 | 225.6639 |  |  | 1.567952e-05 | 283.4777 |  |  | 3.416491e-05 | 239.8649
657859.3 | 20.00017 | 4.432402e-05 | 244.9804 |  |  | -1.272143e-05 | 230.2055 |  |  | 2.548336e-05 | 252.0313 |  |  | 3.524627e-05 | 271.0389 |  |  | 6.056057e-05 | 300.0734 |  |  | -2.635926e-05 | 225.6623 |  |  | 1.577827e-05 | 283.4786 |  |  | 3.419275e-05 | 239.8668
657916.9 | 20 | 4.436359e-05 | 244.9829 |  |  | -1.269556e-05 | 230.2047 |  |  | 2.556113e-05 | 252.0328 |  |  | 3.522477e-05 | 271.0409 |  |  | 6.053638e-05 | 300.0769 |  |  | -2.635916e-05 | 225.6608 |  |  | 1.579904e-05 | 283.4796 |  |  | 3.424857e-05 | 239.8688
657974.6 | 20 | 4.440316e-05 | 244.9855 |  |  | -1.267073e-05 | 230.204 |  |  | 2.56412e-05 | 252.0343 |  |  | 3.519858e-05 | 271.0429 |  |  | 6.050517e-05 | 300.0804 |  |  | -2.636182e-05 | 225.6593 |  |  | 1.581306e-05 | 283.4805 |  |  | 3.430708e-05 | 239.8708
658032.2 | 19.9999 | 4.443112e-05 | 244.988 |  |  | -1.27351e-05 | 230.2033 |  |  | 2.563954e-05 | 252.0358 |  |  | 3.519698e-05 | 271.045 |  |  | 6.047295e-05 | 300.0839 |  |  | -2.633739e-05 | 225.6578 |  |  | 1.581719e-05 | 283.4814 |  |  | 3.429633e-05 | 239.8728
658089.9 | 19.99979 | 4.445908e-05 | 244.9906 |  |  | -1.28009e-05 | 230.2025 |  |  | 2.563518e-05 | 252.0372 |  |  | 3.519662e-05 | 271.047 |  |  | 6.044067e-05 | 300.0874 |  |  | -2.631086e-05 | 225.6563 |  |  | 1.582046e-05 | 283.4823 |  |  | 3.427892e-05 | 239.8747
658147.5 | 19.99997 | 4.447132e-05 | 244.9932 |  |  | -1.283753e-05 | 230.2018 |  |  | 2.564203e-05 | 252.0387 |  |  | 3.520229e-05 | 271.049 |  |  | 6.046714e-05 | 300.0909 |  |  | -2.635808e-05 | 225.6547 |  |  | 1.580867e-05 | 283.4832 |  |  | 3.431446e-05 | 239.8767
658205.2 | 20.00019 | 4.448356e-05 | 244.9957 |  |  | -1.287369e-05 | 230.2011 |  |  | 2.564923e-05 | 252.0402 |  |  | 3.520827e-05 | 271.051 |  |  | 6.049762e-05 | 300.0943 |  |  | -2.641099e-05 | 225.6532 |  |  | 1.579557e-05 | 283.4841 |  |  | 3.43551e-05 | 239.8787
658262.8 | 20.00013 | 4.454813e-05 | 244.9983 |  |  | -1.292403e-05 | 230.2003 |  |  | 2.559615e-05 | 252.0417 |  |  | 3.516579e-05 | 271.0531 |  |  | 6.044899e-05 | 300.0978 |  |  | -2.658931e-05 | 225.6517 |  |  | 1.574457e-05 | 283.485 |  |  | 3.427566e-05 | 239.8807
658320.5 | 20.00002 | 4.46127e-05 | 245.0009 |  |  | -1.297458e-05 | 230.1996 |  |  | 2.55411e-05 | 252.0431 |  |  | 3.512089e-05 | 271.0551 |  |  | 6.039497e-05 | 300.1013 |  |  | -2.677732e-05 | 225.6502 |  |  | 1.569028e-05 | 283.4859 |  |  | 3.418466e-05 | 239.8826
658378.1 | 20 | 4.458816e-05 | 245.0034 |  |  | -1.301434e-05 | 230.1988 |  |  | 2.553159e-05 | 252.0446 |  |  | 3.519223e-05 | 271.0571 |  |  | 6.037776e-05 | 300.1048 |  |  | -2.689797e-05 | 225.6486 |  |  | 1.568895e-05 | 283.4868 |  |  | 3.421848e-05 | 239.8846
658435.8 | 20 | 4.456362e-05 | 245.006 |  |  | -1.305393e-05 | 230.1981 |  |  | 2.552359e-05 | 252.0461 |  |  | 3.526941e-05 | 271.0592 |  |  | 6.036306e-05 | 300.1083 |  |  | -2.701342e-05 | 225.647 |  |  | 1.569221e-05 | 283.4877 |  |  | 3.426431e-05 | 239.8866
658493.4 | 20.00034 | 4.45814e-05 | 245.0086 |  |  | -1.296184e-05 | 230.1973 |  |  | 2.560178e-05 | 252.0476 |  |  | 3.519083e-05 | 271.0612 |  |  | 6.041321e-05 | 300.1118 |  |  | -2.705304e-05 | 225.6455 |  |  | 1.568958e-05 | 283.4886 |  |  | 3.429046e-05 | 239.8886
658551.1 | 20.00073 | 4.459918e-05 | 245.0112 |  |  | -1.286765e-05 | 230.1966 |  |  | 2.568281e-05 | 252.049 |  |  | 3.510443e-05 | 271.0632 |  |  | 6.046778e-05 | 300.1152 |  |  | -2.708681e-05 | 225.6439 |  |  | 1.568645e-05 | 283.4896 |  |  | 3.431472e-05 | 239.8905
658608.7 | 20.00045 | 4.458237e-05 | 245.0137 |  |  | -1.292685e-05 | 230.1958 |  |  | 2.566256e-05 | 252.0505 |  |  | 3.51177e-05 | 271.0652 |  |  | 6.041059e-05 | 300.1187 |  |  | -2.707476e-05 | 225.6424 |  |  | 1.568892e-05 | 283.4905 |  |  | 3.425881e-05 | 239.8925
658666.4 | 20.00005 | 4.456556e-05 | 245.0163 |  |  | -1.298851e-05 | 230.1951 |  |  | 2.563898e-05 | 252.052 |  |  | 3.513597e-05 | 271.0673 |  |  | 6.034579e-05 | 300.1222 |  |  | -2.705918e-05 | 225.6408 |  |  | 1.569188e-05 | 283.4914 |  |  | 3.419518e-05 | 239.8945
658724 | 20 | 4.454321e-05 | 245.0189 |  |  | -1.303825e-05 | 230.1943 |  |  | 2.563798e-05 | 252.0535 |  |  | 3.509454e-05 | 271.0693 |  |  | 6.023374e-05 | 300.1257 |  |  | -2.693696e-05 | 225.6393 |  |  | 1.565929e-05 | 283.4923 |  |  | 3.410693e-05 | 239.8965
658781.7 | 20 | 4.452087e-05 | 245.0214 |  |  | -1.308779e-05 | 230.1936 |  |  | 2.563773e-05 | 252.0549 |  |  | 3.505012e-05 | 271.0713 |  |  | 6.011846e-05 | 300.1292 |  |  | -2.680649e-05 | 225.6377 |  |  | 1.562363e-05 | 283.4932 |  |  | 3.40163e-05 | 239.8984
658839.3 | 20.0001 | 4.454032e-05 | 245.024 |  |  | -1.316434e-05 | 230.1928 |  |  | 2.559181e-05 | 252.0564 |  |  | 3.499705e-05 | 271.0733 |  |  | 6.01203e-05 | 300.1326 |  |  | -2.652067e-05 | 225.6362 |  |  | 1.553705e-05 | 283.4941 |  |  | 3.400291e-05 | 239.9004
658897 | 20.00021 | 4.455977e-05 | 245.0266 |  |  | -1.324132e-05 | 230.1921 |  |  | 2.55444e-05 | 252.0579 |  |  | 3.494356e-05 | 271.0753 |  |  | 6.013012e-05 | 300.1361 |  |  | -2.622282e-05 | 225.6346 |  |  | 1.544606e-05 | 283.495 |  |  | 3.399696e-05 | 239.9023
658954.6 | 20.00013 | 4.452553e-05 | 245.0291 |  |  | -1.319335e-05 | 230.1913 |  |  | 2.557354e-05 | 252.0594 |  |  | 3.499363e-05 | 271.0774 |  |  | 6.016755e-05 | 300.1396 |  |  | -2.593529e-05 | 225.6331 |  |  | 1.553119e-05 | 283.4959 |  |  | 3.400928e-05 | 239.9043
659012.3 | 20.00002 | 4.44913e-05 | 245.0317 |  |  | -1.314338e-05 | 230.1905 |  |  | 2.56052e-05 | 252.0608 |  |  | 3.50489e-05 | 271.0794 |  |  | 6.020686e-05 | 300.143 |  |  | -2.564855e-05 | 225.6317 |  |  | 1.56316e-05 | 283.4967 |  |  | 3.402337e-05 | 239.9063
659069.9 | 19.99995 | 4.442372e-05 | 245.0343 |  |  | -1.327109e-05 | 230.1898 |  |  | 2.552698e-05 | 252.0623 |  |  | 3.493367e-05 | 271.0814 |  |  | 6.009912e-05 | 300.1465 |  |  | -2.558516e-05 | 225.6302 |  |  | 1.549596e-05 | 283.4976 |  |  | 3.398416e-05 | 239.9082
659127.6 | 19.9999 | 4.435615e-05 | 245.0368 |  |  | -1.340164e-05 | 230.189 |  |  | 2.544515e-05 | 252.0638 |  |  | 3.480988e-05 | 271.0834 |  |  | 5.998136e-05 | 300.15 |  |  | -2.553905e-05 | 225.6287 |  |  | 1.533985e-05 | 283.4985 |  |  | 3.393982e-05 | 239.9102
659185.2 | 20.00023 | 4.438739e-05 | 245.0394 |  |  | -1.341962e-05 | 230.1882 |  |  | 2.542448e-05 | 252.0653 |  |  | 3.485502e-05 | 271.0854 |  |  | 6.001363e-05 | 300.1534 |  |  | -2.559888e-05 | 225.6272 |  |  | 1.533747e-05 | 283.4994 |  |  | 3.386363e-05 | 239.9121
659242.9 | 20.00062 | 4.441864e-05 | 245.0419 |  |  | -1.34358e-05 | 230.1875 |  |  | 2.540581e-05 | 252.0667 |  |  | 3.490865e-05 | 271.0874 |  |  | 6.005613e-05 | 300.1569 |  |  | -2.56669e-05 | 225.6258 |  |  | 1.534843e-05 | 283.5003 |  |  | 3.378436e-05 | 239.9141
659300.5 | 19.99999 | 4.443535e-05 | 245.0445 |  |  | -1.331697e-05 | 230.1867 |  |  | 2.547605e-05 | 252.0682 |  |  | 3.490824e-05 | 271.0894 |  |  | 6.005678e-05 | 300.1603 |  |  | -2.57417e-05 | 225.6243 |  |  | 1.53667e-05 | 283.5012 |  |  | 3.387858e-05 | 239.916
659358.2 | 19.99921 | 4.445207e-05 | 245.0471 |  |  | -1.319599e-05 | 230.1859 |  |  | 2.554921e-05 | 252.0697 |  |  | 3.490512e-05 | 271.0915 |  |  | 6.005457e-05 | 300.1638 |  |  | -2.581703e-05 | 225.6228 |  |  | 1.538561e-05 | 283.5021 |  |  | 3.398951e-05 | 239.918
659415.8 | 19.99949 | 4.448601e-05 | 245.0496 |  |  | -1.325724e-05 | 230.1852 |  |  | 2.557673e-05 | 252.0711 |  |  | 3.495052e-05 | 271.0935 |  |  | 6.005651e-05 | 300.1673 |  |  | -2.591807e-05 | 225.6213 |  |  | 1.547061e-05 | 283.503 |  |  | 3.397708e-05 | 239.92
659473.5 | 19.99994 | 4.451995e-05 | 245.0522 |  |  | -1.332142e-05 | 230.1844 |  |  | 2.560275e-05 | 252.0726 |  |  | 3.499837e-05 | 271.0955 |  |  | 6.005874e-05 | 300.1707 |  |  | -2.60211e-05 | 225.6198 |  |  | 1.556134e-05 | 283.5039 |  |  | 3.395277e-05 | 239.9219
659531.1 | 19.99995 | 4.444346e-05 | 245.0548 |  |  | -1.322067e-05 | 230.1836 |  |  | 2.564647e-05 | 252.0741 |  |  | 3.503535e-05 | 271.0975 |  |  | 6.006922e-05 | 300.1742 |  |  | -2.609153e-05 | 225.6183 |  |  | 1.557582e-05 | 283.5048 |  |  | 3.399633e-05 | 239.9239
659588.8 | 19.9999 | 4.436696e-05 | 245.0573 |  |  | -1.311729e-05 | 230.1829 |  |  | 2.569077e-05 | 252.0756 |  |  | 3.507178e-05 | 271.0995 |  |  | 6.008028e-05 | 300.1777 |  |  | -2.615944e-05 | 225.6168 |  |  | 1.558368e-05 | 283.5057 |  |  | 3.404642e-05 | 239.9258
659646.5 | 19.99989 | 4.439045e-05 | 245.0599 |  |  | -1.301634e-05 | 230.1821 |  |  | 2.574548e-05 | 252.077 |  |  | 3.520592e-05 | 271.1016 |  |  | 6.014799e-05 | 300.1811 |  |  | -2.616117e-05 | 225.6153 |  |  | 1.561294e-05 | 283.5066 |  |  | 3.406997e-05 | 239.9278
659704.1 | 19.99989 | 4.441395e-05 | 245.0624 |  |  | -1.291543e-05 | 230.1814 |  |  | 2.580053e-05 | 252.0785 |  |  | 3.534496e-05 | 271.1036 |  |  | 6.021958e-05 | 300.1846 |  |  | -2.615778e-05 | 225.6138 |  |  | 1.564405e-05 | 283.5075 |  |  | 3.409095e-05 | 239.9298
659761.8 | 19.99989 | 4.448143e-05 | 245.065 |  |  | -1.298519e-05 | 230.1806 |  |  | 2.573997e-05 | 252.08 |  |  | 3.525751e-05 | 271.1056 |  |  | 6.017144e-05 | 300.1881 |  |  | -2.629436e-05 | 225.6123 |  |  | 1.559672e-05 | 283.5084 |  |  | 3.407578e-05 | 239.9317
659819.4 | 19.99989 | 4.454891e-05 | 245.0676 |  |  | -1.305769e-05 | 230.1799 |  |  | 2.567561e-05 | 252.0815 |  |  | 3.515869e-05 | 271.1076 |  |  | 6.011514e-05 | 300.1915 |  |  | -2.644177e-05 | 225.6107 |  |  | 1.554258e-05 | 283.5093 |  |  | 3.405712e-05 | 239.9337
659877.1 | 20.00032 | 4.45458e-05 | 245.0701 |  |  | -1.315544e-05 | 230.1791 |  |  | 2.571708e-05 | 252.083 |  |  | 3.506044e-05 | 271.1097 |  |  | 6.014027e-05 | 300.195 |  |  | -2.648413e-05 | 225.6092 |  |  | 1.55168e-05 | 283.5101 |  |  | 3.400459e-05 | 239.9356
659934.7 | 20.00083 | 4.454269e-05 | 245.0727 |  |  | -1.325359e-05 | 230.1784 |  |  | 2.576201e-05 | 252.0845 |  |  | 3.496223e-05 | 271.1117 |  |  | 6.017096e-05 | 300.1985 |  |  | -2.651837e-05 | 225.6077 |  |  | 1.549349e-05 | 283.511 |  |  | 3.394879e-05 | 239.9376
659992.4 | 20.00051 | 4.45385e-05 | 245.0753 |  |  | -1.331674e-05 | 230.1776 |  |  | 2.564903e-05 | 252.0859 |  |  | 3.491354e-05 | 271.1137 |  |  | 6.012512e-05 | 300.2019 |  |  | -2.653342e-05 | 225.6062 |  |  | 1.543773e-05 | 283.5119 |  |  | 3.387854e-05 | 239.9396
660050 | 20.00006 | 4.45343e-05 | 245.0778 |  |  | -1.337932e-05 | 230.1768 |  |  | 2.553086e-05 | 252.0874 |  |  | 3.486734e-05 | 271.1157 |  |  | 6.007406e-05 | 300.2054 |  |  | -2.654697e-05 | 225.6046 |  |  | 1.537915e-05 | 283.5128 |  |  | 3.380689e-05 | 239.9415
660107.7 | 20.00077 | 4.447071e-05 | 245.0804 |  |  | -1.330418e-05 | 230.1761 |  |  | 2.555774e-05 | 252.0889 |  |  | 3.48732e-05 | 271.1177 |  |  | 6.009986e-05 | 300.2089 |  |  | -2.658092e-05 | 225.6031 |  |  | 1.540366e-05 | 283.5137 |  |  | 3.388383e-05 | 239.9435
660165.3 | 20.00166 | 4.440712e-05 | 245.083 |  |  | -1.322682e-05 | 230.1753 |  |  | 2.558938e-05 | 252.0904 |  |  | 3.488168e-05 | 271.1197 |  |  | 6.01309e-05 | 300.2123 |  |  | -2.661645e-05 | 225.6016 |  |  | 1.543537e-05 | 283.5146 |  |  | 3.397508e-05 | 239.9454
660223 | 20.00101 | 4.44467e-05 | 245.0855 |  |  | -1.307368e-05 | 230.1745 |  |  | 2.577457e-05 | 252.0919 |  |  | 3.504341e-05 | 271.1218 |  |  | 6.025103e-05 | 300.2158 |  |  | -2.650617e-05 | 225.6 |  |  | 1.560704e-05 | 283.5155 |  |  | 3.411674e-05 | 239.9474
660280.6 | 20.00012 | 4.448628e-05 | 245.0881 |  |  | -1.291932e-05 | 230.1738 |  |  | 2.59648e-05 | 252.0933 |  |  | 3.521284e-05 | 271.1238 |  |  | 6.037723e-05 | 300.2193 |  |  | -2.63846e-05 | 225.5985 |  |  | 1.579085e-05 | 283.5164 |  |  | 3.426325e-05 | 239.9494
660338.3 | 20 | 4.454593e-05 | 245.0907 |  |  | -1.285667e-05 | 230.173 |  |  | 2.611024e-05 | 252.0948 |  |  | 3.521623e-05 | 271.1258 |  |  | 6.046017e-05 | 300.2228 |  |  | -2.636207e-05 | 225.597 |  |  | 1.580395e-05 | 283.5173 |  |  | 3.430573e-05 | 239.9513
660395.9 | 20 | 4.460557e-05 | 245.0932 |  |  | -1.27955e-05 | 230.1723 |  |  | 2.625421e-05 | 252.0964 |  |  | 3.521127e-05 | 271.1278 |  |  | 6.054016e-05 | 300.2262 |  |  | -2.63472e-05 | 225.5955 |  |  | 1.580224e-05 | 283.5182 |  |  | 3.433818e-05 | 239.9533
660453.6 | 20.00018 | 4.462791e-05 | 245.0958 |  |  | -1.271623e-05 | 230.1716 |  |  | 2.614201e-05 | 252.0979 |  |  | 3.523828e-05 | 271.1299 |  |  | 6.051404e-05 | 300.2297 |  |  | -2.633479e-05 | 225.5939 |  |  | 1.584089e-05 | 283.5191 |  |  | 3.438815e-05 | 239.9553
660511.2 | 20.00038 | 4.465025e-05 | 245.0984 |  |  | -1.263666e-05 | 230.1708 |  |  | 2.602139e-05 | 252.0994 |  |  | 3.526689e-05 | 271.1319 |  |  | 6.048068e-05 | 300.2332 |  |  | -2.632256e-05 | 225.5924 |  |  | 1.588305e-05 | 283.52 |  |  | 3.44398e-05 | 239.9573
660568.9 | 19.9996 | 4.465559e-05 | 245.1009 |  |  | -1.272589e-05 | 230.1701 |  |  | 2.600321e-05 | 252.1009 |  |  | 3.520199e-05 | 271.1339 |  |  | 6.03308e-05 | 300.2367 |  |  | -2.630284e-05 | 225.5909 |  |  | 1.579009e-05 | 283.521 |  |  | 3.440636e-05 | 239.9593
660626.5 | 19.99866 | 4.466093e-05 | 245.1035 |  |  | -1.281782e-05 | 230.1694 |  |  | 2.598839e-05 | 252.1024 |  |  | 3.513238e-05 | 271.136 |  |  | 6.017297e-05 | 300.2402 |  |  | -2.628254e-05 | 225.5894 |  |  | 1.568541e-05 | 283.5219 |  |  | 3.436473e-05 | 239.9612
660684.2 | 19.99892 | 4.456128e-05 | 245.1061 |  |  | -1.291097e-05 | 230.1686 |  |  | 2.593179e-05 | 252.1039 |  |  | 3.501395e-05 | 271.138 |  |  | 6.012572e-05 | 300.2436 |  |  | -2.628818e-05 | 225.5879 |  |  | 1.562749e-05 | 283.5228 |  |  | 3.433783e-05 | 239.9632
660741.8 | 19.99938 | 4.446164e-05 | 245.1087 |  |  | -1.300415e-05 | 230.1679 |  |  | 2.587382e-05 | 252.1054 |  |  | 3.489305e-05 | 271.14 |  |  | 6.0086e-05 | 300.2471 |  |  | -2.629583e-05 | 225.5864 |  |  | 1.557363e-05 | 283.5237 |  |  | 3.431234e-05 | 239.9652
660799.5 | 19.99963 | 4.450353e-05 | 245.1112 |  |  | -1.298597e-05 | 230.1671 |  |  | 2.592594e-05 | 252.1069 |  |  | 3.490362e-05 | 271.142 |  |  | 6.008563e-05 | 300.2506 |  |  | -2.630607e-05 | 225.5848 |  |  | 1.565234e-05 | 283.5246 |  |  | 3.428764e-05 | 239.9672
660857.1 | 19.99986 | 4.454542e-05 | 245.1138 |  |  | -1.2966e-05 | 230.1664 |  |  | 2.598167e-05 | 252.1083 |  |  | 3.492079e-05 | 271.144 |  |  | 6.008794e-05 | 300.254 |  |  | -2.63165e-05 | 225.5833 |  |  | 1.574256e-05 | 283.5255 |  |  | 3.426301e-05 | 239.9692
660914.8 | 20.00032 | 4.458297e-05 | 245.1164 |  |  | -1.299615e-05 | 230.1656 |  |  | 2.602054e-05 | 252.1098 |  |  | 3.48734e-05 | 271.146 |  |  | 6.008858e-05 | 300.2575 |  |  | -2.632077e-05 | 225.5818 |  |  | 1.566581e-05 | 283.5264 |  |  | 3.427493e-05 | 239.9711
660972.4 | 20.00083 | 4.462052e-05 | 245.1189 |  |  | -1.30271e-05 | 230.1649 |  |  | 2.605886e-05 | 252.1113 |  |  | 3.482276e-05 | 271.148 |  |  | 6.008911e-05 | 300.261 |  |  | -2.632455e-05 | 225.5803 |  |  | 1.557456e-05 | 283.5273 |  |  | 3.429037e-05 | 239.9731
661030.1 | 20.00056 | 4.453617e-05 | 245.1215 |  |  | -1.305492e-05 | 230.1641 |  |  | 2.592282e-05 | 252.1128 |  |  | 3.479149e-05 | 271.1501 |  |  | 6.005602e-05 | 300.2644 |  |  | -2.639611e-05 | 225.5788 |  |  | 1.551854e-05 | 283.5282 |  |  | 3.424477e-05 | 239.9751
661087.7 | 20.00017 | 4.445183e-05 | 245.1241 |  |  | -1.308269e-05 | 230.1634 |  |  | 2.578107e-05 | 252.1143 |  |  | 3.476118e-05 | 271.1521 |  |  | 6.002063e-05 | 300.2679 |  |  | -2.647291e-05 | 225.5773 |  |  | 1.546558e-05 | 283.5291 |  |  | 3.419329e-05 | 239.9771
661145.4 | 19.99973 | 4.442411e-05 | 245.1266 |  |  | -1.31468e-05 | 230.1626 |  |  | 2.575517e-05 | 252.1158 |  |  | 3.468061e-05 | 271.1541 |  |  | 6.001088e-05 | 300.2713 |  |  | -2.65245e-05 | 225.5757 |  |  | 1.545139e-05 | 283.53 |  |  | 3.408227e-05 | 239.979
661203 | 19.99928 | 4.439639e-05 | 245.1292 |  |  | -1.321149e-05 | 230.1619 |  |  | 2.573308e-05 | 252.1173 |  |  | 3.459752e-05 | 271.1561 |  |  | 6.000289e-05 | 300.2748 |  |  | -2.657414e-05 | 225.5742 |  |  | 1.544057e-05 | 283.5309 |  |  | 3.396551e-05 | 239.981
661260.7 | 19.99956 | 4.43647e-05 | 245.1317 |  |  | -1.331054e-05 | 230.1611 |  |  | 2.565924e-05 | 252.1188 |  |  | 3.449799e-05 | 271.158 |  |  | 5.98935e-05 | 300.2783 |  |  | -2.660149e-05 | 225.5727 |  |  | 1.535807e-05 | 283.5317 |  |  | 3.386781e-05 | 239.9829
661318.3 | 19.99995 | 4.433301e-05 | 245.1343 |  |  | -1.341015e-05 | 230.1603 |  |  | 2.558371e-05 | 252.1203 |  |  | 3.439763e-05 | 271.16 |  |  | 5.977719e-05 | 300.2817 |  |  | -2.662712e-05 | 225.5711 |  |  | 1.526934e-05 | 283.5326 |  |  | 3.377194e-05 | 239.9849
661376 | 20 | 4.439221e-05 | 245.1369 |  |  | -1.349555e-05 | 230.1596 |  |  | 2.551841e-05 | 252.1217 |  |  | 3.438258e-05 | 271.162 |  |  | 5.977643e-05 | 300.2852 |  |  | -2.670877e-05 | 225.5696 |  |  | 1.523464e-05 | 283.5335 |  |  | 3.369363e-05 | 239.9868
661433.6 | 20 | 4.44514e-05 | 245.1394 |  |  | -1.358073e-05 | 230.1588 |  |  | 2.545344e-05 | 252.1232 |  |  | 3.437183e-05 | 271.164 |  |  | 5.978354e-05 | 300.2886 |  |  | -2.679477e-05 | 225.568 |  |  | 1.520463e-05 | 283.5344 |  |  | 3.3617e-05 | 239.9888
661491.3 | 20 | 4.438881e-05 | 245.142 |  |  | -1.371332e-05 | 230.158 |  |  | 2.537423e-05 | 252.1247 |  |  | 3.425676e-05 | 271.166 |  |  | 5.973727e-05 | 300.292 |  |  | -2.677374e-05 | 225.5665 |  |  | 1.51435e-05 | 283.5353 |  |  | 3.357532e-05 | 239.9907
661548.9 | 20 | 4.432622e-05 | 245.1445 |  |  | -1.384666e-05 | 230.1572 |  |  | 2.529454e-05 | 252.1261 |  |  | 3.413645e-05 | 271.1679 |  |  | 5.968736e-05 | 300.2955 |  |  | -2.674442e-05 | 225.565 |  |  | 1.507967e-05 | 283.5361 |  |  | 3.353701e-05 | 239.9926
661606.6 | 20.00019 | 4.423765e-05 | 245.1471 |  |  | -1.388481e-05 | 230.1564 |  |  | 2.522671e-05 | 252.1276 |  |  | 3.407139e-05 | 271.1699 |  |  | 5.970671e-05 | 300.2989 |  |  | -2.676848e-05 | 225.5634 |  |  | 1.508472e-05 | 283.537 |  |  | 3.343235e-05 | 239.9946
661664.3 | 20.00042 | 4.414907e-05 | 245.1496 |  |  | -1.392144e-05 | 230.1556 |  |  | 2.515926e-05 | 252.129 |  |  | 3.400911e-05 | 271.1719 |  |  | 5.973079e-05 | 300.3024 |  |  | -2.679666e-05 | 225.5619 |  |  | 1.509575e-05 | 283.5379 |  |  | 3.33213e-05 | 239.9965
661721.9 | 19.99963 | 4.416352e-05 | 245.1522 |  |  | -1.389768e-05 | 230.1548 |  |  | 2.508699e-05 | 252.1305 |  |  | 3.395872e-05 | 271.1738 |  |  | 5.978408e-05 | 300.3058 |  |  | -2.685063e-05 | 225.5603 |  |  | 1.509481e-05 | 283.5387 |  |  | 3.325643e-05 | 239.9984
661779.6 | 19.99867 | 4.417797e-05 | 245.1547 |  |  | -1.387296e-05 | 230.154 |  |  | 2.501456e-05 | 252.1319 |  |  | 3.390892e-05 | 271.1758 |  |  | 5.983937e-05 | 300.3093 |  |  | -2.690658e-05 | 225.5588 |  |  | 1.509285e-05 | 283.5396 |  |  | 3.3196e-05 | 240.0003
661837.2 | 19.99893 | 4.418227e-05 | 245.1573 |  |  | -1.397105e-05 | 230.1532 |  |  | 2.497427e-05 | 252.1334 |  |  | 3.372832e-05 | 271.1777 |  |  | 5.980508e-05 | 300.3127 |  |  | -2.695942e-05 | 225.5572 |  |  | 1.504647e-05 | 283.5405 |  |  | 3.311413e-05 | 240.0022
661894.9 | 19.99938 | 4.418656e-05 | 245.1598 |  |  | -1.407111e-05 | 230.1524 |  |  | 2.493504e-05 | 252.1348 |  |  | 3.354115e-05 | 271.1797 |  |  | 5.976469e-05 | 300.3162 |  |  | -2.701202e-05 | 225.5557 |  |  | 1.499624e-05 | 283.5413 |  |  | 3.30302e-05 | 240.0042
661952.5 | 19.99992 | 4.40912e-05 | 245.1624 |  |  | -1.40617e-05 | 230.1516 |  |  | 2.485113e-05 | 252.1362 |  |  | 3.350702e-05 | 271.1816 |  |  | 5.982107e-05 | 300.3196 |  |  | -2.706442e-05 | 225.5541 |  |  | 1.490026e-05 | 283.5422 |  |  | 3.29772e-05 | 240.0061
662010.2 | 20.00048 | 4.399584e-05 | 245.1649 |  |  | -1.405052e-05 | 230.1508 |  |  | 2.476575e-05 | 252.1377 |  |  | 3.348059e-05 | 271.1835 |  |  | 5.988406e-05 | 300.3231 |  |  | -2.71168e-05 | 225.5525 |  |  | 1.480031e-05 | 283.5431 |  |  | 3.292718e-05 | 240.008
662067.8 | 20.00017 | 4.392429e-05 | 245.1674 |  |  | -1.408233e-05 | 230.1499 |  |  | 2.470472e-05 | 252.1391 |  |  | 3.351941e-05 | 271.1855 |  |  | 5.986011e-05 | 300.3265 |  |  | -2.712152e-05 | 225.551 |  |  | 1.480303e-05 | 283.5439 |  |  | 3.29867e-05 | 240.0099
662125.5 | 19.99972 | 4.385275e-05 | 245.17 |  |  | -1.411484e-05 | 230.1491 |  |  | 2.464448e-05 | 252.1405 |  |  | 3.356151e-05 | 271.1874 |  |  | 5.983022e-05 | 300.33 |  |  | -2.712254e-05 | 225.5494 |  |  | 1.481466e-05 | 283.5448 |  |  | 3.305678e-05 | 240.0118
662183.1 | 19.99966 | 4.395458e-05 | 245.1725 |  |  | -1.414331e-05 | 230.1483 |  |  | 2.464275e-05 | 252.1419 |  |  | 3.350663e-05 | 271.1893 |  |  | 5.989222e-05 | 300.3334 |  |  | -2.718609e-05 | 225.5479 |  |  | 1.48378e-05 | 283.5456 |  |  | 3.301414e-05 | 240.0137
662240.8 | 19.99966 | 4.405642e-05 | 245.175 |  |  | -1.417171e-05 | 230.1475 |  |  | 2.464294e-05 | 252.1434 |  |  | 3.344687e-05 | 271.1913 |  |  | 5.996048e-05 | 300.3369 |  |  | -2.725449e-05 | 225.5463 |  |  | 1.486194e-05 | 283.5465 |  |  | 3.296064e-05 | 240.0156
662298.4 | 19.99957 | 4.396475e-05 | 245.1776 |  |  | -1.427605e-05 | 230.1467 |  |  | 2.456078e-05 | 252.1448 |  |  | 3.346176e-05 | 271.1932 |  |  | 5.99448e-05 | 300.3403 |  |  | -2.729849e-05 | 225.5447 |  |  | 1.481733e-05 | 283.5473 |  |  | 3.290558e-05 | 240.0175
662356.1 | 19.99945 | 4.387309e-05 | 245.1801 |  |  | -1.438159e-05 | 230.1459 |  |  | 2.44759e-05 | 252.1462 |  |  | 3.348039e-05 | 271.1951 |  |  | 5.992339e-05 | 300.3438 |  |  | -2.73406e-05 | 225.5431 |  |  | 1.476675e-05 | 283.5482 |  |  | 3.285037e-05 | 240.0194
662413.7 | 19.99968 | 4.385439e-05 | 245.1826 |  |  | -1.430053e-05 | 230.145 |  |  | 2.446372e-05 | 252.1476 |  |  | 3.353351e-05 | 271.1971 |  |  | 5.992535e-05 | 300.3472 |  |  | -2.725372e-05 | 225.5416 |  |  | 1.476814e-05 | 283.549 |  |  | 3.285256e-05 | 240.0213
662471.4 | 19.99996 | 4.38357e-05 | 245.1852 |  |  | -1.421646e-05 | 230.1442 |  |  | 2.445393e-05 | 252.149 |  |  | 3.358837e-05 | 271.199 |  |  | 5.992891e-05 | 300.3507 |  |  | -2.715686e-05 | 225.54 |  |  | 1.477405e-05 | 283.5499 |  |  | 3.286028e-05 | 240.0231
662529 | 19.99995 | 4.382032e-05 | 245.1877 |  |  | -1.426288e-05 | 230.1434 |  |  | 2.439644e-05 | 252.1504 |  |  | 3.357362e-05 | 271.2009 |  |  | 5.996639e-05 | 300.3541 |  |  | -2.713187e-05 | 225.5384 |  |  | 1.473199e-05 | 283.5507 |  |  | 3.28139e-05 | 240.025
662586.7 | 19.9999 | 4.380495e-05 | 245.1902 |  |  | -1.431138e-05 | 230.1426 |  |  | 2.433739e-05 | 252.1518 |  |  | 3.355538e-05 | 271.2029 |  |  | 6.000619e-05 | 300.3576 |  |  | -2.711245e-05 | 225.5369 |  |  | 1.468577e-05 | 283.5516 |  |  | 3.27623e-05 | 240.0269
662644.3 | 19.99994 | 4.37519e-05 | 245.1927 |  |  | -1.439758e-05 | 230.1417 |  |  | 2.428449e-05 | 252.1532 |  |  | 3.349943e-05 | 271.2048 |  |  | 6.006681e-05 | 300.3611 |  |  | -2.715669e-05 | 225.5353 |  |  | 1.465344e-05 | 283.5524 |  |  | 3.26874e-05 | 240.0288
662702 | 19.99999 | 4.369885e-05 | 245.1953 |  |  | -1.448438e-05 | 230.1409 |  |  | 2.423179e-05 | 252.1546 |  |  | 3.344157e-05 | 271.2067 |  |  | 6.012885e-05 | 300.3645 |  |  | -2.720587e-05 | 225.5337 |  |  | 1.462231e-05 | 283.5533 |  |  | 3.261026e-05 | 240.0307
662759.6 | 19.99992 | 4.362366e-05 | 245.1978 |  |  | -1.443185e-05 | 230.1401 |  |  | 2.426292e-05 | 252.156 |  |  | 3.344859e-05 | 271.2087 |  |  | 6.012121e-05 | 300.368 |  |  | -2.720955e-05 | 225.5322 |  |  | 1.466731e-05 | 283.5541 |  |  | 3.260195e-05 | 240.0326
662817.3 | 19.99983 | 4.354846e-05 | 245.2003 |  |  | -1.437709e-05 | 230.1392 |  |  | 2.429681e-05 | 252.1574 |  |  | 3.345886e-05 | 271.2106 |  |  | 6.010882e-05 | 300.3715 |  |  | -2.720971e-05 | 225.5306 |  |  | 1.471891e-05 | 283.555 |  |  | 3.260028e-05 | 240.0345
662874.9 | 19.99968 | 4.357037e-05 | 245.2028 |  |  | -1.436108e-05 | 230.1384 |  |  | 2.431806e-05 | 252.1588 |  |  | 3.347678e-05 | 271.2125 |  |  | 6.007931e-05 | 300.3749 |  |  | -2.732205e-05 | 225.529 |  |  | 1.463423e-05 | 283.5558 |  |  | 3.256089e-05 | 240.0363
662932.6 | 19.99952 | 4.359228e-05 | 245.2053 |  |  | -1.434569e-05 | 230.1376 |  |  | 2.43389e-05 | 252.1602 |  |  | 3.349508e-05 | 271.2144 |  |  | 6.004863e-05 | 300.3784 |  |  | -2.744307e-05 | 225.5275 |  |  | 1.453773e-05 | 283.5567 |  |  | 3.251787e-05 | 240.0382
662990.2 | 19.99981 | 4.359724e-05 | 245.2078 |  |  | -1.436367e-05 | 230.1368 |  |  | 2.426781e-05 | 252.1616 |  |  | 3.354535e-05 | 271.2164 |  |  | 6.006985e-05 | 300.3819 |  |  | -2.743861e-05 | 225.5259 |  |  | 1.451145e-05 | 283.5575 |  |  | 3.256058e-05 | 240.0401
663047.9 | 20.00018 | 4.36022e-05 | 245.2103 |  |  | -1.438219e-05 | 230.1359 |  |  | 2.41937e-05 | 252.163 |  |  | 3.359722e-05 | 271.2183 |  |  | 6.009461e-05 | 300.3853 |  |  | -2.742443e-05 | 225.5243 |  |  | 1.449126e-05 | 283.5583 |  |  | 3.261155e-05 | 240.042
663105.5 | 19.99993 | 4.361555e-05 | 245.2129 |  |  | -1.435439e-05 | 230.1351 |  |  | 2.421117e-05 | 252.1644 |  |  | 3.360309e-05 | 271.2203 |  |  | 6.014876e-05 | 300.3888 |  |  | -2.744918e-05 | 225.5227 |  |  | 1.455117e-05 | 283.5592 |  |  | 3.263196e-05 | 240.0439
663163.2 | 19.9996 | 4.36289e-05 | 245.2154 |  |  | -1.432586e-05 | 230.1343 |  |  | 2.423165e-05 | 252.1658 |  |  | 3.360666e-05 | 271.2222 |  |  | 6.020492e-05 | 300.3923 |  |  | -2.747694e-05 | 225.5211 |  |  | 1.461803e-05 | 283.56 |  |  | 3.264943e-05 | 240.0457
663220.8 | 19.9996 | 4.358882e-05 | 245.2179 |  |  | -1.428719e-05 | 230.1335 |  |  | 2.424481e-05 | 252.1672 |  |  | 3.360571e-05 | 271.2241 |  |  | 6.021229e-05 | 300.3957 |  |  | -2.75003e-05 | 225.5195 |  |  | 1.465743e-05 | 283.5608 |  |  | 3.272607e-05 | 240.0476
663278.5 | 19.99966 | 4.354875e-05 | 245.2204 |  |  | -1.424836e-05 | 230.1326 |  |  | 2.425772e-05 | 252.1686 |  |  | 3.360454e-05 | 271.2261 |  |  | 6.021633e-05 | 300.3992 |  |  | -2.752333e-05 | 225.518 |  |  | 1.469445e-05 | 283.5617 |  |  | 3.28084e-05 | 240.0495
663336.1 | 19.99957 | 4.352843e-05 | 245.2229 |  |  | -1.420308e-05 | 230.1318 |  |  | 2.429545e-05 | 252.17 |  |  | 3.367247e-05 | 271.228 |  |  | 6.025139e-05 | 300.4027 |  |  | -2.739319e-05 | 225.5164 |  |  | 1.471655e-05 | 283.5625 |  |  | 3.285235e-05 | 240.0514
663393.8 | 19.99946 | 4.350811e-05 | 245.2254 |  |  | -1.415771e-05 | 230.131 |  |  | 2.433399e-05 | 252.1714 |  |  | 3.374387e-05 | 271.2299 |  |  | 6.028858e-05 | 300.4061 |  |  | -2.725119e-05 | 225.5148 |  |  | 1.473736e-05 | 283.5634 |  |  | 3.289259e-05 | 240.0533
663451.4 | 19.99968 | 4.358356e-05 | 245.2279 |  |  | -1.417346e-05 | 230.1302 |  |  | 2.433076e-05 | 252.1728 |  |  | 3.379447e-05 | 271.2319 |  |  | 6.032098e-05 | 300.4096 |  |  | -2.725323e-05 | 225.5132 |  |  | 1.474703e-05 | 283.5642 |  |  | 3.289038e-05 | 240.0552
663509.1 | 19.99996 | 4.365901e-05 | 245.2304 |  |  | -1.419018e-05 | 230.1294 |  |  | 2.432615e-05 | 252.1742 |  |  | 3.384402e-05 | 271.2338 |  |  | 6.035306e-05 | 300.4131 |  |  | -2.726641e-05 | 225.5117 |  |  | 1.475574e-05 | 283.5651 |  |  | 3.288408e-05 | 240.0571
663566.8 | 19.99976 | 4.358522e-05 | 245.233 |  |  | -1.41144e-05 | 230.1285 |  |  | 2.432541e-05 | 252.1756 |  |  | 3.384239e-05 | 271.2358 |  |  | 6.032472e-05 | 300.4166 |  |  | -2.727197e-05 | 225.5101 |  |  | 1.473122e-05 | 283.5659 |  |  | 3.290488e-05 | 240.059
663624.4 | 19.99948 | 4.351143e-05 | 245.2355 |  |  | -1.403712e-05 | 230.1277 |  |  | 2.43248e-05 | 252.177 |  |  | 3.383819e-05 | 271.2377 |  |  | 6.029226e-05 | 300.4201 |  |  | -2.727694e-05 | 225.5085 |  |  | 1.470381e-05 | 283.5668 |  |  | 3.292829e-05 | 240.0609
663682.1 | 19.99983 | 4.356956e-05 | 245.238 |  |  | -1.401274e-05 | 230.1269 |  |  | 2.432389e-05 | 252.1784 |  |  | 3.39108e-05 | 271.2397 |  |  | 6.028793e-05 | 300.4235 |  |  | -2.721826e-05 | 225.5069 |  |  | 1.473217e-05 | 283.5676 |  |  | 3.299366e-05 | 240.0628
663739.7 | 20.00029 | 4.36277e-05 | 245.2405 |  |  | -1.398921e-05 | 230.1261 |  |  | 2.432297e-05 | 252.1798 |  |  | 3.398728e-05 | 271.2417 |  |  | 6.028552e-05 | 300.427 |  |  | -2.715465e-05 | 225.5054 |  |  | 1.476538e-05 | 283.5685 |  |  | 3.306309e-05 | 240.0647
663797.4 | 19.9999 | 4.365387e-05 | 245.243 |  |  | -1.393087e-05 | 230.1253 |  |  | 2.438813e-05 | 252.1812 |  |  | 3.409017e-05 | 271.2436 |  |  | 6.035132e-05 | 300.4305 |  |  | -2.711327e-05 | 225.5038 |  |  | 1.478375e-05 | 283.5693 |  |  | 3.309173e-05 | 240.0666
663855 | 19.99938 | 4.368003e-05 | 245.2455 |  |  | -1.387197e-05 | 230.1245 |  |  | 2.445545e-05 | 252.1826 |  |  | 3.419439e-05 | 271.2456 |  |  | 6.042177e-05 | 300.434 |  |  | -2.707362e-05 | 225.5022 |  |  | 1.480083e-05 | 283.5702 |  |  | 3.311644e-05 | 240.0685
663912.7 | 19.99961 | 4.373651e-05 | 245.2481 |  |  | -1.37926e-05 | 230.1237 |  |  | 2.45118e-05 | 252.1841 |  |  | 3.429782e-05 | 271.2476 |  |  | 6.042976e-05 | 300.4374 |  |  | -2.706899e-05 | 225.5007 |  |  | 1.482668e-05 | 283.571 |  |  | 3.319548e-05 | 240.0704
663970.3 | 19.99995 | 4.379298e-05 | 245.2506 |  |  | -1.371291e-05 | 230.1229 |  |  | 2.456779e-05 | 252.1855 |  |  | 3.44012e-05 | 271.2495 |  |  | 6.043348e-05 | 300.4409 |  |  | -2.706707e-05 | 225.4991 |  |  | 1.48533e-05 | 283.5719 |  |  | 3.327975e-05 | 240.0723
664028 | 20.0001 | 4.380042e-05 | 245.2531 |  |  | -1.368193e-05 | 230.1221 |  |  | 2.463345e-05 | 252.1869 |  |  | 3.447466e-05 | 271.2515 |  |  | 6.043059e-05 | 300.4444 |  |  | -2.705153e-05 | 225.4976 |  |  | 1.489319e-05 | 283.5728 |  |  | 3.333909e-05 | 240.0742
664085.6 | 20.00021 | 4.380785e-05 | 245.2556 |  |  | -1.365173e-05 | 230.1213 |  |  | 2.469942e-05 | 252.1883 |  |  | 3.454662e-05 | 271.2535 |  |  | 6.042726e-05 | 300.4479 |  |  | -2.703494e-05 | 225.496 |  |  | 1.493424e-05 | 283.5736 |  |  | 3.339603e-05 | 240.0762
664143.3 | 20.00027 | 4.375909e-05 | 245.2581 |  |  | -1.362391e-05 | 230.1206 |  |  | 2.474169e-05 | 252.1897 |  |  | 3.456206e-05 | 271.2555 |  |  | 6.049076e-05 | 300.4514 |  |  | -2.702184e-05 | 225.4944 |  |  | 1.496721e-05 | 283.5745 |  |  | 3.348285e-05 | 240.0781
664200.9 | 20.00033 | 4.371032e-05 | 245.2607 |  |  | -1.359613e-05 | 230.1198 |  |  | 2.478319e-05 | 252.1912 |  |  | 3.457465e-05 | 271.2575 |  |  | 6.055883e-05 | 300.4549 |  |  | -2.700902e-05 | 225.4929 |  |  | 1.499948e-05 | 283.5753 |  |  | 3.357255e-05 | 240.08
664258.6 | 20.00024 | 4.379794e-05 | 245.2632 |  |  | -1.34233e-05 | 230.119 |  |  | 2.494298e-05 | 252.1926 |  |  | 3.466339e-05 | 271.2595 |  |  | 6.056784e-05 | 300.4584 |  |  | -2.697432e-05 | 225.4913 |  |  | 1.504282e-05 | 283.5762 |  |  | 3.366039e-05 | 240.082
664316.2 | 20.00013 | 4.388555e-05 | 245.2657 |  |  | -1.324813e-05 | 230.1182 |  |  | 2.510666e-05 | 252.194 |  |  | 3.475595e-05 | 271.2615 |  |  | 6.057282e-05 | 300.4619 |  |  | -2.693794e-05 | 225.4898 |  |  | 1.508712e-05 | 283.5771 |  |  | 3.374806e-05 | 240.0839
664373.9 | 20.00002 | 4.390675e-05 | 245.2683 |  |  | -1.324582e-05 | 230.1175 |  |  | 2.514024e-05 | 252.1955 |  |  | 3.479686e-05 | 271.2635 |  |  | 6.055722e-05 | 300.4653 |  |  | -2.690669e-05 | 225.4882 |  |  | 1.51065e-05 | 283.578 |  |  | 3.379899e-05 | 240.0859
664431.5 | 19.9999 | 4.392795e-05 | 245.2708 |  |  | -1.324628e-05 | 230.1167 |  |  | 2.516954e-05 | 252.1969 |  |  | 3.483517e-05 | 271.2655 |  |  | 6.054021e-05 | 300.4688 |  |  | -2.687584e-05 | 225.4867 |  |  | 1.512372e-05 | 283.5788 |  |  | 3.384638e-05 | 240.0878
664489.2 | 19.99994 | 4.400883e-05 | 245.2733 |  |  | -1.324337e-05 | 230.1159 |  |  | 2.525341e-05 | 252.1984 |  |  | 3.492926e-05 | 271.2675 |  |  | 6.046791e-05 | 300.4723 |  |  | -2.683835e-05 | 225.4851 |  |  | 1.515852e-05 | 283.5797 |  |  | 3.392923e-05 | 240.0898
664546.8 | 19.99999 | 4.40897e-05 | 245.2759 |  |  | -1.324041e-05 | 230.1152 |  |  | 2.533906e-05 | 252.1999 |  |  | 3.502617e-05 | 271.2695 |  |  | 6.039183e-05 | 300.4758 |  |  | -2.680034e-05 | 225.4836 |  |  | 1.519485e-05 | 283.5806 |  |  | 3.401549e-05 | 240.0917
664604.5 | 20 | 4.406692e-05 | 245.2784 |  |  | -1.325306e-05 | 230.1144 |  |  | 2.532096e-05 | 252.2013 |  |  | 3.50003e-05 | 271.2716 |  |  | 6.04177e-05 | 300.4793 |  |  | -2.676718e-05 | 225.482 |  |  | 1.520964e-05 | 283.5814 |  |  | 3.403994e-05 | 240.0937
664662.1 | 20 | 4.404415e-05 | 245.2809 |  |  | -1.326596e-05 | 230.1136 |  |  | 2.529944e-05 | 252.2028 |  |  | 3.496825e-05 | 271.2736 |  |  | 6.045053e-05 | 300.4828 |  |  | -2.67344e-05 | 225.4805 |  |  | 1.522256e-05 | 283.5823 |  |  | 3.405844e-05 | 240.0956
664719.8 | 20.0001 | 4.407309e-05 | 245.2835 |  |  | -1.32396e-05 | 230.1129 |  |  | 2.540441e-05 | 252.2042 |  |  | 3.497502e-05 | 271.2756 |  |  | 6.032494e-05 | 300.4863 |  |  | -2.672999e-05 | 225.479 |  |  | 1.517042e-05 | 283.5832 |  |  | 3.409892e-05 | 240.0976
664777.4 | 20.00021 | 4.410203e-05 | 245.286 |  |  | -1.32126e-05 | 230.1121 |  |  | 2.551354e-05 | 252.2057 |  |  | 3.498374e-05 | 271.2776 |  |  | 6.018854e-05 | 300.4897 |  |  | -2.672778e-05 | 225.4774 |  |  | 1.511262e-05 | 283.5841 |  |  | 3.414152e-05 | 240.0996
664835.1 | 19.99998 | 4.418838e-05 | 245.2886 |  |  | -1.303894e-05 | 230.1114 |  |  | 2.552205e-05 | 252.2072 |  |  | 3.503625e-05 | 271.2796 |  |  | 6.018576e-05 | 300.4932 |  |  | -2.674183e-05 | 225.4759 |  |  | 1.515642e-05 | 283.5849 |  |  | 3.416885e-05 | 240.1015
664892.7 | 19.9997 | 4.427474e-05 | 245.2911 |  |  | -1.286292e-05 | 230.1106 |  |  | 2.552725e-05 | 252.2086 |  |  | 3.509096e-05 | 271.2816 |  |  | 6.019211e-05 | 300.4967 |  |  | -2.675712e-05 | 225.4743 |  |  | 1.520903e-05 | 283.5858 |  |  | 3.419472e-05 | 240.1035
664950.4 | 19.99981 | 4.427588e-05 | 245.2937 |  |  | -1.284265e-05 | 230.1099 |  |  | 2.562061e-05 | 252.2101 |  |  | 3.520673e-05 | 271.2837 |  |  | 6.018693e-05 | 300.5001 |  |  | -2.674458e-05 | 225.4728 |  |  | 1.527227e-05 | 283.5867 |  |  | 3.418948e-05 | 240.1055
665008 | 19.99998 | 4.427702e-05 | 245.2962 |  |  | -1.28249e-05 | 230.1091 |  |  | 2.571687e-05 | 252.2116 |  |  | 3.532557e-05 | 271.2857 |  |  | 6.018097e-05 | 300.5036 |  |  | -2.672987e-05 | 225.4712 |  |  | 1.533643e-05 | 283.5876 |  |  | 3.418125e-05 | 240.1075
665065.7 | 20.00014 | 4.434966e-05 | 245.2988 |  |  | -1.282454e-05 | 230.1084 |  |  | 2.583439e-05 | 252.2131 |  |  | 3.537932e-05 | 271.2877 |  |  | 6.016412e-05 | 300.5071 |  |  | -2.669223e-05 | 225.4697 |  |  | 1.537378e-05 | 283.5885 |  |  | 3.42889e-05 | 240.1094
665123.3 | 20.00031 | 4.44223e-05 | 245.3013 |  |  | -1.282446e-05 | 230.1076 |  |  | 2.595261e-05 | 252.2146 |  |  | 3.54298e-05 | 271.2898 |  |  | 6.014652e-05 | 300.5106 |  |  | -2.665281e-05 | 225.4682 |  |  | 1.54088e-05 | 283.5894 |  |  | 3.440773e-05 | 240.1114
665181 | 20.00053 | 4.445613e-05 | 245.3039 |  |  | -1.270152e-05 | 230.1069 |  |  | 2.59754e-05 | 252.2161 |  |  | 3.54641e-05 | 271.2918 |  |  | 6.011659e-05 | 300.514 |  |  | -2.663621e-05 | 225.4666 |  |  | 1.544708e-05 | 283.5902 |  |  | 3.440477e-05 | 240.1134
665238.6 | 20.00075 | 4.448996e-05 | 245.3065 |  |  | -1.257661e-05 | 230.1062 |  |  | 2.599506e-05 | 252.2176 |  |  | 3.549757e-05 | 271.2939 |  |  | 6.008581e-05 | 300.5175 |  |  | -2.662137e-05 | 225.4651 |  |  | 1.548564e-05 | 283.5911 |  |  | 3.439007e-05 | 240.1154
665296.3 | 20.00035 | 4.446343e-05 | 245.309 |  |  | -1.260583e-05 | 230.1055 |  |  | 2.601389e-05 | 252.2191 |  |  | 3.553045e-05 | 271.2959 |  |  | 6.001587e-05 | 300.5209 |  |  | -2.662395e-05 | 225.4636 |  |  | 1.549973e-05 | 283.592 |  |  | 3.449956e-05 | 240.1174
665353.9 | 19.99985 | 4.44369e-05 | 245.3116 |  |  | -1.263753e-05 | 230.1047 |  |  | 2.60327e-05 | 252.2206 |  |  | 3.55633e-05 | 271.298 |  |  | 5.994325e-05 | 300.5244 |  |  | -2.662788e-05 | 225.462 |  |  | 1.55117e-05 | 283.5929 |  |  | 3.462101e-05 | 240.1194
665411.6 | 20.00026 | 4.448168e-05 | 245.3141 |  |  | -1.256357e-05 | 230.104 |  |  | 2.608635e-05 | 252.2221 |  |  | 3.552356e-05 | 271.3 |  |  | 5.987386e-05 | 300.5279 |  |  | -2.659208e-05 | 225.4605 |  |  | 1.549293e-05 | 283.5938 |  |  | 3.459043e-05 | 240.1214
665469.2 | 20.00082 | 4.452646e-05 | 245.3167 |  |  | -1.24879e-05 | 230.1033 |  |  | 2.614115e-05 | 252.2236 |  |  | 3.548017e-05 | 271.3021 |  |  | 5.980468e-05 | 300.5313 |  |  | -2.655319e-05 | 225.459 |  |  | 1.547148e-05 | 283.5947 |  |  | 3.454518e-05 | 240.1233
665526.9 | 20.00027 | 4.451789e-05 | 245.3193 |  |  | -1.25176e-05 | 230.1026 |  |  | 2.615031e-05 | 252.2251 |  |  | 3.549334e-05 | 271.3041 |  |  | 5.971194e-05 | 300.5347 |  |  | -2.648917e-05 | 225.4574 |  |  | 1.542638e-05 | 283.5956 |  |  | 3.456302e-05 | 240.1253
665584.6 | 19.99954 | 4.450931e-05 | 245.3218 |  |  | -1.254899e-05 | 230.1018 |  |  | 2.615798e-05 | 252.2266 |  |  | 3.550935e-05 | 271.3062 |  |  | 5.961759e-05 | 300.5382 |  |  | -2.642319e-05 | 225.4559 |  |  | 1.537922e-05 | 283.5965 |  |  | 3.458693e-05 | 240.1273
665642.2 | 19.99968 | 4.445647e-05 | 245.3244 |  |  | -1.259718e-05 | 230.1011 |  |  | 2.614481e-05 | 252.2281 |  |  | 3.554161e-05 | 271.3082 |  |  | 5.96335e-05 | 300.5416 |  |  | -2.63858e-05 | 225.4544 |  |  | 1.543688e-05 | 283.5974 |  |  | 3.458917e-05 | 240.1293
665699.9 | 19.99996 | 4.440364e-05 | 245.327 |  |  | -1.264564e-05 | 230.1004 |  |  | 2.613096e-05 | 252.2296 |  |  | 3.557469e-05 | 271.3103 |  |  | 5.965694e-05 | 300.5451 |  |  | -2.635061e-05 | 225.4529 |  |  | 1.550364e-05 | 283.5983 |  |  | 3.458932e-05 | 240.1313
665757.5 | 20 | 4.442132e-05 | 245.3295 |  |  | -1.267535e-05 | 230.0997 |  |  | 2.616451e-05 | 252.2311 |  |  | 3.55411e-05 | 271.3123 |  |  | 5.962131e-05 | 300.5485 |  |  | -2.640633e-05 | 225.4513 |  |  | 1.547098e-05 | 283.5992 |  |  | 3.455484e-05 | 240.1333
665815.2 | 20 | 4.4439e-05 | 245.3321 |  |  | -1.270477e-05 | 230.0989 |  |  | 2.619962e-05 | 252.2326 |  |  | 3.550416e-05 | 271.3144 |  |  | 5.958165e-05 | 300.5519 |  |  | -2.64691e-05 | 225.4498 |  |  | 1.54297e-05 | 283.6001 |  |  | 3.451703e-05 | 240.1353
665872.8 | 19.9999 | 4.444143e-05 | 245.3347 |  |  | -1.273488e-05 | 230.0982 |  |  | 2.622029e-05 | 252.2341 |  |  | 3.539682e-05 | 271.3164 |  |  | 5.951436e-05 | 300.5554 |  |  | -2.65875e-05 | 225.4483 |  |  | 1.53817e-05 | 283.6009 |  |  | 3.444592e-05 | 240.1373
665930.5 | 19.99979 | 4.444386e-05 | 245.3372 |  |  | -1.2765e-05 | 230.0975 |  |  | 2.624049e-05 | 252.2357 |  |  | 3.528593e-05 | 271.3184 |  |  | 5.94452e-05 | 300.5588 |  |  | -2.671022e-05 | 225.4468 |  |  | 1.533311e-05 | 283.6018 |  |  | 3.437159e-05 | 240.1393
665988.1 | 19.99973 | 4.43622e-05 | 245.3398 |  |  | -1.278036e-05 | 230.0967 |  |  | 2.613044e-05 | 252.2372 |  |  | 3.515602e-05 | 271.3205 |  |  | 5.934901e-05 | 300.5622 |  |  | -2.67782e-05 | 225.4452 |  |  | 1.526645e-05 | 283.6027 |  |  | 3.42791e-05 | 240.1413
666045.8 | 19.99967 | 4.428054e-05 | 245.3423 |  |  | -1.279548e-05 | 230.096 |  |  | 2.60161e-05 | 252.2387 |  |  | 3.502515e-05 | 271.3225 |  |  | 5.925098e-05 | 300.5656 |  |  | -2.684195e-05 | 225.4437 |  |  | 1.519821e-05 | 283.6036 |  |  | 3.418486e-05 | 240.1432
666103.4 | 19.99981 | 4.429321e-05 | 245.3449 |  |  | -1.290099e-05 | 230.0952 |  |  | 2.599647e-05 | 252.2402 |  |  | 3.499375e-05 | 271.3245 |  |  | 5.916871e-05 | 300.5691 |  |  | -2.688158e-05 | 225.4421 |  |  | 1.515957e-05 | 283.6045 |  |  | 3.414829e-05 | 240.1452
666161.1 | 19.99998 | 4.430589e-05 | 245.3474 |  |  | -1.300795e-05 | 230.0945 |  |  | 2.597997e-05 | 252.2417 |  |  | 3.496736e-05 | 271.3265 |  |  | 5.908751e-05 | 300.5725 |  |  | -2.691936e-05 | 225.4406 |  |  | 1.51235e-05 | 283.6053 |  |  | 3.411728e-05 | 240.1472
666218.7 | 20 | 4.426398e-05 | 245.35 |  |  | -1.29916e-05 | 230.0937 |  |  | 2.600135e-05 | 252.2432 |  |  | 3.498852e-05 | 271.3285 |  |  | 5.908616e-05 | 300.5759 |  |  | -2.687733e-05 | 225.439 |  |  | 1.507607e-05 | 283.6062 |  |  | 3.4062e-05 | 240.1491
666276.4 | 20 | 4.422208e-05 | 245.3525 |  |  | -1.297327e-05 | 230.093 |  |  | 2.602399e-05 | 252.2447 |  |  | 3.501208e-05 | 271.3306 |  |  | 5.909025e-05 | 300.5793 |  |  | -2.682913e-05 | 225.4375 |  |  | 1.502765e-05 | 283.6071 |  |  | 3.400438e-05 | 240.1511
666334 | 20.00014 | 4.416263e-05 | 245.3551 |  |  | -1.298614e-05 | 230.0922 |  |  | 2.600705e-05 | 252.2462 |  |  | 3.503809e-05 | 271.3326 |  |  | 5.901601e-05 | 300.5827 |  |  | -2.678303e-05 | 225.4359 |  |  | 1.507318e-05 | 283.6079 |  |  | 3.401315e-05 | 240.1531
666391.7 | 20.00031 | 4.410318e-05 | 245.3576 |  |  | -1.299951e-05 | 230.0915 |  |  | 2.598881e-05 | 252.2477 |  |  | 3.506423e-05 | 271.3346 |  |  | 5.893642e-05 | 300.5861 |  |  | -2.673708e-05 | 225.4344 |  |  | 1.512686e-05 | 283.6088 |  |  | 3.402831e-05 | 240.155
666449.3 | 20.00024 | 4.414849e-05 | 245.3602 |  |  | -1.296604e-05 | 230.0908 |  |  | 2.598683e-05 | 252.2492 |  |  | 3.512588e-05 | 271.3366 |  |  | 5.897608e-05 | 300.5895 |  |  | -2.668121e-05 | 225.4328 |  |  | 1.51436e-05 | 283.6097 |  |  | 3.409412e-05 | 240.157
666507 | 20.00012 | 4.419379e-05 | 245.3627 |  |  | -1.293181e-05 | 230.09 |  |  | 2.598538e-05 | 252.2507 |  |  | 3.518932e-05 | 271.3386 |  |  | 5.902389e-05 | 300.5929 |  |  | -2.662457e-05 | 225.4313 |  |  | 1.515713e-05 | 283.6106 |  |  | 3.41648e-05 | 240.1589
666564.6 | 20.00011 | 4.415375e-05 | 245.3653 |  |  | -1.295821e-05 | 230.0893 |  |  | 2.604958e-05 | 252.2522 |  |  | 3.51958e-05 | 271.3407 |  |  | 5.898707e-05 | 300.5963 |  |  | -2.662232e-05 | 225.4298 |  |  | 1.521527e-05 | 283.6114 |  |  | 3.417659e-05 | 240.1609
666622.3 | 20.00011 | 4.411371e-05 | 245.3678 |  |  | -1.298558e-05 | 230.0885 |  |  | 2.611594e-05 | 252.2537 |  |  | 3.519942e-05 | 271.3427 |  |  | 5.894447e-05 | 300.5997 |  |  | -2.662427e-05 | 225.4282 |  |  | 1.527729e-05 | 283.6123 |  |  | 3.418272e-05 | 240.1629
666679.9 | 20.0004 | 4.413482e-05 | 245.3704 |  |  | -1.290487e-05 | 230.0878 |  |  | 2.611036e-05 | 252.2552 |  |  | 3.522817e-05 | 271.3447 |  |  | 5.893604e-05 | 300.6031 |  |  | -2.658063e-05 | 225.4267 |  |  | 1.521363e-05 | 283.6132 |  |  | 3.42434e-05 | 240.1649
666737.6 | 20.00074 | 4.415594e-05 | 245.3729 |  |  | -1.282242e-05 | 230.087 |  |  | 2.610241e-05 | 252.2567 |  |  | 3.525818e-05 | 271.3468 |  |  | 5.892994e-05 | 300.6065 |  |  | -2.653346e-05 | 225.4252 |  |  | 1.513906e-05 | 283.6141 |  |  | 3.430935e-05 | 240.1668
666795.2 | 20.00045 | 4.418926e-05 | 245.3755 |  |  | -1.27363e-05 | 230.0863 |  |  | 2.613672e-05 | 252.2582 |  |  | 3.530837e-05 | 271.3488 |  |  | 5.889759e-05 | 300.6099 |  |  | -2.656492e-05 | 225.4236 |  |  | 1.517689e-05 | 283.6149 |  |  | 3.430424e-05 | 240.1688
666852.9 | 20.00005 | 4.422257e-05 | 245.378 |  |  | -1.265012e-05 | 230.0856 |  |  | 2.617242e-05 | 252.2597 |  |  | 3.535958e-05 | 271.3508 |  |  | 5.886344e-05 | 300.6133 |  |  | -2.660248e-05 | 225.4221 |  |  | 1.522449e-05 | 283.6158 |  |  | 3.429228e-05 | 240.1708
666910.5 | 20.00029 | 4.418959e-05 | 245.3806 |  |  | -1.273002e-05 | 230.0848 |  |  | 2.617032e-05 | 252.2612 |  |  | 3.539218e-05 | 271.3529 |  |  | 5.890001e-05 | 300.6167 |  |  | -2.655993e-05 | 225.4206 |  |  | 1.524617e-05 | 283.6167 |  |  | 3.43152e-05 | 240.1728
666968.2 | 20.00063 | 4.415661e-05 | 245.3831 |  |  | -1.281258e-05 | 230.0841 |  |  | 2.616698e-05 | 252.2627 |  |  | 3.542385e-05 | 271.3549 |  |  | 5.89414e-05 | 300.6201 |  |  | -2.651117e-05 | 225.419 |  |  | 1.526559e-05 | 283.6176 |  |  | 3.434149e-05 | 240.1747
667025.8 | 20.00077 | 4.412989e-05 | 245.3856 |  |  | -1.270872e-05 | 230.0834 |  |  | 2.619006e-05 | 252.2642 |  |  | 3.545858e-05 | 271.357 |  |  | 5.898719e-05 | 300.6235 |  |  | -2.653916e-05 | 225.4175 |  |  | 1.527734e-05 | 283.6185 |  |  | 3.433407e-05 | 240.1767
667083.5 | 20.00088 | 4.410317e-05 | 245.3882 |  |  | -1.260186e-05 | 230.0826 |  |  | 2.6214e-05 | 252.2657 |  |  | 3.549346e-05 | 271.359 |  |  | 5.903329e-05 | 300.6269 |  |  | -2.657309e-05 | 225.416 |  |  | 1.528842e-05 | 283.6193 |  |  | 3.432339e-05 | 240.1787
667141.1 | 20.00017 | 4.406062e-05 | 245.3907 |  |  | -1.267399e-05 | 230.0819 |  |  | 2.620058e-05 | 252.2672 |  |  | 3.548004e-05 | 271.3611 |  |  | 5.896386e-05 | 300.6303 |  |  | -2.658848e-05 | 225.4144 |  |  | 1.52942e-05 | 283.6202 |  |  | 3.424761e-05 | 240.1807
667198.8 | 19.99933 | 4.401807e-05 | 245.3933 |  |  | -1.2749e-05 | 230.0812 |  |  | 2.618592e-05 | 252.2687 |  |  | 3.54642e-05 | 271.3631 |  |  | 5.888655e-05 | 300.6337 |  |  | -2.660243e-05 | 225.4129 |  |  | 1.529953e-05 | 283.6211 |  |  | 3.416556e-05 | 240.1827
667256.4 | 19.99956 | 4.402421e-05 | 245.3958 |  |  | -1.280263e-05 | 230.0804 |  |  | 2.614929e-05 | 252.2702 |  |  | 3.541893e-05 | 271.3651 |  |  | 5.877857e-05 | 300.6371 |  |  | -2.666375e-05 | 225.4114 |  |  | 1.522482e-05 | 283.622 |  |  | 3.418691e-05 | 240.1846
667314.1 | 19.99995 | 4.403035e-05 | 245.3983 |  |  | -1.285593e-05 | 230.0797 |  |  | 2.611194e-05 | 252.2718 |  |  | 3.537218e-05 | 271.3672 |  |  | 5.86685e-05 | 300.6404 |  |  | -2.672874e-05 | 225.4098 |  |  | 1.514316e-05 | 283.6229 |  |  | 3.421823e-05 | 240.1866
667371.7 | 20.00029 | 4.402404e-05 | 245.4009 |  |  | -1.286173e-05 | 230.0789 |  |  | 2.618446e-05 | 252.2733 |  |  | 3.538828e-05 | 271.3692 |  |  | 5.864763e-05 | 300.6438 |  |  | -2.674716e-05 | 225.4083 |  |  | 1.510042e-05 | 283.6237 |  |  | 3.415196e-05 | 240.1886
667429.4 | 20.00063 | 4.401773e-05 | 245.4034 |  |  | -1.286676e-05 | 230.0782 |  |  | 2.62606e-05 | 252.2748 |  |  | 3.540754e-05 | 271.3713 |  |  | 5.863285e-05 | 300.6472 |  |  | -2.676196e-05 | 225.4068 |  |  | 1.506105e-05 | 283.6246 |  |  | 3.407628e-05 | 240.1905
667487.1 | 20.00057 | 4.388444e-05 | 245.4059 |  |  | -1.285397e-05 | 230.0775 |  |  | 2.622052e-05 | 252.2763 |  |  | 3.541469e-05 | 271.3733 |  |  | 5.855815e-05 | 300.6506 |  |  | -2.679614e-05 | 225.4052 |  |  | 1.502198e-05 | 283.6255 |  |  | 3.406509e-05 | 240.1925
667544.7 | 20.00044 | 4.375115e-05 | 245.4085 |  |  | -1.284089e-05 | 230.0767 |  |  | 2.617662e-05 | 252.2778 |  |  | 3.542122e-05 | 271.3753 |  |  | 5.847936e-05 | 300.654 |  |  | -2.683182e-05 | 225.4037 |  |  | 1.498294e-05 | 283.6263 |  |  | 3.406013e-05 | 240.1945
667602.4 | 20.0003 | 4.374987e-05 | 245.411 |  |  | -1.286477e-05 | 230.076 |  |  | 2.620476e-05 | 252.2793 |  |  | 3.53432e-05 | 271.3774 |  |  | 5.843191e-05 | 300.6573 |  |  | -2.690249e-05 | 225.4021 |  |  | 1.495776e-05 | 283.6272 |  |  | 3.403403e-05 | 240.1964
667660 | 20.00016 | 4.374859e-05 | 245.4135 |  |  | -1.288924e-05 | 230.0752 |  |  | 2.623528e-05 | 252.2808 |  |  | 3.526092e-05 | 271.3794 |  |  | 5.83866e-05 | 300.6607 |  |  | -2.697588e-05 | 225.4006 |  |  | 1.493379e-05 | 283.628 |  |  | 3.400589e-05 | 240.1984
667717.7 | 20.00012 | 4.37909e-05 | 245.416 |  |  | -1.29378e-05 | 230.0745 |  |  | 2.622932e-05 | 252.2823 |  |  | 3.52402e-05 | 271.3815 |  |  | 5.830141e-05 | 300.6641 |  |  | -2.705818e-05 | 225.399 |  |  | 1.494585e-05 | 283.6289 |  |  | 3.396012e-05 | 240.2003
667775.3 | 20.00011 | 4.383321e-05 | 245.4186 |  |  | -1.298675e-05 | 230.0737 |  |  | 2.622217e-05 | 252.2838 |  |  | 3.522258e-05 | 271.3835 |  |  | 5.821349e-05 | 300.6674 |  |  | -2.714118e-05 | 225.3974 |  |  | 1.496104e-05 | 283.6298 |  |  | 3.391265e-05 | 240.2023
667833 | 20.00047 | 4.377677e-05 | 245.4211 |  |  | -1.296658e-05 | 230.073 |  |  | 2.614839e-05 | 252.2854 |  |  | 3.517053e-05 | 271.3855 |  |  | 5.816269e-05 | 300.6708 |  |  | -2.709452e-05 | 225.3959 |  |  | 1.489431e-05 | 283.6306 |  |  | 3.385434e-05 | 240.2043
667890.6 | 20.00089 | 4.372033e-05 | 245.4236 |  |  | -1.294529e-05 | 230.0722 |  |  | 2.607242e-05 | 252.2869 |  |  | 3.511675e-05 | 271.3875 |  |  | 5.811443e-05 | 300.6741 |  |  | -2.703783e-05 | 225.3943 |  |  | 1.482045e-05 | 283.6315 |  |  | 3.379498e-05 | 240.2062
667948.3 | 20.00012 | 4.365871e-05 | 245.4261 |  |  | -1.303695e-05 | 230.0715 |  |  | 2.604749e-05 | 252.2884 |  |  | 3.511591e-05 | 271.3896 |  |  | 5.80633e-05 | 300.6775 |  |  | -2.705468e-05 | 225.3928 |  |  | 1.476703e-05 | 283.6323 |  |  | 3.380703e-05 | 240.2082
668005.9 | 19.99916 | 4.359709e-05 | 245.4287 |  |  | -1.313044e-05 | 230.0707 |  |  | 2.602424e-05 | 252.2899 |  |  | 3.511774e-05 | 271.3916 |  |  | 5.801197e-05 | 300.6808 |  |  | -2.707723e-05 | 225.3912 |  |  | 1.471539e-05 | 283.6332 |  |  | 3.382597e-05 | 240.2101
668063.6 | 19.99945 | 4.354036e-05 | 245.4312 |  |  | -1.321364e-05 | 230.07 |  |  | 2.602201e-05 | 252.2914 |  |  | 3.50708e-05 | 271.3936 |  |  | 5.793549e-05 | 300.6842 |  |  | -2.714119e-05 | 225.3896 |  |  | 1.466239e-05 | 283.634 |  |  | 3.3804e-05 | 240.2121
668121.2 | 19.99993 | 4.348364e-05 | 245.4337 |  |  | -1.329667e-05 | 230.0692 |  |  | 2.602047e-05 | 252.2929 |  |  | 3.50214e-05 | 271.3956 |  |  | 5.78573e-05 | 300.6875 |  |  | -2.720837e-05 | 225.3881 |  |  | 1.460927e-05 | 283.6349 |  |  | 3.37781e-05 | 240.214
668178.9 | 20.00039 | 4.344488e-05 | 245.4362 |  |  | -1.32605e-05 | 230.0685 |  |  | 2.594907e-05 | 252.2944 |  |  | 3.49409e-05 | 271.3976 |  |  | 5.779003e-05 | 300.6908 |  |  | -2.727177e-05 | 225.3865 |  |  | 1.454878e-05 | 283.6357 |  |  | 3.36518e-05 | 240.2159
668236.5 | 20.00084 | 4.340613e-05 | 245.4387 |  |  | -1.32224e-05 | 230.0677 |  |  | 2.587536e-05 | 252.2959 |  |  | 3.485883e-05 | 271.3997 |  |  | 5.772351e-05 | 300.6942 |  |  | -2.733486e-05 | 225.3849 |  |  | 1.448765e-05 | 283.6366 |  |  | 3.351582e-05 | 240.2179
668294.2 | 20.00094 | 4.337351e-05 | 245.4412 |  |  | -1.322294e-05 | 230.0669 |  |  | 2.590295e-05 | 252.2973 |  |  | 3.485824e-05 | 271.4017 |  |  | 5.76565e-05 | 300.6975 |  |  | -2.733404e-05 | 225.3834 |  |  | 1.456429e-05 | 283.6374 |  |  | 3.349741e-05 | 240.2198
668351.8 | 20.00098 | 4.334089e-05 | 245.4437 |  |  | -1.322411e-05 | 230.0662 |  |  | 2.593388e-05 | 252.2988 |  |  | 3.486174e-05 | 271.4037 |  |  | 5.758947e-05 | 300.7008 |  |  | -2.732826e-05 | 225.3818 |  |  | 1.46529e-05 | 283.6382 |  |  | 3.349033e-05 | 240.2217
668409.5 | 20.00034 | 4.325389e-05 | 245.4462 |  |  | -1.321594e-05 | 230.0654 |  |  | 2.592247e-05 | 252.3003 |  |  | 3.489496e-05 | 271.4057 |  |  | 5.756953e-05 | 300.7041 |  |  | -2.74435e-05 | 225.3802 |  |  | 1.462657e-05 | 283.6391 |  |  | 3.346572e-05 | 240.2237
668467.1 | 19.99958 | 4.31669e-05 | 245.4487 |  |  | -1.320761e-05 | 230.0646 |  |  | 2.590968e-05 | 252.3018 |  |  | 3.492968e-05 | 271.4077 |  |  | 5.755282e-05 | 300.7074 |  |  | -2.756812e-05 | 225.3786 |  |  | 1.459027e-05 | 283.6399 |  |  | 3.343942e-05 | 240.2256
668524.8 | 19.99973 | 4.309192e-05 | 245.4512 |  |  | -1.321313e-05 | 230.0639 |  |  | 2.5891e-05 | 252.3033 |  |  | 3.498347e-05 | 271.4097 |  |  | 5.756517e-05 | 300.7108 |  |  | -2.756241e-05 | 225.377 |  |  | 1.459667e-05 | 283.6408 |  |  | 3.346288e-05 | 240.2275
668582.4 | 20.00003 | 4.301695e-05 | 245.4536 |  |  | -1.321888e-05 | 230.0631 |  |  | 2.587212e-05 | 252.3048 |  |  | 3.503823e-05 | 271.4117 |  |  | 5.75795e-05 | 300.7141 |  |  | -2.754661e-05 | 225.3754 |  |  | 1.460679e-05 | 283.6416 |  |  | 3.349115e-05 | 240.2295
668640.1 | 20.00004 | 4.300547e-05 | 245.4561 |  |  | -1.319063e-05 | 230.0624 |  |  | 2.594109e-05 | 252.3063 |  |  | 3.512163e-05 | 271.4138 |  |  | 5.754122e-05 | 300.7174 |  |  | -2.754103e-05 | 225.3738 |  |  | 1.4611e-05 | 283.6425 |  |  | 3.353562e-05 | 240.2314
668697.7 | 20 | 4.299399e-05 | 245.4586 |  |  | -1.316182e-05 | 230.0616 |  |  | 2.601296e-05 | 252.3078 |  |  | 3.520647e-05 | 271.4158 |  |  | 5.749935e-05 | 300.7207 |  |  | -2.753624e-05 | 225.3723 |  |  | 1.46147e-05 | 283.6433 |  |  | 3.358165e-05 | 240.2333
668698.6 | 20 |  |  |  |  | -1.316137e-05 | 230.0616 |  |  | 2.60141e-05 | 252.3078 |  |  | 3.520781e-05 | 271.4158 |  |  | 5.749868e-05 | 300.7208 |  |  | -2.753616e-05 | 225.3722 |  |  | 1.461476e-05 | 283.6433 |  |  | 3.358238e-05 | 240.2334
668699.6 | 20 | [8 empty] | 2.601525e-05 | 252.3079 |  |  | 3.520917e-05 | 271.4159 |  |  | 5.749801e-05 | 300.7208 |  |  | -2.753608e-05 | 225.3722 |  |  | 1.461482e-05 | 283.6433 |  |  | 3.358312e-05 | 240.2334
668700.5 | 20 | [12 empty] | 3.521053e-05 | 271.4159 |  |  | 5.749734e-05 | 300.7209 |  |  | -2.753601e-05 | 225.3722 |  |  | 1.461488e-05 | 283.6433 |  |  | 3.358386e-05 | 240.2334
668701.4 | 20 | [16 empty] | 5.749667e-05 | 300.7209 |  |  | -2.753593e-05 | 225.3722 |  |  | 1.461494e-05 | 283.6433 |  |  | 3.358459e-05 | 240.2335
668701.9 | 20 | [20 empty] | -2.753589e-05 | 225.3721 |  |  | 1.461497e-05 | 283.6434 |  |  | 3.358496e-05 | 240.2335
668702.3 | 20 | [24 empty] | 1.4615e-05 | 283.6434 |  |  | 3.358533e-05 | 240.2335
668702.8 | 20 | [28 empty] | 3.35857e-05 | 240.2335
668745 | 20 | [32 empty] | Ampoule removed
668821 | 20
668936.3 | 20.00011
669051.6 | 20
669166.9 | 20.00056
669282.2 | 20
669397.5 | 20.00027
669512.8 | 20.00056
669628.1 | 20.00043
669743.4 | 20.00045
669858.7 | 19.99989
669974 | 19.9991
670089.3 | 19.99978
670204.6 | 20.00034
670319.9 | 20.00078
670435.2 | 20.00011
670550.5 | 19.99978
670665.8 | 20.00056
670781.1 | 20.00062
670896.4 | 19.99927
671011.7 | 19.99955
671127 | 20.00056
671242.3 | 19.99999
671357.7 | 20.00061
671473 | 20.00008
671588.3 | 20.00011
671703.6 | 20
671818.9 | 20
671934.2 | 19.99989
672049.5 | 19.99993
672164.8 | 19.99954
672280.1 | 19.99989
672395.4 | 19.99955
672510.7 | 20.00022
672626 | 19.99978
672741.3 | 20.00022
672856.6 | 19.99978
672971.9 | 20
673087.2 | 20.00045
673202.5 | 20
673317.8 | 19.99933
673433.1 | 19.99978
673548.4 | 20.00034
673663.7 | 20
673779 | 20
673894.3 | 20.00067
674009.6 | 19.99978
674125 | 20.0009
674240.3 | 19.99978
674355.6 | 19.99989
674470.9 | 19.99989
674586.2 | 20
674701.5 | 20
674816.8 | 19.99996
674932.1 | 19.99977
675047.4 | 19.99955
675162.7 | 20.00033
675278 | 20.00179
675393.3 | 19.99989
675508.6 | 19.99989
675623.9 | 20.00034
675739.2 | 20.00011
675854.5 | 20
675969.8 | 20
676085.1 | 20
676200.4 | 19.99899
676315.7 | 20.00033
676431 | 20.00011
676546.3 | 19.99983
676661.6 | 20.00076
676776.9 | 20
676892.3 | 20
677007.6 | 19.99989
677122.9 | 20
677238.2 | 19.99988
677353.5 | 20.0008
677468.8 | 19.99921
677584.1 | 20.00011
677699.4 | 20.00011
677814.7 | 20.00101
677930 | 20
678045.3 | 19.99989
678160.6 | 20
678275.9 | 19.99899
678391.2 | 20.00056
678506.5 | 20.00033
678621.8 | 19.99978
678737.1 | 20
678852.4 | 20
678967.7 | 19.99966
679083 | 19.99978
679198.3 | 19.99835
679313.6 | 20.00048
679428.9 | 20.00022
679544.2 | 19.99922
679659.6 | 20.00089
679774.9 | 20.00078
679890.2 | 19.99846
680005.5 | 20
680120.8 | 20
680236.1 | 19.99955
680351.4 | 20
680466.7 | 20.00012
680582 | 19.99955
680697.3 | 20
680812.6 | 19.99814
680927.9 | 19.99998
681043.2 | 20
681158.5 | 20.00022
681273.8 | 20
681389.1 | 20.00033
681504.4 | 19.99933
681619.7 | 19.99989
681735 | 20
681842.3 | 19.9999 | -3.682605e-08
681843.2 | 19.99989 | -3.692361e-08 |  |  |  | -1.36579e-07
681844.1 | 19.99989 | -3.702124e-08 |  |  |  | -1.362001e-07 |  |  |  | 6.8929e-08
681845 | 19.99989 | -3.711887e-08 |  |  |  | -1.358214e-07 |  |  |  | 6.964788e-08 |  |  |  | 1.915264e-07
681846 | 19.99989 | -3.721639e-08 |  |  |  | -1.35443e-07 |  |  |  | 7.036601e-08 |  |  |  | 1.917779e-07 |  |  |  | 6.527233e-08
681846.4 | 19.99989 | -3.726512e-08 |  |  |  | -1.352539e-07 |  |  |  | 7.072482e-08 |  |  |  | 1.919035e-07 |  |  |  | 6.527303e-08 |  |  |  | -2.017805e-07
681846.9 | 19.99989 | -3.731394e-08 |  |  |  | -1.350645e-07 |  |  |  | 7.108427e-08 |  |  |  | 1.920294e-07 |  |  |  | 6.527373e-08 |  |  |  | -2.014639e-07 |  |  |  | -4.284153e-08
681847.3 | 19.99989 | -3.736265e-08 |  |  |  | -1.348755e-07 |  |  |  | 7.144296e-08 |  |  |  | 1.92155e-07 |  |  |  | 6.527443e-08 |  |  |  | -2.011479e-07 |  |  |  | -4.240727e-08 |  |  |  | 9.255086e-08
681905 | 19.99994 | -4.345446e-08 |  |  |  | -1.112396e-07 |  |  |  | 1.163001e-07 |  |  |  | 2.078621e-07 |  |  |  | 6.536209e-08 |  |  |  | -1.616342e-07 |  |  |  | 1.189959e-08 |  |  |  | 9.172999e-08
681962.6 | 20 | -4.245882e-08 |  |  |  | -9.078993e-08 |  |  |  | 1.579406e-07 |  |  |  | 2.229097e-07 |  |  |  | 6.649249e-08 |  |  |  | -1.228257e-07 |  |  |  | 6.544746e-08 |  |  |  | 9.090912e-08
682020.3 | 20.00011 | 3.191054e-08 |  |  |  | -1.113642e-07 |  |  |  | 1.454022e-07 |  |  |  | 2.221365e-07 |  |  |  | 1.100144e-07 |  |  |  | -1.273657e-07 |  |  |  | 2.482053e-08 |  |  |  | 7.949161e-08
682077.9 | 20.00022 | 1.001933e-07 |  |  |  | -1.281756e-07 |  |  |  | 1.308342e-07 |  |  |  | 2.189558e-07 |  |  |  | 1.518226e-07 |  |  |  | -1.320536e-07 |  |  |  | -1.522277e-08 |  |  |  | 6.807408e-08
682135.6 | 20.00001 | 1.054635e-07 |  |  |  | -9.653527e-08 |  |  |  | 8.207881e-08 |  |  |  | 1.580196e-07 |  |  |  | 1.23955e-07 |  |  |  | -1.458331e-07 |  |  |  | 1.716202e-08 |  |  |  | 6.019927e-09
682193.3 | 19.99979 | 1.117194e-07 |  |  |  | -6.621866e-08 |  |  |  | 3.418665e-08 |  |  |  | 9.939033e-08 |  |  |  | 9.605099e-08 |  |  |  | -1.598701e-07 |  |  |  | 4.888146e-08 |  |  |  | -5.603436e-08
682250.9 | 19.99972 | 1.281799e-07 |  |  |  | -5.294609e-08 |  |  |  | 8.347578e-10 |  |  |  | 9.610617e-08 |  |  |  | 6.666385e-08 |  |  |  | -1.897358e-07 |  |  |  | -1.981227e-09 |  |  |  | -3.431326e-08
682308.6 | 19.99967 | 1.414366e-07 |  |  |  | -3.961487e-08 |  |  |  | -3.087603e-08 |  |  |  | 9.112975e-08 |  |  |  | 3.725295e-08 |  |  |  | -2.186011e-07 |  |  |  | -5.246712e-08 |  |  |  | -1.259183e-08
682366.2 | 19.99993 | 1.215266e-07 |  |  |  | -2.55286e-08 |  |  |  | -3.49426e-08 |  |  |  | 4.555246e-08 |  |  |  | 6.876147e-09 |  |  |  | -1.85957e-07 |  |  |  | -5.617838e-08 |  |  |  | -1.15263e-08
682423.9 | 20.00021 | 9.465871e-08 |  |  |  | -1.285503e-08 |  |  |  | -3.881977e-08 |  |  |  | 4.95019e-10 |  |  |  | -2.192524e-08 |  |  |  | -1.515232e-07 |  |  |  | -5.9406e-08 |  |  |  | -1.046088e-08
682481.5 | 20.00012 | -4.240666e-09 |  |  |  | -1.837217e-08 |  |  |  | -3.950644e-08 |  |  |  | -3.208951e-08 |  |  |  | 1.333455e-08 |  |  |  | -7.046067e-09 |  |  |  | -2.583749e-09 |  |  |  | -3.422894e-08
682539.2 | 20.00001 | -9.073448e-08 |  |  |  | -1.918834e-08 |  |  |  | -4.153983e-08 |  |  |  | -6.552498e-08 |  |  |  | 4.710397e-08 |  |  |  | 1.349215e-07 |  |  |  | 5.342672e-08 |  |  |  | -5.799715e-08
682596.8 | 20 | -4.879798e-08 |  |  |  | 4.052914e-08 |  |  |  | -6.625961e-08 |  |  |  | -1.193776e-07 |  |  |  | 2.026722e-08 |  |  |  | 1.225696e-07 |  |  |  | 8.631316e-09 |  |  |  | -6.524436e-08
682654.5 | 20 | -1.092143e-08 |  |  |  | 9.70262e-08 |  |  |  | -8.994452e-08 |  |  |  | -1.685327e-07 |  |  |  | -7.608937e-09 |  |  |  | 1.104171e-07 |  |  |  | -3.522653e-08 |  |  |  | -7.249145e-08
682712.1 | 20.00005 | -1.507621e-08 |  |  |  | 1.120537e-07 |  |  |  | -9.619575e-08 |  |  |  | -1.049741e-07 |  |  |  | -7.775561e-08 |  |  |  | 1.105349e-07 |  |  |  | 3.736048e-08 |  |  |  | -7.857405e-08
682769.8 | 20.00011 | -2.137447e-08 |  |  |  | 1.274476e-07 |  |  |  | -9.87437e-08 |  |  |  | -4.616971e-08 |  |  |  | -1.452435e-07 |  |  |  | 1.108072e-07 |  |  |  | 1.089377e-07 |  |  |  | -8.465664e-08
682827.4 | 20.00001 | -4.986354e-08 |  |  |  | 1.475598e-07 |  |  |  | -3.890429e-08 |  |  |  | -1.014427e-07 |  |  |  | -1.045989e-07 |  |  |  | 1.205812e-07 |  |  |  | 5.508345e-08 |  |  |  | -4.126979e-08
682885.1 | 19.99989 | -7.700239e-08 |  |  |  | 1.59982e-07 |  |  |  | 1.636182e-08 |  |  |  | -1.55316e-07 |  |  |  | -6.558887e-08 |  |  |  | 1.312926e-07 |  |  |  | 1.62248e-09 |  |  |  | 2.117569e-09
682942.7 | 19.99994 | -9.01629e-08 |  |  |  | 7.337525e-08 |  |  |  | -5.418387e-09 |  |  |  | -1.756042e-07 |  |  |  | -9.305833e-08 |  |  |  | 1.996545e-07 |  |  |  | -2.973432e-09 |  |  |  | 1.677248e-08
683000.4 | 20 | -1.048856e-07 |  |  |  | -2.002376e-09 |  |  |  | -2.833653e-08 |  |  |  | -1.95943e-07 |  |  |  | -1.202833e-07 |  |  |  | 2.673385e-07 |  |  |  | -8.125465e-09 |  |  |  | 3.142705e-08
683058 | 19.99968 | -1.357809e-07 |  |  |  | 6.722637e-08 |  |  |  | -7.04259e-08 |  |  |  | -2.17495e-07 |  |  |  | -1.375618e-07 |  |  |  | 2.933251e-07 |  |  |  | -8.23814e-08 |  |  |  | 6.46249e-08
683110.6 | 19.99938 | -1.639548e-07 |  |  |  | 1.30357e-07 |  |  |  | -1.088078e-07 |  |  |  | -2.371486e-07 |  |  |  | -1.533184e-07 |  |  |  | 3.170226e-07 |  |  |  | -1.500964e-07 |  |  |  | 9.489869e-08
683111.5 | 19.99937 |  |  |  |  | 1.314667e-07 |  |  |  | -1.094824e-07 |  |  |  | -2.37494e-07 |  |  |  | -1.535953e-07 |  |  |  | 3.174391e-07 |  |  |  | -1.512866e-07 |  |  |  | 9.543082e-08
683112.4 | 19.99936 | [8 empty] | -1.10157e-07 |  |  |  | -2.378394e-07 |  |  |  | -1.538722e-07 |  |  |  | 3.178556e-07 |  |  |  | -1.524767e-07 |  |  |  | 9.596288e-08
683113.4 | 19.99936 | [12 empty] | -2.381848e-07 |  |  |  | -1.541491e-07 |  |  |  | 3.18272e-07 |  |  |  | -1.536667e-07 |  |  |  | 9.649491e-08
683114.3 | 19.99935 | [16 empty] | -1.544257e-07 |  |  |  | 3.186881e-07 |  |  |  | -1.548555e-07 |  |  |  | 9.702638e-08
683114.8 | 19.99935 | [20 empty] | 3.188959e-07 |  |  |  | -1.554495e-07 |  |  |  | 9.729193e-08
683115.2 | 19.99935 | [24 empty] | -1.560445e-07 |  |  |  | 9.755796e-08
683115.7 | 19.99935 | [28 empty] | 9.782342e-08
683118.7 | 19.99933