## As-Quenched
Type :,DIL805
Test :,160608 03 Aus 900°C 3min CR20 | [6 empty] | Test :,170110 05 Aus 900 3min fullQ CR20
|  |  | d0 (mm) | 3.99 |  |  |  | d0 (mm) | 3.98
|  |  | L0 (µm) | 10050 |  |  |  | L0 (µm) | 10000
| Time | Temperature | Change in Length | (∆L/L0) | HF Power | d/dT (∆L/L0) | Temperature | Change in Length | (∆L/L0) | d/dT (∆L/L0)
1 | 0 | 23.96479607 | 0 | 0 | 0 |  | 23.82211304 | -0.22090173 | -2.2090173e-05
2 | 2.00013208 | 23.74739647 | -0.19635701 | -1.953801e-05 | 0 |  | 23.83662033 | -0.18544841 | -1.8544841e-05
3 | 4.00002909 | 23.87194443 | -0.24817348 | -2.469388e-05 | 0 | 0.4152123 | 23.70675659 | -0.16090369 | -1.6090369e-05 | 5.061132
4 | 6.0008812 | 23.81374359 | -0.22090173 | -2.198027e-05 | 0 | 4.807925 | 24.66247368 | -0.17453957 | -1.7453957e-05 | 4.266259
5 | 8.00095844 | 23.91447449 | -0.24817348 | -2.469388e-05 | 0 | 6.883266 | 24.79677773 | -0.03545332 | -3.545332e-06 | 4.180624
6 | 10.00383568 | 24.51580429 | -0.19362998 | -1.926666e-05 | 6.14895582 | 6.829795 | 24.84111214 | 0.01909041 | 1.909041e-06 | 1.408446
7 | 12.00115013 | 25.13424683 | -0.05999804 | -5.969954e-06 | 0.44413972 | 6.062514 | 25.12022591 | -0.03272605 | -3.272605e-06 | -2.017892
8 | 14.00131893 | 25.14288902 | -0.06272507 | -6.2413e-06 | 0.25010753 | 4.710365 | 24.98350716 | -0.00818157 | -8.18157e-07 | -5.60217
9 | 16.00132561 | 25.17987442 | -0.05727077 | -5.698584e-06 | 0.22673288 | -3.648017 | 25.09854698 | -0.01909018 | -1.909018e-06 | 9.013709
10 | 18.00132179 | 25.01921654 | -0.07636118 | -7.598127e-06 | 0.44625494 | -3.001098 | 24.97280884 | -0.01363587 | -1.363587e-06 | 9.387131
11 | 20.00079918 | 25.34776497 | -0.08454251 | -8.41219e-06 | 0.3878231 | -2.312774 | 27.71412468 | 0.27544546 | 2.7544546e-05 | 8.426619
12 | 20.00478745 | 25.34641266 | -0.06817961 | -6.784041e-06 | 0.25517109 | -2.575228 | 29.3055706 | 0.44180369 | 4.4180369e-05 | 7.621564
13 | 20.00690079 | 25.18851852 | -0.06272507 | -6.2413e-06 | 0.47160912 | -4.750716 | 30.79940414 | 0.68725014 | 6.8725014e-05 | 6.890271
14 | 20.00901222 | 25.30350685 | -0.07636118 | -7.598127e-06 | 0.30035996 | -0.8370266 | 32.6680069 | 0.98724008 | 9.8724008e-05 | 6.778774
15 | 20.01114082 | 25.24466133 | -0.07636118 | -7.598127e-06 | 0.5457384 | 17.92806 | 34.47659302 | 1.22177792 | 0.000122177792 | 7.151046
16 | 20.1029911 | 25.18578911 | -0.07636118 | -7.598127e-06 | 2.11246872 | 10.52248 | 36.02773285 | 1.43449807 | 0.000143449807 | 7.770895
17 | 20.30261993 | 26.73255348 | 0.00818157 | 8.140866e-07 | 11.79375458 | 8.889999 | 37.93171692 | 1.69358039 | 0.000169358039 | 7.608707
18 | 20.5014801 | 30.01861191 | 0.37362409 | 3.717653e-05 | 11.17493248 | 8.449421 | 39.77843094 | 1.88721037 | 0.000188721037 | 7.257999
19 | 20.70140266 | 32.14878845 | 0.70634031 | 7.028262e-05 | 10.51132774 | 7.55272 | 41.48108673 | 2.1599288 | 0.00021599288 | 6.82931
20 | 20.90136147 | 33.88286209 | 0.90542459 | 9.0092e-05 | 10.57159805 | 7.346073 | 42.99797058 | 2.40264797 | 0.000240264797 | 6.662188
21 | 21.10135078 | 35.87286377 | 1.21086907 | 0.0001204845 | 10.35762978 | 7.768998 | 44.91340637 | 2.68900204 | 0.000268900204 | 7.209674
22 | 21.30126953 | 38.10989761 | 1.47267866 | 0.0001465352 | 10.36922264 | 7.200511 | 46.54319382 | 2.89354086 | 0.000289354086 | 7.400408
23 | 21.50119781 | 40.07516861 | 1.71267056 | 0.000170415 | 10.59793472 | 7.4493 | 48.49798203 | 3.13080549 | 0.000313080549 | 7.214443
24 | 21.70215034 | 41.91954041 | 2.05629563 | 0.0002046065 | 10.64352226 | 7.305222 | 50.05869675 | 3.37625217 | 0.000337625217 | 6.756821
25 | 21.9020443 | 44.06160355 | 2.266289 | 0.0002255014 | 10.50432014 | 7.168112 | 51.88616562 | 3.65442467 | 0.000365442467 | 7.087071
26 | 22.10297394 | 46.06184006 | 2.54991555 | 0.0002537229 | 10.76526833 | 7.449392 | 53.21683502 | 3.86987209 | 0.000386987209 | 7.286015
27 | 22.30168724 | 48.10033417 | 2.86626887 | 0.0002852009 | 10.3451004 | 7.199443 | 55.63835144 | 4.11259127 | 0.000411259127 | 7.395025
28 | 22.50165367 | 50.16555786 | 3.1280787 | 0.0003112516 | 10.29537201 | 7.407067 | 56.991436 | 4.35531092 | 0.000435531092 | 7.022368
29 | 22.70161629 | 52.19486237 | 3.38988805 | 0.0003373023 | 10.18114567 | 7.242702 | 58.8946228 | 4.61439323 | 0.000461439323 | 6.818479
30 | 22.90162086 | 54.00869751 | 3.63533425 | 0.0003617248 | 10.68818951 | 6.941468 | 60.66904449 | 4.90892887 | 0.000490892887 | 7.457597
31 | 23.10160637 | 55.96081543 | 3.95986915 | 0.0003940168 | 10.50120163 | 6.939649 | 62.221138 | 5.06437826 | 0.000506437826 | 7.481643
32 | 23.30157089 | 57.85065079 | 4.21895123 | 0.0004197961 | 10.83969021 | 6.852217 | 64.43188477 | 5.34527779 | 0.000534527779 | 7.328933
33 | 23.50162697 | 60.12294769 | 4.51621437 | 0.0004493746 | 10.49967957 | 7.001257 | 65.92603302 | 5.5825429 | 0.00055825429 | 7.107248
34 | 23.70162201 | 61.83959961 | 4.80256844 | 0.0004778675 | 10.77920914 | 7.007351 | 67.38372803 | 5.81435347 | 0.000581435347 | 7.242576
35 | 23.90152359 | 63.8971138 | 5.08619595 | 0.0005060891 | 10.92394352 | 6.906321 | 69.64694977 | 6.08434439 | 0.000608434439 | 7.147548
36 | 24.1014576 | 65.96871185 | 5.36164093 | 0.0005334966 | 10.35830593 | 7.256848 | 71.25715637 | 6.29433775 | 0.000629433775 | 7.194301
37 | 24.30134773 | 67.97784424 | 5.67253971 | 0.0005644318 | 10.51904774 | 7.440477 | 72.99369049 | 6.59978247 | 0.000659978247 | 6.867373
38 | 24.50141144 | 70.18591309 | 5.93980408 | 0.0005910253 | 10.50577641 | 7.114418 | 74.70664215 | 6.80432081 | 0.000680432081 | 6.626596
39 | 24.7022686 | 72.19187927 | 6.19343185 | 0.0006162619 | 10.51280499 | 7.001084 | 76.51412201 | 7.07703924 | 0.000707703924 | 7.210992
40 | 24.90113449 | 73.98812866 | 6.52069378 | 0.0006488253 | 10.67725182 | 6.686339 | 78.00369263 | 7.33612108 | 0.000733612108 | 7.176916
41 | 25.10206413 | 75.96665192 | 6.7906847 | 0.00067569 | 10.71681023 | 6.849973 | 79.86380005 | 7.50793409 | 0.000750793409 | 7.394279
42 | 25.30195427 | 77.98707581 | 7.08794785 | 0.0007052684 | 11.03396797 | 6.891127 | 81.59660339 | 7.77519751 | 0.000777519751 | 7.486574
43 | 25.50277328 | 80.13186646 | 7.35793877 | 0.0007321332 | 10.6034584 | 6.951974 | 83.37766266 | 8.02337074 | 0.000802337074 | 7.16013
44 | 25.70176506 | 81.82393646 | 7.67429256 | 0.0007636112 | 10.67346954 | 6.977082 | 85.13893127 | 8.26063538 | 0.000826063538 | 6.904765
45 | 25.9017601 | 84.0280838 | 7.93064594 | 0.000789119 | 10.87067413 | 7.122877 | 86.98291779 | 8.50608253 | 0.000850608253 | 7.171223
46 | 26.10169029 | 85.9315033 | 8.21700191 | 0.0008176121 | 10.79269791 | 7.483761 | 88.38372803 | 8.77607346 | 0.000877607346 | 7.236506
47 | 26.30164146 | 88.14914703 | 8.49790096 | 0.0008455623 | 10.93877411 | 7.175709 | 90.47837067 | 8.9778862 | 0.00089778862 | 6.863038
48 | 26.50157547 | 90.0954895 | 8.77061939 | 0.0008726984 | 10.66835308 | 7.067236 | 92.01824188 | 9.21242332 | 0.000921242332 | 7.024884
49 | 26.7015667 | 92.01561737 | 9.05697346 | 0.0009011914 | 10.93289471 | 6.987461 | 93.70591736 | 9.52332115 | 0.000952332115 | 6.418544
50 | 26.90147018 | 93.9360199 | 9.34332752 | 0.0009296843 | 10.87206841 | 7.163388 | 95.70169067 | 9.7660408 | 0.00097660408 | 6.899768
51 | 27.10146332 | 96.04473114 | 9.61604595 | 0.0009568205 | 10.58848381 | 7.055528 | 97.25341034 | 10.04148674 | 0.001004148674 | 7.163476
52 | 27.30143738 | 98.09740448 | 9.88876438 | 0.0009839567 | 10.43755913 | 6.954912 | 99.28364563 | 10.25693321 | 0.001025693321 | 7.025046
53 | 27.50241089 | 99.93204498 | 10.19966221 | 0.001014892 | 11.17700577 | 6.822917 | 100.8024 | 10.51601601 | 0.001051601601 | 7.31227
54 | 27.70124054 | 102.1917 | 10.51601505 | 0.00104637 | 10.74924469 | 7.065321 | 102.5293 | 10.75055313 | 0.001075055313 | 7.230527
55 | 27.90106964 | 103.9978 | 10.76691723 | 0.001071335 | 10.60913944 | 7.27535 | 104.5265 | 11.00963593 | 0.001100963593 | 7.306435
56 | 28.10110092 | 106.1661 | 11.03145313 | 0.001097657 | 10.33071327 | 7.050956 | 106.2345 | 11.22781181 | 0.001122781181 | 6.917438
57 | 28.30202675 | 107.8992 | 11.30962658 | 0.001125336 | 11.1333313 | 6.91287 | 107.9574 | 11.50871086 | 0.001150871086 | 6.813922
58 | 28.50195694 | 110.0165 | 11.62870693 | 0.001157085 | 10.85641384 | 6.833165 | 109.5325 | 11.75961113 | 0.001175961113 | 6.766742
59 | 28.70184135 | 112.0636 | 11.91233349 | 0.001185307 | 10.90034676 | 6.912309 | 111.2854 | 11.97505951 | 0.001197505951 | 6.728635
60 | 28.90180206 | 114.2118 | 12.21232319 | 0.001215157 | 10.7239542 | 6.995643 | 113.193 | 12.26686668 | 0.001226686668 | 6.564203
61 | 29.10293388 | 115.8661 | 12.47413349 | 0.001241207 | 11.20330429 | 7.060966 | 114.8447 | 12.54776764 | 0.001254776764 | 6.613037
62 | 29.30283737 | 118.0896 | 12.77412319 | 0.001271057 | 10.88512516 | 7.065822 | 116.3973999 | 12.78775978 | 0.001278775978 | 7.153944
63 | 29.50168419 | 120.003 | 13.03047848 | 0.001296565 | 11.03417778 | 6.821405 | 118.268 | 13.00866127 | 0.001300866127 | 7.181272
64 | 29.70161438 | 122.0865 | 13.3413763 | 0.0013275 | 10.782444 | 6.673453 | 120.2544 | 13.25956154 | 0.001325956154 | 7.082284
65 | 29.90240288 | 123.8142 | 13.64682102 | 0.001357893 | 11.17341614 | 6.570132 | 121.7838 | 13.5431881 | 0.00135431881 | 6.938666
66 | 30.10223389 | 126.0568 | 13.94408321 | 0.001387471 | 10.93297386 | 6.838183 | 123.7830658 | 13.80772591 | 0.001380772591 | 7.03633
67 | 30.3021183 | 128.0622 | 14.25771046 | 0.001418678 | 10.86976528 | 7.04526 | 125.4449 | 14.02044487 | 0.001402044487 | 7.280626
68 | 30.50300789 | 130.1717 | 14.52770138 | 0.001445542 | 11.11987972 | 6.955522 | 127.0784 | 14.24680138 | 0.001424680138 | 7.067104
69 | 30.70196533 | 132.0002 | 14.80860043 | 0.001473493 | 10.87661743 | 6.873207 | 129.0149 | 14.54133797 | 0.001454133797 | 6.845089
70 | 30.90195084 | 134.1078 | 15.10859013 | 0.001503342 | 10.79297066 | 6.581215 | 130.7721405 | 14.78678322 | 0.001478678322 | 6.723216
71 | 31.10183525 | 136.007 | 15.40858173 | 0.001533192 | 11.15513802 | 6.690616 | 132.4312 | 15.040411 | 0.0015040411 | 6.832276
72 | 31.30265427 | 137.8967 | 15.70584393 | 0.001562771 | 11.13746452 | 6.788864 | 134.1264 | 15.29949379 | 0.001529949379 | 6.963763
73 | 31.50138855 | 140.1495 | 16.0112896 | 0.001593163 | 10.96836185 | 6.888413 | 135.7646 | 15.51766777 | 0.001551766777 | 6.717068
74 | 31.70126534 | 141.9014 | 16.25946236 | 0.001617857 | 11.06188774 | 6.96259 | 137.8141 | 15.79856873 | 0.001579856873 | 6.441109
75 | 31.90104294 | 144.012 | 16.58399773 | 0.001650149 | 10.96028233 | 6.709433 | 139.356 | 16.09310341 | 0.001609310341 | 6.340605
76 | 32.1027832 | 146.2793 | 16.90035057 | 0.001681627 | 10.61914444 | 6.786058 | 141.0207 | 16.35764122 | 0.001635764122 | 6.835848
77 | 32.30161285 | 147.8857 | 17.17034149 | 0.001708492 | 11.10167122 | 6.645113 | 142.5928 | 16.56490707 | 0.001656490707 | 7.486903
78 | 32.50255966 | 150.1514 | 17.46760559 | 0.00173807 | 11.03263664 | 6.5722 | 144.6411 | 16.78853607 | 0.001678853607 | 7.412752
79 | 32.70134354 | 152.0472 | 17.80032158 | 0.001771176 | 10.97367191 | 6.554247 | 146.4461 | 17.06398201 | 0.001706398201 | 6.958868
80 | 32.90115356 | 153.9626 | 18.0703125 | 0.001798041 | 10.97934818 | 6.719543 | 148.2562 | 17.33942604 | 0.001733942604 | 6.586457
81 | 33.10202789 | 155.8254 | 18.3703022 | 0.001827891 | 11.50038147 | 6.757538 | 150.0719 | 17.620327 | 0.0017620327 | 6.795042
82 | 33.30203247 | 158.1981 | 18.65938377 | 0.001856655 | 11.00714493 | 6.895194 | 151.6505 | 17.8494091 | 0.00178494091 | 6.570521
83 | 33.5027771 | 159.9679 | 18.98937225 | 0.00188949 | 11.12345791 | 6.778723 | 153.388 | 18.07849312 | 0.001807849312 | 6.514322
84 | 33.70164871 | 161.8772 | 19.20482063 | 0.001910927 | 11.52199364 | 6.71285 | 155.0084 | 18.38666534 | 0.001838666534 | 6.541312
85 | 33.90153122 | 164.0057373 | 19.57026291 | 0.00194729 | 11.20754623 | 6.923303 | 156.7941 | 18.63756561 | 0.001863756561 | 6.895381
86 | 34.10157394 | 166.0218 | 19.8293457 | 0.001973069 | 10.89832783 | 6.767404 | 158.5921 | 18.88846588 | 0.001888846588 | 7.199251
87 | 34.30147552 | 167.91 | 20.11842728 | 0.002001834 | 11.18993378 | 6.991119 | 160.5500946 | 19.1202774 | 0.00191202774 | 6.828877
88 | 34.50135422 | 169.886 | 20.39932632 | 0.002029784 | 11.40423679 | 6.727305 | 162.1637 | 19.39844894 | 0.001939844894 | 6.732831
89 | 34.70140457 | 171.8681 | 20.68568039 | 0.002058277 | 11.52985668 | 6.789491 | 163.6538 | 19.64662361 | 0.001964662361 | 6.645095
90 | 34.9014473 | 174.1791 | 21.05112267 | 0.002094639 | 11.10357761 | 6.60146 | 165.7601 | 19.91934204 | 0.001991934204 | 6.955818
91 | 35.10148239 | 176.0235 | 21.30202293 | 0.002119604 | 11.20393753 | 6.529205 | 167.4436 | 20.1675148 | 0.00201675148 | 7.037986
92 | 35.30235291 | 178.1730957 | 21.65928459 | 0.002155153 | 10.80477142 | 6.574463 | 168.9439 | 20.38568878 | 0.002038568878 | 6.755086
93 | 35.50114441 | 179.9162 | 21.91836739 | 0.002180932 | 11.14793396 | 6.560913 | 170.8773 | 20.66658974 | 0.002066658974 | 6.824006
94 | 35.70201111 | 182.1759 | 22.25381088 | 0.00221431 | 10.92910004 | 6.793595 | 172.7339325 | 20.95567131 | 0.002095567131 | 6.941733
95 | 35.90175629 | 184.05 | 22.53198242 | 0.002241988 | 11.09193802 | 6.68737 | 174.3674 | 21.17384529 | 0.002117384529 | 6.83076
96 | 36.10169983 | 186.1572 | 22.83197403 | 0.002271838 | 11.01370239 | 6.674293 | 176.1466 | 21.41929245 | 0.002141929245 | 7.04515
97 | 36.30163956 | 188.0114 | 23.13741684 | 0.002302231 | 11.04549026 | 6.693398 | 177.8852 | 21.70837402 | 0.002170837402 | 6.747843
98 | 36.50157547 | 189.9537 | 23.41286278 | 0.002329638 | 11.48859596 | 6.827975 | 179.715 | 21.926548 | 0.0021926548 | 6.68992
99 | 36.70238876 | 191.9113 | 23.69921684 | 0.002358131 | 11.39760113 | 7.021962 | 181.3422 | 22.21562958 | 0.002221562958 | 6.721659
100 | 36.90129089 | 194.1514 | 24.00738907 | 0.002388795 | 11.35029221 | 6.748054 | 183.2285 | 22.48016548 | 0.002248016548 | 6.756936
101 | 37.1011734 | 196.0418 | 24.28283501 | 0.002416202 | 11.04961872 | 6.752131 | 184.879 | 22.73106766 | 0.002273106766 | 7.058845
102 | 37.30117798 | 197.7712 | 24.58555222 | 0.002446324 | 11.48451233 | 6.688642 | 186.7093 | 22.96287727 | 0.002296287727 | 6.747593
103 | 37.50111389 | 199.8094 | 24.84736061 | 0.002472374 | 11.33951569 | 6.825109 | 188.2958 | 23.20559692 | 0.002320559692 | 6.786066
104 | 37.70103073 | 201.9671936 | 25.17462349 | 0.002504938 | 11.2380619 | 6.874997 | 190.0975 | 23.51104164 | 0.002351104164 | 6.570333
105 | 37.90205002 | 203.8532 | 25.43915939 | 0.00253126 | 11.50492668 | 6.625531 | 191.9299 | 23.74285126 | 0.002374285126 | 6.82015
106 | 38.10201263 | 206.0478 | 25.78551102 | 0.002565722 | 11.43815422 | 6.783563 | 193.5845 | 24.01556969 | 0.002401556969 | 6.860322
107 | 38.30198288 | 207.965 | 26.08004761 | 0.00259503 | 11.17592621 | 6.935037 | 195.3789978 | 24.2446537 | 0.00242446537 | 6.55579
108 | 38.50191116 | 210.0715332 | 26.35003853 | 0.002621894 | 11.3649416 | 6.885266 | 197.1633 | 24.53918839 | 0.002453918839 | 6.899005
109 | 38.70194244 | 212.0653 | 26.62821198 | 0.002649573 | 11.38451576 | 6.820421 | 198.6951 | 24.78463554 | 0.002478463554 | 6.884009
110 | 38.9019165 | 213.9761 | 26.95820045 | 0.002682408 | 11.27556801 | 6.409496 | 200.7671814 | 25.02462769 | 0.002502462769 | 7.267982
111 | 39.10190964 | 216.0648 | 27.24728203 | 0.002711172 | 11.23551178 | 6.366665 | 202.4169 | 25.28371048 | 0.002528371048 | 6.76158
112 | 39.3016777 | 217.9143219 | 27.574543 | 0.002743736 | 11.44410896 | 6.448289 | 204.2743 | 25.52370262 | 0.002552370262 | 6.241867
113 | 39.50170517 | 219.9143 | 27.86089706 | 0.002772229 | 11.34428787 | 6.404691 | 205.6486 | 25.8182373 | 0.00258182373 | 6.330999
114 | 39.70170593 | 222.0729 | 28.20452309 | 0.00280642 | 11.31735229 | 6.547892 | 207.6122 | 26.11004639 | 0.002611004639 | 6.412947
115 | 39.90169907 | 223.9555 | 28.48814964 | 0.002834642 | 11.47535419 | 6.473833 | 209.4073 | 26.35549164 | 0.002635549164 | 6.872257
116 | 40.1015358 | 225.8786 | 28.78541374 | 0.00286422 | 11.39608192 | 6.717672 | 211.0844 | 26.60639381 | 0.002660639381 | 6.936678
117 | 40.30143738 | 227.9447 | 29.10449409 | 0.00289597 | 11.45853138 | 6.917839 | 212.7401 | 26.85456657 | 0.002685456657 | 6.665999
118 | 40.5013504 | 229.9774 | 29.36903 | 0.002922292 | 11.44275761 | 7.034538 | 214.5632 | 27.10274124 | 0.002710274124 | 6.548855
119 | 40.70123672 | 232.0648 | 29.66356659 | 0.002951599 | 11.56052017 | 6.737365 | 216.3132 | 27.40273094 | 0.002740273094 | 6.668356
120 | 40.90112305 | 234.1176 | 29.9690094 | 0.002981991 | 11.45406628 | 6.492973 | 218.1407 | 27.68090248 | 0.002768090248 | 6.750043
121 | 41.10113525 | 236.1016 | 30.31808853 | 0.003016725 | 11.29139805 | 6.424236 | 219.8469 | 27.89635086 | 0.002789635086 | 6.722087
122 | 41.30112457 | 237.9929 | 30.58535385 | 0.003043319 | 11.41807461 | 6.656416 | 221.7375946 | 28.17724991 | 0.002817724991 | 6.474031
123 | 41.5010643 | 240.0712 | 30.9017067 | 0.003074797 | 11.26737022 | 6.548083 | 223.2574 | 28.45269585 | 0.002845269585 | 6.395335
124 | 41.70103836 | 241.9608 | 31.14987946 | 0.00309949 | 11.59718132 | 6.469337 | 225.0898 | 28.7363224 | 0.00287363224 | 6.447404
125 | 41.90205765 | 243.8961 | 31.52350235 | 0.003136667 | 11.68217659 | 6.504753 | 226.8234 | 28.96813393 | 0.002896813393 | 6.667565
126 | 42.10205078 | 245.9891 | 31.8016777 | 0.003164346 | 11.46267986 | 6.539524 | 228.694 | 29.27357864 | 0.002927357864 | 6.843642
127 | 42.3019371 | 247.9942 | 32.09893799 | 0.003193924 | 11.45799541 | 6.696392 | 230.1818 | 29.49175262 | 0.002949175262 | 6.554671
128 | 42.50187302 | 250.026 | 32.40438461 | 0.003224317 | 11.52417088 | 6.401073 | 232.3186 | 29.77537918 | 0.002977537918 | 6.821518
129 | 42.70185089 | 251.9223 | 32.72073746 | 0.003255795 | 11.75189209 | 6.598206 | 233.6853 | 30.03991699 | 0.003003991699 | 6.613507
130 | 42.90182877 | 253.873 | 33.02890778 | 0.003286458 | 11.5637598 | 6.577387 | 235.8081 | 30.29899979 | 0.003029899979 | 6.648711
131 | 43.10175705 | 256.1822 | 33.31798935 | 0.003315223 | 11.33469963 | 6.602449 | 237.5325 | 30.6044426 | 0.00306044426 | 6.805157
132 | 43.30163956 | 257.9576 | 33.63434219 | 0.003346701 | 11.65974426 | 6.428764 | 239.2838 | 30.82807159 | 0.003082807159 | 6.536744
133 | 43.50168991 | 259.9521 | 33.94251633 | 0.003377365 | 11.64721489 | 6.222517 | 240.885 | 31.08715439 | 0.003108715439 | 6.67988
134 | 43.7016716 | 261.9283 | 34.26159668 | 0.003409114 | 11.51596928 | 6.56109 | 242.6411 | 31.35714722 | 0.003135714722 | 6.585533
135 | 43.90161133 | 263.9885 | 34.57794952 | 0.003440592 | 11.59136295 | 6.710332 | 244.4249 | 31.62168121 | 0.003162168121 | 6.498708
136 | 44.10162735 | 266.0647 | 34.85884857 | 0.003468542 | 11.46668053 | 6.95295 | 246.1713 | 31.87530708 | 0.003187530708 | 6.461568
137 | 44.30166626 | 268.1111145 | 35.16701889 | 0.003499206 | 11.25130749 | 6.563211 | 247.846 | 32.1698494 | 0.00321698494 | 6.268629
138 | 44.50164032 | 270.3173 | 35.46973801 | 0.003529327 | 11.3726244 | 6.182905 | 249.7208 | 32.44256973 | 0.003244256973 | 6.339432
139 | 44.70144272 | 271.9414 | 35.8051796 | 0.003562704 | 11.60088444 | 5.908224 | 251.3218 | 32.72073746 | 0.003272073746 | 6.627121
140 | 44.90138626 | 274.0259 | 36.13516998 | 0.003595539 | 11.61611557 | 6.089248 | 253.1375 | 32.97163773 | 0.003297163773 | 6.502238
141 | 45.10141754 | 275.7857 | 36.44606781 | 0.003626474 | 11.68285179 | 6.57223 | 254.9972 | 33.24162674 | 0.003324162674 | 6.487847
142 | 45.30136108 | 278.0578 | 36.73242188 | 0.003654967 | 11.63013077 | 6.820869 | 256.7133 | 33.53889084 | 0.003353889084 | 6.251086
143 | 45.50133896 | 280.0350647 | 37.04332352 | 0.003685903 | 11.59538269 | 6.842991 | 258.4976 | 33.81706619 | 0.003381706619 | 6.04417
144 | 45.70129395 | 282.1649 | 37.3405838 | 0.003715481 | 11.46949291 | 6.523265 | 260.1777 | 34.08978653 | 0.003408978653 | 6.252045
145 | 45.90122223 | 284.1249 | 37.65966415 | 0.00374723 | 11.63797474 | 6.499121 | 261.7885 | 34.37614059 | 0.003437614059 | 6.442138
146 | 46.1011467 | 286.1022 | 37.9705658 | 0.003778166 | 11.52576923 | 6.200084 | 263.7069 | 34.64067459 | 0.003464067459 | 6.761157
147 | 46.3011055 | 288.1626 | 38.28146362 | 0.003809101 | 11.57414246 | 6.178715 | 265.4044 | 34.88611984 | 0.003488611984 | 6.476023
148 | 46.50107193 | 289.9561 | 38.6114502 | 0.003841935 | 11.70264053 | 6.173399 | 267.2571 | 35.14793015 | 0.003514793015 | 6.14458
149 | 46.70113754 | 291.8816 | 38.90598679 | 0.003871242 | 11.87833595 | 6.172448 | 268.887146 | 35.48610306 | 0.003548610306 | 6.126844
150 | 46.90114975 | 294.1177 | 39.25779343 | 0.003906248 | 11.46426296 | 6.226824 | 270.6093 | 35.74245834 | 0.003574245834 | 6.346969
151 | 47.10107422 | 296.039 | 39.57141876 | 0.003937455 | 11.71086407 | 6.17098 | 272.3783 | 35.99608231 | 0.003599608231 | 6.392445
152 | 47.30102921 | 297.8274 | 39.87686539 | 0.003967847 | 11.82163429 | 6.26574 | 274.215 | 36.25789261 | 0.003625789261 | 6.309476
153 | 47.50197601 | 299.9785 | 40.20957947 | 0.004000953 | 11.68549347 | 6.319034 | 275.7537 | 36.57970047 | 0.003657970047 | 6.28332
154 | 47.70196152 | 302.0571 | 40.52048111 | 0.004031889 | 11.57736969 | 6.44334 | 277.7709 | 36.84968948 | 0.003684968948 | 6.063319
155 | 47.9018631 | 304.0913 | 40.85865021 | 0.004065537 | 11.8339529 | 6.248 | 279.5202 | 37.1169548 | 0.00371169548 | 6.285478
156 | 48.10189438 | 306.1232 | 41.15864182 | 0.004095387 | 11.64536858 | 6.039245 | 281.0237 | 37.41967392 | 0.003741967392 | 6.179296
157 | 48.30184937 | 308.0039 | 41.49953842 | 0.004129307 | 11.6575861 | 6.122674 | 282.8895 | 37.68693924 | 0.003768693924 | 6.187216
158 | 48.50188446 | 309.8129 | 41.80770874 | 0.004159971 | 12.09630775 | 6.393781 | 284.6989 | 37.95692825 | 0.003795692825 | 6.298311
159 | 48.70270157 | 312.0835 | 42.14042664 | 0.004193077 | 11.68557644 | 6.614908 | 286.4081 | 38.25691605 | 0.003825691605 | 6.275361
160 | 48.90155411 | 314.1401 | 42.40768814 | 0.00421967 | 11.47749424 | 6.528853 | 288.1972 | 38.55145645 | 0.003855145645 | 6.386075
161 | 49.10144043 | 316.0243 | 42.73767853 | 0.004252505 | 11.78905487 | 6.192033 | 289.9489 | 38.79144669 | 0.003879144669 | 6.476449
162 | 49.30144882 | 318.1063 | 43.07857513 | 0.004286425 | 11.69290924 | 5.989187 | 291.6199 | 39.04780197 | 0.003904780197 | 6.079443
163 | 49.50138855 | 319.9976 | 43.400383 | 0.004318446 | 11.80317497 | 6.072097 | 293.4706 | 39.36143112 | 0.003936143112 | 5.855894
164 | 49.70240402 | 321.9307251 | 43.70855713 | 0.00434911 | 11.98975658 | 6.204985 | 295.1589 | 39.69414139 | 0.003969414139 | 5.985051
165 | 49.90127945 | 323.9738 | 44.04672623 | 0.004382759 | 11.9087677 | 6.282898 | 296.9536 | 39.96413803 | 0.003996413803 | 6.285606
166 | 50.10128021 | 326.0277 | 44.35217285 | 0.004413152 | 11.76942348 | 6.320544 | 298.6352 | 40.20412827 | 0.004020412827 | 6.318779
167 | 50.30210114 | 327.9745 | 44.6739769 | 0.004445172 | 11.92766666 | 6.173781 | 300.5095 | 40.49866104 | 0.004049866104 | 5.938734
168 | 50.50183487 | 329.9644 | 44.98215103 | 0.004475836 | 11.97108459 | 6.176833 | 302.0306 | 40.79320145 | 0.004079320145 | 5.788105
169 | 50.70183182 | 331.9397583 | 45.33941269 | 0.004511384 | 11.92742348 | 6.108003 | 303.7604 | 41.09864426 | 0.004109864426 | 5.857
170 | 50.90184021 | 334.1075 | 45.64758301 | 0.004542048 | 11.86101818 | 6.069203 | 305.567 | 41.382267 | 0.0041382267 | 6.231111
171 | 51.10190964 | 336.0556 | 46.00211716 | 0.004577325 | 11.77711964 | 6.20578 | 307.2136 | 41.64953232 | 0.004164953232 | 6.347858
172 | 51.30192184 | 338.1508 | 46.33755875 | 0.004610702 | 11.66757965 | 6.005043 | 309.1942 | 41.94407272 | 0.004194407272 | 6.265284
173 | 51.50191116 | 340.0231 | 46.6211853 | 0.004638924 | 11.75529671 | 6.189696 | 310.8263 | 42.21678543 | 0.004221678543 | 6.086607
174 | 51.70188141 | 341.9678 | 46.97571945 | 0.004674201 | 11.9144001 | 6.096081 | 312.6112 | 42.51132584 | 0.004251132584 | 6.031104
175 | 51.90176773 | 344.0125 | 47.27571106 | 0.004704051 | 11.95993328 | 6.131653 | 314.3552 | 42.81949234 | 0.004281949234 | 6.019172
176 | 52.10255814 | 345.9569 | 47.61660767 | 0.004737971 | 11.93208694 | 6.253887 | 316.2068 | 43.09766769 | 0.004309766769 | 6.07484
177 | 52.30142975 | 347.929 | 47.91387177 | 0.004767549 | 12.04826736 | 5.943858 | 317.9201 | 43.40038681 | 0.004340038681 | 6.064246
178 | 52.50242996 | 350.0774231 | 48.26567841 | 0.004802555 | 11.82043552 | 5.948526 | 319.6873 | 43.67856216 | 0.004367856216 | 5.808584
179 | 52.70209503 | 352.0674 | 48.65021133 | 0.004840817 | 11.98137856 | 5.931741 | 321.408 | 43.97854996 | 0.004397854996 | 5.883898
180 | 52.90208054 | 354.0109 | 48.94747543 | 0.004870396 | 11.88722992 | 6.047956 | 322.9878 | 44.27581406 | 0.004427581406 | 5.898728
181 | 53.10107422 | 356.1192 | 49.28291702 | 0.004903773 | 11.79472446 | 6.177959 | 324.7552 | 44.54307175 | 0.004454307175 | 6.107051
182 | 53.30294037 | 357.9634 | 49.58563614 | 0.004933894 | 12.04393578 | 6.055773 | 326.5996 | 44.85124588 | 0.004485124588 | 6.118165
183 | 53.50178909 | 359.9336 | 49.92380524 | 0.004967543 | 12.15021324 | 6.082384 | 328.4068 | 45.13214493 | 0.004513214493 | 5.824203
184 | 53.70175552 | 362.1706 | 50.28924942 | 0.005003905 | 11.78408813 | 6.013674 | 330.1968 | 45.45668411 | 0.004545668411 | 5.936168
185 | 53.9017334 | 364.1353 | 50.59469223 | 0.005034298 | 11.8631897 | 5.851403 | 331.7922 | 45.75667191 | 0.004575667191 | 6.000693
186 | 54.10263443 | 365.949 | 50.92741013 | 0.005067404 | 11.92162895 | 5.994739 | 333.7497 | 46.02666092 | 0.004602666092 | 6.057341
187 | 54.30147171 | 367.8615 | 51.28194046 | 0.005102681 | 12.43981457 | 5.971947 | 335.4732 | 46.31847 | 0.004631847 | 6.234841
188 | 54.50135803 | 370.1291 | 51.58193207 | 0.005132531 | 11.84820652 | 6.187655 | 337.0854 | 46.6157341 | 0.00466157341 | 5.92754
189 | 54.70221329 | 371.927 | 51.92010117 | 0.005166179 | 12.18462086 | 6.203832 | 338.8911 | 46.86663437 | 0.004686663437 | 5.896896
190 | 54.90106583 | 373.984 | 52.23373032 | 0.005197386 | 12.17080212 | 5.994517 | 340.4976 | 47.1775322 | 0.00471775322 | 5.954005
191 | 55.10108185 | 376.019104 | 52.58008194 | 0.005231849 | 12.21340084 | 6.002601 | 342.3347168 | 47.48843002 | 0.004748843002 | 5.867928
192 | 55.30103302 | 378.1223 | 52.92643356 | 0.005266312 | 11.90408897 | 6.048383 | 344.1116333 | 47.77206039 | 0.004777206039 | 5.959826
193 | 55.50188828 | 379.7937 | 53.22914886 | 0.005296433 | 12.31035042 | 6.040484 | 345.8746 | 48.06659317 | 0.004806659317 | 5.982613
194 | 55.7019577 | 382.0609 | 53.55641174 | 0.005328996 | 11.96927261 | 6.035653 | 347.7035 | 48.39385605 | 0.004839385605 | 6.02231
195 | 55.90198135 | 383.9261 | 53.90003586 | 0.005363188 | 12.12336445 | 6.17519 | 349.3711 | 48.65294266 | 0.004865294266 | 6.123915
196 | 56.10198975 | 386.0319 | 54.24366379 | 0.005397379 | 12.11329556 | 6.147139 | 351.1498 | 48.9365654 | 0.00489365654 | 6.057102
197 | 56.30193329 | 388.0537 | 54.54365158 | 0.005427229 | 12.40040302 | 5.954475 | 352.9676 | 49.2338295 | 0.00492338295 | 6.067532
198 | 56.50192261 | 389.9812 | 54.85727692 | 0.005458436 | 12.40933895 | 5.982302 | 354.5423584 | 49.52836227 | 0.004952836227 | 5.952967
199 | 56.70192719 | 391.8104 | 55.24453735 | 0.005496969 | 12.39945221 | 5.975169 | 356.5209 | 49.81471634 | 0.004981471634 | 6.01358
200 | 56.90188217 | 394.1691 | 55.56361771 | 0.005528718 | 12.03724289 | 6.069784 | 358.1503 | 50.12016678 | 0.005012016678 | 6.038655
201 | 57.1026268 | 396.1376 | 55.89088058 | 0.005561282 | 12.24465561 | 6.339345 | 359.9652 | 50.40106583 | 0.005040106583 | 5.778994
202 | 57.30146027 | 398.0415 | 56.21541595 | 0.005593574 | 12.30474567 | 6.228062 | 361.6584 | 50.69832993 | 0.005069832993 | 6.031741
203 | 57.50152969 | 400.0493 | 56.52358627 | 0.005624237 | 12.31600571 | 6.134369 | 363.4244 | 51.02286148 | 0.005102286148 | 6.082123
204 | 57.70166779 | 402.0522 | 56.82630539 | 0.005654359 | 12.33639717 | 6.179307 | 365.1891 | 51.26012802 | 0.005126012802 | 6.11215
205 | 57.901577 | 403.9977 | 57.19174576 | 0.005690721 | 12.31058979 | 6.148048 | 366.96 | 51.55739212 | 0.005155739212 | 6.032321
206 | 58.10162354 | 406.0807 | 57.49991989 | 0.005721385 | 12.27360153 | 6.121805 | 368.625 | 51.85737991 | 0.005185737991 | 5.98069
207 | 58.30158234 | 407.9471 | 57.79718018 | 0.005750963 | 12.47918701 | 6.067098 | 370.4381 | 52.16827774 | 0.005216827774 | 6.024209
208 | 58.50159454 | 410.0057 | 58.14353561 | 0.005785426 | 12.27776432 | 5.885961 | 372.2046 | 52.41645432 | 0.005241645432 | 6.031864
209 | 58.70155334 | 411.9455 | 58.50079346 | 0.005820974 | 12.30126762 | 5.94722 | 373.9959 | 52.74098587 | 0.005274098587 | 6.115302
210 | 58.901474 | 413.9755 | 58.82805634 | 0.005853538 | 12.61079693 | 5.994424 | 375.5571 | 53.01370621 | 0.005301370621 | 5.982139
211 | 59.10137558 | 416.0331 | 59.14713669 | 0.005885287 | 12.5196476 | 6.145554 | 377.4375 | 53.28642654 | 0.005328642654 | 6.184868
212 | 59.3013382 | 417.8654 | 59.47167206 | 0.005917579 | 12.48796558 | 6.231655 | 379.2198 | 53.60277939 | 0.005360277939 | 6.147393
213 | 59.50124359 | 419.9728 | 59.80166245 | 0.005950414 | 12.42578888 | 6.105427 | 381.0065 | 53.8754921 | 0.00538754921 | 5.85231
214 | 59.70119476 | 422.0344 | 60.10983276 | 0.005981078 | 12.44521141 | 6.202875 | 382.5772 | 54.15093613 | 0.005415093613 | 6.153617
215 | 59.90106583 | 423.9445 | 60.46436691 | 0.006016355 | 12.24601746 | 6.271866 | 384.3119 | 54.47274399 | 0.005447274399 | 6.235411
216 | 60.10198975 | 426.0103 | 60.77253723 | 0.006047019 | 12.6039896 | 6.299604 | 386.0804 | 54.68274307 | 0.005468274307 | 6.032403
217 | 60.30181503 | 428.0616 | 61.07525635 | 0.00607714 | 12.36517143 | 6.522134 | 387.9478 | 54.99909592 | 0.005499909592 | 6.105349
218 | 60.50162888 | 430.0885 | 61.40797043 | 0.006110246 | 12.4884119 | 6.435792 | 389.5038147 | 55.32908249 | 0.005532908249 | 5.803739
219 | 60.70151901 | 432.0911 | 61.70796204 | 0.006140096 | 12.37389755 | 6.234835 | 391.4016 | 55.58271408 | 0.005558271408 | 6.073694
220 | 60.90134811 | 434.0722 | 62.02159119 | 0.006171303 | 12.55558491 | 6.072694 | 393.1255 | 55.89906693 | 0.005589906693 | 6.25114
221 | 61.10125351 | 435.8222 | 62.33248901 | 0.006202238 | 12.68980408 | 6.077735 | 395.0117 | 56.17177963 | 0.005617177963 | 6.097091
222 | 61.30117035 | 437.8771 | 62.68429565 | 0.006237243 | 12.80744743 | 6.201479 | 396.5211792 | 56.44449997 | 0.005644449997 | 6.14113
223 | 61.50109863 | 440.0919 | 63.00610352 | 0.006269264 | 12.45392227 | 6.460968 | 398.3222 | 56.72267532 | 0.005672267532 | 6.090019
224 | 61.70203781 | 441.9127 | 63.29245758 | 0.006297757 | 12.75715637 | 6.614925 | 400.1323 | 57.03357315 | 0.005703357315 | 6.07658
225 | 61.90198898 | 443.9342041 | 63.59516907 | 0.006327878 | 12.66698647 | 6.476324 | 401.9583 | 57.3144722 | 0.00573144722 | 6.174812
226 | 62.10195541 | 446.0208 | 63.91152573 | 0.006359356 | 12.72346115 | 6.4164 | 403.5118103 | 57.59809494 | 0.005759809494 | 6.17907
227 | 62.30189514 | 447.8845 | 64.21697235 | 0.006389748 | 12.76220798 | 6.527842 | 405.4211 | 57.86263657 | 0.005786263657 | 6.19343
228 | 62.50172806 | 450.1241 | 64.56877899 | 0.006424754 | 12.80270672 | 6.528935 | 407.1098 | 58.16807938 | 0.005816807938 | 6.121471
229 | 62.70166779 | 452.3094 | 64.86331177 | 0.006454061 | 12.54362488 | 6.401616 | 408.8885 | 58.43806839 | 0.005843806839 | 5.953635
230 | 62.9016304 | 454.1831 | 65.17694092 | 0.006485268 | 12.41644287 | 6.330292 | 410.6459 | 58.75715256 | 0.005875715256 | 6.113773
231 | 63.10145569 | 455.8281 | 65.47147369 | 0.006514574 | 12.73217678 | 6.351594 | 412.2485 | 59.01077652 | 0.005901077652 | 6.330109
232 | 63.30138397 | 458.0756 | 65.79873657 | 0.006547138 | 12.707654 | 6.583667 | 414.1549 | 59.30804062 | 0.005930804062 | 6.400068
233 | 63.50139618 | 460.0488 | 66.0769043 | 0.006574816 | 12.71516323 | 6.757207 | 415.8723 | 59.53985214 | 0.005953985214 | 6.380487
234 | 63.70135117 | 461.9668 | 66.37689972 | 0.006604667 | 12.59448814 | 6.868559 | 417.575 | 59.85620499 | 0.005985620499 | 6.305308
235 | 63.90125275 | 463.9994 | 66.67961884 | 0.006634788 | 12.80908966 | 6.747128 | 419.2437 | 60.09892654 | 0.006009892654 | 6.154509
236 | 64.10133362 | 466.0983 | 66.95233154 | 0.006661924 | 12.70900822 | 6.827173 | 421.0217 | 60.38254929 | 0.006038254929 | 6.572696
237 | 64.30135345 | 467.9534 | 67.26596069 | 0.00669313 | 12.81145 | 6.967715 | 422.929 | 60.70163345 | 0.006070163345 | 6.644994
238 | 64.5013504 | 470.0593 | 67.55776978 | 0.006722166 | 12.68966198 | 6.955625 | 424.7252 | 60.91980362 | 0.006091980362 | 6.507601
239 | 64.70134735 | 471.9907 | 67.80593872 | 0.00674686 | 12.71238518 | 7.209835 | 426.3247 | 61.17070389 | 0.006117070389 | 6.551436
240 | 64.90119171 | 473.9211 | 68.09502411 | 0.006775624 | 12.86453724 | 7.283014 | 428.0505 | 61.48433304 | 0.006148433304 | 6.319862
241 | 65.10112762 | 475.9852 | 68.37864685 | 0.006803845 | 12.98223305 | 7.130803 | 429.8999 | 61.73250961 | 0.006173250961 | 6.578258
242 | 65.30298615 | 478.0376 | 68.64045715 | 0.006829896 | 12.81056881 | 7.28255 | 431.617 | 62.01068497 | 0.006201068497 | 6.845553
243 | 65.50267029 | 479.8341 | 68.9213562 | 0.006857846 | 13.02735233 | 7.387903 | 433.3444519 | 62.24248886 | 0.006224248886 | 6.721495
244 | 65.70162201 | 482.175354 | 69.22135162 | 0.006887697 | 12.66655827 | 7.501866 | 435.1736 | 62.52066422 | 0.006252066422 | 6.750384
245 | 65.9025116 | 483.8681 | 69.43406677 | 0.006908862 | 12.9860878 | 8.412269 | 436.8795 | 62.77975082 | 0.006277975082 | 6.477042
246 | 66.1014328 | 485.8739 | 69.69587708 | 0.006934913 | 13.05509949 | 8.811557 | 438.6818 | 63.04973984 | 0.006304973984 | 6.474283
247 | 66.30138397 | 488.1694 | 69.88951111 | 0.00695418 | 12.74962234 | 8.791535 | 440.2633 | 63.31700516 | 0.006331700516 | 6.650601
248 | 66.50134277 | 489.863 | 70.10768127 | 0.006975889 | 13.04789162 | 9.212906 | 442.0196 | 63.57062912 | 0.006357062912 | 6.874834
249 | 66.70133209 | 492.0617 | 70.38313293 | 0.007003297 | 12.89615154 | 8.989844 | 443.8936 | 63.82426071 | 0.006382426071 | 7.070102
250 | 66.90229034 | 493.9507 | 70.53039551 | 0.00701795 | 13.13619137 | 9.619281 | 445.7559 | 64.08879089 | 0.006408879089 | 6.980324
251 | 67.10219574 | 496.1414 | 70.78675079 | 0.007043458 | 12.84123802 | 10.67877 | 447.3793 | 64.32878113 | 0.006432878113 | 6.86416
252 | 67.30109406 | 498.0314 | 70.96128845 | 0.007060825 | 12.84000969 | 10.84747 | 449.0408 | 64.57422638 | 0.006457422638 | 6.958147
253 | 67.50292206 | 500.1755 | 71.11128998 | 0.00707575 | 12.90361214 | 11.91979 | 450.7864 | 64.82513428 | 0.006482513428 | 7.391264
254 | 67.70178223 | 502.1216 | 71.29945374 | 0.007094473 | 12.91237068 | 12.29576 | 452.61 | 65.07057953 | 0.006507057953 | 7.523773
255 | 67.90176392 | 504.0562 | 71.45217896 | 0.00710967 | 13.07245159 | 12.85782 | 454.2881 | 65.2532959 | 0.00652532959 | 7.555867
256 | 68.10165405 | 505.9217 | 71.58854675 | 0.007123238 | 13.07969284 | 14.26303 | 456.0204 | 65.51783752 | 0.006551783752 | 7.810305
257 | 68.30258942 | 508.0791626 | 71.72489929 | 0.007136806 | 13.00696754 | 15.19125 | 457.8792 | 65.76328278 | 0.006576328278 | 8.125727
258 | 68.50151825 | 510.0009 | 71.85580444 | 0.007149831 | 13.11841488 | 16.14174 | 459.5175 | 65.92418671 | 0.006592418671 | 8.802695
259 | 68.70231628 | 511.8864 | 71.96762085 | 0.007160957 | 13.16729164 | 15.95455 | 461.3929 | 66.13145447 | 0.006613145447 | 9.168224
260 | 68.90126801 | 513.9597168 | 72.08216095 | 0.007172354 | 13.18349075 | 16.51874 | 463.0576 | 66.33053589 | 0.006633053589 | 8.942632
261 | 69.10221863 | 516.1091 | 72.23760986 | 0.007187822 | 12.91741467 | 17.92111 | 464.9806 | 66.52689362 | 0.006652689362 | 9.50955
262 | 69.30104065 | 518.0801 | 72.33578491 | 0.007197591 | 13.03141499 | 19.76739 | 466.4662 | 66.7041626 | 0.00667041626 | 10.66338
263 | 69.50105286 | 519.9177 | 72.39306641 | 0.00720329 | 13.18092728 | 20.52636 | 468.3904 | 66.85688019 | 0.006685688019 | 10.75779
264 | 69.70107269 | 521.964 | 72.49397278 | 0.007213331 | 13.22019386 | 18.67178 | 470.1834 | 66.98778534 | 0.006698778534 | 11.73803
265 | 69.90103912 | 523.9536 | 72.62760162 | 0.007226627 | 13.14254379 | 17.3158 | 471.7657 | 67.18414307 | 0.006718414307 | 11.97909
266 | 70.10108948 | 526.0462 | 72.74487305 | 0.007238296 | 13.12904549 | 16.07085 | 473.6497 | 67.29050446 | 0.006729050446 | 13.10588
267 | 70.30117035 | 528.0925293 | 72.85668182 | 0.007249421 | 13.21296787 | 15.53293 | 475.2305 | 67.41322327 | 0.006741322327 | 15.36275
268 | 70.50211334 | 529.959 | 73.00395203 | 0.007264075 | 13.12521744 | 15.29575 | 477.2408 | 67.53322601 | 0.006753322601 | 15.24982
269 | 70.70105743 | 531.968 | 73.1375885 | 0.007277372 | 13.40402699 | 14.83544 | 478.8367 | 67.63957977 | 0.006763957977 | 16.92638
270 | 70.90291595 | 534.1219 | 73.25758362 | 0.007289312 | 13.22269249 | 13.3392 | 480.5652771 | 67.74867249 | 0.006774867249 | 18.95308
271 | 71.10185242 | 536.0026 | 73.4021225 | 0.007303694 | 13.285923 | 12.75611 | 482.4066 | 67.8250351 | 0.00678250351 | 19.93157
272 | 71.30176544 | 538.1244 | 73.62301636 | 0.007325673 | 13.20090866 | 12.32194 | 484.013 | 67.88503265 | 0.006788503265 | 21.35913
273 | 71.50180817 | 539.825 | 73.71847534 | 0.007335172 | 13.37567234 | 11.58106 | 485.8504 | 68.00502777 | 0.006800502777 | 22.52354
274 | 71.70175934 | 542.0032 | 73.88755798 | 0.007351996 | 13.36077118 | 11.04967 | 487.5611 | 68.06229401 | 0.006806229401 | 25.36539
275 | 71.90171814 | 543.8308 | 74.10300446 | 0.007373433 | 13.44602108 | 10.5466 | 489.3301 | 68.11411285 | 0.006811411285 | 27.41492
276 | 72.10174561 | 546.0232 | 74.31299591 | 0.007394328 | 13.52728939 | 10.00978 | 491.1245 | 68.1659317 | 0.00681659317 | 24.74793
277 | 72.30170441 | 547.9463501 | 74.46298981 | 0.007409253 | 13.44649792 | 9.716296 | 492.8585 | 68.26683807 | 0.006826683807 | 22.50793
278 | 72.50174713 | 550.059021 | 74.71389008 | 0.007434218 | 13.30021667 | 9.111544 | 494.5203 | 68.33229065 | 0.006833229065 | 23.23039
279 | 72.70178223 | 551.9281 | 74.93753052 | 0.007456471 | 13.57994938 | 8.476591 | 496.4428 | 68.41955566 | 0.006841955566 | 24.89283
280 | 72.90171814 | 553.9175 | 75.15570068 | 0.007478179 | 13.61605263 | 8.630153 | 498.2495 | 68.46864319 | 0.006846864319 | 25.10598
281 | 73.10162354 | 555.9388 | 75.41204834 | 0.007503686 | 13.61526585 | 8.553225 | 499.7265 | 68.54773712 | 0.006854773712 | 19.49595
282 | 73.30143738 | 558.0836792 | 75.63841248 | 0.00752621 | 13.72864342 | 8.341655 | 501.5843 | 68.6131897 | 0.00686131897 | 17.96923
283 | 73.50136566 | 559.9144 | 75.87294769 | 0.007549547 | 13.78621292 | 8.30873 | 503.3716 | 68.76863861 | 0.006876863861 | 16.71697
284 | 73.70144653 | 562.0704 | 76.14021301 | 0.007576141 | 13.46708298 | 8.062184 | 505.1514 | 68.83409119 | 0.006883409119 | 15.34285
285 | 73.90144348 | 564.0805 | 76.38020325 | 0.00760002 | 13.59192944 | 7.856202 | 506.9581 | 68.96772003 | 0.006896772003 | 13.57982
286 | 74.1013031 | 566.0043 | 76.6256485 | 0.007624443 | 13.60542393 | 7.468158 | 508.6082 | 69.08226013 | 0.006908226013 | 11.99606
287 | 74.30121613 | 567.915 | 76.89836884 | 0.007651579 | 13.84905624 | 7.628553 | 510.4957 | 69.27861786 | 0.006927861786 | 10.84987
288 | 74.50113678 | 569.8206 | 77.1738205 | 0.007678987 | 13.86667728 | 7.809489 | 512.2014 | 69.40952301 | 0.006940952301 | 10.23363
289 | 74.70108795 | 571.9847 | 77.38925934 | 0.007700424 | 13.79567337 | 7.632216 | 513.915 | 69.60588074 | 0.006960588074 | 10.10859
290 | 74.90119934 | 573.9409 | 77.65380096 | 0.007726746 | 13.9600668 | 7.599306 | 515.5721 | 69.76406097 | 0.006976406097 | 9.828617
291 | 75.10124207 | 575.9572 | 77.9756012 | 0.007758766 | 13.82994556 | 7.343619 | 517.546875 | 69.9631424 | 0.00699631424 | 9.999184
292 | 75.30118561 | 578.1088 | 78.22650146 | 0.007783731 | 13.87409115 | 7.436388 | 519.3021 | 70.13768005 | 0.007013768005 | 9.60599
293 | 75.50108337 | 579.9957 | 78.47467804 | 0.007808426 | 13.93568134 | 7.605559 | 520.9546 | 70.30949402 | 0.007030949402 | 8.89682
294 | 75.7011795 | 582.1122 | 78.77193451 | 0.007838003 | 13.84170532 | 7.346892 | 522.6323 | 70.50312805 | 0.007050312805 | 7.741046
295 | 75.90109253 | 584.0026 | 79.02283478 | 0.007862969 | 14.029212 | 7.523186 | 524.3034668 | 70.72402954 | 0.007072402954 | 7.677055
296 | 76.10301208 | 585.9955 | 79.29828644 | 0.007890377 | 13.98226643 | 7.498616 | 525.9528 | 70.99674225 | 0.007099674225 | 7.541832
297 | 76.302742 | 588.0055542 | 79.53282928 | 0.007913714 | 13.91047573 | 7.342093 | 527.9266 | 71.18218994 | 0.007118218994 | 7.635558
298 | 76.50164795 | 589.9681 | 79.83008575 | 0.007943292 | 13.97202873 | 7.346631 | 529.6146 | 71.43582153 | 0.007143582153 | 7.805801
299 | 76.70156097 | 592.114 | 80.13008881 | 0.007973143 | 14.09205627 | 7.076947 | 531.2604 | 71.65126038 | 0.007165126038 | 7.372102
300 | 76.9023819 | 594.144 | 80.38642883 | 0.00799865 | 14.01305008 | 7.083849 | 533.0371 | 71.88034821 | 0.007188034821 | 7.766232
301 | 77.10123444 | 595.9588623 | 80.67279053 | 0.008027143 | 14.24862289 | 6.968191 | 534.8547 | 72.13124847 | 0.007213124847 | 7.47988
302 | 77.30117035 | 597.9694 | 80.95915222 | 0.008055637 | 14.14651966 | 7.008358 | 536.5945 | 72.32488251 | 0.007232488251 | 7.28231
303 | 77.50123596 | 600.1263 | 81.26731873 | 0.0080863 | 14.05824089 | 7.086852 | 538.2847 | 72.60305786 | 0.007260305786 | 7.253395
304 | 77.70122528 | 602.0258 | 81.51003265 | 0.008110451 | 14.02132416 | 6.995881 | 540.1724 | 72.85668945 | 0.007285668945 | 7.110217
305 | 77.90111542 | 603.9479 | 81.81002808 | 0.008140301 | 14.39089966 | 7.123696 | 541.8609 | 73.07485962 | 0.007307485962 | 7.25487
306 | 78.10123444 | 605.9388 | 82.09909821 | 0.008169064 | 14.43302345 | 7.163748 | 543.8056 | 73.35302734 | 0.007335302734 | 7.02378
307 | 78.30133057 | 608.0498 | 82.35818481 | 0.008194844 | 14.1451416 | 7.486933 | 545.2735 | 73.56848145 | 0.007356848145 | 6.835933
308 | 78.50127411 | 609.9598999 | 82.62818146 | 0.00822171 | 14.43457603 | 7.373437 | 547.0994 | 73.83847809 | 0.007383847809 | 6.979514
309 | 78.70134735 | 612.1085 | 82.90362549 | 0.008249117 | 14.0733757 | 6.974345 | 548.8638916 | 74.09754944 | 0.007409754944 | 7.264334
310 | 78.90131378 | 613.9904 | 83.19270325 | 0.008277881 | 14.42957687 | 6.955182 | 550.6365 | 74.32389832 | 0.007432389832 | 7.377295
311 | 79.10139465 | 615.9229126 | 83.49269867 | 0.008307731 | 14.47430229 | 6.849072 | 552.2230835 | 74.522995 | 0.0074522995 | 7.242222
312 | 79.30141449 | 617.96 | 83.75722504 | 0.008334052 | 14.51475334 | 7.210441 | 554.0021 | 74.78753662 | 0.007478753662 | 7.128591
313 | 79.50126648 | 619.8514 | 84.04085541 | 0.008362274 | 14.39267254 | 7.158636 | 555.9346 | 75.07115936 | 0.007507115936 | 6.978727
314 | 79.70124817 | 622.1284 | 84.31903839 | 0.008389954 | 14.45269012 | 6.952096 | 557.6685791 | 75.29477692 | 0.007529477692 | 6.897217
315 | 79.90129089 | 624.1014 | 84.64356995 | 0.008422246 | 14.3346138 | 7.042917 | 559.3979 | 75.55931854 | 0.007555931854 | 7.107584
316 | 80.10122681 | 625.9954 | 84.91628265 | 0.008449381 | 14.61437035 | 6.772112 | 561.0308 | 75.81295776 | 0.007581295776 | 6.697534
317 | 80.30119324 | 628.0055 | 85.17263794 | 0.008474889 | 14.59273815 | 6.835483 | 563.0804 | 76.052948 | 0.0076052948 | 6.710237
318 | 80.50122833 | 629.8702 | 85.48353577 | 0.008505824 | 14.85505295 | 6.803662 | 564.6255 | 76.35839081 | 0.007635839081 | 6.671841
319 | 80.70135498 | 631.9461 | 85.78898621 | 0.008536218 | 14.52144432 | 7.087619 | 566.3698 | 76.5901947 | 0.00765901947 | 6.344904
320 | 80.90138245 | 633.8337 | 86.04805756 | 0.008561996 | 14.5725956 | 7.505182 | 568.204 | 76.86291504 | 0.007686291504 | 6.541884
321 | 81.10237122 | 635.9703 | 86.28805542 | 0.008585876 | 14.98682499 | 7.363573 | 569.7956 | 77.13835144 | 0.007713835144 | 6.390408
322 | 81.3012085 | 638.1194 | 86.59896088 | 0.008616812 | 14.69056034 | 7.069459 | 571.6027 | 77.41107178 | 0.007741107178 | 6.695661
323 | 81.50124359 | 639.9693 | 86.89076233 | 0.008645847 | 14.86235619 | 6.978039 | 573.3765 | 77.67834473 | 0.007767834473 | 6.851346
324 | 81.70118713 | 641.9459 | 87.1743927 | 0.008674069 | 14.96661949 | 7.206226 | 575.1971 | 77.90196228 | 0.007790196228 | 6.92825
325 | 81.90112305 | 643.9426 | 87.41438293 | 0.008697949 | 14.98346424 | 7.411561 | 576.8287 | 78.18015289 | 0.007818015289 | 6.897327
326 | 82.10116577 | 646.1271 | 87.7225647 | 0.008728613 | 14.74349403 | 7.487475 | 578.6725 | 78.42831421 | 0.007842831421 | 6.786967
327 | 82.30121613 | 647.8792 | 87.96527863 | 0.008752764 | 14.90993404 | 7.3218 | 580.4238 | 78.68739319 | 0.007868739319 | 6.970265
328 | 82.5020752 | 650.1104 | 88.25162506 | 0.008781256 | 14.82360649 | 7.158296 | 582.2515 | 78.95193481 | 0.007895193481 | 6.71643
329 | 82.7019043 | 652.015625 | 88.5243454 | 0.008808393 | 14.84540939 | 7.244545 | 583.9744873 | 79.20010376 | 0.007920010376 | 6.655469
330 | 82.90190125 | 654.0137 | 88.83251953 | 0.008839057 | 14.96915722 | 7.161737 | 585.5988 | 79.46737671 | 0.007946737671 | 6.531
331 | 83.10289764 | 656.1218 | 89.08068848 | 0.00886375 | 14.98094082 | 6.889711 | 587.4728 | 79.74009705 | 0.007974009705 | 6.495745
332 | 83.30264282 | 658.0285 | 89.36431885 | 0.008891972 | 14.97253036 | 7.06587 | 589.2312 | 80.01825714 | 0.008001825714 | 6.572238
333 | 83.50133514 | 660.0067749 | 89.70520782 | 0.008925891 | 15.06357002 | 6.900029 | 590.7686 | 80.25007629 | 0.008025007629 | 6.630869
334 | 83.70135498 | 662.0482 | 89.92611694 | 0.008947872 | 15.14722347 | 7.365445 | 592.5631 | 80.52279663 | 0.008052279663 | 6.664851
335 | 83.90131378 | 663.8958 | 90.21247101 | 0.008976365 | 15.25129128 | 7.858344 | 594.3348 | 80.7736969 | 0.00807736969 | 6.669589
336 | 84.10129547 | 665.9951 | 90.44973755 | 0.008999974 | 15.21891785 | 7.637598 | 596.1018 | 81.05458832 | 0.008105458832 | 7.066023
337 | 84.30126953 | 668.1856 | 90.73336792 | 0.009028196 | 15.14918327 | 7.69872 | 597.941 | 81.32458496 | 0.008132458496 | 7.233676
338 | 84.50125885 | 669.9819 | 90.98426819 | 0.009053161 | 15.33632755 | 7.473512 | 599.7748 | 81.51821899 | 0.008151821899 | 7.03404
339 | 84.70129395 | 672.1141 | 91.27062225 | 0.009081654 | 15.01304722 | 7.579526 | 601.4685 | 81.77729797 | 0.008177729797 | 6.887848
340 | 84.90129852 | 674.0276 | 91.5187912 | 0.009106347 | 15.16004372 | 7.43267 | 602.9896 | 82.05274963 | 0.008205274963 | 6.490207
341 | 85.10131836 | 675.9854 | 91.76151276 | 0.009130499 | 15.33900642 | 7.467162 | 604.8431 | 82.28727722 | 0.008228727722 | 6.492243
342 | 85.30131531 | 678.0151 | 92.0778656 | 0.009161977 | 15.26290321 | 7.254915 | 606.6181 | 82.57637024 | 0.008257637024 | 6.623592
343 | 85.50137329 | 680.085 | 92.32331085 | 0.009186399 | 15.37002087 | 7.370068 | 608.4469 | 82.86817169 | 0.008286817169 | 6.758339
344 | 85.70147705 | 681.8233 | 92.5933075 | 0.009213264 | 15.66760445 | 7.947364 | 610.079 | 83.10270691 | 0.008310270691 | 7.182793
345 | 85.901474 | 683.9394 | 92.83875275 | 0.009237687 | 15.56433201 | 7.948222 | 611.8096 | 83.30451965 | 0.008330451965 | 7.208805
346 | 86.10144043 | 686.0599 | 93.07328796 | 0.009261024 | 15.59294128 | 8.363068 | 613.5435 | 83.5526886 | 0.00835526886 | 6.975043
347 | 86.30142212 | 688.1691 | 93.36509705 | 0.009290059 | 15.58848476 | 8.139613 | 615.4833 | 83.85540771 | 0.008385540771 | 6.82485
348 | 86.50138855 | 690.1357 | 93.5750885 | 0.009310954 | 15.52669621 | 8.038333 | 617.0368042 | 84.08449554 | 0.008408449554 | 7.147112
349 | 86.70146942 | 692.0375 | 93.83144379 | 0.009336462 | 15.3976326 | 8.728603 | 618.8478 | 84.32448578 | 0.008432448578 | 7.317498
350 | 86.90148163 | 693.8199 | 94.04416656 | 0.009357629 | 15.90725899 | 9.128637 | 620.6378 | 84.54266357 | 0.008454266357 | 7.136754
351 | 87.10147858 | 696.0878 | 94.24597931 | 0.009377709 | 15.60724354 | 9.708909 | 622.4736 | 84.82628632 | 0.008482628632 | 7.021476
352 | 87.30141449 | 698.0543 | 94.45323944 | 0.009398332 | 15.73985672 | 9.90382 | 624.1158 | 85.07718658 | 0.008507718658 | 6.880105
353 | 87.50138855 | 699.9581 | 94.6605072 | 0.009418956 | 15.71404266 | 9.674562 | 625.8916 | 85.30627441 | 0.008530627441 | 7.293879
354 | 87.70135498 | 702.0149 | 94.85959625 | 0.009438766 | 15.67756176 | 10.24216 | 627.6248 | 85.56536102 | 0.008556536102 | 7.200835
355 | 87.90132904 | 703.8588 | 95.05049896 | 0.009457761 | 15.83420753 | 10.40841 | 629.5283 | 85.78897858 | 0.008578897858 | 6.96063
356 | 88.10229492 | 705.9155 | 95.21414185 | 0.009474044 | 16.03445435 | 9.859013 | 631.097229 | 86.05625153 | 0.008605625153 | 6.886549
357 | 88.30211639 | 707.7855835 | 95.42139435 | 0.009494666 | 16.66163254 | 9.591067 | 632.7639 | 86.29624176 | 0.008629624176 | 6.809592
358 | 88.50203705 | 709.9417 | 95.67229462 | 0.009519631 | 16.43954468 | 8.846104 | 634.6558 | 86.56623077 | 0.008656623077 | 7.318404
359 | 88.70193481 | 711.9552002 | 95.87137604 | 0.00953944 | 17.05167389 | 8.277337 | 636.34375 | 86.79531097 | 0.008679531097 | 7.52626
360 | 88.90195465 | 713.9151001 | 96.12773132 | 0.009564948 | 17.68712616 | 7.222357 | 638.1492 | 87.01348877 | 0.008701348877 | 7.530292
361 | 89.10170746 | 715.63 | 96.37863159 | 0.009589914 | 18.39355469 | 6.084135 | 639.9947 | 87.26438904 | 0.008726438904 | 7.656472
362 | 89.3026123 | 717.5701 | 96.7168045 | 0.009623563 | 19.33179283 | 5.834994 | 641.6658 | 87.50437927 | 0.008750437927 | 7.703166
363 | 89.50253296 | 719.5887 | 97.11769867 | 0.009663453 | 20.31500053 | 5.85622 | 643.5099 | 87.71437836 | 0.008771437836 | 7.997064
364 | 89.70146179 | 721.7126 | 97.42858887 | 0.009694387 | 20.69586563 | 6.605342 | 645.2368 | 87.93527985 | 0.008793527985 | 7.562352
365 | 89.90141296 | 723.6978 | 97.75040436 | 0.009726408 | 21.27150536 | 8.817728 | 647.0478 | 88.15345001 | 0.008815345001 | 7.192924
366 | 90.10139465 | 725.7642 | 97.92767334 | 0.009744047 | 21.87137413 | 12.60639 | 648.5198 | 88.42071533 | 0.008842071533 | 7.10937
367 | 90.30231476 | 727.9356 | 97.94403839 | 0.009745675 | 21.95049667 | -5.038196 | 650.3223877 | 88.64434052 | 0.008864434052 | 7.60458
368 | 90.50214386 | 730.0551 | 97.90312958 | 0.009741605 | 21.9400177 | -12.3833 | 652.0480957 | 88.87615204 | 0.008887615204 | 7.849666
369 | 90.70196533 | 731.9746 | 97.69586182 | 0.009720981 | 22.1928997 | -7.509774 | 654.0506 | 89.07250214 | 0.008907250214 | 7.612797
370 | 90.90188599 | 733.8828 | 97.41223907 | 0.00969276 | 22.35039711 | -5.536428 | 655.5112 | 89.33159637 | 0.008933159637 | 7.601859
371 | 91.10186768 | 735.935 | 96.98133087 | 0.009649884 | 22.72198868 | -4.455441 | 657.3052 | 89.55795288 | 0.008955795288 | 7.503103
372 | 91.30182648 | 737.9513 | 96.51772308 | 0.009603754 | 22.88540268 | -3.854763 | 659.1327 | 89.77612305 | 0.008977612305 | 7.961761
373 | 91.50171661 | 739.9634 | 95.92591858 | 0.009544868 | 22.93656349 | -3.324292 | 660.9251 | 90.00521088 | 0.009000521088 | 8.00501
374 | 91.7016449 | 742.1929 | 95.27957153 | 0.009480554 | 23.09327888 | -2.935363 | 662.67 | 90.23429108 | 0.009023429108 | 8.001299
375 | 91.90261841 | 744.09 | 94.53233337 | 0.009406202 | 23.03344917 | -2.706408 | 664.4678 | 90.44428253 | 0.009044428253 | 8.17059
376 | 92.10153198 | 746.0615 | 93.76326752 | 0.009329678 | 23.08885765 | -2.539097 | 666.1260376 | 90.65155029 | 0.009065155029 | 8.305287
377 | 92.3013382 | 748.088 | 92.97511292 | 0.009251255 | 22.6999054 | -2.580014 | 667.8127 | 90.85063171 | 0.009085063171 | 8.456225
378 | 92.50135803 | 750.0029 | 92.19513702 | 0.009173645 | 22.62324333 | -2.632154 | 669.6839 | 91.07698822 | 0.009107698822 | 8.356254
379 | 92.70140076 | 752.1639 | 91.42333984 | 0.00909685 | 22.14137268 | -2.698424 | 671.4322 | 91.26516724 | 0.009126516724 | 8.342711
380 | 92.90142059 | 754.0947876 | 90.71427917 | 0.009026296 | 22.11113358 | -2.86168 | 673.0266 | 91.48606873 | 0.009148606873 | 8.476359
381 | 93.10138702 | 755.9414 | 90.04884338 | 0.008960084 | 22.19681931 | -3.238384 | 674.8375 | 91.68788147 | 0.009168788147 | 8.366229
382 | 93.30140686 | 757.8723 | 89.47885895 | 0.008903369 | 22.36006165 | -3.653447 | 676.7582 | 91.90061188 | 0.009190061188 | 8.636773
383 | 93.50131226 | 760.3018 | 88.9688797 | 0.008852625 | 21.57990646 | -4.073765 | 678.3306 | 92.10514069 | 0.009210514069 | 8.489752
384 | 93.70124817 | 762.1151123 | 88.4779892 | 0.00880378 | 21.54682159 | -4.587375 | 680.2419 | 92.31511688 | 0.009231511688 | 8.649073
385 | 93.90118408 | 763.908 | 88.0770874 | 0.008763889 | 21.92261696 | -5.131414 | 681.8459 | 92.51147461 | 0.009251147461 | 8.636548
386 | 94.10122681 | 766.0377 | 87.7689209 | 0.008733226 | 21.85147285 | -6.314188 | 683.7645 | 92.71057129 | 0.009271057129 | 8.535311
387 | 94.3021698 | 768.0304 | 87.46347046 | 0.008702833 | 21.85749054 | -7.270294 | 685.3693 | 92.92601013 | 0.009292601013 | 8.993876
388 | 94.50196838 | 770.0987 | 87.20711517 | 0.008677325 | 21.49547768 | -7.95469 | 687.0731 | 93.11419678 | 0.009311419678 | 9.353401
389 | 94.70194244 | 772.0155 | 86.96712494 | 0.008653445 | 21.74021149 | -9.014193 | 688.8326 | 93.26691437 | 0.009326691437 | 9.661947
390 | 94.90196991 | 773.9992 | 86.77350616 | 0.00863418 | 21.73258209 | -11.01657 | 690.6514 | 93.45781708 | 0.009345781708 | 9.730982
391 | 95.10196686 | 775.9992 | 86.58531952 | 0.008615455 | 21.91801071 | -14.51224 | 692.4562 | 93.67053986 | 0.009367053986 | 9.783655
392 | 95.30184937 | 778.0396 | 86.53077698 | 0.008610028 | 21.75745201 | -17.25585 | 694.0969 | 93.81781006 | 0.009381781006 | 11.08185
393 | 95.50180054 | 780.0548 | 86.42986298 | 0.008599986 | 21.44408798 | -22.33475 | 695.7913 | 93.97052765 | 0.009397052765 | 12.79223
394 | 95.70178223 | 781.8841 | 86.29351807 | 0.00858642 | 21.8973999 | -24.40527 | 697.6293 | 94.07688904 | 0.009407688904 | 12.87793
395 | 95.90176392 | 784.0284 | 86.27987671 | 0.008585062 | 21.70039368 | -34.80599 | 699.2607 | 94.20779419 | 0.009420779419 | 13.38466
396 | 96.10173798 | 786.0242 | 86.2362442 | 0.008580721 | 21.8257122 | -79.22837 | 701.1340332 | 94.37688446 | 0.009437688446 | 13.86266
397 | 96.30172729 | 787.9915 | 86.23078918 | 0.008580178 | 21.79428864 | 38.39114 | 702.8201 | 94.47233582 | 0.009447233582 | 15.3197
398 | 96.50165558 | 790.0745 | 86.26079559 | 0.008583164 | 21.68427658 | 38.83562 | 704.7025 | 94.57596588 | 0.009457596588 | 17.98757
399 | 96.7015686 | 792.0309 | 86.33441925 | 0.008590489 | 21.7930069 | 35.49747 | 706.4515 | 94.68778229 | 0.009468778229 | 19.22588
400 | 96.90158081 | 794.0328 | 86.40805054 | 0.008597816 | 21.51999474 | 25.55682 | 708.2467041 | 94.7641449 | 0.00947641449 | 20.12863
401 | 97.10150146 | 795.9201 | 86.42714691 | 0.008599716 | 21.71502113 | 20.20502 | 709.8547 | 94.83232117 | 0.009483232117 | 22.45566
402 | 97.30136871 | 798.0258 | 86.5798645 | 0.008614912 | 21.84170723 | 14.59728 | 711.5909 | 94.92777252 | 0.009492777252 | 24.93935
403 | 97.50130463 | 800.1350708 | 86.71622467 | 0.00862848 | 21.70514297 | 11.91335 | 713.3275 | 94.98504639 | 0.009498504639 | 31.35243
404 | 97.70117188 | 801.9333 | 86.9125824 | 0.008648018 | 21.64021301 | 11.19284 | 715.1834 | 95.02867889 | 0.009502867889 | 48.809
405 | 97.9010849 | 804.041 | 87.10076141 | 0.008666742 | 21.77324486 | 10.17667 | 716.7003 | 94.9932251 | 0.00949932251 | 25.5381
406 | 98.10108185 | 806.1047 | 87.28074646 | 0.008684651 | 21.55715752 | 9.231212 | 718.58 | 95.05867767 | 0.009505867767 | -28.05589
407 | 98.30206299 | 807.9904 | 87.5071106 | 0.008707175 | 21.84550476 | 8.403553 | 720.2092 | 94.99594879 | 0.009499594879 | -13.72249
408 | 98.50203705 | 810.0178 | 87.78801727 | 0.008735126 | 21.89280701 | 7.917916 | 722.0663 | 94.88140869 | 0.009488140869 | -7.65464
409 | 98.70108032 | 812.1325 | 88.03618622 | 0.00875982 | 21.60578537 | 7.321732 | 723.9316 | 94.61959839 | 0.009461959839 | -5.864729
410 | 98.90106964 | 813.9937 | 88.27344513 | 0.008783427 | 21.6216507 | 6.80058 | 725.623 | 94.20779419 | 0.009420779419 | -4.211974
411 | 99.10108948 | 815.8873291 | 88.60889435 | 0.008816805 | 21.86357117 | 6.456409 | 727.4257 | 93.85871887 | 0.009385871887 | -3.382455
412 | 99.30287933 | 818.0371 | 88.94705963 | 0.008850454 | 21.90946198 | 6.310298 | 729.0255 | 93.24510193 | 0.009324510193 | -2.970543
413 | 99.50177765 | 820.054 | 89.23615265 | 0.008879219 | 21.47831726 | 6.357856 | 730.7153 | 92.63420868 | 0.009263420868 | -2.74675
414 | 99.70166779 | 821.8652 | 89.53613281 | 0.008909068 | 21.94043159 | 6.217535 | 732.514 | 91.97697449 | 0.009197697449 | -2.656118
415 | 99.90161133 | 824.019 | 89.89339447 | 0.008944616 | 21.71841812 | 5.993097 | 734.4764 | 91.28971863 | 0.009128971863 | -2.581669
416 | 100.1024 | 826.0425415 | 90.22338104 | 0.008977451 | 22.04442024 | 5.943039 | 736.1743 | 90.52336884 | 0.009052336884 | -2.54705
417 | 100.3013 | 828.0346 | 90.57246399 | 0.009012185 | 21.8221283 | 5.772501 | 737.9656 | 89.84703064 | 0.008984703064 | -2.50617
418 | 100.5012 | 830.1418 | 90.92699432 | 0.009047462 | 21.82581711 | 5.446399 | 739.7259 | 89.18432617 | 0.008918432617 | -2.599963
419 | 100.703 | 832.0801 | 91.29244232 | 0.009083825 | 21.94720268 | 5.299948 | 741.4252 | 88.48071289 | 0.008848071289 | -2.704472
420 | 100.9019 | 833.9672 | 91.68788147 | 0.009123172 | 22.12890625 | 5.317634 | 743.1364 | 87.86437225 | 0.008786437225 | -2.982382
421 | 101.1017 | 835.9493 | 92.04514313 | 0.009158721 | 22.12379265 | 5.555914 | 744.9659 | 87.29438019 | 0.008729438019 | -3.311892
422 | 101.3016 | 838.0187 | 92.39421844 | 0.009193455 | 22.17136765 | 5.711167 | 746.7042 | 86.86894226 | 0.008686894226 | -3.620067
423 | 101.5023 | 840.1038208 | 92.74602509 | 0.00922846 | 22.13663101 | 5.526772 | 748.361 | 86.35623169 | 0.008635623169 | -3.885868
424 | 101.7011 | 842.0391 | 93.11419678 | 0.009265094 | 22.06635475 | 5.380362 | 750.1171875 | 85.9417038 | 0.00859417038 | -4.412829
425 | 101.9019 | 843.8926 | 93.48509216 | 0.009301999 | 22.2483902 | 5.265556 | 751.7437 | 85.58171082 | 0.008558171082 | -5.441213
426 | 102.1019 | 846.1407 | 93.88598633 | 0.009341889 | 22.08465195 | 5.349765 | 753.7503 | 85.30899048 | 0.008530899048 | -6.417862
427 | 102.3018 | 847.8947 | 94.22961426 | 0.009376081 | 22.47829819 | 5.375362 | 755.4108 | 85.06627655 | 0.008506627655 | -7.402278
428 | 102.5017 | 850.0376 | 94.61141968 | 0.009414072 | 22.4132309 | 5.339901 | 757.0858 | 84.83992004 | 0.008483992004 | -8.604219
429 | 102.7016 | 851.9395752 | 94.98231506 | 0.009450977 | 22.37445068 | 5.36998 | 758.8889 | 84.62721252 | 0.008462721252 | -10.76722
430 | 102.9015 | 854.0776 | 95.37503052 | 0.009490053 | 22.39723396 | 5.354414 | 760.8505249 | 84.5235672 | 0.00845235672 | -13.5337
431 | 103.1013 | 855.9059 | 95.71591949 | 0.009523972 | 22.47030258 | 5.359655 | 762.3705 | 84.43902588 | 0.008443902588 | -17.45479
432 | 103.3012 | 857.8026123 | 96.06501007 | 0.009558707 | 22.78070068 | 5.425695 | 764.0408 | 84.30812073 | 0.008430812073 | -18.97416
433 | 103.5012 | 859.9232 | 96.47408295 | 0.009599411 | 22.64890289 | 5.437762 | 765.9182 | 84.2454071 | 0.00842454071 | -22.98039
434 | 103.7011 | 861.9993 | 96.82588959 | 0.009634417 | 22.63813019 | 5.375421 | 767.6613 | 84.17721558 | 0.008417721558 | -36.91466
435 | 103.902 | 864.0357 | 97.21588135 | 0.009673222 | 22.43069839 | 5.347985 | 769.332 | 84.14176178 | 0.008414176178 | -43.66659
436 | 104.102 | 865.8632 | 97.5758667 | 0.009709041 | 22.86018562 | 5.334537 | 771.1631 | 84.14722443 | 0.008414722443 | 50.77658
437 | 104.3019 | 868.006 | 97.97130585 | 0.009748389 | 22.59096146 | 5.436683 | 772.9301 | 84.17448425 | 0.008417448425 | 134.9577
438 | 104.5019 | 870.0176 | 98.32310486 | 0.009783394 | 22.76423645 | 5.486299 | 774.5339 | 84.17995453 | 0.008417995453 | 153.0795
439 | 104.7027 | 872.0561 | 98.69946289 | 0.009820842 | 22.81456757 | 5.455087 | 776.2136 | 84.17995453 | 0.008417995453 | 69.24904
440 | 104.9014 | 874.0508 | 99.0730896 | 0.009858019 | 22.84661293 | 5.487078 | 778.0971 | 84.18539429 | 0.008418539429 | 70.18373
441 | 105.1013 | 876.0102 | 99.43307495 | 0.009893838 | 22.77101135 | 5.343545 | 779.9292 | 84.25084686 | 0.008425084686 | 58.4094
442 | 105.3013 | 878.0764 | 99.78487396 | 0.009928843 | 22.88557434 | 5.241134 | 781.5754 | 84.23449707 | 0.008423449707 | 60.17091
443 | 105.5022 | 879.8497 | 100.1776 | 0.00996792 | 23.28424835 | 5.27902 | 783.4492 | 84.28630829 | 0.008428630829 | 78.92551
444 | 105.702 | 881.8365 | 100.5512 | 0.0100051 | 23.40427589 | 5.358901 | 785.0392 | 84.27539825 | 0.008427539825 | 54.90461
445 | 105.9029007 | 884.0186 | 100.9221 | 0.010042 | 23.10122299 | 5.274856 | 786.8593 | 84.31085205 | 0.008431085205 | 56.65389
446 | 106.1027 | 886.1457 | 101.3067 | 0.01008026 | 22.84867859 | 5.227511 | 788.6729 | 84.26994324 | 0.008426994324 | 57.95863
447 | 106.3016 | 887.8888 | 101.7294 | 0.01012233 | 23.21410179 | 5.081724 | 790.4364624 | 84.3299408 | 0.00843299408 | 46.47211
448 | 106.5015 | 890.0937 | 102.0948 | 0.01015869 | 23.18290901 | 5.274021 | 792.0577 | 84.30812073 | 0.008430812073 | 72.37134
449 | 106.7015 | 891.9977 | 102.4848 | 0.01019749 | 23.23649979 | 5.614491 | 793.9403 | 84.31903076 | 0.008431903076 | 104.2373
450 | 106.9015 | 894.1167 | 102.8257 | 0.01023141 | 22.98219681 | 5.489835 | 795.5188 | 84.32176208 | 0.008432176208 | 76.89373
451 | 107.1015 | 896.05 | 103.1748 | 0.01026615 | 23.17619705 | 6.042203 | 797.3707 | 84.34358215 | 0.008434358215 | 61.05731
452 | 107.3014 | 898.0093 | 103.5593 | 0.01030441 | 23.29560471 | 6.213063 | 799.011 | 84.38993835 | 0.008438993835 | 39.01478
453 | 108.4027 | 900.1675 | 103.7802 | 0.01032639 | 20.71663284 | 2.457457 | 800.8955 | 84.41721344 | 0.008441721344 | 26.61038
454 | 110.4028 | 900.1132 | 103.3602 | 0.0102846 | 20.17535019 | -0.9221259 | 802.5924 | 84.49902344 | 0.008449902344 | 21.38352
455 | 112.4028 | 900.1033 | 103.1775 | 0.01026642 | 19.98399734 | 0.1113731 | 804.4228 | 84.60266113 | 0.008460266113 | 15.93276
456 | 114.403 | 900.048 | 103.033 | 0.01025204 | 19.97831154 | 0.2561377 | 806.1289 | 84.69810486 | 0.008469810486 | 12.86549
457 | 116.4023 | 900.1065 | 102.9893 | 0.01024769 | 19.75013924 | 0.4003485 | 807.9413 | 84.86173248 | 0.008486173248 | 10.10726
458 | 118.4025 | 899.9557 | 102.9321 | 0.010242 | 19.99709511 | 0.1916987 | 809.6659 | 85.04174042 | 0.008504174042 | 8.618684
459 | 120.4025 | 900.0214 | 102.913 | 0.0102401 | 19.86844826 | 0.8298533 | 811.4203 | 85.27899933 | 0.008527899933 | 7.389041
460 | 122.4026 | 900.1022 | 102.9021 | 0.01023901 | 19.60816193 | 0.3004397 | 812.9563 | 85.47808838 | 0.008547808838 | 6.649445
461 | 124.4025 | 899.967 | 102.883 | 0.01023711 | 20.1210022 | 2.789551 | 814.8025 | 85.78625488 | 0.008578625488 | 6.131365
462 | 126.4029007 | 899.9568 | 102.8775 | 0.01023657 | 19.79650116 | 1.869838 | 816.7039 | 86.09442139 | 0.008609442139 | 6.009042
463 | 128.4025116 | 900.0062 | 102.8966 | 0.01023847 | 19.78183365 | 1.315385 | 818.3231 | 86.39714813 | 0.008639714813 | 5.889389
464 | 130.4023 | 900.0557251 | 102.9348 | 0.01024227 | 19.73595428 | 0.008317554 | 820.1494 | 86.6616745 | 0.00866616745 | 5.548731
465 | 132.4025 | 899.9323 | 102.9102 | 0.01023982 | 19.89432526 | -0.3331905 | 821.8577 | 86.9916687 | 0.00869916687 | 5.484169
466 | 134.4024 | 899.8875 | 102.9348 | 0.01024227 | 19.96749687 | 2.711055 | 823.5116 | 87.33802032 | 0.008733802032 | 5.167212
467 | 136.4024 | 899.8377 | 102.9184 | 0.01024064 | 19.96024895 | 2.000139 | 825.3527832 | 87.64346313 | 0.008764346313 | 5.381696
468 | 138.4024 | 900.0324 | 102.9648 | 0.01024525 | 19.62787247 | 4.382896 | 827.054 | 88.00891876 | 0.008800891876 | 5.229402
469 | 140.4022 | 899.9109 | 102.9539 | 0.01024417 | 19.63209534 | 1.394271 | 828.9648 | 88.30345154 | 0.008830345154 | 5.080547
470 | 142.4028 | 900.1043 | 102.9784 | 0.01024661 | 19.655653 | 1.173099 | 830.5003 | 88.68525696 | 0.008868525696 | 5.065075
471 | 144.4025116 | 900.0557251 | 103.063 | 0.01025502 | 19.62072754 | 0.6080921 | 832.4035 | 89.02886963 | 0.008902886963 | 4.943893
472 | 146.4023 | 900.1685 | 103.0439 | 0.01025312 | 19.35410881 | -0.9342806 | 834.1512 | 89.38340759 | 0.008938340759 | 5.139389
473 | 148.4024 | 899.9785 | 103.0684 | 0.01025556 | 19.62179375 | -3.560697 | 835.9637 | 89.73794556 | 0.008973794556 | 4.94635
474 | 150.4028 | 900.0331 | 103.0793 | 0.01025665 | 19.50974846 | -1.144882 | 837.5923 | 90.05701447 | 0.009005701447 | 4.996879
475 | 152.4026 | 900.0193 | 103.0848 | 0.01025719 | 19.55625916 | 1.136988 | 839.3677 | 90.44701385 | 0.009044701385 | 4.947461
476 | 154.4025 | 900.0723877 | 103.112 | 0.0102599 | 19.51320839 | 1.499246 | 841.1624 | 90.77154541 | 0.009077154541 | 5.0864
477 | 156.4026 | 900.0825 | 103.1502 | 0.0102637 | 19.56261826 | 1.214711 | 842.914 | 91.14517212 | 0.009114517212 | 5.138632
478 | 158.4024 | 899.8702 | 103.0902 | 0.01025774 | 19.63241768 | 0.293046 | 844.7637 | 91.46424866 | 0.009146424866 | 5.047468
479 | 160.4021 | 899.9709 | 103.1448 | 0.01026316 | 19.68078423 | 0.9673654 | 846.315979 | 91.8024292 | 0.00918024292 | 5.106654
480 | 162.4021 | 899.9445 | 103.1966 | 0.01026832 | 19.74234772 | 1.581008 | 848.1861 | 92.17059326 | 0.009217059326 | 5.038273
481 | 164.4019 | 900.0403 | 103.2048 | 0.01026913 | 19.37628365 | 0.6018227 | 849.8762 | 92.4896698 | 0.00924896698 | 5.150858
482 | 166.4029 | 900.1393 | 103.2184 | 0.01027049 | 19.56632996 | -0.6970066 | 851.7775 | 92.8660202 | 0.00928660202 | 5.047406
483 | 168.4025116 | 899.9864502 | 103.2511 | 0.01027374 | 19.52212715 | 0.03893533 | 853.6171 | 93.2205658 | 0.00932205658 | 4.781937
484 | 170.4023 | 899.9483 | 103.2511 | 0.01027374 | 19.67456055 | 0.388218 | 855.0963 | 93.54508972 | 0.009354508972 | 4.783098
485 | 172.4027 | 900.1428833 | 103.2784 | 0.01027646 | 19.45498276 | 4.053104 | 856.8887 | 93.96234131 | 0.009396234131 | 4.822232
486 | 174.4027 | 900.1066 | 103.2839 | 0.010277 | 19.49467659 | -1.809975 | 858.7333374 | 94.28960419 | 0.009428960419 | 4.976214
487 | 176.4024 | 900.1222 | 103.2948 | 0.01027809 | 19.48594666 | -2.802474 | 860.4034 | 94.63050842 | 0.009463050842 | 5.119408
488 | 178.4029 | 899.8287 | 103.3248 | 0.01028107 | 19.85187149 | -1.757007 | 861.991 | 94.94686127 | 0.009494686127 | 4.880959
489 | 180.4023 | 900.0193 | 103.3493 | 0.01028351 | 19.55390549 | 0.2560414 | 863.8262 | 95.30685425 | 0.009530685425 | 4.924004
490 | 182.4029541 | 900.0259 | 103.3493 | 0.01028351 | 19.48610115 | 4.023514 | 865.5208 | 95.69138336 | 0.009569138336 | 4.98376
491 | 184.4023 | 900.1138916 | 103.3657 | 0.01028514 | 19.41977119 | 1.541152 | 867.4316 | 96.04319 | 0.009604319 | 4.948077
492 | 186.4021 | 900.0938 | 103.3902 | 0.01028758 | 19.38137245 | -2.162513 | 869.1914 | 96.38407898 | 0.009638407898 | 4.981716
493 | 188.4027 | 900.016 | 103.3711319 | 0.01028568 | 19.36639023 | -3.208623 | 870.8752 | 96.75498199 | 0.009675498199 | 4.917099
494 | 190.4022522 | 899.8215332 | 103.3875 | 0.01028731 | 19.63147736 | 1.513709 | 872.5572 | 97.09315491 | 0.009709315491 | 4.949491
495 | 192.4028 | 899.9409 | 103.4093 | 0.01028948 | 19.51192665 | 1.664989 | 874.4263 | 97.45315552 | 0.009745315552 | 5.153317
496 | 194.4025 | 900.1002 | 103.4448 | 0.01029301 | 19.43644333 | 2.379484 | 876.1642 | 97.80222321 | 0.009780222321 | 4.903793
497 | 196.4025 | 900.0267 | 103.4529 | 0.01029383 | 19.50191307 | 1.535707 | 878.0665 | 98.14585114 | 0.009814585114 | 4.875633
498 | 198.402 | 899.9416 | 103.3739 | 0.01028596 | 19.41651154 | 1.245618 | 879.5776 | 98.5467453 | 0.00985467453 | 4.794541
499 | 200.4024 | 899.9997 | 103.442 | 0.01029274 | 19.66910744 | 1.299653 | 881.4374 | 98.86582184 | 0.009886582184 | 4.677734
500 | 202.4022 | 900.0355 | 103.4584 | 0.01029437 | 19.53555679 | -0.03519543 | 883.0704 | 99.23125458 | 0.009923125458 | 5.083173
501 | 204.4021 | 900.0859 | 103.4639 | 0.01029491 | 19.24808121 | -1.869046 | 884.722 | 99.59671021 | 0.009959671021 | 4.831559
502 | 206.4019928 | 899.887 | 103.5048 | 0.01029898 | 19.6238308 | -2.811709 | 886.8062 | 99.92397308 | 0.009992397308 | 4.925559
503 | 208.4024353 | 900.0253 | 103.485672 | 0.01029708 | 19.5008316 | -3.61176 | 888.4446 | 100.3521347 | 0.01003521347 | 4.756719
504 | 210.4025116 | 899.9337 | 103.5157 | 0.01030007 | 19.64820671 | -2.021209 | 890.144 | 100.663 | 0.0100663 | 4.479663
505 | 212.4025 | 899.9224 | 103.4939 | 0.0102979 | 19.5435257 | 1.293172 | 891.6811 | 101.0367 | 0.01010367 | 4.639857
506 | 214.4023 | 900.0453 | 103.5048 | 0.01029898 | 19.40155029 | 1.703027 | 893.5526 | 101.4457 | 0.01014457 | 4.783289
507 | 216.402 | 900.0781 | 103.5293045 | 0.01030142 | 19.41049385 | 1.679909 | 895.2855 | 101.8003 | 0.01018003 | 4.894724
508 | 218.4029 | 900.0914917 | 103.5784 | 0.01030631 | 19.45407677 | -0.3073508 | 897.3274 | 102.1575 | 0.01021575 | 5.103765
509 | 220.4023 | 900.1068 | 103.5457 | 0.01030305 | 19.36519051 | -0.7401604 | 898.8293 | 102.5257 | 0.01025257 | 5.274314
510 | 222.4027 | 899.9381 | 103.5647583 | 0.01030495 | 19.25616455 | 1.441669 | 899.8684082 | 102.6593 | 0.01026593 | 5.367918
511 | 224.4024 | 899.9325 | 103.5511 | 0.01030359 | 19.5063858 | 0.8079663 | 900.0148 | 102.6566 | 0.01026566 | 4.063449
512 | 226.4023 | 899.8392 | 103.5566 | 0.01030414 | 19.52898026 | 1.273048 | 900.0388 | 102.6266098 | 0.01026266098 | -0.5417265
513 | 228.4022 | 900.0408 | 103.6138382 | 0.01030983 | 19.35823631 | 0.9115871 | 900.0616 | 102.5257 | 0.01025257 | -0.3003058
514 | 230.4025 | 899.959 | 103.6329422 | 0.01031174 | 19.42616272 | 0.411806 | 899.9864502 | 102.5312 | 0.01025312 | -0.2536223
515 | 232.4023 | 900.0272 | 103.562 | 0.01030468 | 19.40248871 | -0.1769243 | 900.1085 | 102.5066 | 0.01025066 | 0.4434364
516 | 234.4021 | 899.9926 | 103.5348 | 0.01030197 | 19.14233398 | -0.6170277 | 900.0616 | 102.4766 | 0.01024766 | 0.4945096
517 | 236.4029 | 899.9426 | 103.5866 | 0.01030712 | 19.38477707 | -0.3443837 | 899.9777 | 102.4057 | 0.01024057 | 1.009555
518 | 238.4028 | 899.8618 | 103.5838 | 0.01030685 | 19.49755859 | -0.2833648 | 899.9731 | 102.3757 | 0.01023757 | 0.9590619
519 | 240.4027 | 900.0322876 | 103.6057 | 0.01030902 | 19.29554367 | 4.210792 | 900.0534 | 102.4221 | 0.01024221 | 0.6582462
520 | 242.4019928 | 899.9055 | 103.5948 | 0.01030794 | 19.41679764 | 4.636803 | 899.9288 | 102.3293457 | 0.01023293457 | 0.3164881
521 | 244.4027 | 900.1242 | 103.6411 | 0.01031255 | 19.26925659 | 2.140776 | 900.0294 | 102.343 | 0.0102343 | 0.4139215
522 | 246.4027 | 899.9366 | 103.6002121 | 0.01030848 | 19.43117332 | 2.191191 | 900.0198 | 102.2884 | 0.01022884 | 0.2260058
523 | 248.4027 | 899.9742 | 103.6465683 | 0.01031309 | 19.30056763 | 3.283452 | 899.9983 | 102.3103 | 0.01023103 | 0.6252167
524 | 250.4023 | 900.0744 | 103.6111 | 0.01030956 | 19.24836349 | 1.066353 | 899.8914 | 102.3048 | 0.01023048 | -2.987134
525 | 252.4023 | 899.8046 | 103.592 | 0.01030766 | 19.67389297 | 1.928717 | 899.9855957 | 102.2912 | 0.01022912 | 1.609002
526 | 254.4025 | 900.0447 | 103.592 | 0.01030767 | 19.29213142 | 4.098658 | 900.1108 | 102.2966 | 0.01022966 | 2.233885
527 | 256.4025 | 900.205 | 103.622 | 0.01031065 | 19.00540352 | 0.5001377 | 899.9013 | 102.2693 | 0.01022693 | 2.644192
528 | 258.4025 | 900.0064 | 103.6329422 | 0.01031174 | 19.27667236 | -2.343394 | 900.1044 | 102.2939 | 0.01022939 | 3.212798
529 | 260.4023 | 899.9447 | 103.668396 | 0.01031526 | 19.45353508 | -5.075764 | 900.011 | 102.253 | 0.0102253 | 2.690767
530 | 262.402771 | 899.8995 | 103.652 | 0.01031363 | 19.50069618 | -4.34007 | 900.053 | 102.2884 | 0.01022884 | 2.663947
531 | 264.4024 | 900.1831665 | 103.6084 | 0.01030929 | 19.06674194 | -2.87164 | 899.8841 | 102.2257 | 0.01022257 | 1.278466
532 | 266.402 | 899.9183 | 103.6411 | 0.01031255 | 19.64386749 | -2.968651 | 899.9675293 | 102.2393 | 0.01022393 | 1.206331
533 | 268.4025 | 900.015625 | 103.6739 | 0.01031581 | 19.32253075 | -2.777527 | 899.9418335 | 102.1848 | 0.01021848 | 0.2756548
534 | 270.4023 | 900.0010376 | 103.6439 | 0.01031282 | 19.19271278 | 0.502494 | 899.9864502 | 102.2339 | 0.01022339 | 0.909687
535 | 272.4021 | 900.1289 | 103.6357 | 0.01031201 | 19.17536354 | 1.049264 | 900.0427 | 102.2175293 | 0.01022175293 | 1.38207
536 | 274.4019 | 899.9395 | 103.6275 | 0.01031119 | 19.49327278 | 2.300584 | 900.0555 | 102.2312 | 0.01022312 | 2.079701
537 | 276.4029541 | 900.1105 | 103.6629 | 0.01031472 | 19.33961487 | 0.3202328 | 899.9921 | 102.193 | 0.0102193 | 2.397407
538 | 278.4027 | 900.0366 | 103.6602 | 0.01031445 | 19.26229668 | -0.04303085 | 899.8555 | 102.1548 | 0.01021548 | 2.157335
539 | 280.4027 | 899.9973 | 103.6793 | 0.01031635 | 19.20287704 | -3.583187 | 899.9987 | 102.1794 | 0.01021794 | 0.8210759
540 | 282.4027 | 900.1376 | 103.6302 | 0.01031146 | 19.18641281 | -2.361379 | 899.9997 | 102.1739 | 0.01021739 | 2.066269
541 | 284.402771 | 899.9191 | 103.6848 | 0.01031689 | 19.38035965 | -2.746164 | 900.0789 | 102.1548 | 0.01021548 | 0.113696
542 | 286.4027 | 900.0188 | 103.6984 | 0.01031825 | 19.3153038 | -2.960878 | 899.9123 | 102.1384 | 0.01021384 | 0.9410637
543 | 287.5002 | 899.888 | 103.7093 | 0.01031933 | 19.35287094 | -0.9902958 | 900.0904541 | 102.1439 | 0.01021439 | 0.2583569
544 | 287.5051 | 899.8801 | 103.6957 | 0.01031798 | 19.3846283 | -4.889171 | 899.9904 | 102.1248 | 0.01021248 | -3.029476
545 | 287.5284 | 900.0287 | 103.6957 | 0.01031798 | 18.62889862 | 3.572646 | 899.8778 | 102.1548 | 0.01021548 | -3.839001
546 | 287.5782 | 899.9683 | 103.6929 | 0.01031771 | 15.98169327 | 4.4015 | 899.840271 | 102.1794 | 0.01021794 | -3.589019
547 | 287.6278 | 899.4224 | 103.5566 | 0.01030414 | 11.45676994 | 4.393289 | 900.0671 | 102.1275 | 0.01021275 | -3.19873
548 | 287.6786 | 898.532 | 103.3739 | 0.01028596 | 7.88351297 | 4.324642 | 900.0243 | 102.1494 | 0.01021494 | -3.043436
549 | 287.7283 | 897.5612 | 103.1339 | 0.01026208 | 4.49106359 | 4.403722 | 900.0556 | 102.1684 | 0.01021684 | -2.016081
550 | 287.778 | 896.7147 | 102.9375 | 0.01024254 | 1.07343543 | 4.381836 | 900.0991 | 102.1603 | 0.01021603 | -1.773652
551 | 287.8288 | 895.5263 | 102.6839 | 0.0102173 | 0.08125216 | 4.735177 | 900.2086 | 102.1084 | 0.01021084 | -1.15472
552 | 287.8785 | 894.5143 | 102.4493 | 0.01019396 | 0.09823665 | 4.896065 | 900.0287 | 102.1275 | 0.01021275 | 0.3329211
553 | 287.9283 | 892.8742 | 102.1521 | 0.01016439 | 0.09487562 | 4.906538 | 900.0496 | 102.1221 | 0.01021221 | 0.5037546
554 | 287.978 | 891.5147 | 101.8685 | 0.01013616 | 0 | 4.788363 | 900.0318 | 102.0621 | 0.01020621 | 0.05319164
555 | 288.0288 | 889.7649 | 101.4948 | 0.01009899 | 0.64641166 | 4.596438 | 899.9463 | 102.1003 | 0.01021003 | -0.07794784
556 | 288.0785 | 888.265 | 101.1512 | 0.0100648 | 1.26610386 | 4.592319 | 900.0009 | 102.133 | 0.0102133 | -0.7557827
557 | 288.1283 | 886.6808 | 100.8103 | 0.01003088 | 2.45914578 | 4.548673 | 900.0099 | 102.1002655 | 0.01021002655 | -1.56712
558 | 288.177948 | 884.9359 | 100.4421 | 0.009994243 | 5.01142931 | 4.602885 | 900.0494 | 102.0594 | 0.01020594 | -0.9400608
559 | 288.2287 | 883.253479 | 100.0521 | 0.009955438 | 9.1339922 | 4.800546 | 900.1549 | 102.073 | 0.0102073 | -2.173318
560 | 288.2784 | 881.5161 | 99.69216156 | 0.009919618 | 16.6787529 | 5.01876 | 899.9627 | 102.0757 | 0.01020757 | 2.489241
561 | 288.328 | 880.0835 | 99.46308136 | 0.009896824 | 26.07250023 | 5.555451 | 899.9366 | 102.0866 | 0.01020866 | 5.0255
562 | 288.3788 | 880.1617 | 99.49580383 | 0.00990008 | 27.83497238 | 4.693707 | 899.8227 | 102.0512 | 0.01020512 | 6.832235
563 | 288.4284 | 880.4739 | 99.63761902 | 0.009914191 | 26.17483139 | 2.405514 | 900.1177 | 102.0948 | 0.01020948 | 6.575801
564 | 288.4781189 | 880.6738 | 99.65943146 | 0.009916361 | 25.01449394 | 3.019713 | 900.1687 | 102.0948 | 0.01020948 | 4.549231
565 | 288.5288 | 880.4778 | 99.66487885 | 0.009916903 | 23.07173157 | 6.92035 | 900.0106 | 102.0893 | 0.01020893 | 2.777592
566 | 288.5785 | 879.7463 | 99.59125519 | 0.009909578 | 20.98129082 | 5.7755 | 899.9882 | 102.0484 | 0.01020484 | 2.575173
567 | 288.6281 | 878.8359375 | 99.40853119 | 0.009891396 | 19.07152367 | 4.732595 | 899.9783 | 102.0484 | 0.01020484 | 2.086727
568 | 288.6779 | 877.6635 | 99.16581726 | 0.009867245 | 17.85529518 | 4.625634 | 900.0685 | 102.0866 | 0.01020866 | 1.269262
569 | 288.7285 | 876.526 | 98.85218811 | 0.009836039 | 17.02163506 | 4.34877 | 899.899 | 102.0484 | 0.01020484 | 0.7727625
570 | 288.7783 | 875.1149292 | 98.62310791 | 0.009813245 | 16.96053123 | 4.135434 | 899.9597 | 102.0048 | 0.01020048 | 0.4168788
571 | 288.8279 | 873.5953 | 98.19220734 | 0.009770369 | 17.27492523 | 4.199698 | 899.9981 | 102.0075 | 0.01020075 | -1.429355
572 | 288.8786 | 872.2488 | 97.84313965 | 0.009735636 | 17.65309906 | 3.944543 | 900.034729 | 102.0048 | 0.01020048 | -0.7244124
573 | 288.9282 | 870.911 | 97.5758667 | 0.009709041 | 18.31378746 | 3.934278 | 899.9659 | 102.0512 | 0.01020512 | -1.714319
574 | 288.978 | 869.7723999 | 97.24314117 | 0.009675934 | 19.02805519 | 3.65897 | 899.9752 | 102.0239 | 0.01020239 | -1.86751
575 | 289.0287 | 868.7772 | 96.95407104 | 0.009647171 | 19.36193085 | 3.419667 | 899.9133 | 102.0403 | 0.01020403 | 0.09428194
576 | 289.0784 | 867.977 | 96.69498444 | 0.009621391 | 19.6115036 | 3.439111 | 899.9941 | 102.0320816 | 0.01020320816 | -0.3431079
577 | 289.1281 | 866.9625 | 96.43317413 | 0.009595341 | 20.05865097 | 3.638876 | 899.9419 | 102.0021 | 0.01020021 | -0.5695561
578 | 289.1788 | 866.1348877 | 96.18227386 | 0.009570376 | 20.08100319 | 3.684619 | 899.9775 | 101.9775 | 0.01019775 | 0.1787795
579 | 289.2286 | 865.0992 | 95.94773865 | 0.009547039 | 20.32999039 | 3.571423 | 899.9918 | 101.9939 | 0.01019939 | 0.479483
580 | 289.2783 | 864.356 | 95.7022934 | 0.009522616 | 20.12117577 | 3.474235 | 900.0010376 | 101.9966 | 0.01019966 | 0.4388956
581 | 289.328 | 863.5361 | 95.46502686 | 0.009499008 | 19.9141922 | 3.432621 | 900.011 | 102.0403 | 0.01020403 | 1.716203
582 | 289.3788 | 862.5669 | 95.17321777 | 0.009469972 | 19.65670395 | 3.565879 | 899.9775 | 102.0075 | 0.01020075 | 1.677665
583 | 289.4284 | 861.6484375 | 94.94686127 | 0.009447449 | 19.61927795 | 3.380693 | 900.1798 | 102.0239 | 0.01020239 | 0.3045868
584 | 289.4781189 | 860.658 | 94.6605072 | 0.009418956 | 19.38827705 | 3.533411 | 899.9871 | 102.013 | 0.0102013 | 5.39116
585 | 289.5279 | 859.887 | 94.36323547 | 0.009389377 | 19.06009674 | 3.453494 | 900.1194 | 102.0075 | 0.01020075 | 5.632964
586 | 289.5787 | 858.6272583 | 94.10416412 | 0.009363598 | 19.1287632 | 3.527586 | 899.8133 | 101.9639 | 0.01019639 | 5.195814
587 | 289.6283 | 857.6256 | 93.76872253 | 0.009330221 | 19.04546928 | 3.550337 | 900.1177 | 102.0048 | 0.01020048 | 4.919821
588 | 289.6781 | 856.4691 | 93.45236969 | 0.009298743 | 19.10036469 | 3.425537 | 899.8743 | 101.9694 | 0.01019694 | 6.80173
589 | 289.7288 | 855.5367 | 93.1632843 | 0.009269979 | 18.99769783 | 3.482246 | 900.0179 | 101.9612 | 0.01019612 | 4.973483
590 | 289.7785 | 854.4430542 | 92.88238525 | 0.009242028 | 19.08208847 | 3.556081 | 900.2412 | 101.9966 | 0.01019966 | 7.140984
591 | 289.8282 | 853.4277 | 92.5578537 | 0.009209737 | 19.28067017 | 3.588608 | 899.9882 | 101.9612 | 0.01019612 | 6.175857
592 | 289.878 | 852.2923584 | 92.28513336 | 0.0091826 | 19.43930435 | 3.45112 | 900.0674 | 101.9803 | 0.01019803 | 7.490924
593 | 289.9287 | 851.3476 | 91.99606323 | 0.009153837 | 19.47418594 | 3.423039 | 900.0259 | 101.9639 | 0.01019639 | 3.912932
594 | 289.9785 | 850.4833 | 91.71514893 | 0.009125885 | 19.22359657 | 3.306255 | 899.8782 | 101.9693 | 0.01019693 | 1.688058
595 | 290.0282 | 849.3295 | 91.38243866 | 0.00909278 | 19.67780876 | 3.399976 | 900.0663 | 101.9721 | 0.01019721 | 1.638976
596 | 290.078 | 848.2687 | 91.06880951 | 0.009061573 | 19.5968132 | 3.656604 | 899.9504 | 101.9285 | 0.01019285 | 1.338651
597 | 290.1288 | 847.3577 | 90.82063293 | 0.009036879 | 19.56682396 | 3.672362 | 900.0917 | 101.9694 | 0.01019694 | 2.820528
598 | 290.1785 | 846.2648 | 90.57790375 | 0.009012727 | 19.69454765 | 3.637802 | 899.9628 | 101.9257 | 0.01019257 | 2.989271
599 | 290.2281189 | 845.2188 | 90.23975372 | 0.00897908 | 20.05784225 | 3.423139 | 900.0558 | 101.9557 | 0.01019557 | 3.856924
600 | 290.2779 | 844.3898 | 90.00247955 | 0.008955471 | 19.86893463 | 3.364869 | 900.0814209 | 101.9721 | 0.01019721 | 2.792325
601 | 290.3286 | 843.3671 | 89.67249298 | 0.008922636 | 20.05045128 | 3.482673 | 899.836 | 101.9121 | 0.01019121 | 2.905333
602 | 290.3783 | 842.3096 | 89.41340637 | 0.008896856 | 20.1613636 | 3.568874 | 900.0225 | 101.9148 | 0.01019148 | 3.607797
603 | 290.4279 | 841.4574585 | 89.15705109 | 0.008871348 | 19.99810791 | 3.5205 | 899.9293 | 101.923 | 0.0101923 | 4.093107
604 | 290.4787 | 840.3601 | 88.86524963 | 0.008842313 | 20.10924911 | 3.445812 | 900.1659 | 101.9666 | 0.01019666 | 3.489056
605 | 290.5284 | 839.5524 | 88.58707428 | 0.008814634 | 19.81600189 | 3.538477 | 899.9827 | 101.9094 | 0.01019094 | 3.746559
606 | 290.5782 | 838.4656 | 88.3061676 | 0.008786683 | 19.88796997 | 3.680198 | 899.9279 | 101.9066 | 0.01019066 | 2.283618
607 | 290.6288 | 837.4016 | 88.02254486 | 0.008758462 | 19.89654922 | 3.738947 | 899.9548 | 101.9257 | 0.01019257 | -4.963239
608 | 290.6786 | 836.3204 | 87.75801086 | 0.00873214 | 20.01454353 | 3.605032 | 900.1008 | 101.9012 | 0.01019012 | -2.356295
609 | 290.7282 | 835.4391 | 87.47438049 | 0.008703918 | 19.9858284 | 3.581492 | 900.0836 | 101.9012 | 0.01019012 | -3.593538
610 | 290.7779541 | 834.3857 | 87.17712402 | 0.008674341 | 20.13112831 | 3.50391 | 899.9871 | 101.9394 | 0.01019394 | 4.872292
611 | 290.8288269 | 833.3889 | 86.92349243 | 0.008649104 | 20.12459755 | 3.576236 | 900.1063 | 101.9094 | 0.01019094 | 4.296412
612 | 290.8785 | 832.4406 | 86.63440704 | 0.008620339 | 20.00606346 | 3.492666 | 898.9849 | 101.6994 | 0.01016994 | 4.235821
613 | 290.9282 | 831.4506 | 86.35897064 | 0.008592932 | 19.95254135 | 3.73259 | 897.9797 | 101.4294 | 0.01014294 | 4.287733
614 | 290.9779 | 830.4987 | 86.06987762 | 0.008564167 | 20.12525749 | 3.908921 | 896.9068 | 101.1921 | 0.01011921 | 4.380415
615 | 291.0286 | 829.1907 | 85.82444 | 0.008539745 | 20.38856316 | 3.930186 | 895.8979 | 100.9412 | 0.01009412 | 4.777615
616 | 291.0783 | 828.3273 | 85.5626297 | 0.008513694 | 20.32822037 | 3.844165 | 894.2174 | 100.6139 | 0.01006139 | 4.814363
617 | 291.1281 | 827.4415 | 85.31717682 | 0.008489271 | 20.33249664 | 3.53896 | 892.4208374 | 100.2676 | 0.01002676 | 4.948504
618 | 291.1789 | 826.3979 | 85.03083038 | 0.008460779 | 20.23099136 | 3.578972 | 890.7949 | 99.89671326 | 0.009989671326 | 4.87955
619 | 291.2286377 | 825.3357 | 84.72810364 | 0.008430657 | 20.31441689 | 3.619646 | 888.6531 | 99.49034882 | 0.009949034882 | 4.907366
620 | 291.2783 | 824.3332 | 84.44721222 | 0.008402708 | 20.3441925 | 3.572862 | 886.3931 | 99.01308441 | 0.009901308441 | 4.990653
621 | 291.328125 | 823.3480835 | 84.193573 | 0.00837747 | 20.32487106 | 3.686657 | 883.7764 | 98.49765778 | 0.009849765778 | 4.96415
622 | 291.3778 | 822.4503 | 83.9154129 | 0.008349792 | 20.23091507 | 3.701788 | 881.0904 | 97.96039581 | 0.009796039581 | 4.91609
623 | 291.4287 | 821.3533 | 83.65904999 | 0.008324284 | 20.17197609 | 3.77826 | 878.1885376 | 97.37405396 | 0.009737405396 | 4.927098
624 | 291.4785 | 820.5846 | 83.43270111 | 0.008301761 | 20.14023018 | 3.768459 | 875.3699 | 96.7658844 | 0.00967658844 | 4.861654
625 | 291.5283 | 819.4428 | 83.15452576 | 0.008274082 | 20.00904465 | 3.903078 | 872.1647 | 96.1577301 | 0.00961577301 | 4.645746
626 | 291.578 | 818.4524 | 82.85453796 | 0.008244233 | 20.25198364 | 3.824896 | 869.4785 | 95.56047821 | 0.009556047821 | 4.484515
627 | 291.6288 | 817.1803 | 82.60636902 | 0.008219539 | 20.49378395 | 3.690115 | 866.9915 | 94.93321228 | 0.009493321228 | 4.271476
628 | 291.6786 | 816.503 | 82.34455872 | 0.008193488 | 20.35913849 | 3.723659 | 864.1746 | 94.30597687 | 0.009430597687 | 4.235368
629 | 291.7283 | 815.4879 | 82.07456207 | 0.008166623 | 20.4485321 | 3.608007 | 861.2673 | 93.61325836 | 0.009361325836 | 4.228776
630 | 291.778 | 814.3654 | 81.79638672 | 0.008138944 | 20.41155052 | 3.854297 | 858.4105 | 92.93147278 | 0.009293147278 | 4.13476
631 | 291.8288269 | 813.3957 | 81.53457642 | 0.008112893 | 20.33466148 | 3.772474 | 855.4875 | 92.21968079 | 0.009221968079 | 4.135653
632 | 291.8786 | 812.4937 | 81.30276489 | 0.008089827 | 20.39694214 | 3.791627 | 852.4539 | 91.46970367 | 0.009146970367 | 4.071289
633 | 291.9283 | 811.5107 | 81.01913452 | 0.008061605 | 20.29700089 | 3.84844 | 849.5479 | 90.79063416 | 0.009079063416 | 4.044881
634 | 291.9781 | 810.4105835 | 80.76279449 | 0.008036099 | 20.36016655 | 3.842398 | 846.5756 | 90.01065826 | 0.009001065826 | 4.013474
635 | 292.0279 | 809.3983 | 80.49551392 | 0.008009504 | 20.31209183 | 3.749346 | 843.4696 | 89.25250244 | 0.008925250244 | 3.958454
636 | 292.0787 | 808.402771 | 80.22553253 | 0.00798264 | 20.40016365 | 3.670848 | 840.3619 | 88.46980286 | 0.008846980286 | 3.992626
637 | 292.1284 | 807.4536 | 79.93917084 | 0.007954146 | 20.3303299 | 3.852769 | 837.4167 | 87.71164703 | 0.008771164703 | 3.997089
638 | 292.1782 | 806.4834 | 79.70736694 | 0.007931081 | 20.27663231 | 3.82697 | 834.2546 | 86.93712616 | 0.008693712616 | 3.979465
639 | 292.2279 | 805.3464 | 79.45646667 | 0.007906116 | 20.42240334 | 3.854215 | 830.9257 | 86.11624146 | 0.008611624146 | 3.93087
640 | 292.2787 | 804.5588 | 79.18920135 | 0.007879523 | 20.26988792 | 3.605164 | 827.8763 | 85.31446075 | 0.008531446075 | 3.85351
641 | 292.3284 | 803.4789 | 78.91921997 | 0.007852659 | 20.24429512 | 3.773747 | 824.8301 | 84.50993347 | 0.008450993347 | 3.820283
642 | 292.3781 | 802.5597 | 78.63012695 | 0.007823893 | 20.26812744 | 4.003574 | 821.7971 | 83.71631622 | 0.008371631622 | 3.87582
643 | 292.4279 | 801.3397 | 78.41468048 | 0.007802456 | 20.373106 | 4.247953 | 818.5153 | 82.87090302 | 0.008287090302 | 3.949567
644 | 292.4787 | 800.3214 | 78.12014771 | 0.007773149 | 20.46895599 | 4.127431 | 815.2901001 | 82.07183075 | 0.008207183075 | 4.027204
645 | 292.5284 | 799.2916 | 77.93196869 | 0.007754425 | 20.50628662 | 3.819965 | 812.1138 | 81.28913879 | 0.008128913879 | 3.981717
646 | 292.578125 | 798.3254 | 77.60743713 | 0.007722133 | 20.54821014 | 3.815828 | 808.7741 | 80.47915649 | 0.008047915649 | 3.984791
647 | 292.6279 | 797.4053 | 77.38652802 | 0.007700152 | 20.47793388 | 3.544518 | 805.5532 | 79.59555054 | 0.007959555054 | 4.02928
648 | 292.6786499 | 796.3374 | 77.10836792 | 0.007672474 | 20.62421417 | 3.73996 | 802.2139 | 78.81557465 | 0.007881557465 | 4.032963
649 | 292.7284 | 795.5433 | 76.84655762 | 0.007646424 | 20.39580154 | 3.909263 | 798.7067 | 77.98105621 | 0.007798105621 | 4.090817
650 | 292.7781 | 794.658 | 76.65019989 | 0.007626886 | 20.20057869 | 4.062405 | 795.3956 | 77.12200165 | 0.007712200165 | 4.077785
651 | 292.8279 | 793.5355835 | 76.41564941 | 0.007603547 | 20.0877037 | 4.088272 | 791.9497 | 76.28475189 | 0.007628475189 | 4.09245
652 | 292.8786 | 792.4897 | 76.13202667 | 0.007575326 | 20.19613457 | 3.878223 | 788.4754 | 75.46659851 | 0.007546659851 | 4.126046
653 | 292.9284 | 791.4763 | 75.85112762 | 0.007547376 | 20.17811966 | 3.857617 | 785.0161 | 74.61843872 | 0.007461843872 | 4.131479
654 | 292.9781 | 790.4603 | 75.586586 | 0.007521053 | 20.30192947 | 4.124095 | 781.6511 | 73.78392792 | 0.007378392792 | 4.155126
655 | 293.0279 | 789.4467 | 75.36841583 | 0.007499345 | 20.35393715 | 4.221145 | 778.1503 | 72.96031189 | 0.007296031189 | 4.221421
656 | 293.0787 | 788.3239 | 75.12024689 | 0.007474651 | 20.25406647 | 4.164461 | 774.4915 | 72.10398865 | 0.007210398865 | 4.17987
657 | 293.1284 | 787.3526001 | 74.85570526 | 0.007448329 | 20.34930992 | 3.877681 | 771.0275 | 71.29673767 | 0.007129673767 | 4.12434
658 | 293.1782 | 786.3091 | 74.59662628 | 0.00742255 | 20.45690727 | 3.715607 | 767.6888 | 70.42403412 | 0.007042403412 | 4.061968
659 | 293.228 | 785.4947 | 74.35118103 | 0.007398127 | 20.45043945 | 3.910393 | 764.2956 | 69.61679077 | 0.006961679077 | 4.079731
660 | 293.2788 | 784.5166626 | 74.09755707 | 0.007372891 | 20.31110954 | 3.98444 | 760.828 | 68.75227356 | 0.006875227356 | 4.194496
661 | 293.3286 | 783.3882 | 73.86300659 | 0.007349553 | 20.4219799 | 4.080417 | 757.4468 | 67.96411896 | 0.006796411896 | 4.192017
662 | 293.3782959 | 782.5081 | 73.62301636 | 0.007325673 | 20.26397514 | 4.007383 | 753.8154 | 67.1268692 | 0.00671268692 | 4.179881
663 | 293.428 | 781.3867 | 73.33666992 | 0.007297181 | 20.53086472 | 3.974782 | 750.6063 | 66.32780457 | 0.006632780457 | 4.154738
664 | 293.4788 | 780.5029 | 73.11030579 | 0.007274657 | 20.06867981 | 3.990488 | 747.2057 | 65.49329376 | 0.006549329376 | 4.11355
665 | 293.5284729 | 779.4649 | 72.88122559 | 0.007251863 | 20.28842735 | 4.171683 | 743.7278 | 64.68331909 | 0.006468331909 | 4.112161
666 | 293.5782 | 778.585 | 72.62760162 | 0.007226627 | 20.16261292 | 4.113313 | 740.3878 | 63.84880447 | 0.006384880447 | 4.105451
667 | 293.628 | 777.3353 | 72.37670135 | 0.007201662 | 20.39393425 | 4.123907 | 737.1428 | 63.04700851 | 0.006304700851 | 4.124035
668 | 293.6787 | 776.4099 | 72.10943604 | 0.007175068 | 20.25938225 | 4.023892 | 733.7371 | 62.22885513 | 0.006222885513 | 4.099777
669 | 293.7285 | 775.4196167 | 71.89671326 | 0.007153902 | 20.34057617 | 3.625493 | 730.3493042 | 61.44342422 | 0.006144342422 | 4.110922
670 | 293.7782 | 774.4182 | 71.59672546 | 0.007124052 | 20.18221092 | 3.763971 | 727.371521 | 60.64709091 | 0.006064709091 | 4.072456
671 | 293.8279 | 773.5607 | 71.3212738 | 0.007096644 | 20.05123901 | 3.854391 | 723.9351 | 59.85074997 | 0.005985074997 | 4.012466
672 | 293.8786 | 772.5046 | 71.11947632 | 0.007076565 | 20.03019524 | 4.239441 | 720.773 | 59.05441666 | 0.005905441666 | 3.996499
673 | 293.9283 | 771.512146 | 70.88220215 | 0.007052955 | 20.05190659 | 4.341968 | 717.551 | 58.22807693 | 0.005822807693 | 3.896908
674 | 293.978 | 770.3717041 | 70.62312317 | 0.007027176 | 20.05847549 | 4.073917 | 714.4695 | 57.43174362 | 0.005743174362 | 3.965814
675 | 294.0287 | 769.4182 | 70.3722229 | 0.007002211 | 20.14795685 | 4.036718 | 711.2247 | 56.59177017 | 0.005659177017 | 4.06856
676 | 294.0785 | 768.4122 | 70.11313629 | 0.006976431 | 20.1443367 | 3.791366 | 707.9241 | 55.83633804 | 0.005583633804 | 4.110215
677 | 294.1281 | 767.4329 | 69.88405609 | 0.006953637 | 20.17970848 | 3.879839 | 704.6237 | 55.04545212 | 0.005504545212 | 4.18322
678 | 294.1788 | 766.4371 | 69.57042694 | 0.006922431 | 20.13843346 | 3.946566 | 701.4955 | 54.24638748 | 0.005424638748 | 4.098817
679 | 294.2286 | 765.4024 | 69.35771179 | 0.006901265 | 20.25715637 | 3.935596 | 698.0258 | 53.4636879 | 0.00534636879 | 4.082464
680 | 294.2784 | 764.3904 | 69.1040802 | 0.006876028 | 20.10382652 | 4.175765 | 695.0027 | 52.67007828 | 0.005267007828 | 4.077088
681 | 294.3279 | 763.4009 | 68.83681488 | 0.006849434 | 20.09028244 | 4.014615 | 691.6142 | 51.8519249 | 0.00518519249 | 4.0565
682 | 294.3788 | 762.3893 | 68.62409973 | 0.006828269 | 20.00712585 | 3.964961 | 688.4166 | 51.05831528 | 0.005105831528 | 4.111954
683 | 294.4283 | 761.4708 | 68.37046814 | 0.006803032 | 20.01823235 | 3.949288 | 685.1387 | 50.28107071 | 0.005028107071 | 4.084429
684 | 294.478 | 760.5439 | 68.12502289 | 0.006778609 | 19.97626495 | 3.827041 | 681.9351 | 49.49018478 | 0.004949018478 | 4.124443
685 | 294.5287 | 759.4227 | 67.84684753 | 0.00675093 | 20.08876419 | 3.841005 | 678.7418 | 48.69112015 | 0.004869112015 | 4.156148
686 | 294.5785 | 758.5301 | 67.60958099 | 0.006727321 | 19.91827393 | 3.818343 | 675.4776001 | 47.94114304 | 0.004794114304 | 4.113047
687 | 294.6282 | 757.5394 | 67.3423233 | 0.006700729 | 19.89365578 | 3.908053 | 672.392 | 47.21298599 | 0.004721298599 | 4.123391
688 | 294.678 | 756.6602 | 67.11323547 | 0.006677934 | 19.67251587 | 4.250159 | 669.298 | 46.3866539 | 0.00463866539 | 4.092163
689 | 294.7288208 | 755.4163208 | 66.82961273 | 0.006649713 | 19.79838562 | 4.493342 | 666.2154 | 45.68304062 | 0.004568304062 | 4.134528
690 | 294.7785 | 754.2859 | 66.61961365 | 0.006628817 | 20.03350258 | 4.457785 | 663.085 | 44.92487717 | 0.004492487717 | 4.307407
691 | 294.8282 | 753.397 | 66.40416718 | 0.00660738 | 19.80508232 | 4.13666 | 660.0302124 | 44.20490646 | 0.004420490646 | 4.237449
692 | 294.8779 | 752.4647 | 66.15872192 | 0.006582957 | 19.82340622 | 3.734653 | 656.7871 | 43.50401688 | 0.004350401688 | 4.259129
693 | 294.9286 | 751.4517 | 65.88600159 | 0.006555821 | 19.8697319 | 3.658955 | 653.7735 | 42.71586227 | 0.004271586227 | 4.179893
694 | 294.9784 | 750.5045 | 65.60783386 | 0.006528143 | 19.63438225 | 3.809547 | 650.5489 | 41.99316025 | 0.004199316025 | 4.118886
695 | 295.0281 | 749.5756 | 65.36784363 | 0.006504263 | 19.62228966 | 4.11175 | 647.7097168 | 41.2677269 | 0.00412677269 | 4.156312
696 | 295.0779 | 748.4998 | 65.13330078 | 0.006480925 | 19.57286072 | 4.288991 | 644.6453 | 40.54502487 | 0.004054502487 | 4.134359
697 | 295.1286 | 747.4497 | 64.9096756 | 0.006458674 | 19.80918503 | 4.214263 | 641.7918 | 39.84686661 | 0.003984686661 | 4.24625
698 | 295.1784 | 746.5832 | 64.67513275 | 0.006435337 | 19.56171227 | 3.965354 | 638.6976 | 39.12143326 | 0.003912143326 | 4.252588
699 | 295.2281 | 745.4818 | 64.39968872 | 0.006407929 | 19.63669395 | 4.045712 | 635.4683 | 38.39600754 | 0.003839600754 | 4.26602
700 | 295.2779 | 744.5745 | 64.15151978 | 0.006383236 | 19.31103897 | 4.305613 | 632.6739 | 37.711483 | 0.0037711483 | 4.203665
701 | 295.3287 | 743.4059 | 63.92516708 | 0.006360713 | 19.45606995 | 4.261573 | 629.57 | 36.98059464 | 0.003698059464 | 4.045595
702 | 295.3784 | 742.4407 | 63.71244049 | 0.006339546 | 19.48520088 | 3.96779 | 626.7505 | 36.28516769 | 0.003628516769 | 4.152566
703 | 295.4282 | 741.5222 | 63.44245148 | 0.006312682 | 19.37353516 | 3.834497 | 624.0017 | 35.54336929 | 0.003554336929 | 4.217172
704 | 295.4779 | 740.6938 | 63.18336487 | 0.006286902 | 19.12967491 | 4.067271 | 620.8189 | 34.90793991 | 0.003490793991 | 4.331171
705 | 295.5287 | 739.4911499 | 62.94337463 | 0.006263022 | 19.29890823 | 4.483803 | 618.0801 | 34.24523544 | 0.003424523544 | 4.330714
706 | 295.5784 | 738.384 | 62.71974945 | 0.006240771 | 19.33143425 | 4.425257 | 615.1114502 | 33.56616592 | 0.003356616592 | 4.124373
707 | 295.6281 | 737.4437 | 62.50975037 | 0.006219876 | 19.37485313 | 4.233037 | 612.4391 | 32.88709641 | 0.003288709641 | 4.108817
708 | 295.6779 | 736.4654541 | 62.21794128 | 0.00619084 | 19.35851288 | 4.169442 | 609.7141 | 32.21075821 | 0.003221075821 | 4.032483
709 | 295.7287 | 735.3772 | 61.99977112 | 0.006169131 | 19.41499519 | 3.995691 | 607.0123 | 31.57259369 | 0.003157259369 | 4.105185
710 | 295.7784 | 734.3947 | 61.77341461 | 0.006146608 | 19.44924927 | 4.132449 | 604.4951 | 30.91806793 | 0.003091806793 | 4.129001
711 | 295.8281 | 733.508 | 61.49251556 | 0.006118658 | 19.19868088 | 4.039679 | 601.6909 | 30.27990723 | 0.003027990723 | 4.077694
712 | 295.8778 | 732.4031 | 61.26615906 | 0.006096135 | 19.41392517 | 4.185483 | 598.9628 | 29.60902214 | 0.002960902214 | 4.149202
713 | 295.9286 | 731.5449 | 61.0616188 | 0.006075783 | 19.16729355 | 4.390697 | 596.4439 | 28.95722389 | 0.002895722389 | 4.128216
714 | 295.9783 | 730.3533 | 60.79162979 | 0.006048918 | 19.44044113 | 4.174215 | 593.8125 | 28.37360764 | 0.002837360764 | 4.230145
715 | 296.0281 | 729.5282 | 60.58981705 | 0.006028838 | 19.13943481 | 4.09428 | 591.2394 | 27.74362755 | 0.002774362755 | 4.248813
716 | 296.0779 | 728.557 | 60.33891678 | 0.006003872 | 19.09724617 | 4.006834 | 588.621521 | 27.15728378 | 0.002715728378 | 4.136689
717 | 296.1286 | 727.5764 | 60.09892273 | 0.005979992 | 18.95299721 | 4.297891 | 586.1513 | 26.53275871 | 0.002653275871 | 4.116896
718 | 296.1784 | 726.7388 | 59.89165878 | 0.005959369 | 18.62908554 | 4.307593 | 583.7538 | 25.93277931 | 0.002593277931 | 4.115016
719 | 296.2282 | 725.5283 | 59.6734848 | 0.00593766 | 18.88866043 | 4.321102 | 581.2483 | 25.33825302 | 0.002533825302 | 4.074579
720 | 296.2781 | 724.6125 | 59.40076447 | 0.005910524 | 18.72532654 | 4.312786 | 578.8137207 | 24.77645302 | 0.002477645302 | 4.121942
721 | 296.328 | 723.3946 | 59.13350296 | 0.005883931 | 18.72335052 | 4.020059 | 576.7086 | 24.18738174 | 0.002418738174 | 4.170296
722 | 296.3778 | 722.4664 | 58.9262352 | 0.005863307 | 18.78648758 | 4.192502 | 574.2617 | 23.65558243 | 0.002365558243 | 4.342887
723 | 296.4287 | 721.4836 | 58.63988113 | 0.005834814 | 18.54110527 | 3.993855 | 571.9214 | 23.11832619 | 0.002311832619 | 4.39456
724 | 296.4785 | 720.511 | 58.44352341 | 0.005815276 | 18.74052811 | 3.917234 | 569.5346 | 22.62743378 | 0.002262743378 | 4.200665
725 | 296.5284 | 719.6499 | 58.19535065 | 0.005790582 | 18.41464233 | 4.269376 | 567.4322 | 22.05472565 | 0.002205472565 | 4.176599
726 | 296.5783 | 718.6135 | 57.93354034 | 0.005764531 | 18.41330147 | 4.466526 | 565.3268 | 21.52837944 | 0.002152837944 | 4.139393
727 | 296.6281 | 717.4944458 | 57.74263763 | 0.005745536 | 18.26336479 | 4.954952 | 562.9937 | 21.0293045 | 0.00210293045 | 4.213739
728 | 296.677948 | 716.3766 | 57.5080986 | 0.005722199 | 18.57863617 | 5.06275 | 561.0046 | 20.54659271 | 0.002054659271 | 4.334615
729 | 296.7288208 | 715.5306 | 57.3553772 | 0.005707003 | 18.21420097 | 4.567515 | 558.8677 | 20.00115776 | 0.002000115776 | 4.199612
730 | 296.7787 | 714.4927 | 57.12084198 | 0.005683666 | 18.2926445 | 4.477746 | 556.628 | 19.56208038 | 0.001956208038 | 4.239622
731 | 296.8285 | 713.4791 | 56.85630417 | 0.005657344 | 18.29000854 | 4.379236 | 554.696 | 19.02755356 | 0.001902755356 | 4.334663
732 | 296.8782959 | 712.4059 | 56.6463089 | 0.005636449 | 18.26298904 | 4.371176 | 552.5735 | 18.55574989 | 0.001855574989 | 4.153657
733 | 296.9281 | 711.4669 | 56.42813492 | 0.00561474 | 18.22402191 | 4.518638 | 550.3324585 | 18.0703125 | 0.00180703125 | 4.312549
734 | 296.9779 | 710.5397 | 56.20177841 | 0.005592217 | 18.3969841 | 4.488811 | 548.6027832 | 17.5848732 | 0.00175848732 | 4.357027
735 | 297.0288 | 709.487 | 55.98905945 | 0.005571051 | 18.26999664 | 4.661654 | 546.4810791 | 17.14852333 | 0.001714852333 | 4.286193
736 | 297.0786 | 708.503479 | 55.77634048 | 0.005549885 | 18.15715599 | 4.852877 | 544.3795 | 16.69581223 | 0.001669581223 | 4.432484
737 | 297.128479 | 707.5988 | 55.59361649 | 0.005531703 | 17.91197014 | 4.776066 | 542.5217 | 16.20219231 | 0.001620219231 | 4.202842
738 | 297.1783 | 706.4877 | 55.36998749 | 0.005509451 | 18.03009796 | 4.541072 | 540.6544 | 15.82038689 | 0.001582038689 | 4.194564
739 | 297.2282 | 705.5904 | 55.16545105 | 0.0054891 | 17.8092823 | 4.545098 | 538.7424 | 15.30494881 | 0.001530494881 | 4.302175
740 | 297.2781 | 704.7407 | 54.94182205 | 0.005466848 | 17.47547531 | 4.341731 | 536.6756 | 14.86041832 | 0.001486041832 | 4.327161
741 | 297.3279 | 703.3899 | 54.68819427 | 0.005441611 | 17.77931023 | 4.30834 | 534.7836 | 14.42406845 | 0.001442406845 | 4.511002
742 | 297.3788 | 702.5046 | 54.43729401 | 0.005416646 | 17.68956566 | 4.405523 | 532.831 | 13.99862862 | 0.001399862862 | 4.437084
743 | 297.4286 | 701.5589 | 54.22184372 | 0.005395208 | 17.59223175 | 4.099381 | 530.9951 | 13.59227753 | 0.001359227753 | 4.325739
744 | 297.4784 | 700.6486 | 54.03912354 | 0.005377027 | 17.40236473 | 4.273656 | 528.9893 | 13.11774826 | 0.001311774826 | 4.189388
745 | 297.5283 | 699.6952 | 53.7636795 | 0.00534962 | 17.04941559 | 4.307407 | 527.3527 | 12.70321655 | 0.001270321655 | 4.259313
746 | 297.578125 | 698.598 | 53.537323 | 0.005327097 | 17.1905098 | 4.249358 | 525.465271 | 12.25050354 | 0.001225050354 | 4.246983
747 | 297.6278 | 697.5917 | 53.31642151 | 0.005305117 | 17.01455307 | 4.549 | 523.6713 | 11.8959713 | 0.00118959713 | 4.293266
748 | 297.6788 | 696.4863 | 53.03824615 | 0.005277437 | 17.10391426 | 4.399071 | 521.8403 | 11.40780449 | 0.001140780449 | 4.316184
749 | 297.7285 | 695.5204 | 52.866436 | 0.005260342 | 16.90821838 | 4.429357 | 520.0361 | 11.00145531 | 0.001100145531 | 4.20452
750 | 297.7784 | 694.4775 | 52.59371567 | 0.005233206 | 17.08414841 | 4.65483 | 518.2737 | 10.61419487 | 0.001061419487 | 4.34647
751 | 297.8282 | 693.3328 | 52.35372543 | 0.005209326 | 17.23708916 | 4.140145 | 516.551 | 10.177845 | 0.0010177845 | 4.300373
752 | 297.878 | 692.4138 | 52.19009399 | 0.005193044 | 17.15683937 | 4.122792 | 514.7604 | 9.79058647 | 0.000979058647 | 4.248123
753 | 297.9288 | 691.4662 | 51.8519249 | 0.005159396 | 16.98402214 | 3.993815 | 512.9113 | 9.34878159 | 0.000934878159 | 4.302104
754 | 297.9786 | 690.5793 | 51.68556595 | 0.005142842 | 16.7949791 | 4.300427 | 511.2632 | 8.95061302 | 0.000895061302 | 4.344358
755 | 298.0283 | 689.4611 | 51.41830063 | 0.005116249 | 17.11054993 | 4.669794 | 509.4866333 | 8.54971695 | 0.000854971695 | 4.445429
756 | 298.078125 | 688.4248 | 51.26830673 | 0.005101324 | 16.89525414 | 4.530788 | 507.7285 | 8.17882156 | 0.000817882156 | 4.409717
757 | 298.128 | 687.3284 | 50.9546814 | 0.005070118 | 17.10863304 | 4.723338 | 505.9297 | 7.76701593 | 0.000776701593 | 4.317762
758 | 298.1789 | 686.3794 | 50.76377869 | 0.005051122 | 17.05154991 | 4.300032 | 504.2641 | 7.35248423 | 0.000735248423 | 4.243416
759 | 298.2286 | 685.5205 | 50.63560104 | 0.005038368 | 16.86696243 | 4.581614 | 502.6135 | 6.97067881 | 0.000697067881 | 4.307925
760 | 298.2784 | 684.4258 | 50.30561066 | 0.005005533 | 16.89294624 | 4.354693 | 500.9373 | 6.58614588 | 0.000658614588 | 4.355424
761 | 298.3283 | 683.4876 | 50.14743423 | 0.004989794 | 16.87666512 | 4.241461 | 499.1154 | 6.18252325 | 0.000618252325 | 4.325142
762 | 298.3782 | 682.5258 | 49.90198898 | 0.004965372 | 16.85327911 | 4.470447 | 497.5748291 | 5.8088994 | 0.00058088994 | 4.332837
763 | 298.4279 | 681.5960083 | 49.69744873 | 0.00494502 | 16.58201408 | 4.22075 | 495.7965 | 5.39436722 | 0.000539436722 | 4.412165
764 | 298.4787 | 680.6194458 | 49.47109222 | 0.004922497 | 16.42421341 | 4.245495 | 494.1653 | 5.03437901 | 0.000503437901 | 4.481665
765 | 298.5286 | 679.719 | 49.24473572 | 0.004899974 | 16.45614815 | 4.342383 | 492.3942 | 4.66075516 | 0.000466075516 | 4.404142
766 | 298.5784 | 678.5989 | 48.98292923 | 0.004873923 | 16.44468498 | 4.429535 | 490.7977 | 4.2844038 | 0.00042844038 | 4.380332
767 | 298.6283 | 677.3927002 | 48.74020767 | 0.004849772 | 16.46853256 | 4.664985 | 489.2196 | 3.89441681 | 0.000389441681 | 4.385917
768 | 298.6781 | 676.3539 | 48.49748993 | 0.004825621 | 16.52119446 | 4.731017 | 487.5253 | 3.53988314 | 0.000353988314 | 4.349026
769 | 298.7279 | 675.3487 | 48.31204224 | 0.004807168 | 16.58172226 | 4.434963 | 485.9336 | 3.1880765 | 0.00031880765 | 4.317112
770 | 298.7787 | 674.4113 | 48.09659195 | 0.004785731 | 16.50128174 | 4.358714 | 484.4355 | 2.7980895 | 0.00027980895 | 4.401914
771 | 298.8286 | 673.3676 | 47.81842041 | 0.004758052 | 16.43151665 | 4.200231 | 482.8234 | 2.42719269 | 0.000242719269 | 4.376729
772 | 298.8784 | 672.4818 | 47.63297272 | 0.004739599 | 16.22933006 | 4.421033 | 481.0322876 | 2.09447622 | 0.000209447622 | 4.416134
773 | 298.9283 | 671.562 | 47.41479874 | 0.00471789 | 16.46115112 | 4.449409 | 479.6149 | 1.70994377 | 0.000170994377 | 4.220872
774 | 298.978 | 670.4073 | 47.19116974 | 0.004695639 | 16.22863007 | 4.472625 | 478.1021 | 1.36086416 | 0.000136086416 | 4.177377
775 | 299.0278 | 669.4933 | 46.93754196 | 0.004670402 | 16.34425354 | 4.44673 | 476.7245 | 1.00360322 | 0.000100360322 | 4.331289
776 | 299.0788 | 668.5005 | 46.75209045 | 0.004651949 | 16.21504211 | 4.315994 | 474.9272 | 0.64088798 | 6.4088798e-05 | 4.286409
777 | 299.1286 | 667.5411 | 46.51755524 | 0.004628612 | 16.31642532 | 4.452848 | 473.3836 | 0.26453686 | 2.6453686e-05 | 4.516504
778 | 299.1784 | 666.5832 | 46.29119873 | 0.004606089 | 16.04778481 | 4.229571 | 472.0179 | -0.07908821 | -7.908821e-06 | 4.409617
779 | 299.2281 | 665.6057 | 46.08120346 | 0.004585194 | 15.94978714 | 4.215209 | 470.2367 | -0.39271426 | -3.9271426e-05 | 4.586433
780 | 299.278 | 664.62 | 45.82484818 | 0.004559686 | 15.77442932 | 4.398156 | 468.7243 | -0.79088295 | -7.9088295e-05 | 4.55168
781 | 299.3279 | 663.6272 | 45.59031296 | 0.00453635 | 15.81593323 | 4.32006 | 467.1429 | -1.0963273 | -0.00010963273 | 4.432229
782 | 299.3788 | 662.4553 | 45.37486649 | 0.004514912 | 15.747118 | 4.24122 | 465.7946 | -1.4317708 | -0.00014317708 | 4.519549
783 | 299.4286 | 661.5603 | 45.12123489 | 0.004489675 | 15.5659914 | 4.2485 | 464.1183 | -1.78085017 | -0.000178085017 | 4.343001
784 | 299.4784 | 660.5391 | 44.8567009 | 0.004463353 | 15.63293457 | 4.110987 | 462.7336 | -2.1081121 | -0.00021081121 | 4.456125
785 | 299.5282 | 659.4171 | 44.63579941 | 0.004441373 | 15.72284603 | 4.321892 | 461.2471 | -2.46810031 | -0.000246810031 | 4.309536
786 | 299.578125 | 658.4852 | 44.39307785 | 0.004417222 | 15.88677216 | 4.616917 | 459.6928 | -2.77899909 | -0.000277899909 | 4.279553
787 | 299.628 | 657.5961 | 44.19944763 | 0.004397955 | 15.83298302 | 4.300889 | 458.2874 | -3.14989591 | -0.000314989591 | 4.215441
788 | 299.6788 | 656.3834 | 43.97854614 | 0.004375975 | 15.69026756 | 4.464128 | 456.8311 | -3.4907937 | -0.00034907937 | 4.233703
789 | 299.7286377 | 655.6071167 | 43.71673584 | 0.004349924 | 15.56133747 | 4.396536 | 455.4581 | -3.82350993 | -0.000382350993 | 4.381152
790 | 299.7785 | 654.5591 | 43.53674316 | 0.004332014 | 15.6114912 | 4.50718 | 453.8448 | -4.15622616 | -0.000415622616 | 4.525071
791 | 299.8284 | 653.5272 | 43.29129791 | 0.004307592 | 15.41537285 | 4.523234 | 452.4798 | -4.48348808 | -0.000448348808 | 4.337391
792 | 299.8782 | 652.2947 | 43.05675888 | 0.004284255 | 15.65342045 | 4.073931 | 450.8658 | -4.80802298 | -0.000480802298 | 4.110466
793 | 299.9281 | 651.4863 | 42.80040359 | 0.004258747 | 15.4652586 | 4.043051 | 449.6443 | -5.17891979 | -0.000517891979 | 4.235012
794 | 299.9779 | 650.6563 | 42.57404709 | 0.004236224 | 15.34800339 | 4.230658 | 448.2532 | -5.51163626 | -0.000551163626 | 4.191636
795 | 300.0278 | 649.6252 | 42.36678314 | 0.0042156 | 15.38088322 | 4.462339 | 446.6541 | -5.81162596 | -0.000581162596 | 4.539124
796 | 300.0787 | 648.3617 | 42.12678909 | 0.00419172 | 15.41941833 | 4.402103 | 445.5291 | -6.11707067 | -0.000611707067 | 4.475241
797 | 300.1286 | 647.4545 | 41.86497879 | 0.00416567 | 15.53973675 | 4.209382 | 443.8636 | -6.44978666 | -0.000644978666 | 4.265795
798 | 300.1784668 | 646.4966 | 41.63589859 | 0.004142875 | 15.11629009 | 4.368152 | 442.6678 | -6.75250435 | -0.000675250435 | 4.398757
799 | 300.2284 | 645.5383 | 41.4204483 | 0.004121438 | 15.24481773 | 4.849046 | 441.0754 | -7.1370368 | -0.00071370368 | 4.36512
800 | 300.2782 | 644.3904 | 41.22681808 | 0.004102171 | 15.35301208 | 4.818555 | 439.6839 | -7.4179368 | -0.00074179368 | 4.421884
801 | 300.3281 | 643.562 | 41.05228043 | 0.004084804 | 15.2069416 | 4.748285 | 438.3003 | -7.73156261 | -0.000773156261 | 4.35025
802 | 300.378 | 642.5069 | 40.79047012 | 0.004058753 | 15.15522099 | 4.414688 | 437.019 | -8.0451889 | -0.00080451889 | 4.3713
803 | 300.4279 | 641.4905 | 40.59138489 | 0.004038944 | 15.14661217 | 4.162284 | 435.6505 | -8.37517738 | -0.000837517738 | 4.416902
804 | 300.4788 | 640.3414 | 40.30775833 | 0.004010722 | 15.26794624 | 4.266101 | 434.1608 | -8.66153145 | -0.000866153145 | 4.348586
805 | 300.5286 | 639.5933 | 40.08140182 | 0.003988199 | 15.02830887 | 4.259083 | 432.7741 | -8.99697495 | -0.000899697495 | 4.174701
806 | 300.5784 | 638.4568 | 39.87686539 | 0.003967847 | 14.88723946 | 4.485628 | 431.4984 | -9.33241844 | -0.000933241844 | 4.237635
807 | 300.6281 | 637.4594 | 39.64232635 | 0.00394451 | 14.96319771 | 4.569503 | 430.3136 | -9.63513565 | -0.000963513565 | 4.499525
808 | 300.6779 | 636.4083252 | 39.41324234 | 0.003921716 | 14.82437325 | 4.197203 | 428.6524 | -9.92967224 | -0.000992967224 | 4.648849
809 | 300.7287 | 635.4529 | 39.18415833 | 0.003898921 | 14.93684006 | 4.138165 | 427.2719 | -10.23511696 | -0.001023511696 | 4.608414
810 | 300.7786 | 634.6537 | 38.96052933 | 0.00387667 | 14.67981148 | 4.180738 | 426.0974 | -10.52147102 | -0.001052147102 | 4.398752
811 | 300.8284 | 633.5301 | 38.70690155 | 0.003851433 | 14.66227627 | 4.236433 | 424.7227478 | -10.82964134 | -0.001082964134 | 4.386838
812 | 300.8782 | 632.6721 | 38.52963638 | 0.003833795 | 14.55370998 | 4.459684 | 423.3184 | -11.13508606 | -0.001113508606 | 4.324948
813 | 300.9281 | 631.5971 | 38.25691986 | 0.003806659 | 14.45921803 | 4.427869 | 421.9927063 | -11.4487133 | -0.00114487133 | 4.245203
814 | 300.978 | 630.5591 | 38.05237961 | 0.003786306 | 14.39122963 | 4.438586 | 420.7801 | -11.75688362 | -0.001175688362 | 4.302922
815 | 301.0278 | 629.5611 | 37.81238556 | 0.003762426 | 14.22378731 | 4.412639 | 419.3809 | -12.07596397 | -0.001207596397 | 4.282875
816 | 301.0786438 | 628.4964 | 37.58330536 | 0.003739632 | 14.30813313 | 4.191248 | 418.0135498 | -12.35686493 | -0.001235686493 | 4.381438
817 | 301.128479 | 627.4951 | 37.32967758 | 0.003714396 | 14.32337856 | 4.318716 | 416.8674 | -12.66776276 | -0.001266776276 | 4.351113
818 | 301.1783 | 626.6838 | 37.12240982 | 0.003693772 | 14.29799175 | 4.431618 | 415.516 | -12.94866371 | -0.001294866371 | 4.268176
819 | 301.2282 | 625.3882 | 36.86605453 | 0.003668264 | 14.29578304 | 4.538703 | 414.2954 | -13.23501778 | -0.001323501778 | 4.333548
820 | 301.2781 | 624.437 | 36.6615181 | 0.003647912 | 14.34058666 | 4.588354 | 412.9986 | -13.54864311 | -0.001354864311 | 4.32232
821 | 301.3279 | 623.4286 | 36.41606903 | 0.003623489 | 14.31583214 | 4.320378 | 411.7771 | -13.83226967 | -0.001383226967 | 4.405575
822 | 301.3788147 | 622.4033 | 36.20062256 | 0.003602052 | 14.24054241 | 4.018058 | 410.529 | -14.09407997 | -0.001409407997 | 4.549011
823 | 301.4287 | 621.4214 | 35.94426727 | 0.003576544 | 14.26722336 | 4.130477 | 409.1231 | -14.41588783 | -0.001441588783 | 4.440318
824 | 301.4786 | 620.676 | 35.71245575 | 0.003553478 | 13.95098877 | 3.929206 | 407.7863 | -14.69405937 | -0.001469405937 | 4.337337
825 | 301.5283 | 619.5322876 | 35.51064682 | 0.003533398 | 13.94116592 | 4.201834 | 406.7046 | -14.98314095 | -0.001498314095 | 4.440138
826 | 301.578 | 618.5997 | 35.21338272 | 0.003503819 | 13.77839279 | 4.298115 | 405.3394 | -15.28585815 | -0.001528585815 | 4.43932
827 | 301.6279 | 617.5356 | 35.02793503 | 0.003485367 | 13.80245113 | 4.437287 | 404.0965271 | -15.5258503 | -0.00155258503 | 4.557204
828 | 301.6789 | 616.5892 | 34.77703476 | 0.003460401 | 13.70956612 | 4.841714 | 402.9019165 | -15.81493187 | -0.001581493187 | 4.44122
829 | 301.7287 | 615.3801 | 34.57522202 | 0.003440321 | 13.86992073 | 4.76963 | 401.5545 | -16.11492157 | -0.001611492157 | 4.342101
830 | 301.7785 | 614.4104 | 34.35432053 | 0.00341834 | 13.89345932 | 4.719872 | 400.3783 | -16.39309502 | -0.001639309502 | 4.434193
831 | 301.8283 | 613.2894 | 34.122509 | 0.003395275 | 14.07872772 | 4.525533 | 399.0237 | -16.69581223 | -0.001669581223 | 4.553296
832 | 301.8782 | 612.387 | 33.89342499 | 0.00337248 | 14.07564926 | 4.297179 | 397.8954 | -16.93853188 | -0.001693853188 | 4.48862
833 | 301.9279 | 611.3598 | 33.69433975 | 0.003352671 | 14.08058929 | 4.327966 | 396.5344 | -17.21670341 | -0.001721670341 | 4.4632
834 | 301.9779 | 610.5833 | 33.45434952 | 0.003328791 | 13.83412457 | 4.39874 | 395.4683 | -17.50305748 | -0.001750305748 | 4.281402
835 | 302.0287 | 609.4105835 | 33.23890305 | 0.003307354 | 13.8690052 | 4.225428 | 394.1776 | -17.7703228 | -0.00177703228 | 4.315294
836 | 302.0786 | 608.5389 | 33.02618027 | 0.003286187 | 13.629282 | 4.216814 | 393.0397 | -18.0703125 | -0.00180703125 | 4.584453
837 | 302.1284 | 607.7045 | 32.80255127 | 0.003263935 | 13.32949829 | 3.982312 | 391.7403 | -18.32394028 | -0.001832394028 | 4.398561
838 | 302.1783 | 606.7264 | 32.55710602 | 0.003239513 | 13.33374214 | 4.176923 | 390.5671 | -18.5584774 | -0.00185584774 | 4.501657
839 | 302.2281189 | 605.6382 | 32.29802322 | 0.003213734 | 13.15713692 | 4.482983 | 389.3627 | -18.89664841 | -0.001889664841 | 4.19326
840 | 302.2779541 | 604.5534668 | 32.07712173 | 0.003191753 | 13.02903175 | 4.648649 | 388.2377 | -19.10936928 | -0.001910936928 | 4.183867
841 | 302.3289 | 603.5578 | 31.8780365 | 0.003171944 | 13.12268734 | 4.391678 | 387.2254 | -19.39845085 | -0.001939845085 | 4.3652
842 | 302.3787 | 602.5499 | 31.64622879 | 0.003148878 | 12.79165077 | 4.360578 | 386.0022 | -19.64935112 | -0.001964935112 | 4.105088
843 | 302.4284668 | 601.7138 | 31.39532471 | 0.003123913 | 12.60621452 | 4.464564 | 384.8276062 | -19.91934204 | -0.001991934204 | 4.412451
844 | 302.4783 | 600.6920166 | 31.22624207 | 0.003107089 | 12.71423149 | 4.333898 | 383.7205 | -20.23842239 | -0.002023842239 | 4.463875
845 | 302.5281 | 599.5131 | 30.97806931 | 0.003082395 | 12.78275681 | 4.466861 | 382.4074707 | -20.44841576 | -0.002044841576 | 4.674403
846 | 302.5779 | 598.6249 | 30.70262146 | 0.003054987 | 12.54016399 | 4.286071 | 381.2425 | -20.71567917 | -0.002071567917 | 4.64165
847 | 302.6288 | 597.4517 | 30.47899246 | 0.003032736 | 12.7156496 | 4.271394 | 379.9792 | -20.97748947 | -0.002097748947 | 4.49527
848 | 302.6787 | 596.5029 | 30.26081848 | 0.003011027 | 12.52467155 | 4.587019 | 379.0023 | -21.24748039 | -0.002124748039 | 4.526149
849 | 302.7286 | 595.5408 | 30.02355194 | 0.002987418 | 12.55120087 | 4.537631 | 377.738 | -21.46838188 | -0.002146838188 | 4.448463
850 | 302.7784729 | 594.5783 | 29.84083176 | 0.002969237 | 12.13358307 | 4.485681 | 376.4912 | -21.76564407 | -0.002176564407 | 4.558523
851 | 302.8283 | 593.4954 | 29.60629463 | 0.0029459 | 12.37967968 | 4.340378 | 375.4881 | -22.00836372 | -0.002200836372 | 4.380071
852 | 302.8782 | 592.4673 | 29.34448433 | 0.002919849 | 12.22323799 | 4.162688 | 374.4124 | -22.22926521 | -0.002222926521 | 4.50452
853 | 302.9281 | 591.4885 | 29.09903908 | 0.002895427 | 12.38478851 | 4.192361 | 373.1109 | -22.52925682 | -0.002252925682 | 4.404717
854 | 302.978 | 590.4147 | 28.85359192 | 0.002871004 | 12.45954418 | 4.263604 | 372.1425 | -22.73379517 | -0.002273379517 | 4.272955
855 | 303.0279 | 589.4839 | 28.65178108 | 0.002850923 | 12.29488277 | 4.178733 | 371.1598 | -22.99560356 | -0.002299560356 | 4.256502
856 | 303.0788269 | 588.4074707 | 28.38179016 | 0.002824059 | 12.31477261 | 4.201591 | 370.0434 | -23.24650574 | -0.002324650574 | 4.343376
857 | 303.1287 | 587.6183 | 28.16906929 | 0.002802892 | 12.03841972 | 4.325161 | 368.807 | -23.53013229 | -0.002353013229 | 4.617355
858 | 303.1786 | 586.6244 | 27.97271156 | 0.002783354 | 11.88079643 | 4.478193 | 367.6441 | -23.77285194 | -0.002377285194 | 4.667102
859 | 303.228302 | 585.5525 | 27.74362946 | 0.00276056 | 11.83382225 | 4.332481 | 366.5284 | -23.99375343 | -0.002399375343 | 4.513815
860 | 303.2782 | 584.6276 | 27.52000046 | 0.002738309 | 11.74853706 | 4.167886 | 365.4886 | -24.23374557 | -0.002423374557 | 4.365803
861 | 303.328 | 583.662 | 27.25546265 | 0.002711986 | 11.66987324 | 4.110213 | 364.4279 | -24.506464 | -0.0024506464 | 4.395937
862 | 303.3778 | 582.6035 | 27.02638054 | 0.002689192 | 11.74651337 | 4.231637 | 363.4124 | -24.72463799 | -0.002472463799 | 4.548643
863 | 303.4287 | 581.6018 | 26.78366089 | 0.002665041 | 11.58623886 | 4.325613 | 362.2588 | -24.953722 | -0.0024953722 | 4.725193
864 | 303.4786 | 580.5242 | 26.54366875 | 0.002641161 | 11.48360252 | 4.489464 | 361.0591 | -25.22098541 | -0.002522098541 | 4.666331
865 | 303.5284 | 579.6235 | 26.32276726 | 0.002619181 | 11.4325285 | 4.38847 | 360.01 | -25.4418869 | -0.00254418869 | 4.390265
866 | 303.5783 | 578.4377 | 26.11004639 | 0.002598015 | 11.50744534 | 4.404206 | 358.9171 | -25.68460655 | -0.002568460655 | 4.108244
867 | 303.6282 | 577.5407 | 25.84005547 | 0.00257115 | 11.46701717 | 4.345848 | 358.0247 | -25.93005371 | -0.002593005371 | 4.146029
868 | 303.678 | 576.4193 | 25.61915398 | 0.00254917 | 11.3453331 | 4.075688 | 357.0753479 | -26.18640709 | -0.002618640709 | 4.272314
869 | 303.7278 | 575.502 | 25.39006996 | 0.002526375 | 11.21895027 | 4.219194 | 355.8067 | -26.42639923 | -0.002642639923 | 4.622116
870 | 303.7788 | 574.5406 | 25.13098907 | 0.002500596 | 11.11812592 | 4.144008 | 354.9252 | -26.62821198 | -0.002662821198 | 4.633578
871 | 303.8286 | 573.5317 | 24.91281319 | 0.002478887 | 11.06148815 | 4.182429 | 353.5773 | -26.90365791 | -0.002690365791 | 4.640912
872 | 303.8784 | 572.5125 | 24.67827606 | 0.00245555 | 10.99476433 | 4.478384 | 352.608 | -27.15183067 | -0.002715183067 | 4.377069
873 | 303.9283 | 571.7117 | 24.4682827 | 0.002434655 | 10.7939167 | 4.453849 | 351.5498 | -27.32909775 | -0.002732909775 | 4.508257
874 | 303.9782 | 570.4163 | 24.22829056 | 0.002410775 | 11.01955605 | 4.363259 | 350.605 | -27.62908745 | -0.002762908745 | 4.292419
875 | 304.028 | 569.3896 | 23.97193527 | 0.002385267 | 11.00520515 | 4.380935 | 349.4035 | -27.80362701 | -0.002780362701 | 4.077088
876 | 304.0789 | 568.5595 | 23.75376129 | 0.002363558 | 10.95907307 | 4.157951 | 348.5323 | -28.10088921 | -0.002810088921 | 4.382682
877 | 304.1288 | 567.4333 | 23.51649666 | 0.00233995 | 10.89042664 | 4.323532 | 347.4927 | -28.33270073 | -0.002833270073 | 4.085043
878 | 304.1786 | 566.5125 | 23.28195763 | 0.002316613 | 10.92802429 | 4.327124 | 346.4211 | -28.52633095 | -0.002852633095 | 4.505249
879 | 304.2285 | 565.5246582 | 23.07741928 | 0.002296261 | 10.77902031 | 4.386194 | 345.5005 | -28.79632187 | -0.002879632187 | 4.556814
880 | 304.2783 | 564.7300415 | 22.86742592 | 0.002275366 | 10.6636734 | 4.457121 | 344.3414917 | -29.01722336 | -0.002901722336 | 4.72564
881 | 304.3282 | 563.5522 | 22.6356163 | 0.0022523 | 10.49926662 | 4.456298 | 343.3097 | -29.22994423 | -0.002922994423 | 4.85335
882 | 304.378 | 562.5765 | 22.39835167 | 0.002228692 | 10.4744091 | 4.592636 | 342.2958 | -29.4072113 | -0.00294072113 | 4.630988
883 | 304.4279 | 561.439 | 22.15290451 | 0.002204269 | 10.40799904 | 4.282631 | 341.3526001 | -29.66356659 | -0.002966356659 | 4.168869
884 | 304.4788 | 560.3934 | 21.93473053 | 0.00218256 | 10.37187576 | 4.386 | 340.283 | -29.88446808 | -0.002988446808 | 4.100296
885 | 304.5286 | 559.5961 | 21.68928337 | 0.002158138 | 10.55238819 | 4.246579 | 339.4274 | -30.15718651 | -0.003015718651 | 4.464454
886 | 304.5784 | 558.4912 | 21.49020004 | 0.002138328 | 10.37739182 | 4.481699 | 338.3074646 | -30.36445236 | -0.003036445236 | 4.701244
887 | 304.6283 | 557.5803 | 21.24475288 | 0.002113906 | 10.49071693 | 4.718949 | 337.1329 | -30.58535385 | -0.003058535385 | 4.837273
888 | 304.6781 | 556.4269 | 21.05112267 | 0.002094639 | 10.51299191 | 4.376971 | 336.2633 | -30.76262093 | -0.003076262093 | 4.470774
889 | 304.7279 | 555.3840332 | 20.8002224 | 0.002069674 | 10.41201019 | 4.381848 | 335.2199 | -31.03533936 | -0.003103533936 | 4.104096
890 | 304.7788 | 554.4817 | 20.54932213 | 0.002044709 | 10.44325829 | 4.085655 | 334.2428 | -31.25896835 | -0.003125896835 | 4.335587
891 | 304.8287 | 553.5414 | 20.35569191 | 0.002025442 | 10.42451954 | 4.317364 | 333.4117 | -31.48805046 | -0.003148805046 | 4.429153
892 | 304.8785 | 552.5226 | 20.09388161 | 0.001999391 | 10.30752277 | 4.474602 | 332.2521 | -31.66259003 | -0.003166259003 | 4.493608
893 | 304.9283 | 551.5711 | 19.92206955 | 0.001982295 | 10.0910244 | 4.300219 | 331.4364 | -31.90803719 | -0.003190803719 | 4.722206
894 | 304.9781 | 550.6038 | 19.68207741 | 0.001958416 | 9.98432922 | 4.596076 | 330.4808 | -32.1016655 | -0.00321016655 | 4.859696
895 | 305.028 | 549.7328 | 19.4557209 | 0.001935893 | 9.69726372 | 4.494885 | 329.2901 | -32.32529449 | -0.003232529449 | 5.004189
896 | 305.0779 | 548.5071 | 19.25663757 | 0.001916083 | 10.05531311 | 4.594121 | 328.1432 | -32.5161972 | -0.00325161972 | 4.589235
897 | 305.1288 | 547.6685 | 19.03573418 | 0.001894103 | 9.70442009 | 4.568942 | 327.4138 | -32.73709869 | -0.003273709869 | 4.036335
898 | 305.1786 | 546.668 | 18.81210518 | 0.001871851 | 9.46331596 | 4.314547 | 326.4419 | -32.97709274 | -0.003297709274 | 3.959072
899 | 305.2285 | 545.6672 | 18.58847618 | 0.0018496 | 9.4359827 | 4.169761 | 325.4439 | -33.25253677 | -0.003325253677 | 4.34757
900 | 305.2783 | 544.614 | 18.34575844 | 0.001825449 | 9.34313965 | 4.090738 | 324.487 | -33.42707443 | -0.003342707443 | 4.474033
901 | 305.3281 | 543.7568 | 18.08667564 | 0.001799669 | 8.91032887 | 4.092159 | 323.6506 | -33.59343338 | -0.003359343338 | 4.394614
902 | 305.3779 | 542.7086792 | 17.86304665 | 0.001777418 | 8.95951653 | 4.098077 | 322.6786 | -33.84160995 | -0.003384160995 | 4.353072
903 | 305.4288 | 541.8284 | 17.66123581 | 0.001757337 | 8.50347614 | 4.269023 | 321.6716 | -34.10068893 | -0.003410068893 | 4.627262
904 | 305.4787 | 540.6959 | 17.36942673 | 0.001728301 | 8.35696316 | 4.266381 | 320.6254 | -34.28341293 | -0.003428341293 | 4.650936
905 | 305.5285 | 539.7895 | 17.17034149 | 0.001708492 | 7.97984886 | 4.359543 | 319.6077 | -34.45795059 | -0.003445795059 | 4.50511
906 | 305.5783 | 538.7858 | 16.95216751 | 0.001686783 | 7.86313152 | 4.452498 | 318.7715 | -34.71702957 | -0.003471702957 | 4.539748
907 | 305.6281 | 537.621 | 16.68763161 | 0.001660461 | 7.98899412 | 4.411913 | 317.7825 | -34.94338608 | -0.003494338608 | 4.465896
908 | 305.6779 | 536.6595 | 16.4612751 | 0.001637938 | 7.991889 | 4.363986 | 316.7433 | -35.08520126 | -0.003508520126 | 4.763524
909 | 305.7278 | 535.6063 | 16.22673607 | 0.001614601 | 7.94919205 | 4.076088 | 315.9117 | -35.31701279 | -0.003531701279 | 4.658839
910 | 305.7787 | 534.5627 | 15.98401737 | 0.001590449 | 7.77493 | 4.312107 | 315.0369873 | -35.5051918 | -0.00355051918 | 4.472382
911 | 305.8286 | 533.7178 | 15.71402645 | 0.001563585 | 7.56761265 | 4.332212 | 314.0984 | -35.70154953 | -0.003570154953 | 4.663129
912 | 305.8784 | 532.3958 | 15.51494122 | 0.001543775 | 7.67378426 | 4.562259 | 313.0755 | -35.91426468 | -0.003591426468 | 4.505043
913 | 305.9282 | 531.6224 | 15.29676723 | 0.001522066 | 7.3632431 | 4.421905 | 312.1473999 | -36.12971115 | -0.003612971115 | 4.352577
914 | 305.9781 | 530.5916748 | 15.097682 | 0.001502257 | 7.50320673 | 4.154612 | 311.3248291 | -36.3315239 | -0.00363315239 | 4.540756
915 | 306.0279 | 529.5906 | 14.79496479 | 0.0014721358 | 7.38171053 | 4.346167 | 310.3867 | -36.54697037 | -0.003654697037 | 4.690471
916 | 306.0788 | 528.5117 | 14.59042645 | 0.001451784 | 7.42385006 | 4.393733 | 309.1828 | -36.75696945 | -0.003675696945 | 4.78758
917 | 306.1287 | 527.3793335 | 14.33952618 | 0.001426819 | 7.36397076 | 4.676798 | 308.397 | -36.94514084 | -0.003694514084 | 4.654399
918 | 306.1785 | 526.3959 | 14.1240778 | 0.001405381 | 7.70430183 | 4.542261 | 307.505 | -37.13877487 | -0.003713877487 | 4.375979
919 | 306.2283 | 525.3077 | 13.88681316 | 0.001381772 | 7.77252579 | 4.368723 | 306.5680542 | -37.35694504 | -0.003735694504 | 4.447432
920 | 306.2782 | 524.3447876 | 13.67136669 | 0.001360335 | 7.49613333 | 4.262062 | 305.6995 | -37.55603409 | -0.003755603409 | 4.486578
921 | 306.3281 | 523.3845 | 13.41773891 | 0.001335098 | 7.57405043 | 4.230612 | 304.7447 | -37.76057053 | -0.003776057053 | 4.507615
922 | 306.378 | 522.4384 | 13.20501804 | 0.001313932 | 7.55895519 | 4.44705 | 303.791 | -37.96783829 | -0.003796783829 | 4.618507
923 | 306.4279 | 521.4404 | 12.98138905 | 0.001291681 | 7.51047802 | 4.735468 | 302.8814 | -38.18055344 | -0.003818055344 | 4.527152
924 | 306.4788 | 520.3697 | 12.77957821 | 0.0012716 | 7.80457449 | 4.825792 | 301.9056 | -38.36873245 | -0.003836873245 | 4.529732
925 | 306.5286 | 519.393 | 12.56958485 | 0.001250705 | 7.69150257 | 4.453341 | 301.0486145 | -38.58417892 | -0.003858417892 | 4.773568
926 | 306.5784 | 518.2947998 | 12.34050083 | 0.001227911 | 7.77398014 | 4.357077 | 300.1091 | -38.78053665 | -0.003878053665 | 4.899458
927 | 306.6282 | 517.5228 | 12.09232807 | 0.001203217 | 7.66910076 | 4.253145 | 299.164 | -38.93870926 | -0.003893870926 | 5.197423
928 | 306.678 | 516.4376 | 11.90415287 | 0.001184493 | 7.55984402 | 4.222026 | 298.3137207 | -39.11325455 | -0.003911325455 | 4.771175
929 | 306.7278 | 515.5654 | 11.67234135 | 0.001161427 | 7.46947765 | 4.500353 | 297.3215 | -39.30688095 | -0.003930688095 | 4.328185
930 | 306.7788 | 514.5286 | 11.4296217 | 0.001137276 | 7.23440266 | 4.339306 | 296.5327 | -39.53323746 | -0.003953323746 | 4.292198
931 | 306.8286 | 513.435 | 11.21144772 | 0.001115567 | 7.54090405 | 4.435033 | 295.6134 | -39.75141525 | -0.003975141525 | 4.294596
932 | 306.8784 | 512.5359 | 10.99054623 | 0.001093587 | 7.17538881 | 4.359036 | 294.827 | -39.89867783 | -0.003989867783 | 4.786848
933 | 306.9283 | 511.5723 | 10.76691723 | 0.001071335 | 7.07580566 | 4.345792 | 294.0077 | -40.08958054 | -0.004008958054 | 5.225786
934 | 306.9781 | 510.6388 | 10.54601574 | 0.0010493548 | 6.88035583 | 4.405989 | 292.9567 | -40.27775955 | -0.004027775955 | 5.005786
935 | 307.0279 | 509.6689 | 10.34965801 | 0.001029817 | 6.55792952 | 4.459591 | 291.936 | -40.4441185 | -0.00404441185 | 4.760028
936 | 307.0787 | 508.6842041 | 10.10966587 | 0.001005937 | 6.36742878 | 4.387727 | 291.3712 | -40.61865616 | -0.004061865616 | 4.39353
937 | 307.1286 | 507.573 | 9.86967373 | 0.0009820571 | 6.40432644 | 4.308863 | 290.4075 | -40.83955765 | -0.004083955765 | 4.028792
938 | 307.1784 | 506.7551 | 9.66240788 | 0.0009614336 | 6.17914009 | 4.256257 | 289.5738 | -41.02228165 | -0.004102228165 | 4.408758
939 | 307.2282 | 505.7927 | 9.449687 | 0.0009402674 | 5.98866081 | 4.326657 | 288.7475 | -41.25681686 | -0.004125681686 | 4.940458
940 | 307.2781 | 504.8622 | 9.21242237 | 0.0009166589 | 5.66347599 | 4.226332 | 287.809 | -41.40135574 | -0.004140135574 | 4.990471
941 | 307.3279 | 503.8156 | 9.00788403 | 0.0008963069 | 5.47210979 | 4.355318 | 286.8047 | -41.54590225 | -0.004154590225 | 5.219177
942 | 307.3788147 | 502.9995 | 8.76243687 | 0.0008718843 | 4.99800968 | 4.411666 | 286.0237 | -41.77225113 | -0.004177225113 | 4.558285
943 | 307.4286499 | 501.828 | 8.55244541 | 0.0008509896 | 4.85939312 | 4.374027 | 285.2563 | -41.90315628 | -0.004190315628 | 4.316781
944 | 307.4785 | 500.982 | 8.33699703 | 0.0008295519 | 4.48901415 | 4.204911 | 284.4679 | -42.11861038 | -0.004211861038 | 4.923082
945 | 307.5282 | 499.9744 | 8.11336803 | 0.0008073003 | 4.18406582 | 4.087789 | 283.5334 | -42.30678177 | -0.004230678177 | 5.365308
946 | 307.5781 | 499.0191 | 7.82155895 | 0.0007782646 | 3.76945853 | 4.215603 | 282.5452 | -42.44586563 | -0.004244586563 | 5.346958
947 | 307.6288147 | 497.8016 | 7.58702278 | 0.0007549276 | 3.70837736 | 4.286973 | 281.4199 | -42.62586594 | -0.004262586594 | 4.779856
948 | 307.6787 | 496.8751 | 7.37157536 | 0.0007334901 | 3.36923122 | 4.615154 | 280.9128418 | -42.81676865 | -0.004281676865 | 4.272331
949 | 307.7285 | 495.8925 | 7.13976479 | 0.0007104244 | 2.99776363 | 4.537126 | 280.118 | -42.99948502 | -0.004299948502 | 4.266798
950 | 307.7784 | 494.7265 | 6.90795422 | 0.0006873586 | 2.97703409 | 4.561565 | 279.2029 | -43.19311905 | -0.004319311905 | 4.562707
951 | 307.8282 | 493.6313 | 6.66250706 | 0.000662936 | 3.02643037 | 4.439209 | 278.3885 | -43.34583664 | -0.004334583664 | 4.525936
952 | 307.878 | 492.6 | 6.42524242 | 0.0006393276 | 2.58663416 | 4.346839 | 277.5949 | -43.55855942 | -0.004355855942 | 4.727387
953 | 307.9279 | 491.5461 | 6.16343307 | 0.0006132769 | 2.77332115 | 4.237244 | 276.8041 | -43.72491837 | -0.004372491837 | 4.94464
954 | 307.9788 | 490.3453 | 5.9098053 | 0.0005880403 | 3.02534699 | 4.069499 | 275.915 | -43.86127853 | -0.004386127853 | 5.001758
955 | 308.0287 | 489.414 | 5.65890408 | 0.000563075 | 2.93515778 | 4.289607 | 274.9485 | -44.05490494 | -0.004405490494 | 5.096363
956 | 308.0785 | 488.4895 | 5.4052763 | 0.0005378384 | 2.91552258 | 4.410688 | 274.2397 | -44.24580765 | -0.004424580765 | 4.8713
957 | 308.1282959 | 487.2044 | 5.18982887 | 0.0005164009 | 3.056463 | 4.622191 | 273.315 | -44.3767128 | -0.00443767128 | 5.094089
958 | 308.1781 | 486.1448 | 4.94438171 | 0.0004919783 | 3.62801456 | 4.67173 | 272.4493 | -44.57580185 | -0.004457580185 | 5.103068
959 | 308.2279 | 484.9993 | 4.68257236 | 0.0004659276 | 3.81172132 | 4.338561 | 271.6473999 | -44.70943069 | -0.004470943069 | 4.913263
960 | 308.2788 | 483.9257 | 4.44803524 | 0.0004425906 | 4.38123989 | 4.258854 | 271.0243 | -44.87033463 | -0.004487033463 | 4.796592
961 | 308.3286 | 483.0023 | 4.21349716 | 0.0004192534 | 4.56955147 | 4.14401 | 269.9901 | -45.0503273 | -0.00450503273 | 4.660869
962 | 308.3784 | 482.1293 | 4.00077724 | 0.0003980873 | 4.61130714 | 4.173108 | 269.3265 | -45.22759628 | -0.004522759628 | 5.167141
963 | 308.4282 | 481.1402 | 3.75805783 | 0.0003739361 | 4.89535999 | 4.492103 | 268.4748 | -45.39395523 | -0.004539395523 | 5.360352
964 | 308.478 | 480.0607 | 3.52624726 | 0.0003508704 | 5.21275425 | 4.46342 | 267.5032 | -45.52212906 | -0.004552212906 | 5.283631
965 | 308.5288 | 478.8438 | 3.29443669 | 0.0003278046 | 5.64098358 | 4.28054 | 266.8658 | -45.65031052 | -0.004565031052 | 5.210532
966 | 308.5786 | 477.9409 | 3.03808141 | 0.0003022967 | 5.9678936 | 4.183531 | 265.9759 | -45.87666702 | -0.004587666702 | 4.760237
967 | 308.6285 | 477.0761 | 2.80627084 | 0.0002792309 | 6.11332655 | 3.991589 | 265.1279 | -45.99666214 | -0.004599666214 | 5.183251
968 | 308.6784668 | 476.0044 | 2.59082341 | 0.0002577934 | 6.45279884 | 4.200554 | 264.5142 | -46.15483475 | -0.004615483475 | 5.766896
969 | 308.7281 | 475.2548 | 2.37810349 | 0.0002366272 | 6.2269187 | 4.369383 | 263.5763 | -46.27756119 | -0.004627756119 | 5.371965
970 | 308.7779 | 474.3647 | 2.18447328 | 0.0002173605 | 6.28779507 | 4.602938 | 263.0475769 | -46.37573624 | -0.004637573624 | 5.772397
971 | 308.8278 | 473.4782 | 1.99902511 | 0.000198908 | 6.21981859 | 4.878831 | 262.087 | -46.583004 | -0.0046583004 | 5.423465
972 | 308.8787 | 472.3269043 | 1.78903174 | 0.0001780131 | 6.43904257 | 4.558728 | 261.2721 | -46.68663406 | -0.004668663406 | 5.563679
973 | 308.9285 | 471.4654 | 1.58994746 | 0.0001582037 | 6.40512228 | 4.30224 | 260.6725 | -46.81753922 | -0.004681753922 | 6.092082
974 | 308.9784 | 470.6604 | 1.35813689 | 0.000135138 | 5.99336672 | 4.362637 | 259.7869 | -46.96754074 | -0.004696754074 | 5.71147
975 | 309.0281 | 469.718 | 1.14814401 | 0.0001142432 | 5.69611168 | 4.392894 | 259.0798 | -47.05480576 | -0.004705480576 | 6.27012
976 | 309.0779 | 468.5746 | 0.95178676 | 9.470515e-05 | 5.76594305 | 4.431711 | 258.478302 | -47.19389725 | -0.004719389725 | 6.747079
977 | 309.1288147 | 467.8563 | 0.73633933 | 7.32676e-05 | 5.35232115 | 4.573942 | 257.6862 | -47.28116226 | -0.004728116226 | 6.527352
978 | 309.1787 | 466.8992 | 0.50725603 | 5.047324e-05 | 5.1057806 | 4.394553 | 256.8936 | -47.38206863 | -0.004738206863 | 7.580361
979 | 309.2284 | 465.6882019 | 0.30817175 | 3.066386e-05 | 4.91018248 | 4.583084 | 256.2527 | -47.51025009 | -0.004751025009 | 8.481682
980 | 309.2782 | 464.9487 | 0.09545135 | 9.497647e-06 | 4.35116816 | 4.534006 | 255.4289 | -47.57024765 | -0.004757024765 | 9.466465
981 | 309.3281 | 464.0363 | -0.10363293 | -1.031173e-05 | 3.90906096 | 4.234392 | 254.7705 | -47.5893364 | -0.00475893364 | 11.57924
982 | 309.3779 | 463.0547 | -0.31635308 | -3.147792e-05 | 3.27138448 | 4.512771 | 254.28 | -47.67387772 | -0.004767387772 | 10.05787
983 | 309.4288 | 462.1362 | -0.54816365 | -5.454365e-05 | 2.6892283 | 4.522864 | 253.5924 | -47.72842026 | -0.004772842026 | 10.24053
984 | 309.4786377 | 460.9933 | -0.7690655 | -7.652393e-05 | 2.14979124 | 4.221015 | 253.041 | -47.78841782 | -0.004778841782 | 14.61283
985 | 309.5285 | 460.1072 | -0.9736042 | -9.687604e-05 | 1.46124697 | 4.215638 | 252.3402 | -47.82114792 | -0.004782114792 | 6.232738
986 | 309.5784 | 459.2061 | -1.25177681 | -0.0001245549 | 0.81698644 | 4.115187 | 251.883 | -47.81023788 | -0.004781023788 | 6.194187
987 | 309.6282 | 458.2126 | -1.44540668 | -0.0001438216 | 0.17467655 | 4.420938 | 251.2108 | -47.75024033 | -0.004775024033 | -0.5394775
988 | 309.678 | 457.1202 | -1.70176196 | -0.0001693295 | 0 | 4.776804 | 250.3130188 | -47.83750534 | -0.004783750534 | -18.29666
989 | 309.7278 | 456.0554 | -1.89539194 | -0.0001885962 | 0.03452572 | 4.707584 | 249.2408 | -47.79932785 | -0.004779932785 | -30.8695
990 | 309.7788 | 455.0606 | -2.11902094 | -0.0002108479 | 0.06522296 | 4.632529 | 246.248 | -47.76660538 | -0.004776660538 | -23.94306
991 | 309.8286 | 453.9916 | -2.35083127 | -0.0002339136 | 0.0821936 | 4.497724 | 243.7609 | -47.63570023 | -0.004763570023 | -16.93516
992 | 309.8784 | 452.944 | -2.59627795 | -0.0002583361 | 0.14819083 | 4.305125 | 241.5521698 | -47.48025131 | -0.004748025131 | -10.46266
993 | 309.9282 | 451.8449 | -2.82808828 | -0.0002814018 | 0.33802795 | 4.298362 | 239.3948 | -47.27298355 | -0.004727298355 | -7.237832
994 | 309.9781 | 450.9218 | -3.08989787 | -0.0003074525 | 0.01158637 | 4.359164 | 238.0922 | -46.99753952 | -0.004699753952 | -5.393645
995 | 310.0279 | 449.7989 | -3.31352687 | -0.0003297042 | 0.34877554 | 4.347358 | 236.0743 | -46.62391281 | -0.004662391281 | -4.606129
996 | 310.0789 | 448.894 | -3.51533842 | -0.0003497849 | 0.03725313 | 4.390328 | 234.5606 | -46.23119736 | -0.004623119736 | -4.073807
997 | 310.1287 | 447.8586 | -3.7635119 | -0.0003744788 | 0.12861112 | 4.218012 | 232.2613 | -45.72939682 | -0.004572939682 | -3.425808
998 | 310.1785 | 446.9611 | -3.98714089 | -0.0003967304 | 0.12113395 | 4.2927 | 230.9019 | -45.22486496 | -0.004522486496 | -2.952934
999 | 310.228302 | 445.8581 | -4.24076939 | -0.0004219671 | 0.14020911 | 4.358867 | 229.3558 | -44.64670181 | -0.004464670181 | -2.682818
1000 | 310.2781 | 444.7723 | -4.46985245 | -0.0004447614 | 0.42282999 | 4.451692 | 227.7612 | -43.99490738 | -0.004399490738 | -2.562285
1001 | 310.328 | 443.7883 | -4.70711708 | -0.0004683699 | 0.12481246 | 4.387717 | 225.7619 | -43.33492661 | -0.004333492661 | -2.418412
1002 | 310.3778 | 442.8051 | -4.91983795 | -0.0004895361 | 0.27609637 | 4.316617 | 224.1821 | -42.56313705 | -0.004256313705 | -2.230221
1003 | 310.4288 | 441.8695 | -5.14892101 | -0.0005123304 | 0.09451788 | 4.323043 | 222.4997 | -41.79680252 | -0.004179680252 | -1.96735
1004 | 310.4787 | 440.8806 | -5.37255001 | -0.0005345821 | 0.05569948 | 4.391298 | 221.0019989 | -41.01137161 | -0.004101137161 | -1.864084
1005 | 310.5285 | 440.0224 | -5.5743618 | -0.0005546629 | 0.08927662 | 4.637204 | 219.4491 | -40.10049057 | -0.004010049057 | -1.777329
1006 | 310.5783 | 438.7625 | -5.83889771 | -0.0005809848 | 0 | 4.5286 | 217.8694 | -39.21416092 | -0.003921416092 | -1.717883
1007 | 310.6281 | 437.7377 | -6.03525543 | -0.0006005229 | 0.12365943 | 4.380146 | 216.3105 | -38.33327866 | -0.003833327866 | -1.715246
1008 | 310.678 | 436.8384 | -6.2861557 | -0.0006254881 | 0 | 4.163407 | 214.8012 | -37.37331009 | -0.003737331009 | -1.624162
1009 | 310.7279 | 435.9177 | -6.50705814 | -0.0006474685 | 0.0943058 | 4.169854 | 213.1901 | -36.4787941 | -0.00364787941 | -1.521109
1010 | 310.7787 | 434.9132 | -6.74432278 | -0.0006710769 | 0.08425213 | 4.402872 | 211.973 | -35.551548 | -0.0035551548 | -1.407024
1011 | 310.8286 | 433.841 | -6.97067833 | -0.0006935998 | 0.05046576 | 4.4554 | 210.7052 | -34.62976456 | -0.003462976456 | -1.304493
1012 | 310.8784 | 432.9288 | -7.17794418 | -0.0007142233 | 0 | 4.653074 | 209.6231 | -33.73524857 | -0.003373524857 | -1.371885
1013 | 310.9283 | 431.8237 | -7.43157291 | -0.00073946 | 0.23466437 | 4.68886 | 208.3888 | -32.80527878 | -0.003280527878 | -1.403162
1014 | 310.9782 | 430.77 | -7.61974812 | -0.0007581839 | 0.24196909 | 4.829392 | 206.9408 | -31.95439911 | -0.003195439911 | -1.491478
1015 | 311.0281 | 429.7738 | -7.84610462 | -0.0007807069 | 0.13974193 | 4.648747 | 205.7845 | -31.05988312 | -0.003105988312 | -1.566548
1016 | 311.078 | 428.7572 | -8.0451889 | -0.0008005163 | 0.00514796 | 4.217811 | 204.3965 | -30.23354721 | -0.003023354721 | -1.826638
1017 | 311.1288 | 427.8742 | -8.28245449 | -0.0008241248 | 0.01776847 | 4.082914 | 203.081 | -29.46993637 | -0.002946993637 | -2.07641
1018 | 311.1787 | 426.9464 | -8.53062725 | -0.0008488186 | 0.07328075 | 4.053476 | 200.609 | -28.53723907 | -0.002853723907 | -2.193134
1019 | 311.2286 | 425.8495 | -8.78425503 | -0.0008740552 | 0.25914016 | 4.269063 | 198.595047 | -27.52000046 | -0.002752000046 | -2.295755
1020 | 311.2784 | 424.8807 | -8.99970341 | -0.0008954929 | 0.15843007 | 4.547577 | 196.441 | -26.55457687 | -0.002655457687 | -2.237364
1021 | 311.3282 | 423.907 | -9.21787739 | -0.0009172017 | 0.17244604 | 4.599535 | 193.8214 | -25.52097511 | -0.002552097511 | -2.20565
1022 | 311.378 | 422.9316 | -9.4087801 | -0.000936197 | 0.04237032 | 4.477662 | 191.3744 | -24.34283257 | -0.002434283257 | -2.151138
1023 | 311.4279 | 422.0683 | -9.61331844 | -0.0009565491 | 0 | 4.569493 | 189.0681 | -23.16741753 | -0.002316741753 | -2.17579
1024 | 311.4788 | 421.0864 | -9.85331059 | -0.0009804289 | 0 | 4.449893 | 186.7135 | -22.1092701 | -0.00221092701 | -2.346046
1025 | 311.5286 | 420.1746 | -10.01148701 | -0.0009961679 | 0.15404215 | 4.269574 | 184.0923 | -21.10566711 | -0.002110566711 | -2.641936
1026 | 311.5784 | 419.2666626 | -10.24329853 | -0.001019234 | 0.05794987 | 4.43373 | 181.5291 | -20.1293354 | -0.00201293354 | -2.913943
1027 | 311.6283 | 418.5085144 | -10.46147251 | -0.001040943 | 0.16239253 | 4.176637 | 178.7033 | -19.26481819 | -0.001926481819 | -3.118953
1028 | 311.6781 | 417.4732 | -10.62510395 | -0.001057224 | 0.21182247 | 4.485377 | 175.7455 | -18.34848595 | -0.001834848595 | -3.370819
1029 | 311.7279 | 416.8271 | -10.8323698 | -0.001077848 | 0.32706228 | 4.544326 | 173.0485 | -17.53305626 | -0.001753305626 | -3.631357
1030 | 311.7788 | 415.8454 | -11.00418186 | -0.001094943 | 0.03807746 | 4.485061 | 170.2295 | -16.81035423 | -0.001681035423 | -4.002388
1031 | 311.8285 | 415.0634 | -11.2059927 | -0.001115024 | 0.15681073 | 4.832173 | 167.2961 | -16.15037537 | -0.001615037537 | -4.44408
1032 | 311.8784 | 414.2454 | -11.35053349 | -0.001129406 | 0.10335691 | 4.715825 | 164.5086 | -15.5258503 | -0.00155258503 | -4.883712
1033 | 311.9283 | 413.3564 | -11.5414362 | -0.001148402 | 0 | 4.525812 | 161.3855 | -14.91223526 | -0.001491223526 | -5.311708
1034 | 311.9781 | 412.5178 | -11.72143078 | -0.001166312 | 0.27854398 | 4.266054 | 158.2492 | -14.37770653 | -0.001437770653 | -5.575495
1035 | 312.0279541 | 411.7857666 | -11.93142414 | -0.001187206 | 0 | 4.01973 | 155.2513 | -13.87590599 | -0.001387590599 | -5.894209
1036 | 312.0779 | 410.8905 | -12.12505436 | -0.001206473 | 0.25397182 | 4.000437 | 152.6184 | -13.36319542 | -0.001336319542 | -6.245526
1037 | 312.1288 | 410.1529541 | -12.33777523 | -0.001227639 | 0 | 4.315797 | 149.4765 | -12.92411804 | -0.001292411804 | -6.766627
1038 | 312.1786 | 409.3315 | -12.51776791 | -0.001245549 | 0 | 4.72513 | 146.3061 | -12.48504257 | -0.001248504257 | -7.622739
1039 | 312.2284 | 408.3689 | -12.70594311 | -0.001264273 | 0.6254071 | 4.670771 | 143.6148 | -12.13868904 | -0.001213868904 | -7.847028
1040 | 312.2782 | 407.4336853 | -12.85593891 | -0.001279198 | 0 | 4.359694 | 140.7413 | -11.81960869 | -0.001181960869 | -8.265621
1041 | 312.3281 | 406.7519 | -13.09320354 | -0.001302806 | 0 | 3.999391 | 138.2169 | -11.47052956 | -0.001147052956 | -8.736968
1042 | 312.3779 | 405.8226 | -13.30592442 | -0.001323973 | 0 | 4.025984 | 135.6085 | -11.20053864 | -0.001120053864 | -9.109308
1043 | 312.4288 | 405.0117 | -13.51591778 | -0.001344867 | 0.16533613 | 4.385727 | 133.1067 | -10.95781898 | -0.001095781898 | -9.713315
1044 | 312.4787 | 404.0417 | -13.69863796 | -0.001363049 | 0 | 4.623306 | 130.7389 | -10.70419121 | -0.001070419121 | -9.4092
1045 | 312.5286 | 403.0324707 | -13.94681263 | -0.001387743 | 0 | 4.792003 | 128.8688 | -10.50510788 | -0.001050510788 | -8.974107
1046 | 312.5785 | 402.0482 | -14.11862469 | -0.001404838 | 0 | 4.490332 | 127.039 | -10.2896595 | -0.00102896595 | -9.861019
1047 | 312.6283 | 400.9398 | -14.36134434 | -0.001428989 | 0.05404621 | 4.851655 | 125.8697 | -10.15057373 | -0.001015057373 | -11.79075
1048 | 312.6781 | 399.9719 | -14.62588024 | -0.001455311 | 0.55257738 | 4.729512 | 123.6634 | -10.02239609 | -0.001002239609 | -13.18553
1049 | 312.7279 | 398.5285 | -14.83041859 | -0.001475664 | 0.41830838 | 4.80847 | 122.2073 | -9.95694351 | -0.000995694351 | -13.89093
1050 | 312.7789 | 397.4557 | -15.10586452 | -0.001503071 | 0 | 4.892278 | 120.962 | -9.79603958 | -0.000979603958 | -14.08015
1051 | 312.8286 | 396.4223938 | -15.3185854 | -0.001524237 | 0.23482174 | 4.328823 | 119.4404 | -9.71149826 | -0.000971149826 | -16.37312
1052 | 312.8784 | 395.2249 | -15.56403065 | -0.00154866 | 0 | 4.19072 | 117.9516 | -9.65968132 | -0.000965968132 | -29.56942
1053 | 312.9282 | 394.2355 | -15.84765911 | -0.001576882 | 0.25132671 | 3.883936 | 116.5702 | -9.63786316 | -0.000963786316 | -37.46387
1054 | 312.9781 | 393.2522 | -16.10128593 | -0.001602118 | 0.06993622 | 3.670095 | 114.8426 | -9.58877373 | -0.000958877373 | -36.6875
1055 | 313.0279541 | 392.3593 | -16.34945869 | -0.001626812 | 0 | 3.688854 | 113.4683 | -9.54786682 | -0.000954786682 | -40.08129
1056 | 313.0779 | 391.3277 | -16.63035965 | -0.001654762 | 0 | 3.806054 | 112.0745 | -9.50423241 | -0.000950423241 | -52.97029
1057 | 313.1286 | 390.3078 | -16.90853119 | -0.001682441 | 0 | 4.04326 | 110.5736 | -9.51241302 | -0.000951241302 | -41.45102
1058 | 313.1784 | 389.2046 | -17.15397835 | -0.001706864 | 0 | 4.394097 | 109.035 | -9.49059486 | -0.000949059486 | -43.42569
1059 | 313.2283 | 387.9697 | -17.4348774 | -0.001734814 | 0.50318122 | 4.321088 | 107.7358 | -9.41423416 | -0.000941423416 | -41.24891
1060 | 313.2782 | 386.5961 | -17.71032333 | -0.001762221 | 0.14889672 | 4.332837 | 106.3228 | -9.43332481 | -0.000943332481 | -47.95614
1061 | 313.328 | 385.5781 | -18.02394867 | -0.001793428 | 0 | 4.389511 | 104.9683 | -9.40332603 | -0.000940332603 | -70.28557
1062 | 313.3778 | 384.2111 | -18.28575897 | -0.001819479 | 0 | 4.4656 | 103.3801 | -9.40332603 | -0.000940332603 | -52.87268
1063 | 313.4288 | 382.8625 | -18.58029556 | -0.001848786 | 0 | 4.542232 | 102.0736 | -9.36241722 | -0.000936241722 | -52.09882
1064 | 313.4787 | 381.527 | -18.86937714 | -0.00187755 | 0.12804809 | 4.490751 | 100.8752 | -9.33241844 | -0.000933241844 | -19.53116
1065 | 313.5285 | 380.3588 | -19.17481995 | -0.001907942 | 0 | 4.421556 | 99.53778839 | -9.36787224 | -0.000936787224 | -14.55274
1066 | 313.5783 | 378.9897 | -19.42844963 | -0.001933179 | 0.20390064 | 4.465923 | 98.043396 | -9.37878036 | -0.000937878036 | -29.16146
1067 | 313.6282 | 377.9581 | -19.69571304 | -0.001959772 | 0.29343811 | 4.427149 | 96.94677734 | -9.32423782 | -0.000932423782 | -51.34348
1068 | 313.6781 | 376.5537 | -19.99024773 | -0.001989079 | 0.28518337 | 4.333876 | 95.70658875 | -9.3160553 | -0.00093160553 | -49.5093
1069 | 313.7279 | 375.462 | -20.27387619 | -0.002017301 | 0.58065909 | 4.564949 | 94.45014191 | -9.29696655 | -0.000929696655 | -13.55449
1070 | 313.7789 | 374.0474 | -20.56841087 | -0.002046608 | 1.0362103 | 4.646315 | 93.18442535 | -9.31060219 | -0.000931060219 | -39.63551
1071 | 313.8287 | 372.7336 | -20.82476616 | -0.002072116 | 1.80473816 | 4.79112 | 91.96256256 | -9.32423782 | -0.000932423782 | -38.00298
1072 | 313.8786 | 371.4768 | -21.1002121 | -0.002099524 | 2.93947339 | 4.698255 | 90.90357208 | -9.28605652 | -0.000928605652 | -56.60572
1073 | 313.9284 | 370.1675 | -21.38111115 | -0.002127474 | 4.98911762 | 4.592183 | 89.91680908 | -9.29151154 | -0.000929151154 | -46.23957
1074 | 313.978302 | 369.0905 | -21.61837578 | -0.002151082 | 6.73778152 | 4.370207 | 88.52973175 | -9.30241966 | -0.000930241966 | 208.6887
1075 | 314.028 | 367.8156 | -21.89654922 | -0.002178761 | 9.08584499 | 4.155314 | 87.44358826 | -9.29696655 | -0.000929696655 | 236.1627
1076 | 314.0779 | 366.9647522 | -22.14472198 | -0.002203455 | 11.29726887 | 4.186263 | 86.39533997 | -9.29696655 | -0.000929696655 | 55.86868
1077 | 314.1286 | 366.0383 | -22.36835098 | -0.002225707 | 12.60991669 | 4.242488 | 85.29753876 | -9.30241966 | -0.000930241966 | 55.55163
1078 | 314.1784668 | 365.1713 | -22.5265274 | -0.002241446 | 14.33067322 | 4.592158 | 84.13254547 | -9.34878159 | -0.000934878159 | 46.98511
1079 | 314.2282 | 364.3262 | -22.73379326 | -0.002262069 | 14.93016148 | 4.370295 | 82.86582184 | -9.35696411 | -0.000935696411 | 49.01152
1080 | 314.2779541 | 363.7516 | -22.84560776 | -0.002273195 | 15.15901566 | 3.724785 | 81.77752686 | -9.38696289 | -0.000938696289 | 21.95558
1081 | 314.3288 | 363.1869 | -23.02287483 | -0.002290833 | 15.04303551 | 3.687223 | 80.74659729 | -9.36514473 | -0.000936514473 | 31.923
1082 | 314.3786 | 362.6612 | -23.20559692 | -0.002309015 | 14.5566988 | 3.844023 | 79.95976257 | -9.35150909 | -0.000935150909 | 14.57329
1083 | 314.4284 | 361.9442 | -23.34195518 | -0.002322583 | 13.927248 | 4.191756 | 78.67230988 | -9.39241791 | -0.000939241791 | 67.02079
1084 | 314.4782 | 361.2236 | -23.50013161 | -0.002338322 | 12.75013065 | 4.291126 | 77.91970825 | -9.37878036 | -0.000937878036 | 55.65208
1085 | 314.528 | 360.4198 | -23.70467186 | -0.002358674 | 12.091609 | 4.366486 | 76.87026215 | -9.39514351 | -0.000939514351 | 57.26091
1086 | 314.5779 | 359.5096 | -23.93102646 | -0.002381197 | 10.5360527 | 4.762519 | 75.7365036 | -9.4251442 | -0.00094251442 | 37.45568
1087 | 314.6287 | 358.3734436 | -24.14101982 | -0.002402092 | 10.15067005 | 4.818526 | 74.95606995 | -9.43605232 | -0.000943605232 | 33.71611
1088 | 314.6786 | 357.141 | -24.35374069 | -0.002423258 | 9.42186642 | 4.777445 | 74.2510376 | -9.47695923 | -0.000947695923 | 36.98351
1089 | 314.7282 | 356.2788 | -24.59646034 | -0.002447409 | 8.54200745 | 4.522151 | 73.05168915 | -9.5015049 | -0.00095015049 | 39.33582
1090 | 314.7781 | 355.2905 | -24.8037262 | -0.002468032 | 7.92049885 | 4.291543 | 71.79873657 | -9.52059555 | -0.000952059555 | 56.64846
1091 | 314.8279 | 354.1816 | -25.04644585 | -0.002492184 | 7.21612549 | 4.429922 | 71.0621109 | -9.49059486 | -0.000949059486 | 24.74207
1092 | 314.8788 | 353.1951 | -25.2918911 | -0.002516606 | 6.70698404 | 4.342798 | 70.21857452 | -9.52332115 | -0.000952332115 | 21.06195
1093 | 314.9285 | 352.0133 | -25.55097389 | -0.002542385 | 6.04046822 | 4.509076 | 69.49596405 | -9.59150124 | -0.000959150124 | 19.17567
1094 | 314.9784 | 350.9446 | -25.80187416 | -0.002567351 | 5.87779999 | 4.454171 | 68.71006775 | -9.60786438 | -0.000960786438 | 21.39972
1095 | 315.0281 | 349.8307 | -26.0036869 | -0.002587432 | 5.48851013 | 4.599152 | 67.79901886 | -9.65149879 | -0.000965149879 | 33.60969
1096 | 315.0779 | 348.8315 | -26.28731346 | -0.002615653 | 5.50734282 | 4.491372 | 66.76876068 | -9.68695259 | -0.000968695259 | 26.63042
1097 | 315.1288 | 347.6554 | -26.48094368 | -0.00263492 | 5.48893404 | 4.56126 | 65.66130829 | -9.67877197 | -0.000967877197 | 20.57332
1098 | 315.1787 | 346.5223 | -26.78366089 | -0.002665041 | 5.36756802 | 4.873921 | 64.56497955 | -9.7660408 | -0.00097660408 | 16.91832
1099 | 315.2286 | 345.2388 | -27.01001549 | -0.002687564 | 5.69472837 | 4.688536 | 63.09225845 | -9.85876465 | -0.000985876465 | 17.54798
1100 | 315.2786 | 344.1926 | -27.21728325 | -0.002708187 | 5.84290123 | 4.531828 | 61.81154633 | -9.94330788 | -0.000994330788 | 20.24402
1101 | 315.3284 | 343.1415 | -27.47091103 | -0.002733424 | 6.29092312 | 4.209104 | 60.17703629 | -9.96512604 | -0.000996512604 | 20.76889
1102 | 315.3784 | 342.3368 | -27.70544815 | -0.002756761 | 6.14530659 | 3.971831 | 58.74584198 | -10.06057739 | -0.001006057739 | 21.7943
1103 | 315.4281 | 341.1517 | -27.95634842 | -0.002781726 | 6.32598209 | 4.229185 | 57.71438217 | -10.12330246 | -0.001012330246 | 17.74098
1104 | 315.4779 | 340.4362 | -28.1717968 | -0.002803164 | 6.1390233 | 4.505885 | 56.63924026 | -10.14511871 | -0.001014511871 | 20.41647
1105 | 315.5289 | 339.301 | -28.36815262 | -0.002822702 | 6.34276104 | 4.52244 | 55.48744583 | -10.23784447 | -0.001023784447 | 22.46606
1106 | 315.5787 | 338.2142334 | -28.61905479 | -0.002847667 | 6.67081594 | 4.676479 | 54.18664169 | -10.27329636 | -0.001027329636 | 24.07231
1107 | 315.6286 | 337.3145 | -28.82632065 | -0.002868291 | 6.82516861 | 4.353695 | 52.99523926 | -10.31420517 | -0.001031420517 | 38.47863
1108 | 315.6784 | 336.2719 | -29.04449463 | -0.002889999 | 6.71193695 | 4.481862 | 52.0734787 | -10.33056831 | -0.001033056831 | 40.94441
1109 | 315.728302 | 335.3542 | -29.28448677 | -0.002913879 | 6.7281971 | 4.584879 | 51.35217285 | -10.33874893 | -0.001033874893 | 65.42797
1110 | 315.7781 | 334.3591 | -29.46720886 | -0.002932061 | 6.8001442 | 4.512588
1111 | 315.8279 | 333.3425 | -29.68811035 | -0.002954041 | 7.01508617 | 4.649425
1112 | 315.8787 | 332.3694 | -29.92810249 | -0.002977921 | 6.95631933 | 4.204147
1113 | 315.9285 | 331.5511 | -30.08355141 | -0.0029933882 | 6.7522006 | 4.131193
1114 | 315.9783 | 330.8382 | -30.31808853 | -0.003016725 | 6.30554914 | 4.192196
1115 | 316.0281 | 329.8217 | -30.52808189 | -0.00303762 | 6.20981216 | 4.307547
1116 | 316.0779 | 328.8742 | -30.74353027 | -0.003059058 | 5.87489128 | 4.563266
1117 | 316.1288147 | 327.7606 | -30.9780674 | -0.003082395 | 5.80944729 | 4.535959
1118 | 316.1787 | 326.7712 | -31.20987701 | -0.00310546 | 5.78334618 | 4.721055
1119 | 316.2285 | 325.8559 | -31.40077972 | -0.003124456 | 5.32342482 | 4.879002
1120 | 316.2783 | 324.7169 | -31.6135006 | -0.003145622 | 5.19279385 | 4.708729
1121 | 316.328125 | 323.8187 | -31.79349518 | -0.003163532 | 5.06482887 | 4.759801
1122 | 316.378 | 322.865 | -32.05530548 | -0.003189583 | 4.63900852 | 4.344925
1123 | 316.4287 | 321.802 | -32.22166443 | -0.003206136 | 4.47478104 | 4.4847
1124 | 316.4786377 | 320.9981 | -32.48074341 | -0.003231915 | 3.78671288 | 4.726219
1125 | 316.5284 | 319.724823 | -32.69618988 | -0.003253352 | 3.60549784 | 4.632325
1126 | 316.5782 | 318.8271 | -32.88709259 | -0.003272348 | 3.34977436 | 4.904769
1127 | 316.6281 | 317.7345 | -33.12708664 | -0.003296228 | 3.16320682 | 4.745885
1128 | 316.6779 | 316.8837 | -33.30707932 | -0.003314137 | 2.91408181 | 4.675534
1129 | 316.7287 | 315.7265 | -33.53343582 | -0.00333666 | 2.54461026 | 4.673724
1130 | 316.7786 | 314.89 | -33.74070358 | -0.003357284 | 2.32094717 | 4.705111
1131 | 316.8284 | 313.8815918 | -33.94796753 | -0.003377907 | 2.00866175 | 4.757101
1132 | 316.8782 | 312.7023 | -34.18523407 | -0.003401516 | 1.81574035 | 4.874324
1133 | 316.9281311 | 311.8065 | -34.36522675 | -0.003419426 | 1.7598846 | 5.006454
1134 | 316.978 | 310.8842 | -34.56703949 | -0.003439506 | 1.5437398 | 4.962346
1135 | 317.0288 | 309.6721 | -34.77975845 | -0.003460672 | 1.32950318 | 4.981393
1136 | 317.0786 | 308.6948 | -35.00065994 | -0.003482653 | 1.17914534 | 4.713878
1137 | 317.1284 | 307.7045 | -35.19156265 | -0.003501648 | 0.89790672 | 4.554146
1138 | 317.1783 | 306.9515 | -35.40428543 | -0.003522814 | 0.38902581 | 4.500307
1139 | 317.2281 | 305.8225 | -35.61427689 | -0.003543709 | 0.34512186 | 4.58381
1140 | 317.2779 | 305.001 | -35.81881714 | -0.003564061 | 0 | 4.925591
1141 | 317.3289 | 303.9876 | -36.00699234 | -0.003582785 | 0 | 4.850365
1142 | 317.3787 | 302.9379 | -36.20880508 | -0.003602866 | 0.04023818 | 4.881205
1143 | 317.4286 | 301.897 | -36.44061279 | -0.003625932 | 0.19160625 | 4.625378
1144 | 317.4784 | 301.0437 | -36.62606049 | -0.003644384 | 0.08352271 | 4.718186
1145 | 317.5283 | 300.058 | -36.85241699 | -0.003666907 | 0.27622539 | 4.568502
1146 | 317.578125 | 298.9799 | -37.03514099 | -0.003685089 | 0.18869239 | 4.84761
1147 | 317.628 | 298.2218 | -37.26422119 | -0.003707883 | 0.19198589 | 5.125503
1148 | 317.6779 | 297.1506 | -37.40603638 | -0.003721994 | 0 | 5.133444
1149 | 317.7288 | 295.9582 | -37.64057541 | -0.003745331 | 0.15555692 | 5.012627
1150 | 317.7786 | 295.0336 | -37.83147812 | -0.003764326 | 0.20051411 | 4.843272
1151 | 317.8284 | 294.3047 | -38.03874207 | -0.003784949 | 0.0896268 | 4.809972
1152 | 317.8782 | 293.3249 | -38.16146469 | -0.003797161 | 0.25884423 | 4.684734
1153 | 317.928 | 292.3669 | -38.39327621 | -0.003820226 | 0.04858764 | 4.716527
1154 | 317.9778 | 291.4119873 | -38.62508774 | -0.003843292 | 0.14990333 | 4.694835
1155 | 318.0287 | 290.4313 | -38.82144547 | -0.00386283 | 0.01263738 | 5.01387
1156 | 318.0785 | 289.3662 | -38.99052811 | -0.003879655 | 0.10027623 | 5.190708
1157 | 318.1284 | 288.5725 | -39.16779709 | -0.003897293 | 0.08755121 | 5.052568
1158 | 318.1782 | 287.5739 | -39.36960983 | -0.003917374 | 0 | 4.645856
1159 | 318.228 | 286.5881 | -39.56869125 | -0.003937183 | 0.19192043 | 4.550164
1160 | 318.2778 | 285.7636 | -39.77868652 | -0.003958078 | 0 | 4.471208
1161 | 318.3286 | 284.8348999 | -39.98322296 | -0.00397843 | 0 | 4.502356
1162 | 318.3785 | 283.8766 | -40.18503571 | -0.003998511 | 0.40662849 | 4.902878
1163 | 318.4284 | 282.9558 | -40.38139343 | -0.004018049 | 0.22607103 | 4.882215
1164 | 318.4783 | 281.8964 | -40.5586586 | -0.004035687 | 0 | 4.779915
1165 | 318.5282 | 281.1967 | -40.74410629 | -0.00405414 | 0.17872117 | 4.578532
1166 | 318.5781 | 280.1695 | -40.96228409 | -0.004075849 | 0.35705656 | 4.661831
1167 | 318.6278 | 279.2545 | -41.17500305 | -0.004097015 | 0 | 5.323904
1168 | 318.6787 | 278.0871 | -41.36863327 | -0.004116282 | 0.30713081 | 5.558161
1169 | 318.7285 | 276.9833 | -41.52135468 | -0.004131478 | 0.02346508 | 5.383832
1170 | 318.7784 | 275.9073 | -41.75589371 | -0.004154815 | 0.09215191 | 4.916447
1171 | 318.8282 | 274.9468 | -41.9767952 | -0.004176796 | 0.07466674 | 4.822531
1172 | 318.8781 | 274.0471 | -42.1649704 | -0.004195519 | 0.05851895 | 5.139679
1173 | 318.9279 | 272.8773 | -42.35860062 | -0.004214786 | 0.22254661 | 5.421697
1174 | 318.9788 | 271.6565 | -42.59313965 | -0.004238123 | 0.0699427 | 5.814784
1175 | 319.0286 | 270.605 | -42.78404236 | -0.004257119 | 0 | 5.729815
1176 | 319.0785 | 269.3163147 | -42.95858002 | -0.004274486 | 0.26856574 | 5.806667
1177 | 319.1282 | 268.1535 | -43.20129776 | -0.004298637 | 0.22149086 | 5.581977
1178 | 319.1781 | 266.9032 | -43.41129303 | -0.004319532 | 0.12818961 | 5.246206
1179 | 319.2279 | 265.8132019 | -43.62946701 | -0.00434124 | 0.43869781 | 5.565011
1180 | 319.2778 | 264.9418335 | -43.80128098 | -0.004358336 | 0.00966084 | 5.212435
1181 | 319.3287 | 263.5862 | -44.0030899 | -0.004378417 | 0.4522354 | 5.247228
1182 | 319.3786 | 262.873 | -44.21035767 | -0.004399041 | 0.20844498 | 5.092037
1183 | 319.4284 | 261.7769 | -44.39035034 | -0.00441695 | 0.02468031 | 5.118374
1184 | 319.4782 | 260.8165 | -44.59489059 | -0.004437303 | 0.0611244 | 5.806939
1185 | 319.5281 | 259.7868042 | -44.75033951 | -0.00445277 | 0.17275727 | 5.561774
1186 | 319.578 | 258.7226 | -44.91397095 | -0.004469052 | 0.17504725 | 5.818323
1187 | 319.6288 | 257.7395 | -45.14032745 | -0.004491575 | 0.09196897 | 5.667599
1188 | 319.6787 | 256.8626 | -45.24941254 | -0.004502429 | 0 | 5.888638
1189 | 319.7286 | 255.9007 | -45.42668152 | -0.004520068 | 0.10565381 | 6.457048
1190 | 319.7784 | 254.7643 | -45.59304047 | -0.004536621 | 0.1766655 | 6.235892
1191 | 319.8282 | 254.1067 | -45.69121552 | -0.00454639 | 0.2220048 | 6.644837
1192 | 319.8781 | 253.4759 | -45.80303192 | -0.004557516 | 0 | 7.551
1193 | 319.927948 | 252.6768 | -45.90393829 | -0.004567556 | 0.02429027 | 8.320438
1194 | 319.9778 | 251.6495 | -45.99120712 | -0.00457624 | 0.14688075 | 9.501554
1195 | 320.0287 | 250.6163 | -46.12483978 | -0.004589536 | 0.10487795 | 10.75597
1196 | 320.0785 | 250.2520752 | -46.13302231 | -0.00459035 | 0 | 11.46259
1197 | 320.1284 | 249.7073 | -46.14938354 | -0.004591978 | 0 | 13.05998
1198 | 320.1782 | 248.9456 | -46.22847366 | -0.004599848 | 0 | 14.01611
1199 | 320.228 | 248.0586 | -46.30483246 | -0.004607446 | 0 | 16.6763
1200 | 320.2778 | 247.4886 | -46.28574371 | -0.004605547 | 0.01493156 | 19.63601
1201 | 320.3287 | 246.4029 | -46.29665375 | -0.004606632 | 0 | -82.6464
1202 | 320.3785 | 245.4376 | -46.27483368 | -0.004604461 | 0 | 9.627562
1203 | 320.4284 | 244.9464 | -46.27756119 | -0.004604732 | 0.20485848 | -20.0192
1204 | 320.4782 | 244.6609 | -46.30755997 | -0.004607717 | 0.93895406 | -12.51616
1205 | 320.5279 | 243.8927 | -46.23392487 | -0.004600391 | 0.922997 | -13.72951
1206 | 320.5787 | 243.6005 | -46.18483734 | -0.004595506 | 0 | -12.89585
1207 | 320.6284 | 242.7811 | -46.17392731 | -0.004594421 | 0 | -17.81257
1208 | 320.6783 | 242.1082 | -46.10847473 | -0.004587908 | 0 | -13.64862
1209 | 320.7281 | 241.0948 | -46.08120346 | -0.004585194 | 0.08963525 | -10.72933
1210 | 320.7779 | 240.4306 | -45.96666336 | -0.004573797 | 0 | -8.121853
1211 | 320.8287 | 239.5552 | -45.88212204 | -0.004565385 | 0 | -6.682048
1212 | 320.8785 | 239.1513 | -45.77030563 | -0.004554259 | 0 | -6.755063
1213 | 320.9282 | 238.2948761 | -45.66667175 | -0.004543947 | 0 | -5.831201
1214 | 320.9781 | 237.5569 | -45.55758667 | -0.004533093 | 0 | -5.137834
1215 | 321.0288 | 236.7743 | -45.38031769 | -0.004515454 | 0 | -4.166109
1216 | 321.0787 | 236.253 | -45.21668625 | -0.004499173 | 0 | -3.797044
1217 | 321.1284 | 235.6178 | -45.0448761 | -0.004482077 | 0 | -3.905366
1218 | 321.1783 | 234.6764 | -44.81306458 | -0.004459011 | 0 | -3.7134
1219 | 321.228 | 233.9363 | -44.65216064 | -0.004443001 | 0 | -3.695119
1220 | 321.2779 | 233.3629 | -44.41217041 | -0.004419121 | 0 | -3.341954
1221 | 321.3287 | 232.4491 | -44.21308517 | -0.004399312 | 0.39883852 | -3.406341
1222 | 321.3786 | 231.6316 | -43.90763855 | -0.004368919 | 0 | -3.297784
1223 | 321.4283 | 230.6931 | -43.70310211 | -0.004348567 | 0.17631888 | -3.043819
1224 | 321.4782 | 229.9625 | -43.38129425 | -0.004316547 | 0 | -3.056375
1225 | 321.528 | 228.9564 | -43.0622139 | -0.004284797 | 0 | -2.801606
1226 | 321.5779 | 228.0472 | -42.77858734 | -0.004256576 | 0.07176399 | -2.64101
1227 | 321.6287 | 227.1774 | -42.41041565 | -0.004219942 | 0 | -2.69273
1228 | 321.6784668 | 226.3932 | -42.02861023 | -0.004181951 | 0 | -2.684176
1229 | 321.7282 | 225.0078 | -41.66589737 | -0.00414586 | 0 | -2.860761
1230 | 321.778 | 224.1405 | -41.29227066 | -0.004108684 | 0 | -2.928094
1231 | 321.8288269 | 222.9033 | -40.8913765 | -0.004068794 | 0.30885816 | -2.498037
1232 | 321.8787 | 221.7381 | -40.46866226 | -0.004026733 | 0 | -2.251272
1233 | 321.9284668 | 220.9852 | -39.994133 | -0.003979516 | 0.78645468 | -1.862885
1234 | 321.9783 | 220.2389 | -39.58778381 | -0.003939083 | 0 | -1.888181
1235 | 322.028 | 219.4385 | -39.07507324 | -0.003888067 | 0 | -1.997179
1236 | 322.0779 | 218.23 | -38.66599655 | -0.003847363 | 0 | -2.026703
1237 | 322.1287 | 217.4107666 | -38.16691971 | -0.003797703 | 0 | -1.799576
1238 | 322.1785 | 216.5343 | -37.71966171 | -0.0037532 | 0 | -1.613188
1239 | 322.2282 | 216.1265 | -37.24513245 | -0.003705983 | 0 | -1.56496
1240 | 322.2779 | 215.1165 | -36.80060196 | -0.003661751 | 0 | -1.631827
1241 | 322.3287 | 214.5243 | -36.33152771 | -0.003615077 | 0 | -1.730028
1242 | 322.3786 | 213.5818 | -35.8788147 | -0.003570031 | 0 | -1.587992
1243 | 322.4283 | 212.9232 | -35.41246796 | -0.003523629 | 0 | -1.589753
1244 | 322.4781189 | 212.3166 | -34.99248123 | -0.003481839 | 0 | -1.591567
1245 | 322.5279 | 211.5436 | -34.50158691 | -0.003432994 | 0 | -1.641003
1246 | 322.5788 | 210.6360321 | -34.0488739 | -0.003387948 | 0 | -1.760177
1247 | 322.628479 | 209.9147 | -33.53889084 | -0.003337203 | 0 | -1.745292
1248 | 322.6783 | 208.9881 | -33.12435913 | -0.003295956 | 0 | -1.647859
1249 | 322.728 | 208.2837 | -32.6280098 | -0.003246568 | 0 | -1.660723
1250 | 322.7779 | 207.6305 | -32.18893814 | -0.003202879 | 0 | -1.631804
1251 | 322.8286 | 206.8133 | -31.73349762 | -0.003157562 | 0 | -2.106909
1252 | 322.8784 | 206.0035 | -31.29442024 | -0.003113873 | 0 | -2.31493
1253 | 322.9282 | 204.3416 | -30.81170845 | -0.003065842 | 0.50557256 | -2.345691
1254 | 322.9781 | 203.3096 | -30.24718285 | -0.00300967 | 0 | -2.333816
1255 | 323.0288 | 202.0852 | -29.67447472 | -0.002952684 | 0 | -2.2645
1256 | 323.0786 | 200.5614 | -29.05540276 | -0.002891085 | 0 | -2.589323
1257 | 323.1283 | 199.0441 | -28.45815086 | -0.002831657 | 0 | -2.612213
1258 | 323.1782 | 196.9146 | -27.79271698 | -0.002765444 | 0 | -2.455644
1259 | 323.228 | 195.553 | -27.10819435 | -0.002697333 | 0 | -2.355296
1260 | 323.2789 | 193.9243927 | -26.32822037 | -0.002619723 | 0.70308328 | -2.271708
1261 | 323.3286 | 192.0824 | -25.60551643 | -0.002547813 | 0 | -2.357232
1262 | 323.3784 | 190.4226532 | -24.92372131 | -0.002479972 | 0 | -2.315041
1263 | 323.4281 | 188.7912 | -24.20101738 | -0.002408061 | 0 | -2.160645
1264 | 323.4779 | 187.4104 | -23.50558662 | -0.002338864 | 0.30114532 | -2.077528
1265 | 323.5288 | 186.0166 | -22.81015587 | -0.002269667 | 0 | -2.186687
1266 | 323.5786 | 184.621 | -22.15835762 | -0.002204812 | 0 | -2.365287
1267 | 323.6282959 | 182.8409 | -21.52019691 | -0.002141313 | 0 | -2.589532
1268 | 323.6781311 | 181.2278 | -20.86840057 | -0.002076458 | 0.29548049 | -2.65703
1269 | 323.7279 | 179.5038 | -20.28751183 | -0.002018658 | 0 | -2.653796
1270 | 323.7788 | 178.0937 | -19.69025803 | -0.00195923 | 0 | -2.798936
1271 | 323.8286438 | 176.5087 | -19.13391304 | -0.001903872 | 0 | -2.774822
1272 | 323.878479 | 174.7304 | -18.59120369 | -0.001849871 | 0.6235823 | -2.929307
1273 | 323.9283 | 173.4887 | -18.06485748 | -0.001797498 | 0.21472372 | -2.995482
1274 | 323.9781 | 171.8766 | -17.58760071 | -0.00175001 | 0.33113188 | -3.071405
1275 | 324.028 | 170.4684 | -17.14579582 | -0.001706049 | 0.52873588 | -3.354995
1276 | 324.0778 | 168.8712616 | -16.65490341 | -0.001657204 | 0.39924479 | -3.40744
1277 | 324.1287 | 167.2751 | -16.23219109 | -0.001615143 | 1.04085433 | -3.648406
1278 | 324.1785 | 165.8538 | -15.80947781 | -0.001573082 | 1.9371655 | -3.861722
1279 | 324.2283 | 164.0934 | -15.41130924 | -0.001533464 | 4.66399574 | -3.727029
1280 | 324.2782 | 162.4705 | -14.99677753 | -0.001492217 | 8.43647385 | -3.448648
1281 | 324.3279 | 161.5585 | -14.6476984 | -0.001457482 | 11.03675842 | -2.733265
1282 | 324.3788 | 160.7164 | -14.32316303 | -0.00142519 | 13.57342815 | -2.040455
1283 | 324.4286499 | 160.3305 | -14.03135395 | -0.001396155 | 14.04880428 | -2.302281
1284 | 324.4784 | 160.0813 | -13.81317997 | -0.001374446 | 13.29782677 | -3.063816
1285 | 324.5283 | 158.8728 | -13.62773228 | -0.001355993 | 14.1207428 | -4.182076
1286 | 324.5781 | 157.971 | -13.42319393 | -0.001335641 | 14.39338207 | -5.010607
1287 | 324.6279 | 157.3343811 | -13.26229 | -0.001319631 | 14.259161 | -5.335509
1288 | 324.6787 | 156.6109 | -13.1504755 | -0.001308505 | 13.97546196 | -6.251096
1289 | 324.7287 | 155.4412 | -13.00320721 | -0.001293851 | 14.22805595 | -7.48369
1290 | 324.7784 | 154.7182 | -12.88321018 | -0.001281911 | 13.78896236 | -8.120807
1291 | 324.8282 | 153.4694 | -12.75230694 | -0.001268886 | 13.872262 | -7.315864
1292 | 324.878 | 152.303 | -12.6241293 | -0.001256132 | 14.10109138 | -6.646064
1293 | 324.9288 | 151.6083 | -12.44958973 | -0.001238765 | 13.69196415 | -6.519458
1294 | 324.9786377 | 150.8124 | -12.31322956 | -0.001225197 | 13.53510666 | -6.530919
1295 | 325.0284 | 149.4809 | -12.18777943 | -0.001212714 | 13.51215839 | -7.220763
1296 | 325.0782 | 148.7445 | -12.05414677 | -0.001199418 | 13.31951046 | -7.629736
1297 | 325.1281 | 147.7989 | -11.90960598 | -0.001185035 | 13.14355755 | -7.025076
1298 | 325.177948 | 146.5053 | -11.77870274 | -0.00117201 | 13.17980957 | -6.989698
1299 | 325.2289 | 145.7204 | -11.63143444 | -0.001157357 | 13.07165909 | -7.115636
1300 | 325.2787 | 144.6773 | -11.46507549 | -0.001140804 | 12.69040203 | -6.904442
1301 | 325.3285 | 143.411 | -11.32326221 | -0.001126693 | 13.24103928 | -7.226678
1302 | 325.3784 | 142.5203 | -11.18962955 | -0.001113396 | 13.21881771 | -7.405128
1303 | 325.4281 | 141.6242 | -11.05327129 | -0.001099828 | 12.76465607 | -7.485911
1304 | 325.4779 | 140.7342 | -10.94691181 | -0.001089245 | 12.77085209 | -7.796962
1305 | 325.5287 | 139.6086 | -10.81873417 | -0.001076491 | 12.32823849 | -8.069212
1306 | 325.5786 | 138.6104 | -10.67692089 | -0.00106238 | 12.61402512 | -8.078462
1307 | 325.6284 | 137.4979 | -10.54601574 | -0.0010493548 | 12.6197443 | -8.349695
1308 | 325.6782 | 136.6707 | -10.45056438 | -0.001039857 | 12.36148739 | -8.83553
1309 | 325.728 | 135.5856 | -10.33602238 | -0.00102846 | 12.3328352 | -9.181123
1310 | 325.7779 | 134.6858 | -10.2296629 | -0.001017877 | 12.09074211 | -8.980854
1311 | 325.8288269 | 133.4987 | -10.11239338 | -0.001006208 | 12.13001442 | -9.26828
1312 | 325.8786 | 132.4171 | -9.97330761 | -0.0009923689 | 12.12558842 | -9.299336
1313 | 325.9286 | 131.369 | -9.88876438 | -0.0009839567 | 12.45401955 | -8.470965
1314 | 325.9785 | 130.5103302 | -9.77967739 | -0.0009731022 | 11.9223671 | -8.853387
1315 | 326.0283 | 129.7005 | -9.65149975 | -0.0009603482 | 11.81539345 | -8.673003
1316 | 326.0782 | 128.4516 | -9.55332088 | -0.0009505792 | 12.04954243 | -9.61325
1317 | 326.128 | 127.6789856 | -9.46059704 | -0.0009413529 | 11.81357384 | -11.56438
1318 | 326.1779 | 126.6893 | -9.37605381 | -0.0009329407 | 11.82116985 | -12.46165
1319 | 326.2287 | 125.5567 | -9.30787468 | -0.0009261567 | 11.33555412 | -12.63325
1320 | 326.2785 | 124.484 | -9.22878551 | -0.0009182871 | 11.61827183 | -11.7516
1321 | 326.3282 | 123.389 | -9.11151791 | -0.0009066187 | 11.82370949 | -11.39856
1322 | 326.378 | 122.4657 | -9.02697468 | -0.0008982064 | 11.82378769 | -11.44173
1323 | 326.4288 | 121.7137 | -8.98879433 | -0.0008944074 | 11.53621197 | -12.9813
1324 | 326.4786 | 120.5582 | -8.87970638 | -0.0008835529 | 11.54661942 | -12.97112
1325 | 326.5284 | 119.6239 | -8.82516384 | -0.0008781258 | 11.24845982 | -11.92926
1326 | 326.5783 | 118.6868 | -8.74062061 | -0.0008697135 | 11.01894379 | -13.20324
1327 | 326.6281 | 117.7244873 | -8.64789677 | -0.0008604872 | 10.75953102 | -13.34068
1328 | 326.678 | 116.4409 | -8.58789825 | -0.0008545172 | 11.01288891 | -14.01679
1329 | 326.7288 | 115.7454 | -8.53062725 | -0.0008488186 | 10.79059696 | -18.14629
1330 | 326.7786 | 114.5752 | -8.4379034 | -0.0008395924 | 10.77640629 | -18.18423
1331 | 326.8284 | 113.3338 | -8.46790218 | -0.0008425773 | 10.82820892 | -17.38785
1332 | 326.8781 | 112.454 | -8.37245083 | -0.0008330797 | 10.60717773 | -15.51265
1333 | 326.928 | 111.6407 | -8.30699825 | -0.000826567 | 10.52368069 | -13.9894
1334 | 326.9788208 | 110.7572937 | -8.26063633 | -0.0008219539 | 10.08961105 | -17.91524
1335 | 327.0287 | 109.648 | -8.20881939 | -0.0008167979 | 10.13739109 | -20.44065
1336 | 327.0785 | 108.5471 | -8.14882183 | -0.000810828 | 10.11746979 | -22.1141
1337 | 327.1282 | 107.4178 | -8.10245991 | -0.0008062149 | 10.06377029 | -19.36281
1338 | 327.1781 | 106.6998 | -8.08336926 | -0.0008043153 | 9.75625229 | -18.62827
1339 | 327.228 | 105.7915 | -8.00155354 | -0.0007961745 | 9.54081154 | -20.62654
1340 | 327.2779 | 104.6300354 | -7.9524641 | -0.00079129 | 9.4963789 | -22.83355
1341 | 327.3287 | 103.4903 | -7.94428253 | -0.0007904759 | 9.41657352 | -29.41438
1342 | 327.3786 | 102.4669 | -7.89519405 | -0.0007855914 | 9.71750164 | -25.05596
1343 | 327.4284 | 101.6004 | -7.85701275 | -0.0007817923 | 9.55142784 | -22.74193
1344 | 327.4782 | 100.7193 | -7.81065083 | -0.0007771792 | 9.2141304 | -25.48036
1345 | 327.5281 | 99.92208099 | -7.79428768 | -0.000775551 | 8.73207283 | -28.1629
1346 | 327.578 | 98.56907654 | -7.74247169 | -0.0007703952 | 8.75252056 | -31.68868
1347 | 327.6279 | 97.74061584 | -7.71792698 | -0.0007679529 | 8.64685917 | -35.40411
1348 | 327.6788 | 96.82177734 | -7.69338226 | -0.0007655107 | 8.38469219 | -44.22182
1349 | 327.7285 | 95.75481415 | -7.68520069 | -0.0007646966 | 8.24390984 | -35.65302
1350 | 327.7784 | 94.73444366 | -7.6524744 | -0.0007614402 | 7.86604214 | -33.72987
1351 | 327.8282 | 93.64257813 | -7.60338497 | -0.0007565557 | 7.98387098 | -35.87428
1352 | 327.878 | 92.84213257 | -7.59247684 | -0.0007554703 | 7.46611118 | -38.49753
1353 | 327.9288 | 91.59223175 | -7.60065746 | -0.0007562843 | 7.83433676 | -44.66284
1354 | 327.9787 | 90.92808533 | -7.55429554 | -0.0007516712 | 6.92372417 | -38.93036
1355 | 328.0284 | 90.01705933 | -7.54338741 | -0.0007505858 | 6.81843996 | -35.71091
1356 | 328.0782 | 88.75636292 | -7.56793213 | -0.0007530281 | 6.43314409 | -46.00804
1357 | 328.128 | 87.95550537 | -7.5188427 | -0.0007481436 | 5.83131981 | -45.77123
1358 | 328.1788 | 86.87615967 | -7.52975082 | -0.0007492289 | 5.67261124 | -46.93179
1359 | 328.2286 | 85.90506744 | -7.49975204 | -0.000746244 | 5.03679657 | -80.1473
1360 | 328.2784 | 84.9196167 | -7.50247955 | -0.0007465154 | 4.91628695 | -35.08706
1361 | 328.328125 | 84.19245148 | -7.49157047 | -0.0007454299 | 3.52073812 | -19.44328
1362 | 328.378 | 83.12464905 | -7.51611519 | -0.0007478722 | 3.05324435 | 50.45008
1363 | 328.4288 | 81.95056915 | -7.48884392 | -0.0007451586 | 2.62260699 | 36.15705
1364 | 328.4786 | 80.66475677 | -7.53247833 | -0.0007495003 | 2.61903954 | 35.14339
1365 | 328.5284 | 79.98581696 | -7.50247955 | -0.0007465154 | 1.90785837 | 41.83463
1366 | 328.5783 | 79.06838989 | -7.53520584 | -0.0007497717 | 1.26196373 | 35.11364
1367 | 328.6281 | 77.9862442 | -7.5188427 | -0.0007481436 | 0.77583998 | -5.704667
1368 | 328.6779 | 77.04325867 | -7.5406599 | -0.0007503144 | 0.11837201 | -45.85
1369 | 328.7287 | 76.33501434 | -7.49157047 | -0.0007454299 | 0.09471679 | -39.11023
1370 | 328.7786 | 75.28826904 | -7.50520611 | -0.0007467867 | 0.39833647 | -18.18059
1371 | 328.8284 | 74.54656219 | -7.50247955 | -0.0007465154 | 0 | 71.84593
1372 | 328.8783 | 73.78887939 | -7.5188427 | -0.0007481436 | 0 | 71.42212
1373 | 328.9283 | 72.61462402 | -7.5406599 | -0.0007503144 | 0.10081392 | 25.34871
1374 | 328.9781 | 72.03103638 | -7.52429676 | -0.0007486862 | 0.06319165 | -41.00404
1375 | 329.0279541 | 70.90667725 | -7.51066113 | -0.0007473295 | 0.15087433 | 19.24528
1376 | 329.0788 | 70.03752899 | -7.52156925 | -0.0007484149 | 0.42837411 | 28.8453
1377 | 329.1286 | 69.33333588 | -7.55975056 | -0.000752214 | 0.20769745 | 36.66745
1378 | 329.1784668 | 68.64260101 | -7.52429676 | -0.0007486862 | 0 | 30.63089
1379 | 329.228302 | 67.8106842 | -7.54884148 | -0.0007511285 | 0.15329659 | 31.17546
1380 | 329.2783 | 67.27700806 | -7.57884026 | -0.0007541135 | 0.21447912 | 41.75079
1381 | 329.328 | 66.33305359 | -7.57338619 | -0.0007535708 | 0.00237256 | 47.16496
1382 | 329.3778 | 65.63872528 | -7.58702183 | -0.0007549275 | 1.73694968 | 57.83524
1383 | 329.4287 | 64.64241791 | -7.61702061 | -0.0007579125 | 0 | 49.06416
1384 | 329.4785 | 64.2381134 | -7.60611248 | -0.0007568271 | 0 | 33.73298
1385 | 329.5283 | 63.45606995 | -7.62792969 | -0.000758998 | 0 | 30.94734
1386 | 329.578125 | 62.85176468 | -7.66611004 | -0.000762797 | 0.10857821 | 25.64585
1387 | 329.6279 | 62.05337524 | -7.63611126 | -0.0007598121 | 0 | 24.96661
1388 | 329.6788 | 61.35671234 | -7.70156384 | -0.0007663248 | 0 | 22.7189
1389 | 329.7285 | 60.5124321 | -7.72065353 | -0.0007682242 | 0.94244301 | 21.27087
1390 | 329.7784 | 60.11646271 | -7.74247169 | -0.0007703952 | 1.97862387 | 34.29645
1391 | 329.8282 | 59.17155457 | -7.76974297 | -0.0007731088 | 0 | 34.40686
1392 | 329.878 | 58.99361801 | -7.75610733 | -0.000771752 | 0 | 43.22726
1393 | 329.9287 | 57.80909729 | -7.7997427 | -0.0007760938 | 0 | 43.81905
1394 | 329.9786377 | 57.22735596 | -7.79701519 | -0.0007758224 | 0 | 38.60352
1395 | 330.0284 | 56.64254761 | -7.81337833 | -0.0007774506 | 0 | 21.95303
1396 | 330.0782 | 56.19388199 | -7.82974148 | -0.0007790788 | 0 | 21.37109
1397 | 330.128 | 55.49689102 | -7.88701248 | -0.0007847774 | 0 | 24.55877
1398 | 330.1779 | 55.05583954 | -7.87064934 | -0.0007831492 | 0 | 27.39752
1399 | 330.2286 | 54.21547699 | -7.88428497 | -0.000784506 | 2.0198822 | 29.59388
1400 | 330.2784729 | 53.79634476 | -7.9115572 | -0.0007872196 | 0.25118828 | 29.25984
1401 | 330.3282 | 53.16310501 | -7.93882847 | -0.0007899332 | 0 | 22.17164
1402 | 330.378 | 52.54771423 | -7.94155598 | -0.0007902046 | 0.19503951 | 24.45005
1403 | 330.4288 | 52.23448563 | -7.97973633 | -0.0007940036 | 0 | 26.52083
1404 | 330.4786 | 51.65233994 | -7.99064541 | -0.0007950891 | 0 | 27.66336
1405 | 330.5282 | 50.87742996 | -8.00973511 | -0.0007969886 | 0 | 53.99066
1406 | 330.578 | 50.45155334 | -7.99337196 | -0.0007953604 | 0 | 20.54278
1407 | 330.6288 | 50.09366608 | -8.00973511 | -0.0007969886 | 0.37583709 | 17.24915
1408 | 330.6786 | 49.4475441 | -8.06973362 | -0.0008029586 | 0 | 16.41026
1409 | 330.7282 | 48.92671967 | -8.08609676 | -0.0008045867 | 0 | 20.99816
1410 | 330.778 | 48.79529572 | -8.07518768 | -0.0008035013 | 0 | 16.56383
1411 | 330.8286 | 47.88848877 | -8.08609676 | -0.0008045867 | 0.01482964 | 16.68705
1412 | 330.878479 | 47.60874557 | -8.1570034 | -0.0008116421 | 0 | 17.13112
1413 | 330.9281311 | 47.14337921 | -8.1351862 | -0.0008094713 | 0 | 14.35729
1414 | 330.978 | 46.52349472 | -8.13245869 | -0.0008091999 | 0.45720577 | 16.60759
1415 | 331.0286 | 46.14250946 | -8.17336655 | -0.0008132703 | 0 | 20.95318
1416 | 331.0784 | 45.96096802 | -8.18427467 | -0.0008143557 | 0 | 15.68264
1417 | 331.1283 | 45.27619934 | -8.20063782 | -0.0008159839 | 0 | 23.05593
1418 | 331.1782 | 45.15274429 | -8.22791004 | -0.0008186975 | 0 | 28.2886
1419 | 331.228 | 44.60628128 | -8.23063755 | -0.0008189689 | 0 | 22.35589
1420 | 331.4282 | 43.14347839 | -8.27972698 | -0.0008238534 | 0 | 21.74678
1421 | 331.6287 | 41.58034134 | -8.37517834 | -0.0008333511 | 0 | 22.71603
1422 | 331.828 | 40.38144302 | -8.43244839 | -0.0008390496 | 0 | 22.23543
1423 | 332.0285 | 39.11603546 | -8.44335747 | -0.0008401351 | 0 | 23.67848
1424 | 332.2287 | 37.91405487 | -8.52244568 | -0.0008480045 | 0 | 22.76987
1425 | 332.4289 | 37.20918274 | -8.55789948 | -0.0008515323 | 0 | 19.09162
1426 | 332.6288147 | 36.03339386 | -8.59880733 | -0.0008556027 | 0.01741767 | 21.20932
1427 | 332.8282 | 35.20018387 | -8.65607738 | -0.0008613012 | 0.39895773 | 21.23136
1428 | 333.0285 | 34.37660599 | -8.68607616 | -0.0008642862 | 0 | 20.15707
1429 | 333.229 | 33.6041069 | -8.72152996 | -0.0008678139 | 0 | 23.04948
1430 | 333.4282 | 33.21255493 | -8.74334812 | -0.0008699849 | 0 | 26.49773
1431 | 333.6284 | 32.54872131 | -8.76789188 | -0.0008724271 | 0.55133224 | 31.28765
1432 | 333.8289 | 31.61349869 | -8.78425503 | -0.0008740552 | 0 | 29.42823
1433 | 334.0291 | 31.17392731 | -8.80334568 | -0.0008759548 | 0 | 31.32917
1434 | 334.2282 | 30.94943428 | -8.82516384 | -0.0008781258 | 0 | 28.63902
1435 | 334.4284 | 29.96658707 | -8.83879948 | -0.0008794825 | 0 | 22.60009
1436 | 334.6284 | 29.69825935 | -8.85243511 | -0.0008808393 | 0 | 23.77963
1437 | 334.8285 | 29.34598923 | -8.89061546 | -0.0008846384 | 0 | 13.18322
1438 | 335.0288 | 28.89178848 | -8.86061668 | -0.0008816534 | 0 | 12.78552
1439 | 335.2282 | 28.69701958 | -8.91516018 | -0.0008870806 | 0 | 8.488392
1440 | 335.4284 | 28.44638062 | -8.90425205 | -0.0008859952 | 0 | 9.765167
1441 | 335.6287 | 28.24611664 | -8.90152454 | -0.0008857238 | 0 | 12.52657
1442 | 335.8288269 | 27.97813225 | -8.94243145 | -0.0008897942 | 0 | 12.89854
1443 | 336.028 | 27.86706543 | -8.9397049 | -0.0008895229 | 0 | 12.56358
1444 | 336.2291 | 27.46934128 | -8.92879581 | -0.0008884374 | 0.68823469 | -37.06132
1445 | 336.4284668 | 27.15947533 | -8.93697834 | -0.0008892516 | 0 | -15.94779
1446 | 336.6289978 | 27.00083923 | -8.93697834 | -0.0008892516 | 0 | -8.630725
1447 | 336.8282 | 26.85399628 | -8.90425205 | -0.0008859952 | 0 | -6.763604
1448 | 337.0284 | 26.97184181 | -8.92334175 | -0.0008878947 | 0 | 7.093044
1449 | 337.2285 | 26.75390053 | -8.92606831 | -0.000888166 | 0 | 16.72101
1450 | 337.4287 | 26.18903923 | -8.93425083 | -0.0008889802 | 0.01376066 | -3.178328
1451 | 337.6288 | 26.41587639 | -8.9206152 | -0.0008876234 | 0.17913498 | -5.978399
1452 | 337.829 | 26.30113792 | -8.90425205 | -0.0008859952 | 0.1810452 | 6.193285
1453 | 338.028 | 26.15274048 | -8.89606953 | -0.000885181 | 0.2112284 | 7.806309
1454 | 338.2282 | 25.81100845 | -8.94515896 | -0.0008900656 | 0 | 8.384827
1455 | 338.4287 | 26.0161705 | -8.93152332 | -0.0008887088 | 0.52109355 | 7.204423
1456 | 338.6291 | 25.74364471 | -8.95606804 | -0.000891151 | 0.32798862 | -0.4824385
1457 | 338.8283 | 26.10264587 | -8.92606831 | -0.000888166 | 0.30271086 | -0.949922
1458 | 339.0285 | 25.69612503 | -8.89606953 | -0.000885181 | 0 | -0.4797582
1459 | 339.2289 | 25.53834915 | -8.92879581 | -0.0008884374 | 0.42435384 | -2.049314
1460 | 339.4283 | 25.63601494 | -8.92606831 | -0.000888166 | 0 | -0.4340864
1461 | 339.6287 | 25.66304588 | -8.90152454 | -0.0008857238 | 0.52949095 | -3.457295
1462 | 339.8282 | 25.52704811 | -8.86607075 | -0.0008821961 | 0.12398726 | -4.603881
1463 | 340.0287 | 25.2318058 | -8.86879826 | -0.0008824675 | 0.31585783 | -0.405604
1464 | 340.2281 | 25.30309486 | -8.89334297 | -0.0008849097 | 0.15813354 | 1.809625
1465 | 340.4284668 | 25.55080795 | -8.84698009 | -0.0008802965 | 0.1892617 | 1.584764
1466 | 340.6285 | 25.30770683 | -8.83607197 | -0.0008792111 | 0.44620389
1467 | 340.828 | 25.37976074 | -8.81970882 | -0.000877583 | 0
Ac1= 705 °C
Ac3= 825 °C
MS= 260 °C
MS= 265 °C

## Tp 400 - 300 s
Type :,DIL805
Test :,180913 01 QPL AUS900-CR30-170-P400-5NoGas
|  |  |  | L0 (µm) | 9980 | Partitioning stage
| Time | T | Change in Length | HF Power | (∆L/L0) | time_p | (∆L/L0)_p | relative time_p | relative (∆L/L0)
1 | 0 | 23.01955605 | 0 | 0 | 0 | 446.5264 | 0.002276842 | 0 | 0
2 | 1.00063896 | 23.16616821 | -0.22635603 | 0 | -2.268096e-05 | 446.7255 | 0.002290779 | 0.1990967 | 1.393645e-05
3 | 2.00005889 | 22.92326164 | -0.20181155 | 0 | -2.02216e-05 | 446.9256 | 0.002297884 | 0.39923095 | 2.104123e-05
4 | 3.00080299 | 23.01213646 | -0.18544841 | 0 | -1.858201e-05 | 447.1257 | 0.002305535 | 0.5993042 | 2.869279e-05
5 | 4.00038719 | 23.30531502 | -0.24817371 | 0 | -2.486711e-05 | 447.3258667 | 0.00231264 | 0.7994995 | 3.579757e-05
6 | 5.0009079 | 23.18391609 | -0.20453858 | 0 | -2.049485e-05 | 447.526 | 0.002314826 | 0.9996338 | 3.798376e-05
7 | 6.00024891 | 22.97211838 | -0.21272016 | 0 | -2.131465e-05 | 447.7262 | 0.002320291 | 1.19986 | 4.344894e-05
8 | 7.00061989 | 23.25208855 | -0.22090173 | 0.27798653 | -2.213444e-05 | 447.9264 | 0.002323024 | 1.40005493 | 4.618173e-05
9 | 8.00022697 | 22.93951607 | -0.2345376 | 0.58696359 | -2.350076e-05 | 448.1256 | 0.002328216 | 1.59927368 | 5.137361e-05
10 | 9.00087547 | 22.90400314 | -0.20181155 | 0.3542769 | -2.02216e-05 | 448.3258667 | 0.002330129 | 1.7995 | 5.328651e-05
11 | 10.00313854 | 25.08137512 | -0.04363489 | 6.43979931 | -4.372233e-06 | 448.526 | 0.002335868 | 1.9996643 | 5.902518e-05
12 | 11.00121689 | 25.27305031 | 0.07090664 | 1.11485732 | 7.104874e-06 | 448.7263 | 0.002336687 | 2.19995117 | 5.984488e-05
13 | 12.00177002 | 25.12410927 | 0.04636216 | 0.40846372 | 4.645507e-06 | 448.9255 | 0.002335594 | 2.3991394 | 5.875188e-05
14 | 13.0012064 | 25.06959343 | 0.04908919 | 0.37303603 | 4.918757e-06 | 449.1257019 | 0.002338327 | 2.599335 | 6.148447e-05
15 | 14.00148582 | 25.11971664 | 0.07908821 | 0.35119668 | 7.92467e-06 | 449.3259 | 0.002341059 | 2.79953003 | 6.421707e-05
16 | 15.00165653 | 25.25688362 | 0.08726978 | 0.03367548 | 8.744467e-06 | 449.5261 | 0.002343246 | 2.999725 | 6.640325e-05
17 | 16.00099754 | 25.11382675 | 0.13090467 | 0.47688589 | 1.31167e-05 | 449.7263 | 0.002347618 | 3.19998169 | 7.077544e-05
18 | 17.00143814 | 25.16833878 | 0.02999902 | 0.4714343 | 3.005914e-06 | 449.9256 | 0.002345432 | 3.39920044 | 6.858944e-05
19 | 18.00104523 | 25.13739014 | 0.07363391 | 0.22425514 | 7.378147e-06 | 450.1257 | 0.002344065 | 3.599365 | 6.722295e-05
20 | 19.00172234 | 25.10344315 | 0.04090786 | 0.34926042 | 4.098984e-06 | 450.326 | 0.002349257 | 3.79959106 | 7.241503e-05
21 | 20.00030899 | 25.08878708 | 0.12272334 | 0.19499771 | 1.229693e-05 | 450.5261 | 0.002350624 | 3.999725 | 7.378133e-05
22 | 20.00419998 | 25.0946312 | 0.08726978 | 0.39314047 | 8.744467e-06 | 450.7262 | 0.002350351 | 4.199829 | 7.350822e-05
23 | 20.00525284 | 25.2052784 | 0.06817961 | 0.40667132 | 6.831624e-06 | 450.9255 | 0.002352537 | 4.39916992 | 7.569422e-05
24 | 20.00631332 | 25.1447773 | 0.08181548 | 0.24631755 | 8.197944e-06 | 451.1258 | 0.002349804 | 4.59942627 | 7.296163e-05
25 | 20.00737 | 25.18163872 | 0.06817961 | 0.37698561 | 6.831624e-06 | 451.326 | 0.002354996 | 4.79962158 | 7.815371e-05
26 | 20.05179024 | 25.03566551 | 0.1063602 | 0.96035475 | 1.065733e-05 | 451.5262 | 0.002355816 | 4.99987793 | 7.897341e-05
27 | 20.22718239 | 25.82258224 | 0.08454275 | 8.70045471 | 8.471217e-06 | 451.7263 | 0.002353083 | 5.19992065 | 7.624081e-05
28 | 20.40253448 | 28.70394707 | 0.36544251 | 12.98309231 | 3.661749e-05 | 451.9254 | 0.002356089 | 5.39907837 | 7.92467e-05
29 | 20.577034 | 30.68113136 | 0.58907151 | 12.25984764 | 5.90252e-05 | 452.1256 | 0.002357729 | 5.59921264 | 8.08863e-05
30 | 20.75244141 | 32.59182358 | 0.89451599 | 12.08001232 | 8.963086e-05 | 452.3256 | 0.002357182 | 5.79922485 | 8.03397e-05
31 | 20.92709351 | 34.50063705 | 1.05541968 | 11.42753696 | 0.0001057535 | 452.5259 | 0.002356636 | 5.99951172 | 7.97933e-05
32 | 21.10273552 | 36.00285721 | 1.23268652 | 11.65079498 | 0.0001235157 | 452.7261 | 0.002359368 | 6.19976806 | 8.252589e-05
33 | 21.27729225 | 37.83327484 | 1.44813395 | 12.01022053 | 0.0001451036 | 452.9264 | 0.002362101 | 6.39999389 | 8.525848e-05
34 | 21.45183754 | 39.51376724 | 1.70721626 | 11.83768177 | 0.0001710638 | 453.1255 | 0.00236456 | 6.59912109 | 8.771797e-05
35 | 21.62746048 | 41.2322998 | 1.98266172 | 12.12551022 | 0.0001986635 | 453.3258 | 0.002362921 | 6.79940796 | 8.607838e-05
36 | 21.80279541 | 42.95761108 | 2.15720129 | 11.84616947 | 0.0002161524 | 453.526 | 0.002362374 | 6.99963379 | 8.553178e-05
37 | 21.97728729 | 44.93254471 | 2.5062809 | 11.78239727 | 0.0002511304 | 453.7263 | 0.00236374 | 7.19995117 | 8.689808e-05
38 | 22.15277863 | 46.69661331 | 2.72445536 | 11.15921021 | 0.0002729915 | 453.9264 | 0.002368386 | 7.39999389 | 9.154356e-05
39 | 22.32725525 | 48.09049225 | 2.96717453 | 11.20593834 | 0.0002973121 | 454.1257019 | 0.0023662 | 7.59933471 | 8.935756e-05
40 | 22.50283241 | 49.94644928 | 3.20443964 | 11.29384613 | 0.0003210861 | 454.3259 | 0.002369752 | 7.79956054 | 9.290986e-05
41 | 22.67741394 | 51.53463364 | 3.44443178 | 11.63933754 | 0.0003451334 | 454.5261 | 0.002370026 | 7.99975586 | 9.318315e-05
42 | 22.85175896 | 53.64691925 | 3.6571517 | 11.69543362 | 0.0003664481 | 454.7262 | 0.002371938 | 8.19985962 | 9.509605e-05
43 | 23.02734756 | 55.2118721 | 3.90805292 | 12.13160133 | 0.0003915885 | 454.9254 | 0.002372485 | 8.39904785 | 9.564264e-05
44 | 23.20284653 | 57.08488464 | 4.14804459 | 11.99612045 | 0.0004156357 | 455.1255 | 0.002373031 | 8.59918213 | 9.618904e-05
45 | 23.37732887 | 58.82162094 | 4.40439987 | 12.15385914 | 0.0004413226 | 455.3257 | 0.002371119 | 8.79934692 | 9.427634e-05
46 | 23.55192184 | 60.74246979 | 4.69075394 | 11.44434357 | 0.0004700154 | 455.526 | 0.002371392 | 8.99960327 | 9.454945e-05
47 | 23.72752762 | 62.21128082 | 4.94983625 | 11.59220695 | 0.0004959756 | 455.7262 | 0.002371392 | 9.1998291 | 9.454945e-05
48 | 23.90297318 | 63.89188766 | 5.1461935 | 11.91142082 | 0.0005156507 | 455.9263916 | 0.002370299 | 9.40002441 | 9.345645e-05
49 | 24.07751083 | 65.69548798 | 5.37255001 | 11.96975327 | 0.0005383317 | 456.1254 | 0.002374671 | 9.59906006 | 9.782864e-05
50 | 24.25177574 | 67.53852844 | 5.57436132 | 11.91129208 | 0.0005585532 | 456.3256 | 0.002372212 | 9.79922485 | 9.536934e-05
51 | 24.42713165 | 69.40298462 | 5.8279891 | 11.77758789 | 0.0005839668 | 456.526 | 0.002373305 | 9.9996643 | 9.646234e-05
52 | 24.6025219 | 71.28172302 | 6.06525373 | 12.00249767 | 0.0006077409 | 456.7262 | 0.00237795 | 10.19985962 | 0.0001011078
53 | 24.77696991 | 72.67835236 | 6.38160753 | 12.19149399 | 0.0006394396 | 456.9264 | 0.002376037 | 10.39999389 | 9.919493e-05
54 | 24.95227814 | 74.62493896 | 6.54796553 | 11.76386738 | 0.0006561088 | 457.1264 | 0.002375218 | 10.60006714 | 9.837523e-05
55 | 25.12685394 | 76.16883087 | 6.79068518 | 12.07003498 | 0.0006804294 | 457.3257 | 0.002373851 | 10.79937744 | 9.700894e-05
56 | 25.30228996 | 77.84953308 | 7.03885794 | 12.12089634 | 0.0007052964 | 457.5259 | 0.002373578 | 10.99951172 | 9.673564e-05
57 | 25.47685623 | 79.98583984 | 7.30066824 | 11.58980846 | 0.0007315299 | 457.726 | 0.002376037 | 11.19964599 | 9.919493e-05
58 | 25.6522789 | 81.40328217 | 7.5297513 | 11.79545784 | 0.0007544841 | 457.9262 | 0.00237959 | 11.39981079 | 0.0001027474
59 | 25.82761002 | 83.30636597 | 7.83246851 | 12.00615788 | 0.0007848165 | 458.1263 | 0.002376584 | 11.59991455 | 9.974153e-05
60 | 26.00201416 | 84.79429626 | 8.09155083 | 12.19759369 | 0.0008107766 | 458.3264 | 0.002379043 | 11.79998779 | 0.000102201
61 | 26.17754555 | 86.54975891 | 8.29608917 | 12.0121479 | 0.0008312715 | 458.5265 | 0.002377404 | 12.00009155 | 0.0001005614
62 | 26.3518219 | 88.35116577 | 8.56335258 | 12.10248756 | 0.0008580514 | 458.7255249 | 0.002378224 | 12.19915771 | 0.0001013811
63 | 26.52712631 | 90.29480743 | 8.79789162 | 11.84076405 | 0.0008815523 | 458.9258 | 0.00237795 | 12.39938354 | 0.0001011078
64 | 26.70261002 | 92.11934662 | 9.03242874 | 11.99972057 | 0.000905053 | 459.1259 | 0.002378497 | 12.5994873 | 0.0001016544
65 | 26.87700462 | 93.67866516 | 9.28060341 | 11.91254616 | 0.0009299202 | 459.3261 | 0.002380683 | 12.79971313 | 0.0001038406
66 | 27.05232048 | 95.61051941 | 9.50968552 | 11.83450127 | 0.0009528743 | 459.5263 | 0.002383962 | 12.99993896 | 0.0001071198
67 | 27.22683144 | 97.2449646 | 9.77149582 | 11.78899956 | 0.0009791078 | 459.7264 | 0.002382049 | 13.20004272 | 0.0001052069
68 | 27.40201569 | 98.93286896 | 9.98694229 | 12.11918449 | 0.001000696 | 459.9256 | 0.002378497 | 13.39920044 | 0.0001016544
69 | 27.57759857 | 100.8952 | 10.22420692 | 12.09317303 | 0.00102447 | 460.1256 | 0.002381503 | 13.59927368 | 0.0001046603
70 | 27.75192451 | 102.5402 | 10.50510788 | 12.09079742 | 0.001052616 | 460.3258 | 0.002383416 | 13.79943847 | 0.0001065732
71 | 27.92724419 | 104.3174 | 10.739645 | 11.96006203 | 0.001076117 | 460.5261 | 0.00238041 | 13.99972534 | 0.0001035673
72 | 28.10175514 | 105.7891 | 11.03418159 | 12.41483212 | 0.001105629 | 460.7263 | 0.00238041 | 14.19995117 | 0.0001035673
73 | 28.2773571 | 107.5682 | 11.28235435 | 12.32414055 | 0.001130496 | 460.9254 | 0.002381776 | 14.39904785 | 0.0001049336
74 | 28.45180321 | 109.5236 | 11.51961899 | 11.91548538 | 0.00115427 | 461.1255 | 0.002383962 | 14.59918213 | 0.0001071198
75 | 28.62737083 | 111.2237 | 11.79233742 | 11.85593987 | 0.001181597 | 461.3255 | 0.002386695 | 14.79916382 | 0.0001098524
76 | 28.80180168 | 113.0821 | 11.9341507 | 11.89929485 | 0.001195807 | 461.5256 | 0.002383416 | 14.99926758 | 0.0001065732
77 | 28.97749329 | 114.6876 | 12.31322861 | 12.24530983 | 0.00123379 | 461.7257 | 0.002382869 | 15.19937134 | 0.0001060266
78 | 29.15189934 | 116.2899 | 12.51231384 | 12.14579105 | 0.001253739 | 461.9258 | 0.002383689 | 15.3994751 | 0.0001068465
79 | 29.32740593 | 118.2556 | 12.71412468 | 12.039608 | 0.00127396 | 462.1259 | 0.002383689 | 15.5994873 | 0.0001068465
80 | 29.50180054 | 120.0301 | 12.9077549 | 11.92278767 | 0.001293362 | 462.3261 | 0.002382323 | 15.79971313 | 0.0001054802
81 | 29.6773777 | 121.8917 | 13.23229027 | 11.80539703 | 0.001325881 | 462.5262 | 0.002385055 | 15.99987793 | 0.0001082128
82 | 29.85173798 | 123.3063 | 13.52137184 | 12.22451591 | 0.001354847 | 462.7255 | 0.002388334 | 16.19909668 | 0.000111492
83 | 30.02718925 | 125.2229 | 13.77499962 | 12.21766663 | 0.00138026 | 462.9256897 | 0.002389154 | 16.39932251 | 0.0001123117
84 | 30.20174408 | 127.0003891 | 13.990448 | 12.39357471 | 0.001401848 | 463.1258 | 0.002386695 | 16.59945678 | 0.0001098524
85 | 30.37735939 | 128.7918396 | 14.30134583 | 12.24569798 | 0.001433001 | 463.3258667 | 0.002382596 | 16.79949951 | 0.0001057533
86 | 30.55193138 | 130.6561 | 14.47043228 | 12.18970776 | 0.001449943 | 463.5262 | 0.002387788 | 16.99981689 | 0.0001109454
87 | 30.72734261 | 132.2475 | 14.75133133 | 11.9132328 | 0.001478089 | 463.7261 | 0.002386968 | 17.19973755 | 0.0001101257
88 | 30.90182304 | 133.9147 | 15.05950356 | 12.24618053 | 0.001508968 | 463.9262 | 0.002385328 | 17.39981079 | 0.0001084861
89 | 31.07737541 | 135.7965 | 15.15768242 | 12.05834866 | 0.001518806 | 464.1255188 | 0.002391067 | 17.59915161 | 0.0001142246
90 | 31.25193024 | 137.3910675 | 15.43585396 | 12.16200733 | 0.001546679 | 464.3257 | 0.002388061 | 17.79928589 | 0.0001112187
91 | 31.42751312 | 139.3369 | 15.76856995 | 12.15003109 | 0.001580017 | 464.5258 | 0.002390794 | 17.99945068 | 0.0001139513
92 | 31.60203171 | 141.0818 | 16.09310532 | 12.16531563 | 0.001612536 | 464.7258 | 0.002390247 | 18.19946289 | 0.0001134049
93 | 31.77759743 | 142.6724 | 16.21310043 | 12.21601677 | 0.001624559 | 464.9258 | 0.002388334 | 18.3994751 | 0.000111492
94 | 31.95204163 | 144.6205 | 16.4994545 | 11.98625088 | 0.001653252 | 465.1261 | 0.002391887 | 18.59970093 | 0.0001150445
95 | 32.12759399 | 146.2292 | 16.75853729 | 12.03486633 | 0.001679212 | 465.3260498 | 0.002390247 | 18.79968261 | 0.0001134049
96 | 32.30216599 | 147.8852 | 17.04489136 | 12.021492 | 0.001707905 | 465.5262 | 0.002392707 | 18.99981689 | 0.0001158642
97 | 32.47771835 | 149.7862 | 17.35579109 | 12.44489479 | 0.001739057 | 465.7264 | 0.002388608 | 19.2000122 | 0.0001117653
98 | 32.6521492 | 151.4134 | 17.5466938 | 12.1222744 | 0.001758186 | 465.9265 | 0.002391614 | 19.40008545 | 0.0001147712
99 | 32.82754517 | 153.3713 | 17.81395721 | 12.24729633 | 0.001784966 | 466.1255 | 0.002389974 | 19.59918213 | 0.0001131316
100 | 33.00203323 | 154.9377 | 18.05940437 | 12.38137817 | 0.00180956 | 466.3254 | 0.002389154 | 19.79907226 | 0.0001123117
101 | 33.17756653 | 156.5131 | 18.30212212 | 12.62466621 | 0.00183388 | 466.5255 | 0.002388881 | 19.99911499 | 0.0001120384
102 | 33.35211945 | 158.5112915 | 18.62938499 | 12.51877308 | 0.001866672 | 466.7256 | 0.002390247 | 20.19921875 | 0.0001134049
103 | 33.52771759 | 160.3512 | 18.8911953 | 12.22529602 | 0.001892905 | 466.9258 | 0.00239298 | 20.3994751 | 0.0001161375
104 | 33.70209503 | 162.1141 | 19.13391304 | 12.01109791 | 0.001917226 | 467.126 | 0.002394893 | 20.59960937 | 0.0001180504
105 | 33.87768936 | 163.876 | 19.36572456 | 12.07209015 | 0.001940453 | 467.3261 | 0.00239134 | 20.79977417 | 0.0001144979
106 | 34.05220032 | 165.2614 | 19.6411705 | 12.32770729 | 0.001968053 | 467.5263 | 0.002389974 | 20.99996948 | 0.0001131316
107 | 34.22673035 | 167.0914 | 19.88934326 | 12.51973915 | 0.00199292 | 467.7256 | 0.002395712 | 21.19918823 | 0.0001188701
108 | 34.40235519 | 169.0016 | 20.15115356 | 12.25782299 | 0.002019154 | 467.9255 | 0.002393253 | 21.39916992 | 0.0001164108
109 | 34.57693863 | 170.8423 | 20.40205383 | 11.93392181 | 0.002044294 | 468.1257 | 0.0023938 | 21.59936523 | 0.0001169572
110 | 34.75252914 | 172.5488 | 20.7265892 | 12.11555862 | 0.002076813 | 468.3258 | 0.0023938 | 21.79946899 | 0.0001169572
111 | 34.92700195 | 174.186 | 20.89294624 | 12.33830261 | 0.002093482 | 468.526 | 0.002391614 | 21.9996643 | 0.0001147712
112 | 35.10248566 | 175.9296 | 21.23929787 | 12.06947422 | 0.002128186 | 468.7261 | 0.002394619 | 22.19973755 | 0.0001177771
113 | 35.27692413 | 177.7239 | 21.48747253 | 12.00623894 | 0.002153053 | 468.9263 | 0.002393526 | 22.39993286 | 0.0001166841
114 | 35.4523735 | 179.4758606 | 21.67019272 | 12.23404312 | 0.002171362 | 469.1254 | 0.0023938 | 22.59906006 | 0.0001169572
115 | 35.62775803 | 181.2929 | 21.94018555 | 12.23123455 | 0.002198415 | 469.3256 | 0.00239052 | 22.79919433 | 0.000113678
116 | 35.80226898 | 182.9145 | 22.33289909 | 12.34592533 | 0.002237765 | 469.5258 | 0.002394619 | 22.99938965 | 0.0001177771
117 | 35.97674179 | 184.986 | 22.43653107 | 12.14000893 | 0.002248149 | 469.7259 | 0.002396805 | 23.19952392 | 0.0001199631
118 | 36.15236664 | 186.56 | 22.79379272 | 12.18224716 | 0.002283947 | 469.9259 | 0.002392433 | 23.39953613 | 0.0001155909
119 | 36.32778549 | 188.2115 | 23.05560303 | 12.39243031 | 0.002310181 | 470.1261 | 0.002393253 | 23.59976196 | 0.0001164108
120 | 36.50211334 | 189.9861 | 23.2710495 | 12.47197628 | 0.002331768 | 470.3263 | 0.002391614 | 23.79995727 | 0.0001147712
121 | 36.67770004 | 191.8085 | 23.57649422 | 12.34613419 | 0.002362374 | 470.5265 | 0.002392707 | 24.00009155 | 0.0001158642
122 | 36.85225296 | 193.6574 | 23.86284828 | 12.24921799 | 0.002391067 | 470.7255249 | 0.002395712 | 24.19915771 | 0.0001188701
123 | 37.02681732 | 195.2517 | 23.97466278 | 12.30708122 | 0.002402271 | 470.9258 | 0.002395986 | 24.3994751 | 0.0001191434
124 | 37.20236969 | 196.9935 | 24.25283623 | 12.58678913 | 0.002430144 | 471.126 | 0.002395986 | 24.59960937 | 0.0001191434
125 | 37.37682724 | 198.8995 | 24.52828026 | 12.31388092 | 0.002457744 | 471.3262 | 0.002396805 | 24.79980469 | 0.0001199631
126 | 37.55228424 | 200.5023 | 24.85008812 | 12.4092474 | 0.002489989 | 471.5262146 | 0.002393253 | 24.99984741 | 0.0001164108
127 | 37.72681808 | 202.1259 | 25.09553528 | 12.41207123 | 0.002514583 | 471.7254 | 0.002395439 | 25.19906616 | 0.0001185968
128 | 37.90249252 | 204.0042 | 25.35734367 | 12.70574379 | 0.002540816 | 471.9263916 | 0.002395166 | 25.40002441 | 0.0001183237
129 | 38.07702255 | 205.9389 | 25.6655159 | 12.32038307 | 0.002571695 | 472.1264 | 0.002393526 | 25.6000061 | 0.0001166841
130 | 38.25266647 | 207.5901 | 25.88368988 | 12.20034027 | 0.002593556 | 472.3257 | 0.0023938 | 25.7993164 | 0.0001169572
131 | 38.42719269 | 209.2415 | 26.09913826 | 12.47648621 | 0.002615144 | 472.5257 | 0.002395712 | 25.99935913 | 0.0001188701
132 | 38.60176086 | 210.8759 | 26.32822227 | 12.54406834 | 0.002638098 | 472.7258 | 0.002389427 | 26.19940185 | 0.000112585
133 | 38.77731323 | 212.6179 | 26.66911888 | 12.8478756 | 0.002672256 | 472.9258 | 0.002394073 | 26.39944458 | 0.0001172305
134 | 38.95182419 | 214.548 | 26.8627491 | 12.51222801 | 0.002691658 | 473.1259 | 0.002393526 | 26.5994873 | 0.0001166841
135 | 39.12752914 | 216.4282 | 27.26364517 | 12.45718479 | 0.002731828 | 473.326 | 0.002397079 | 26.79959106 | 0.0001202364
136 | 39.3020401 | 217.857 | 27.45454788 | 12.69026852 | 0.002750957 | 473.526 | 0.002394346 | 26.9996643 | 0.0001175038
137 | 39.47765732 | 219.8934 | 27.71090317 | 12.49120617 | 0.002776644 | 473.7263 | 0.002397079 | 27.19989013 | 0.0001202364
138 | 39.65223694 | 221.4095 | 27.95089531 | 12.78555775 | 0.002800691 | 473.9254 | 0.002396532 | 27.39904785 | 0.0001196899
139 | 39.82678986 | 223.1531 | 28.2836113 | 12.65718079 | 0.002834029 | 474.1264 | 0.002399812 | 27.6000061 | 0.0001229691
140 | 40.0024147 | 225.1563 | 28.52905846 | 12.15173912 | 0.002858623 | 474.3264 | 0.002398445 | 27.79998779 | 0.0001216026
141 | 40.17700958 | 226.7192 | 28.85359192 | 12.18302727 | 0.002891141 | 474.5264 | 0.002397625 | 28 | 0.0001207829
142 | 40.35263824 | 228.403 | 29.00904274 | 12.68223763 | 0.002906718 | 474.7255 | 0.002394619 | 28.19912719 | 0.0001177771
143 | 40.52714157 | 230.3631 | 29.31994057 | 12.38782978 | 0.00293787 | 474.9256 | 0.002395712 | 28.39923095 | 0.0001188701
144 | 40.70271301 | 232.0651 | 29.54084206 | 12.35931301 | 0.002960004 | 475.1258 | 0.002398718 | 28.59939575 | 0.0001218759
145 | 40.87729645 | 233.7213 | 29.91719246 | 12.12681675 | 0.002997715 | 475.3259 | 0.002397352 | 28.79956054 | 0.0001205097
146 | 41.05266571 | 235.4001 | 30.13809395 | 12.50313187 | 0.003019849 | 475.5261 | 0.002396259 | 28.99969482 | 0.0001194167
147 | 41.22724152 | 237.1599 | 30.37536049 | 12.36322021 | 0.003043623 | 475.7261 | 0.002396259 | 29.19973755 | 0.0001194167
148 | 41.4017334 | 238.9262 | 30.68353081 | 12.46344376 | 0.003074502 | 475.9263 | 0.002399538 | 29.39990234 | 0.0001226958
149 | 41.57730484 | 240.7856 | 30.87443352 | 12.48020744 | 0.003093631 | 476.1264 | 0.002397079 | 29.60006714 | 0.0001202364
150 | 41.75183487 | 242.3921 | 31.16897011 | 12.64557457 | 0.003123143 | 476.3263 | 0.002398172 | 29.79995727 | 0.0001213295
151 | 41.9274292 | 244.3195343 | 31.41987038 | 12.67284966 | 0.003148284 | 476.5255 | 0.002395712 | 29.99917602 | 0.0001188701
152 | 42.10198593 | 245.9686 | 31.67895317 | 12.55861664 | 0.003174244 | 476.7258 | 0.002400358 | 30.19943237 | 0.0001235155
153 | 42.27761459 | 247.6517334 | 32.01712418 | 12.98767662 | 0.003208129 | 476.9259 | 0.002392707 | 30.39953613 | 0.0001158642
154 | 42.4520874 | 249.7306 | 32.22438812 | 12.2240591 | 0.003228897 | 477.1261 | 0.002397352 | 30.59973144 | 0.0001205097
155 | 42.62769318 | 251.2895 | 32.4780159 | 12.4246273 | 0.00325431 | 477.3263 | 0.002396805 | 30.79989624 | 0.0001199631
156 | 42.80223465 | 252.9752 | 32.71255493 | 12.48431015 | 0.003277811 | 477.5265 | 0.002395986 | 31.00012207 | 0.0001191434
157 | 42.97680664 | 254.8039 | 33.08345032 | 12.62898254 | 0.003314975 | 477.7265 | 0.002394073 | 31.20010376 | 0.0001172305
158 | 43.15232849 | 256.677 | 33.32071686 | 12.79221535 | 0.003338749 | 477.9256 | 0.002397899 | 31.39926147 | 0.0001210562
159 | 43.32698441 | 258.2486 | 33.55525208 | 12.74143124 | 0.00336225 | 478.1257019 | 0.002398718 | 31.59933471 | 0.0001218759
160 | 43.50255585 | 260.0274353 | 33.84978867 | 12.72562599 | 0.003391762 | 478.3259 | 0.002397899 | 31.79953003 | 0.0001210562
161 | 43.6770668 | 261.7444 | 34.11432648 | 12.84911251 | 0.003418269 | 478.5259 | 0.002397625 | 31.99957275 | 0.0001207829
162 | 43.85272217 | 263.2912 | 34.39249802 | 13.0028429 | 0.003446142 | 478.7261 | 0.002398718 | 32.19970703 | 0.0001218759
163 | 44.02690506 | 265.2642 | 34.67885208 | 12.81121159 | 0.003474835 | 478.9262 | 0.002397899 | 32.39987182 | 0.0001210562
164 | 44.20259857 | 267.0732 | 35.0606575 | 12.41983032 | 0.003513092 | 479.1255 | 0.002400085 | 32.59909057 | 0.0001232422
165 | 44.37718964 | 268.6148 | 35.27338028 | 12.53675079 | 0.003534407 | 479.3256 | 0.002399265 | 32.79919433 | 0.0001224225
166 | 44.55273819 | 270.4447 | 35.46700668 | 12.82991791 | 0.003553808 | 479.5258 | 0.002398718 | 32.99938965 | 0.0001218759
167 | 44.72725677 | 272.2833252 | 35.79972458 | 12.73733616 | 0.003587147 | 479.726 | 0.002397079 | 33.19961548 | 0.0001202364
168 | 44.90178299 | 273.8383 | 36.05062485 | 12.65841866 | 0.003612287 | 479.9261 | 0.002400085 | 33.39978027 | 0.0001232422
169 | 45.07740402 | 275.8894043 | 36.3315239 | 12.40596771 | 0.003640433 | 480.1264 | 0.002400085 | 33.6000061 | 0.0001232422
170 | 45.25185013 | 277.480896 | 36.57424545 | 12.67208958 | 0.003664754 | 480.3264 | 0.002397079 | 33.80007934 | 0.0001202364
171 | 45.42741013 | 279.2567749 | 36.96696091 | 12.68951988 | 0.003704104 | 480.5256 | 0.002397625 | 33.99920654 | 0.0001207829
172 | 45.6019249 | 281.0588 | 37.11968231 | 12.37342072 | 0.003719407 | 480.7256 | 0.002398445 | 34.19918823 | 0.0001216026
173 | 45.77761459 | 282.7265 | 37.40603638 | 12.71021271 | 0.0037481 | 480.9256897 | 0.002394346 | 34.39932251 | 0.0001175038
174 | 45.95212173 | 284.5746 | 37.74420547 | 12.62129688 | 0.003781985 | 481.1258 | 0.002397625 | 34.59942627 | 0.0001207829
175 | 46.12778091 | 286.2565 | 37.96510696 | 12.66477108 | 0.003804119 | 481.3261 | 0.002399812 | 34.79974365 | 0.0001229691
176 | 46.30225372 | 288.0673 | 38.25418854 | 12.65637589 | 0.003833085 | 481.5255 | 0.002397625 | 34.99911499 | 0.0001207829
177 | 46.47680283 | 289.8408 | 38.65235901 | 12.59567356 | 0.003872982 | 481.7255 | 0.002403364 | 35.19912719 | 0.0001265214
178 | 46.65239334 | 291.6814 | 38.80508041 | 12.44880772 | 0.003888285 | 481.9256 | 0.002401724 | 35.39923095 | 0.0001248818
179 | 46.82683563 | 293.6572 | 39.08325195 | 12.35808182 | 0.003916158 | 482.1257 | 0.002396532 | 35.5993042 | 0.0001196899
180 | 47.00251389 | 295.2624 | 39.38324356 | 12.24943924 | 0.003946217 | 482.326 | 0.002401724 | 35.79959106 | 0.0001248818
181 | 47.17720032 | 296.795 | 39.60414505 | 12.5312891 | 0.003968351 | 482.5261 | 0.002400905 | 35.99969482 | 0.0001240621
182 | 47.35176849 | 298.5938 | 39.92868042 | 12.61419678 | 0.00400087 | 482.7262 | 0.002400085 | 36.19979858 | 0.0001232422
183 | 47.52742004 | 300.3011 | 40.20957947 | 12.48833466 | 0.004029016 | 482.9254 | 0.002401451 | 36.39904785 | 0.0001246087
184 | 47.7019043 | 302.2696 | 40.45502472 | 12.27125359 | 0.00405361 | 483.1256 | 0.002401998 | 36.59927368 | 0.0001251551
185 | 47.87740707 | 303.6246 | 40.76319885 | 12.71937466 | 0.004084489 | 483.3258 | 0.002401178 | 36.79946899 | 0.0001243354
186 | 48.05199432 | 305.4343 | 41.00046158 | 12.63753414 | 0.004108263 | 483.5258 | 0.002398445 | 36.99945068 | 0.0001216026
187 | 48.22767639 | 307.3364 | 41.24045563 | 12.51283646 | 0.00413231 | 483.7258 | 0.002399265 | 37.19943237 | 0.0001224225
188 | 48.40210724 | 308.8782 | 41.48044586 | 13.10227299 | 0.004156357 | 483.9257 | 0.002397079 | 37.39935302 | 0.0001202364
189 | 48.57763672 | 310.6904 | 41.89770508 | 13.02557182 | 0.004198167 | 484.1258 | 0.002398172 | 37.59942627 | 0.0001213295
190 | 48.75185394 | 312.5019 | 42.08860779 | 12.82208061 | 0.004217295 | 484.326 | 0.002402817 | 37.79959106 | 0.000125975
191 | 48.92735672 | 314.3214 | 42.37496185 | 12.88038826 | 0.004245988 | 484.526 | 0.002397079 | 37.99963379 | 0.0001202364
192 | 49.10175705 | 316.0275 | 42.66677094 | 13.03203392 | 0.004275228 | 484.7263 | 0.002397352 | 38.19992065 | 0.0001205097
193 | 49.27716064 | 317.908 | 42.953125 | 12.68396568 | 0.00430392 | 484.9264 | 0.002401178 | 38.40005493 | 0.0001243354
194 | 49.45261765 | 319.7046814 | 43.2912941 | 12.74661827 | 0.004337805 | 485.1255 | 0.002401451 | 38.59918213 | 0.0001246087
195 | 49.62698364 | 321.3478 | 43.64310074 | 12.51041317 | 0.004373056 | 485.3257 | 0.002401998 | 38.79934692 | 0.0001251551
196 | 49.80260086 | 322.8624 | 43.86400223 | 12.71973991 | 0.004395191 | 485.5258 | 0.002398992 | 38.99942016 | 0.0001221492
197 | 49.97714615 | 324.6635 | 44.04945374 | 12.72217274 | 0.004413773 | 485.7261 | 0.002401178 | 39.19970703 | 0.0001243354
198 | 50.15255737 | 326.5554 | 44.27581024 | 12.90903664 | 0.004436454 | 485.9262 | 0.002399265 | 39.39987182 | 0.0001224225
199 | 50.32694244 | 328.2715 | 44.66033936 | 12.66948891 | 0.004474984 | 486.1255 | 0.002398445 | 39.59909057 | 0.0001216026
200 | 50.50252533 | 330.0982 | 44.89487839 | 12.63305855 | 0.004498485 | 486.3254 | 0.002398992 | 39.79907226 | 0.0001221492
201 | 50.67710114 | 331.6898 | 45.2739563 | 12.85086823 | 0.004536469 | 486.5256 | 0.002402271 | 39.99920654 | 0.0001254284
202 | 50.85261917 | 333.5617 | 45.48667908 | 12.55245399 | 0.004557783 | 486.7258 | 0.002403637 | 40.19940185 | 0.0001267947
203 | 51.02723694 | 335.3545 | 45.81393814 | 12.7613945 | 0.004590575 | 486.9258 | 0.002401451 | 40.39938354 | 0.0001246087
204 | 51.20186996 | 336.9735 | 46.08120346 | 12.52979279 | 0.004617355 | 487.126 | 0.002403091 | 40.59963989 | 0.0001262483
205 | 51.37736893 | 338.8535 | 46.53391647 | 12.85542107 | 0.004662717 | 487.3261 | 0.002403364 | 40.79974365 | 0.0001265214
206 | 51.5517807 | 340.5189 | 46.66482162 | 12.71892643 | 0.004675834 | 487.5263 | 0.002405003 | 40.99996948 | 0.000128161
207 | 51.72739792 | 342.431 | 47.03844452 | 12.68610477 | 0.004713271 | 487.7264 | 0.002401998 | 41.20004272 | 0.0001251551
208 | 51.90191269 | 344.1269 | 47.35752487 | 12.75648499 | 0.004745243 | 487.9255 | 0.002402544 | 41.39916992 | 0.0001257017
209 | 52.07749557 | 345.6723 | 47.59479141 | 12.95697117 | 0.004769017 | 488.1254 | 0.002400358 | 41.59906006 | 0.0001235155
210 | 52.2519455 | 347.449646 | 47.930233 | 12.7856636 | 0.004802629 | 488.3256 | 0.002398992 | 41.79922485 | 0.0001221492
211 | 52.42752838 | 349.2841 | 48.05022812 | 12.84998417 | 0.004814652 | 488.5256 | 0.002401451 | 41.99926758 | 0.0001246087
212 | 52.60206985 | 351.0091 | 48.48385239 | 12.73732281 | 0.004858101 | 488.7257 | 0.002402271 | 42.19934082 | 0.0001254284
213 | 52.77763367 | 352.7076 | 48.68293381 | 12.95073128 | 0.004878049 | 488.9258 | 0.002404457 | 42.3994751 | 0.0001276146
214 | 52.952034 | 354.5127 | 48.96928787 | 12.94043636 | 0.004906742 | 489.1261 | 0.002401724 | 42.59970093 | 0.0001248818
215 | 53.12753677 | 356.3505249 | 49.22019196 | 12.84135246 | 0.004931883 | 489.3263 | 0.002402271 | 42.79989624 | 0.0001254284
216 | 53.302948 | 358.055 | 49.60472488 | 12.88250542 | 0.004970413 | 489.5264 | 0.002401451 | 43.00003052 | 0.0001246087
217 | 53.47731018 | 359.6808 | 49.84744263 | 13.0298748 | 0.004994734 | 489.7255 | 0.002398718 | 43.19909668 | 0.0001218759
218 | 53.65275192 | 361.5817 | 50.25379181 | 12.59850025 | 0.00503545 | 489.9258 | 0.002401451 | 43.39941406 | 0.0001246087
219 | 53.82700729 | 363.2642 | 50.41196823 | 12.91816711 | 0.005051299 | 490.1259 | 0.002404457 | 43.5994873 | 0.0001276146
220 | 54.00237656 | 365.0405 | 50.64377975 | 13.03441525 | 0.005074527 | 490.3261 | 0.002406643 | 43.79974365 | 0.0001298006
221 | 54.1768837 | 366.9442 | 51.03922272 | 12.71839046 | 0.005114151 | 490.5264 | 0.002405003 | 44.00003052 | 0.000128161
222 | 54.35259628 | 368.5257 | 51.35284805 | 12.75093842 | 0.005145576 | 490.7264 | 0.002401178 | 44.2000122 | 0.0001243354
223 | 54.52722168 | 370.03 | 51.54647827 | 13.13049412 | 0.005164978 | 490.9265 | 0.002403364 | 44.40008545 | 0.0001265214
224 | 54.70277023 | 372.0411 | 51.82464981 | 12.75213242 | 0.005192851 | 491.1254 | 0.002403637 | 44.59906006 | 0.0001267947
225 | 54.87716293 | 373.7016 | 52.14918518 | 12.89299202 | 0.005225369 | 491.3256 | 0.002402544 | 44.79925537 | 0.0001257017
226 | 55.05263138 | 375.5173 | 52.41917419 | 12.95100594 | 0.005252422 | 491.5258 | 0.002401451 | 44.99938965 | 0.0001246087
227 | 55.22712708 | 377.3617 | 52.76825333 | 12.72712135 | 0.0052874 | 491.7261 | 0.002400905 | 45.19970703 | 0.0001240621
228 | 55.40264893 | 379.1613 | 53.11733627 | 12.71580601 | 0.005322378 | 491.9261 | 0.002402544 | 45.39978027 | 0.0001257017
229 | 55.57688522 | 380.783 | 53.24551392 | 13.06696987 | 0.005335222 | 492.1263 | 0.002400631 | 45.59991455 | 0.0001237888
230 | 55.75221252 | 382.4614 | 53.66004562 | 13.15528297 | 0.005376758 | 492.3254 | 0.002399812 | 45.79907226 | 0.0001229691
231 | 55.9277153 | 384.205 | 53.90821838 | 13.19277573 | 0.005401625 | 492.5255127 | 0.002403091 | 45.99914551 | 0.0001262483
232 | 56.10219955 | 385.8402 | 54.15639114 | 13.08843803 | 0.005426492 | 492.7257 | 0.00240473 | 46.19934082 | 0.0001278879
233 | 56.27775955 | 387.9397583 | 54.4754715 | 12.88245583 | 0.005458464 | 492.9259 | 0.002406097 | 46.39953613 | 0.0001292542
234 | 56.45215225 | 389.5162 | 54.76728058 | 13.05413723 | 0.005487703 | 493.1259 | 0.002401998 | 46.5994873 | 0.0001251551
235 | 56.62754822 | 391.4041748 | 55.08908844 | 12.92787361 | 0.005519949 | 493.326 | 0.002403637 | 46.79962158 | 0.0001267947
236 | 56.80291748 | 392.836 | 55.28271866 | 13.19194603 | 0.005539351 | 493.5261 | 0.002404457 | 46.99969482 | 0.0001276146
237 | 56.97728729 | 394.7526 | 55.5608902 | 13.1329174 | 0.005567223 | 493.7263 | 0.002404184 | 47.19992065 | 0.0001273413
238 | 57.15268707 | 396.4612 | 55.92360687 | 13.32143688 | 0.005603568 | 493.9262 | 0.002404457 | 47.39981079 | 0.0001276146
239 | 57.32715607 | 398.3038 | 56.18814087 | 13.08621788 | 0.005630074 | 494.1264 | 0.002403364 | 47.6000061 | 0.0001265214
240 | 57.50274277 | 399.9359 | 56.52631378 | 13.15206146 | 0.005663959 | 494.3264 | 0.002402271 | 47.80004883 | 0.0001254284
241 | 57.67715454 | 401.6503 | 56.70357895 | 13.27969646 | 0.005681721 | 494.5263 | 0.002398992 | 47.99993896 | 0.0001221492
242 | 57.85267639 | 403.5346 | 57.07175064 | 13.13668823 | 0.005718612 | 494.7261 | 0.002403091 | 48.19973755 | 0.0001262483
243 | 58.02710342 | 405.2832 | 57.36628342 | 12.93987083 | 0.005748125 | 494.9262 | 0.002404457 | 48.39987182 | 0.0001276146
244 | 58.20256805 | 407.0882 | 57.70991135 | 13.03256893 | 0.005782556 | 495.1263 | 0.002403364 | 48.59997558 | 0.0001265214
245 | 58.37695313 | 408.83 | 57.91172028 | 12.84277534 | 0.005802778 | 495.3255 | 0.002402544 | 48.79916382 | 0.0001257017
246 | 58.55256653 | 410.4243 | 58.16262054 | 13.11573887 | 0.005827918 | 495.5256 | 0.002403364 | 48.99926758 | 0.0001265214
247 | 58.72698212 | 412.2157 | 58.43534088 | 13.27199078 | 0.005855245 | 495.7259 | 0.002402271 | 49.19952392 | 0.0001254284
248 | 58.90250397 | 413.932 | 58.80078125 | 13.39831734 | 0.005891862 | 495.9261 | 0.002405003 | 49.39968872 | 0.000128161
249 | 59.07691574 | 415.8528 | 59.0762291 | 13.22439289 | 0.005919462 | 496.1263 | 0.002405277 | 49.59991455 | 0.0001284343
250 | 59.2525177 | 417.5309 | 59.29440308 | 13.33768749 | 0.005941323 | 496.3263 | 0.002401998 | 49.79992676 | 0.0001251551
251 | 59.42702484 | 419.4639 | 59.62712097 | 12.99609756 | 0.005974661 | 496.5263 | 0.002408283 | 49.99993896 | 0.0001314402
252 | 59.60237122 | 420.9712 | 59.85892868 | 13.16029739 | 0.005997889 | 496.7254 | 0.002403364 | 50.19906616 | 0.0001265214
253 | 59.77697754 | 422.6582 | 60.15892029 | 13.37980747 | 0.006027948 | 496.9254 | 0.002402271 | 50.39907837 | 0.0001254284
254 | 59.95261765 | 424.5948 | 60.41527557 | 13.30348396 | 0.006053635 | 497.1257019 | 0.00240555 | 50.59933471 | 0.0001287076
255 | 60.12713623 | 426.4713 | 60.70708466 | 13.00093842 | 0.006082874 | 497.3258667 | 0.00240473 | 50.79949951 | 0.0001278879
256 | 60.30260849 | 428.127 | 61.00979996 | 13.10277557 | 0.006113206 | 497.526 | 0.002403364 | 50.99963379 | 0.0001265214
257 | 60.47695541 | 429.7365 | 61.34797287 | 13.17032719 | 0.006147091 | 497.7262 | 0.00240555 | 51.1998291 | 0.0001287076
258 | 60.6525383 | 431.4891 | 61.51705933 | 13.16112995 | 0.006164034 | 497.9264 | 0.00240473 | 51.39999389 | 0.0001278879
259 | 60.82713318 | 433.1632 | 61.93431854 | 13.34397221 | 0.006205844 | 498.1256 | 0.00240473 | 51.59924316 | 0.0001278879
260 | 61.00273514 | 435.0057 | 62.05431366 | 13.35802174 | 0.006217867 | 498.3258667 | 0.002402817 | 51.79949951 | 0.000125975
261 | 61.17725372 | 436.7111 | 62.34066772 | 13.51069927 | 0.00624656 | 498.526 | 0.002402544 | 51.99960327 | 0.0001257017
262 | 61.35174561 | 438.3524 | 62.64611053 | 13.43798637 | 0.006277165 | 498.7260437 | 0.002402271 | 52.19967651 | 0.0001254284
263 | 61.52729416 | 440.2818 | 62.92974091 | 13.34619427 | 0.006305585 | 498.9261 | 0.002404457 | 52.39974975 | 0.0001276146
264 | 61.70192719 | 442.044 | 63.1615448 | 13.55963516 | 0.006328812 | 499.1262 | 0.002403637 | 52.59979248 | 0.0001267947
265 | 61.87760925 | 443.8393 | 63.47789764 | 13.2381897 | 0.006360511 | 499.3263855 | 0.002400358 | 52.80001831 | 0.0001235155
266 | 62.05220413 | 445.5488 | 63.72335052 | 13.17084122 | 0.006385105 | 499.5256 | 0.002404457 | 52.99920654 | 0.0001276146
267 | 62.22771072 | 447.232 | 64.00424957 | 13.56948376 | 0.006413251 | 499.7258 | 0.002400905 | 53.19943237 | 0.0001240621
268 | 62.40228271 | 449.0011 | 64.30696106 | 13.32601929 | 0.006443583 | 499.9259 | 0.002399538 | 53.39953613 | 0.0001226958
269 | 62.57687759 | 450.8962 | 64.53877258 | 13.29615974 | 0.006466811 | 500.126 | 0.002401178 | 53.59963989 | 0.0001243354
270 | 62.75247192 | 452.6342 | 64.84422302 | 13.17315865 | 0.006497417 | 500.3261 | 0.002405003 | 53.79977417 | 0.000128161
271 | 62.92696381 | 454.3958 | 65.0242157 | 13.35640812 | 0.006515452 | 500.5262 | 0.002403091 | 53.99981689 | 0.0001262483
272 | 63.10256195 | 456.0474 | 65.37056732 | 13.30177402 | 0.006550157 | 500.7263 | 0.002402817 | 54.19995117 | 0.000125975
273 | 63.27703857 | 457.8271 | 65.65146637 | 13.1021862 | 0.006578303 | 500.9254 | 0.002403091 | 54.39907837 | 0.0001262483
274 | 63.45258331 | 459.4714 | 65.89691162 | 13.1310358 | 0.006602897 | 501.1256 | 0.002404184 | 54.59924316 | 0.0001273413
275 | 63.62708664 | 461.2512 | 66.13963318 | 13.09908009 | 0.006627218 | 501.3259 | 0.00240473 | 54.79953003 | 0.0001278879
276 | 63.80262756 | 463.165 | 66.42598724 | 12.93825626 | 0.006655911 | 501.526 | 0.002402544 | 54.99963379 | 0.0001257017
277 | 63.97701645 | 464.6306 | 66.61961365 | 13.29425907 | 0.006675312 | 501.7261 | 0.002405277 | 55.19976806 | 0.0001284343
278 | 64.15263367 | 466.3057 | 66.84051514 | 13.59230614 | 0.006697446 | 501.9262 | 0.00240637 | 55.39987182 | 0.0001295275
279 | 64.32713318 | 468.3113 | 67.10778046 | 13.43643093 | 0.006724226 | 502.1264 | 0.002401998 | 55.6000061 | 0.0001251551
280 | 64.50270081 | 470.0893 | 67.39686584 | 13.27013874 | 0.006753193 | 502.3264 | 0.00240637 | 55.79998779 | 0.0001295275
281 | 64.67720032 | 471.6728 | 67.61503601 | 13.39694405 | 0.006775054 | 502.5263 | 0.002406097 | 55.99990844 | 0.0001292542
282 | 64.85275269 | 473.4894 | 67.83048248 | 13.48515511 | 0.006796642 | 502.7263 | 0.002406097 | 56.19992065 | 0.0001292542
283 | 65.0274353 | 475.2806 | 68.03775024 | 13.38677502 | 0.00681741 | 502.9263 | 0.002403364 | 56.39996338 | 0.0001265214
284 | 65.20199585 | 477.0542 | 68.32955933 | 13.48376369 | 0.006846649 | 503.1265 | 0.002407736 | 56.60009765 | 0.0001308938
285 | 65.37757874 | 478.5757 | 68.48500824 | 13.55367851 | 0.006862225 | 503.3256 | 0.002406643 | 56.79925537 | 0.0001298006
286 | 65.55210114 | 480.5176 | 68.78772736 | 13.34282303 | 0.006892558 | 503.5256 | 0.002406916 | 56.99923706 | 0.0001300739
287 | 65.72769165 | 482.1952 | 68.92681122 | 13.56812096 | 0.006906494 | 503.7257 | 0.00240473 | 57.19934082 | 0.0001278879
288 | 65.90219116 | 483.9140625 | 69.14771271 | 13.68064404 | 0.006928629 | 503.9258 | 0.002403091 | 57.3994751 | 0.0001262483
289 | 66.07676697 | 485.7298 | 69.37406921 | 13.43391991 | 0.00695131 | 504.1258 | 0.002402817 | 57.59939575 | 0.000125975
290 | 66.25244904 | 487.622 | 69.56497192 | 13.53971863 | 0.006970438 | 504.3259 | 0.002402544 | 57.79956054 | 0.0001257017
291 | 66.42697906 | 489.4528 | 69.80769348 | 13.2271843 | 0.006994759 | 504.5261 | 0.002402544 | 57.99969482 | 0.0001257017
292 | 66.6026001 | 491.142 | 70.02586365 | 13.20860863 | 0.00701662 | 504.7260437 | 0.002402817 | 58.19967651 | 0.000125975
293 | 66.77714539 | 492.8414917 | 70.15950012 | 13.28124142 | 0.00703001 | 504.9261 | 0.002402271 | 58.39968872 | 0.0001254284
294 | 66.95278168 | 494.5300293 | 70.28221893 | 13.00325966 | 0.007042307 | 505.1262 | 0.00240391 | 58.599823 | 0.000127068
295 | 67.12728882 | 496.2363 | 70.42403412 | 13.12772655 | 0.007056516 | 505.3254 | 0.002403091 | 58.79907226 | 0.0001262483
296 | 67.30183411 | 498.0281 | 70.59584808 | 13.18776894 | 0.007073732 | 505.5255127 | 0.00240555 | 58.99914551 | 0.0001287076
297 | 67.47756958 | 499.6148 | 70.7485733 | 13.2491703 | 0.007089035 | 505.7255249 | 0.002405277 | 59.19915771 | 0.0001284343
298 | 67.6521225 | 501.5561 | 70.91220856 | 13.08777714 | 0.007105432 | 505.9265 | 0.002405003 | 59.40008545 | 0.000128161
299 | 67.82772064 | 503.2478 | 71.0131073 | 13.29758644 | 0.007115542 | 506.1265 | 0.002408283 | 59.60009765 | 0.0001314402
300 | 68.00224304 | 505.1177 | 71.1276474 | 13.35104465 | 0.007127019 | 506.3256 | 0.00240473 | 59.79919433 | 0.0001278879
301 | 68.17674255 | 506.7419 | 71.2749176 | 13.31390285 | 0.007141775 | 506.5257 | 0.002405003 | 59.99929809 | 0.000128161
302 | 68.35240936 | 508.3191 | 71.36763763 | 13.53020096 | 0.007151066 | 506.7258606 | 0.002403364 | 60.19949341 | 0.0001265214
303 | 68.52690887 | 510.4304 | 71.46308899 | 13.17773724 | 0.00716063 | 506.9261 | 0.002403091 | 60.39971924 | 0.0001262483
304 | 68.70252991 | 511.9098 | 71.53944397 | 13.19765568 | 0.007168281 | 507.1261 | 0.002404184 | 60.59973144 | 0.0001273413
305 | 68.87709808 | 513.6593 | 71.6758194 | 13.48488617 | 0.007181946 | 507.3263 | 0.002401998 | 60.79989624 | 0.0001251551
306 | 69.05271149 | 515.5015 | 71.77399445 | 13.33640575 | 0.007191783 | 507.5254 | 0.002404184 | 60.99905395 | 0.0001273413
307 | 69.2272644 | 517.3276 | 71.85035706 | 13.29474258 | 0.007199435 | 507.7255249 | 0.002402817 | 61.19915771 | 0.000125975
308 | 69.40277863 | 519.0625 | 71.91307831 | 12.82850266 | 0.007205719 | 507.9254 | 0.002400631 | 61.39907837 | 0.0001237888
309 | 69.57717896 | 520.7244873 | 71.98126221 | 13.08602524 | 0.007212551 | 508.1257 | 0.002403091 | 61.5993042 | 0.0001262483
310 | 69.75182343 | 522.5452 | 72.01670837 | 13.24302197 | 0.007216103 | 508.3258 | 0.002408009 | 61.79946899 | 0.0001311669
311 | 69.92731476 | 524.3023 | 72.18034363 | 13.18112373 | 0.007232499 | 508.526 | 0.002405823 | 61.99963379 | 0.0001289809
312 | 70.1018219 | 526.2243042 | 72.34942627 | 13.13372707 | 0.007249442 | 508.7261 | 0.002406916 | 62.19970703 | 0.0001300739
313 | 70.27734375 | 527.8091 | 72.39305878 | 13.04451942 | 0.007253814 | 508.9263916 | 0.002406097 | 62.40002441 | 0.0001292542
314 | 70.45185852 | 529.4872 | 72.48033142 | 13.17411995 | 0.007262558 | 509.1255 | 0.002404457 | 62.59918213 | 0.0001276146
315 | 70.627388 | 531.3805542 | 72.57033539 | 13.43186951 | 0.007271577 | 509.3257 | 0.00240719 | 62.7993164 | 0.0001303472
316 | 70.80187988 | 533.0108 | 72.70941162 | 13.66681194 | 0.007285512 | 509.526 | 0.00240637 | 62.9996643 | 0.0001295275
317 | 70.97756195 | 534.7974 | 72.79668427 | 13.3888855 | 0.007294257 | 509.7263 | 0.002402817 | 63.19995117 | 0.000125975
318 | 71.15196991 | 536.4041 | 72.98213196 | 13.45480919 | 0.007312839 | 509.9265 | 0.002408009 | 63.40008545 | 0.0001311669
319 | 71.3276062 | 538.1375 | 73.11576843 | 13.28392601 | 0.007326229 | 510.1264 | 0.002403091 | 63.6000061 | 0.0001262483
320 | 71.50200653 | 539.9133 | 73.19757843 | 13.53983974 | 0.007334427 | 510.3255 | 0.002409649 | 63.79916382 | 0.0001328065
321 | 71.67758942 | 541.7338 | 73.445755 | 13.66290092 | 0.007359294 | 510.5257 | 0.002406097 | 63.99929809 | 0.0001292542
322 | 71.8520813 | 543.569 | 73.58757019 | 13.53607941 | 0.007373504 | 510.7259 | 0.00240473 | 64.19952392 | 0.0001278879
323 | 72.02758026 | 545.4188 | 73.72119141 | 13.2878437 | 0.007386893 | 510.926 | 0.002408556 | 64.39959717 | 0.0001317135
324 | 72.2019577 | 547.1842041 | 73.94210052 | 12.92014885 | 0.007409028 | 511.1262 | 0.002404457 | 64.599823 | 0.0001276146
325 | 72.37756348 | 548.9624 | 74.09755707 | 12.65761375 | 0.007424605 | 511.3264 | 0.002403091 | 64.80004883 | 0.0001262483
326 | 72.55215454 | 550.5065 | 74.32663727 | 12.69039154 | 0.007447559 | 511.5264 | 0.002404184 | 65 | 0.0001273413
327 | 72.72769165 | 552.3159 | 74.49027252 | 12.78881073 | 0.007463955 | 511.7255249 | 0.002403637 | 65.19915771 | 0.0001267947
328 | 72.90219879 | 554.0274 | 74.65662384 | 12.81011009 | 0.007480624 | 511.9256897 | 0.00240391 | 65.39932251 | 0.000127068
329 | 73.07778168 | 555.6595459 | 74.90206909 | 12.74383736 | 0.007505217 | 512.1257 | 0.00240555 | 65.5993042 | 0.0001287076
330 | 73.25228119 | 557.5245 | 75.12841797 | 12.8058567 | 0.007527898 | 512.3259 | 0.00240391 | 65.79956054 | 0.000127068
331 | 73.42684174 | 559.2579 | 75.25388336 | 12.81729889 | 0.007540469 | 512.5262 | 0.00240555 | 65.99981689 | 0.0001287076
332 | 73.60236359 | 561.2349 | 75.44205475 | 12.52525139 | 0.007559324 | 512.7264 | 0.00240473 | 66.20007324 | 0.0001278879
333 | 73.77692413 | 562.8015 | 75.7229538 | 12.54233742 | 0.00758747 | 512.9257 | 0.00240391 | 66.39929199 | 0.000127068
334 | 73.95261383 | 564.5895 | 75.92203522 | 12.68646812 | 0.007607418 | 513.1259 | 0.00240719 | 66.5994873 | 0.0001303472
335 | 74.12717438 | 566.2109375 | 76.14566803 | 12.82638741 | 0.007629826 | 513.3259 | 0.002401451 | 66.79956054 | 0.0001246087
336 | 74.30175018 | 568.0273 | 76.31202698 | 12.97548771 | 0.007646496 | 513.5262 | 0.002404184 | 66.99981689 | 0.0001273413
337 | 74.47723389 | 569.8453 | 76.59565735 | 12.76349831 | 0.007674916 | 513.7263 | 0.002405003 | 67.19995117 | 0.000128161
338 | 74.652771 | 571.3314 | 76.79201508 | 13.08422089 | 0.007694591 | 513.9255 | 0.002401998 | 67.39910888 | 0.0001251551
339 | 74.8271637 | 573.5498 | 77.05382538 | 12.63185596 | 0.007720824 | 514.1255 | 0.002403364 | 67.59918213 | 0.0001265214
340 | 75.00263214 | 574.968 | 77.25017548 | 12.8165102 | 0.007740499 | 514.3256 | 0.00240473 | 67.79925537 | 0.0001278879
341 | 75.17717743 | 576.6187 | 77.48470306 | 13.21221542 | 0.007763998 | 514.5259 | 0.002400905 | 67.99957275 | 0.0001240621
342 | 75.35172272 | 578.6025 | 77.82015228 | 12.73100853 | 0.00779761 | 514.7259 | 0.002408556 | 68.19952392 | 0.0001317135
343 | 75.52722168 | 580.4081 | 77.99197388 | 12.84219837 | 0.007814827 | 514.9262085 | 0.00240473 | 68.39984131 | 0.0001278879
344 | 75.70277405 | 581.8479 | 78.15013885 | 13.00548553 | 0.007830675 | 515.1262207 | 0.002405003 | 68.59985351 | 0.000128161
345 | 75.87714386 | 583.6679 | 78.38195801 | 13.10941696 | 0.007853904 | 515.3265 | 0.002405003 | 68.80010986 | 0.000128161
346 | 76.05261993 | 585.5921 | 78.64376068 | 12.84146786 | 0.007880136 | 515.5255127 | 0.002403091 | 68.99914551 | 0.0001262483
347 | 76.22705078 | 587.1687 | 78.88648987 | 13.09925938 | 0.007904458 | 515.7256 | 0.002405003 | 69.19921875 | 0.000128161
348 | 76.40258026 | 588.9904 | 79.11829376 | 12.87310505 | 0.007927685 | 515.9258 | 0.002404184 | 69.3994751 | 0.0001273413
349 | 76.5769577 | 590.8986 | 79.37464905 | 12.96733093 | 0.007953372 | 516.1259 | 0.002404457 | 69.59954834 | 0.0001276146
350 | 76.75236511 | 592.562 | 79.63100433 | 12.95667839 | 0.007979059 | 516.3262 | 0.002402817 | 69.79980469 | 0.000125975
351 | 76.92697144 | 594.0747 | 79.81099701 | 13.11832428 | 0.007997094 | 516.5263 | 0.002401998 | 69.99993896 | 0.0001251551
352 | 77.10243988 | 595.9772 | 80.07007599 | 13.19129467 | 0.008023054 | 516.7264 | 0.002403637 | 70.20007324 | 0.0001267947
353 | 77.27700043 | 597.6857 | 80.32370758 | 13.24707794 | 0.008048468 | 516.9255 | 0.002407736 | 70.39910888 | 0.0001308938
354 | 77.45259094 | 599.4833 | 80.51733398 | 13.16034698 | 0.008067869 | 517.1258 | 0.002405277 | 70.59942627 | 0.0001284343
355 | 77.62696838 | 601.2133 | 80.77642059 | 13.1817131 | 0.00809383 | 517.3262 | 0.00240391 | 70.79980469 | 0.000127068
356 | 77.8025589 | 602.998 | 80.99187469 | 13.30888844 | 0.008115418 | 517.5262 | 0.002404184 | 70.99981689 | 0.0001273413
357 | 77.9771347 | 604.7127 | 81.25640106 | 13.10522938 | 0.008141924 | 517.7264 | 0.00240637 | 71.2000122 | 0.0001295275
358 | 78.15262604 | 606.5333 | 81.46912384 | 13.39932919 | 0.008163239 | 517.9254 | 0.002405003 | 71.39904785 | 0.000128161
359 | 78.3271637 | 608.2926 | 81.75548553 | 13.38950253 | 0.008191932 | 518.1256 | 0.002406097 | 71.59924316 | 0.0001292542
360 | 78.50276947 | 609.9863 | 81.96819305 | 13.14149666 | 0.008213246 | 518.3257 | 0.002403364 | 71.7993164 | 0.0001265214
361 | 78.67724609 | 611.6935 | 82.19455719 | 13.17208672 | 0.008235928 | 518.5258 | 0.002403091 | 71.99945068 | 0.0001262483
362 | 78.85181427 | 613.5655 | 82.44273376 | 13.35247612 | 0.008260795 | 518.726 | 0.002403637 | 72.19958496 | 0.0001267947
363 | 79.02749634 | 615.3237 | 82.72363281 | 13.17941093 | 0.008288941 | 518.9262085 | 0.002402271 | 72.39984131 | 0.0001254284
364 | 79.20200348 | 617.0287 | 82.89817047 | 13.0927763 | 0.00830643 | 519.1263 | 0.00240637 | 72.59997558 | 0.0001295275
365 | 79.37757111 | 618.9164 | 83.13816071 | 13.2509079 | 0.008330477 | 519.3255 | 0.002404184 | 72.7991333 | 0.0001273413
366 | 79.55210114 | 620.4917 | 83.4381485 | 13.39038754 | 0.008360536 | 519.5258 | 0.002408556 | 72.99945068 | 0.0001317135
367 | 79.72775269 | 622.3861084 | 83.62359619 | 13.20938587 | 0.008379118 | 519.7259 | 0.002404184 | 73.19952392 | 0.0001273413
368 | 79.90227509 | 623.9238 | 83.88813019 | 13.57893372 | 0.008405624 | 519.926 | 0.002402544 | 73.39959717 | 0.0001257017
369 | 80.07776642 | 625.5688 | 84.10630798 | 13.5775671 | 0.008427486 | 520.1260376 | 0.002404184 | 73.59967041 | 0.0001273413
370 | 80.25231171 | 627.4512 | 84.30812836 | 13.52900124 | 0.008447708 | 520.3262 | 0.002401451 | 73.79986572 | 0.0001246087
371 | 80.42681885 | 629.1416 | 84.57810974 | 13.39653778 | 0.00847476 | 520.5255 | 0.002403637 | 73.99908447 | 0.0001267947
372 | 80.60248566 | 630.9934082 | 84.80719757 | 13.44987297 | 0.008497715 | 520.7257 | 0.002405003 | 74.19934082 | 0.000128161
373 | 80.7769928 | 632.8422 | 85.04718781 | 13.50106144 | 0.008521762 | 520.926 | 0.002407736 | 74.39959717 | 0.0001308938
374 | 80.95251465 | 634.5421 | 85.30899811 | 13.45667839 | 0.008547996 | 521.1262 | 0.002408283 | 74.59979248 | 0.0001314402
375 | 81.12699127 | 636.3159 | 85.57080841 | 13.56171513 | 0.008574229 | 521.3254 | 0.002404184 | 74.79907226 | 0.0001273413
376 | 81.30260468 | 638.2095 | 85.78353119 | 13.71752262 | 0.008595544 | 521.5256958 | 0.002404184 | 74.99932861 | 0.0001273413
377 | 81.47711945 | 639.7276001 | 86.01533508 | 13.74785423 | 0.008618771 | 521.7258 | 0.002409376 | 75.19940185 | 0.0001325334
378 | 81.65272522 | 641.5774 | 86.24714661 | 13.52563 | 0.008641999 | 521.926 | 0.00240637 | 75.3996582 | 0.0001295275
379 | 81.82726288 | 643.1392 | 86.44077301 | 13.84099007 | 0.0086614 | 522.1262 | 0.002405003 | 75.59979248 | 0.000128161
380 | 82.00182343 | 645.1102 | 86.73258972 | 13.6750145 | 0.00869064 | 522.3264 | 0.002404457 | 75.80004883 | 0.0001276146
381 | 82.17739868 | 646.8744 | 86.93713379 | 13.64312172 | 0.008711136 | 522.5256 | 0.002408009 | 75.99920654 | 0.0001311669
382 | 82.35192108 | 648.483 | 87.14984131 | 13.82403278 | 0.008732449 | 522.7256 | 0.002406643 | 76.19927978 | 0.0001298006
383 | 82.5275116 | 650.2361 | 87.44984436 | 13.84336281 | 0.008762509 | 522.9258 | 0.002410742 | 76.3994751 | 0.0001338997
384 | 82.7029953 | 651.9484 | 87.63801575 | 13.94812965 | 0.008781364 | 523.1260376 | 0.002405823 | 76.59967041 | 0.0001289809
385 | 82.87744141 | 653.883 | 87.84527588 | 13.67093563 | 0.008802132 | 523.3263 | 0.002405003 | 76.79992676 | 0.000128161
386 | 83.05188751 | 655.5684 | 88.09889984 | 13.69720554 | 0.008827545 | 523.5264 | 0.002401724 | 77.00006103 | 0.0001248818
387 | 83.2274704 | 657.3871 | 88.32526398 | 13.68224335 | 0.008850227 | 523.7264 | 0.00240473 | 77.20007324 | 0.0001278879
388 | 83.40205383 | 659.0565 | 88.55162048 | 13.8946209 | 0.008872908 | 523.9257 | 0.002403091 | 77.39929199 | 0.0001262483
389 | 83.57765198 | 660.6774 | 88.79705811 | 14.02933502 | 0.008897501 | 524.126 | 0.002406097 | 77.59960937 | 0.0001292542
390 | 83.75186157 | 662.5187 | 88.98523712 | 13.94592476 | 0.008916356 | 524.3260498 | 0.002403091 | 77.79968261 | 0.0001262483
391 | 83.92752075 | 664.2927 | 89.27978516 | 14.12670517 | 0.00894587 | 524.5261 | 0.00240555 | 77.99975586 | 0.0001287076
392 | 84.10190582 | 666.0323 | 89.4624939 | 14.02537346 | 0.008964178 | 524.7264 | 0.002406097 | 78.2000122 | 0.0001292542
393 | 84.27746582 | 667.8715 | 89.69976044 | 14.11953735 | 0.008987952 | 524.9256 | 0.002405823 | 78.39923095 | 0.0001289809
394 | 84.45183563 | 669.4169 | 89.91520691 | 14.24689102 | 0.00900954 | 525.1257 | 0.002404457 | 78.59936523 | 0.0001276146
395 | 84.62741852 | 671.1887207 | 90.12247467 | 14.26852226 | 0.009030308 | 525.3258667 | 0.002403364 | 78.79949951 | 0.0001265214
396 | 84.80192566 | 673.0324 | 90.32702637 | 14.052845 | 0.009050804 | 525.5259 | 0.00240637 | 78.99957275 | 0.0001295275
397 | 84.97747803 | 674.7783 | 90.53701019 | 14.13727856 | 0.009071845 | 525.7263 | 0.002403364 | 79.19995117 | 0.0001265214
398 | 85.1520462 | 676.3476 | 90.81517792 | 14.29794216 | 0.009099717 | 525.9263916 | 0.002404457 | 79.40002441 | 0.0001276146
399 | 85.32762909 | 678.2890625 | 90.98155212 | 14.15972233 | 0.009116388 | 526.1263 | 0.00240473 | 79.59991455 | 0.0001278879
400 | 85.50213623 | 680.0327 | 91.1751709 | 14.01893711 | 0.009135789 | 526.3254 | 0.00240391 | 79.79907226 | 0.000127068
401 | 85.67776489 | 681.6755 | 91.37970734 | 14.41620064 | 0.009156283 | 526.5256 | 0.00240391 | 79.99926758 | 0.000127068
402 | 85.85231018 | 683.5601 | 91.60606384 | 14.49649715 | 0.009178964 | 526.7257 | 0.002409102 | 80.19934082 | 0.0001322601
403 | 86.02680969 | 685.3015 | 91.94696045 | 14.22596073 | 0.009213122 | 526.9258 | 0.002408009 | 80.3994751 | 0.0001311669
404 | 86.20235443 | 687.0044 | 92.01786804 | 14.34787273 | 0.009220227 | 527.126 | 0.002401178 | 80.59960937 | 0.0001243354
405 | 86.37692261 | 688.8749 | 92.39149475 | 14.25617123 | 0.009257665 | 527.3262 | 0.002405277 | 80.79980469 | 0.0001284343
406 | 86.55251312 | 690.6554 | 92.4896698 | 14.29711723 | 0.009267502 | 527.5262 | 0.00240473 | 80.99987793 | 0.0001278879
407 | 86.72711945 | 692.3917 | 92.59057617 | 14.26882935 | 0.009277613 | 527.7263 | 0.002401724 | 81.19989013 | 0.0001248818
408 | 86.90267181 | 693.9604 | 92.82511139 | 14.37815189 | 0.009301113 | 527.9255 | 0.002400358 | 81.39910888 | 0.0001235155
409 | 87.07730865 | 695.9681 | 92.9560318 | 14.22352791 | 0.009314232 | 528.1256 | 0.002402817 | 81.59924316 | 0.000125975
410 | 87.25193024 | 697.418 | 93.21510315 | 14.48472595 | 0.009340191 | 528.3259 | 0.002399265 | 81.79956054 | 0.0001224225
411 | 87.42761993 | 699.3353 | 93.42236328 | 14.54637623 | 0.009360958 | 528.526 | 0.002401178 | 81.99963379 | 0.0001243354
412 | 87.6020813 | 700.9674 | 93.51781464 | 14.74358559 | 0.009370523 | 528.726 | 0.002400631 | 82.19964599 | 0.0001237888
413 | 87.77762604 | 702.7308 | 93.63508606 | 14.75960255 | 0.009382273 | 528.926 | 0.002401451 | 82.39959717 | 0.0001246087
414 | 87.95217896 | 704.5117 | 93.93781281 | 14.55144405 | 0.009412606 | 529.1262 | 0.002400631 | 82.59979248 | 0.0001237888
415 | 88.1276474 | 706.0069 | 94.07962036 | 15.1148777 | 0.009426816 | 529.3264 | 0.002402271 | 82.80004883 | 0.0001254284
416 | 88.30297852 | 707.8048 | 94.30870056 | 15.30528641 | 0.00944977 | 529.5256 | 0.002400085 | 82.99920654 | 0.0001232422
417 | 88.47743988 | 709.6786499 | 94.32506561 | 15.55779266 | 0.009451409 | 529.7258 | 0.002400085 | 83.19946289 | 0.0001232422
418 | 88.65184021 | 711.3261 | 94.61687469 | 15.94165993 | 0.009480649 | 529.926 | 0.002401451 | 83.39959717 | 0.0001246087
419 | 88.82737732 | 713.02 | 94.79960632 | 16.37055969 | 0.009498959 | 530.1262 | 0.002403091 | 83.59979248 | 0.0001262483
420 | 89.00291443 | 714.688 | 95.13776398 | 17.17437363 | 0.009532842 | 530.3262 | 0.002404184 | 83.79986572 | 0.0001273413
421 | 89.17749786 | 716.4547 | 95.36412048 | 17.8385334 | 0.009555523 | 530.5264 | 0.002401724 | 84.00006103 | 0.0001248818
422 | 89.35174561 | 718.1535 | 95.61773682 | 18.74629784 | 0.009580936 | 530.7264 | 0.002402271 | 84.20007324 | 0.0001254284
423 | 89.52719116 | 719.9275 | 95.94228363 | 19.41348267 | 0.009613455 | 530.9254 | 0.002403637 | 84.39904785 | 0.0001267947
424 | 89.70172882 | 721.7688 | 96.23681641 | 19.79360771 | 0.009642968 | 531.1257 | 0.002405277 | 84.59936523 | 0.0001284343
425 | 89.87730408 | 723.5519 | 96.40045166 | 20.07597923 | 0.009659364 | 531.3261 | 0.002405823 | 84.79974365 | 0.0001289809
426 | 90.05176544 | 725.3019 | 96.46044922 | 20.34233284 | 0.009665376 | 531.5263 | 0.00240473 | 84.99993896 | 0.0001278879
427 | 90.2273941 | 727.0717 | 96.47135925 | 20.82562447 | 0.009666469 | 531.7264 | 0.002402817 | 85.20007324 | 0.000125975
428 | 90.40286255 | 728.9164 | 96.38954163 | 21.12985229 | 0.009658271 | 531.9263916 | 0.002402271 | 85.40002441 | 0.0001254284
429 | 90.57739258 | 730.5909 | 96.24772644 | 21.45380402 | 0.009644061 | 532.1255 | 0.002405003 | 85.59912109 | 0.000128161
430 | 90.75187683 | 732.4592 | 96.00773621 | 21.55294037 | 0.009620014 | 532.3256 | 0.00240473 | 85.79925537 | 0.0001278879
431 | 90.92746735 | 734.0869751 | 95.67501831 | 21.92422104 | 0.009586675 | 532.5258 | 0.002403364 | 85.99938965 | 0.0001265214
432 | 91.10281372 | 735.9029541 | 95.24958038 | 22.0966053 | 0.009544046 | 532.7258 | 0.00240719 | 86.19946289 | 0.0001303472
433 | 91.27724457 | 737.7467041 | 94.72050476 | 22.33073235 | 0.009491033 | 532.926 | 0.00240473 | 86.39959717 | 0.0001278879
434 | 91.45276642 | 739.5029 | 94.11779785 | 22.44514275 | 0.009430641 | 533.1262207 | 0.002406643 | 86.59985351 | 0.0001298006
435 | 91.62722015 | 741.4568 | 93.52054596 | 22.44518661 | 0.009370796 | 533.3264 | 0.002401998 | 86.79998779 | 0.0001251551
436 | 91.80173492 | 743.0229 | 92.80329895 | 22.26181984 | 0.009298928 | 533.5255 | 0.002402271 | 86.99908447 | 0.0001254284
437 | 91.97712708 | 744.7065 | 92.05604553 | 21.93457794 | 0.009224053 | 533.7256 | 0.002400905 | 87.19921875 | 0.0001240621
438 | 92.15257263 | 746.6619 | 91.24880219 | 21.82553291 | 0.009143167 | 533.926 | 0.002403637 | 87.39959717 | 0.0001267947
439 | 92.32702637 | 748.2587 | 90.48246002 | 21.65382195 | 0.009066379 | 534.1262 | 0.002405003 | 87.59979248 | 0.000128161
440 | 92.50256348 | 750.1802 | 89.759758 | 21.44768715 | 0.008993964 | 534.3264 | 0.002405277 | 87.80004883 | 0.0001284343
441 | 92.67702484 | 751.8583 | 89.10250854 | 21.2054081 | 0.008928107 | 534.5255127 | 0.002403091 | 87.99914551 | 0.0001262483
442 | 92.8526001 | 753.714 | 88.44525909 | 20.98211098 | 0.00886225 | 534.7257 | 0.002401724 | 88.19934082 | 0.0001248818
443 | 93.02695465 | 755.3935 | 87.78527832 | 20.58356476 | 0.00879612 | 534.9259 | 0.002401724 | 88.39953613 | 0.0001248818
444 | 93.20252228 | 757.0462 | 87.24801636 | 20.42593193 | 0.008742286 | 535.1260376 | 0.002401451 | 88.59967041 | 0.0001246087
445 | 93.37705231 | 758.7791748 | 86.71349335 | 20.62621117 | 0.008688727 | 535.3261 | 0.002399538 | 88.79974365 | 0.0001226958
446 | 93.55260468 | 760.6563 | 86.32077789 | 20.22624016 | 0.008649377 | 535.5265 | 0.002401998 | 89.00012207 | 0.0001251551
447 | 93.72703552 | 762.3763 | 85.91988373 | 20.17618179 | 0.008609207 | 535.7258 | 0.002400358 | 89.19940185 | 0.0001235155
448 | 93.902565 | 764.0576 | 85.55171967 | 20.39381409 | 0.008572317 | 535.9258 | 0.002402544 | 89.3994751 | 0.0001257017
449 | 94.07691193 | 765.6774 | 85.24627686 | 20.15786171 | 0.008541711 | 536.1260376 | 0.002402544 | 89.59967041 | 0.0001257017
450 | 94.25238037 | 767.6414 | 84.98173523 | 19.8783989 | 0.008515204 | 536.3262 | 0.002402817 | 89.79986572 | 0.000125975
451 | 94.42687988 | 769.2645 | 84.74447632 | 20.05453873 | 0.00849143 | 536.5263 | 0.002401451 | 89.99993896 | 0.0001246087
452 | 94.60254669 | 771.0432 | 84.56446838 | 20.03490067 | 0.008473394 | 536.7264 | 0.002401998 | 90.20007324 | 0.0001251551
453 | 94.77709961 | 772.6338501 | 84.36539459 | 20.25402832 | 0.008453446 | 536.9255 | 0.002401178 | 90.39910888 | 0.0001243354
454 | 94.95259857 | 774.4572 | 84.193573 | 20.33836746 | 0.00843623 | 537.1256 | 0.002396805 | 90.59924316 | 0.0001199631
455 | 95.12703705 | 776.4731 | 84.13630676 | 19.84275436 | 0.008430492 | 537.3256 | 0.00240473 | 90.79925537 | 0.0001278879
456 | 95.30240631 | 778.0435 | 84.03540802 | 19.9046936 | 0.008420382 | 537.5256958 | 0.002402817 | 90.99932861 | 0.000125975
457 | 95.47695923 | 779.9211 | 83.9644928 | 19.7697525 | 0.008413276 | 537.7259 | 0.002403364 | 91.19952392 | 0.0001265214
458 | 95.65233612 | 781.418 | 83.87449646 | 20.22060585 | 0.008404258 | 537.926 | 0.002401178 | 91.3996582 | 0.0001243354
459 | 95.82676697 | 783.2609 | 83.88269043 | 19.8019619 | 0.008405079 | 538.1261 | 0.002399538 | 91.59973144 | 0.0001226958
460 | 96.00225067 | 784.8153 | 83.90995026 | 20.14139366 | 0.008407811 | 538.3262 | 0.002401178 | 91.79986572 | 0.0001243354
461 | 96.17775726 | 786.7754 | 83.89631653 | 19.91403198 | 0.008406445 | 538.5255 | 0.002402544 | 91.99908447 | 0.0001257017
462 | 96.35233307 | 788.7053833 | 83.9317627 | 19.53896332 | 0.008409996 | 538.7258 | 0.002406916 | 92.19946289 | 0.0001300739
463 | 96.52690125 | 790.2437 | 83.9181366 | 19.72529602 | 0.008408631 | 538.9261 | 0.002406916 | 92.39978027 | 0.0001300739
464 | 96.70240784 | 792.0123 | 84.05175781 | 19.9107399 | 0.00842202 | 539.1262 | 0.00240473 | 92.59979248 | 0.0001278879
465 | 96.8767395 | 793.8228 | 84.12540436 | 19.88115501 | 0.008429399 | 539.3264 | 0.002401451 | 92.79998779 | 0.0001246087
466 | 97.05196381 | 795.5888 | 84.23994446 | 20.12464714 | 0.008440876 | 539.5255 | 0.002400085 | 92.99908447 | 0.0001232422
467 | 97.22755432 | 797.3056 | 84.37358093 | 20.04347801 | 0.008454267 | 539.7255249 | 0.002403364 | 93.19915771 | 0.0001265214
468 | 97.40190887 | 799.2905 | 84.61083984 | 19.46916199 | 0.00847804 | 539.9258 | 0.002402544 | 93.39941406 | 0.0001257017
469 | 97.57749176 | 800.8378 | 84.69265747 | 19.4820919 | 0.008486238 | 540.126 | 0.002401724 | 93.59960937 | 0.0001248818
470 | 97.75187683 | 802.4391 | 84.87538147 | 19.64168167 | 0.008504547 | 540.3262 | 0.002406643 | 93.79980469 | 0.0001298006
471 | 97.92732239 | 804.2083 | 85.08808899 | 19.99786377 | 0.008525861 | 540.5263 | 0.002403364 | 93.99993896 | 0.0001265214
472 | 98.10257721 | 806.1282 | 85.28991699 | 19.9331131 | 0.008546084 | 540.7264 | 0.002403364 | 94.20007324 | 0.0001265214
473 | 98.27702332 | 807.7351 | 85.54625702 | 19.78677559 | 0.008571769 | 540.9254 | 0.002401998 | 94.39904785 | 0.0001251551
474 | 98.45243835 | 809.5504 | 85.77262115 | 19.77149963 | 0.008594451 | 541.1256 | 0.002405823 | 94.59924316 | 0.0001289809
475 | 98.62688446 | 811.3283 | 86.03170776 | 19.59296417 | 0.008620412 | 541.3258 | 0.002401998 | 94.79943847 | 0.0001251551
476 | 98.80237579 | 812.9686 | 86.29624176 | 19.82661057 | 0.008646918 | 541.5258 | 0.002400631 | 94.99945068 | 0.0001237888
477 | 98.97679138 | 814.842 | 86.5662384 | 19.65005302 | 0.008673972 | 541.7259 | 0.002402817 | 95.19952392 | 0.000125975
478 | 99.15235138 | 816.5734 | 86.86894989 | 19.92940903 | 0.008704304 | 541.926 | 0.002403364 | 95.3996582 | 0.0001265214
479 | 99.32681274 | 818.3835 | 87.16893768 | 19.68323898 | 0.008734362 | 542.1260376 | 0.002402817 | 95.59967041 | 0.000125975
480 | 99.50241089 | 820.0449 | 87.42529297 | 19.7918396 | 0.008760049 | 542.3263 | 0.002404184 | 95.79992676 | 0.0001273413
481 | 99.67684937 | 821.591 | 87.68710327 | 19.94535828 | 0.008786283 | 542.5262 | 0.002403637 | 95.99987793 | 0.0001267947
482 | 99.85231781 | 823.5521 | 88.03072357 | 19.97099686 | 0.008820714 | 542.7264 | 0.00240473 | 96.20007324 | 0.0001278879
483 | 100.0267868 | 825.2015 | 88.29798889 | 19.9100399 | 0.008847494 | 542.9255 | 0.002400631 | 96.39910888 | 0.0001237888
484 | 100.2022 | 826.8379 | 88.67979431 | 20.19319534 | 0.008885751 | 543.1256 | 0.00240473 | 96.59924316 | 0.0001278879
485 | 100.3776 | 828.8307 | 88.97433472 | 19.81417084 | 0.008915264 | 543.3257 | 0.002404184 | 96.79937744 | 0.0001273413
486 | 100.5522 | 830.6751709 | 89.25250244 | 19.79679489 | 0.008943137 | 543.5259 | 0.002401178 | 96.99957275 | 0.0001243354
487 | 100.7276 | 832.1352 | 89.54431152 | 20.20965767 | 0.008972376 | 543.7259 | 0.002405277 | 97.19952392 | 0.0001284343
488 | 100.902 | 834.0256 | 89.89339447 | 20.06523132 | 0.009007354 | 543.9262085 | 0.002400358 | 97.39984131 | 0.0001235155
489 | 101.0775528 | 835.7321 | 90.27792358 | 20.16542435 | 0.009045884 | 544.1262 | 0.002401998 | 97.59979248 | 0.0001251551
490 | 101.252 | 837.5754 | 90.64064026 | 20.17261887 | 0.009082228 | 544.3261 | 0.002402544 | 97.79974365 | 0.0001257017
491 | 101.4274 | 839.2594 | 90.90518951 | 19.94403648 | 0.009108736 | 544.5262 | 0.002401451 | 97.99987793 | 0.0001246087
492 | 101.6028 | 840.924 | 91.23516846 | 20.09360123 | 0.0091418 | 544.7262 | 0.002399812 | 98.1998291 | 0.0001229691
493 | 101.7772 | 842.6434 | 91.54878235 | 20.21294594 | 0.009173225 | 544.9263 | 0.002401998 | 98.39990234 | 0.0001251551
494 | 101.9527 | 844.4544 | 91.89787292 | 20.24912834 | 0.009208204 | 545.1264 | 0.002401178 | 98.60003662 | 0.0001243354
495 | 102.1271 | 846.2651 | 92.21149445 | 20.16331863 | 0.009239629 | 545.3255 | 0.002402544 | 98.7991333 | 0.0001257017
496 | 102.3027 | 847.909729 | 92.58512878 | 20.35442543 | 0.009277067 | 545.5256958 | 0.002401178 | 98.99932861 | 0.0001243354
497 | 102.4771 | 849.8475 | 92.91510773 | 20.21205139 | 0.009310131 | 545.7258 | 0.002400358 | 99.19940185 | 0.0001235155
498 | 102.6527 | 851.5218 | 93.3132782 | 20.38186836 | 0.009350028 | 545.9261 | 0.002399265 | 99.39971924 | 0.0001224225
499 | 102.8272 | 853.3475 | 93.60508728 | 20.07548141 | 0.009379267 | 546.1262207 | 0.002402544 | 99.59985351 | 0.0001257017
500 | 103.0026 | 855.0823 | 93.91053009 | 19.81390953 | 0.009409873 | 546.3264 | 0.002401178 | 99.80004883 | 0.0001243354
501 | 103.1771 | 856.712 | 94.19960022 | 19.95592499 | 0.009438838 | 546.5255 | 0.002401724 | 99.99908447 | 0.0001248818
502 | 103.3524 | 858.4052124 | 94.55687714 | 20.33790588 | 0.009474637 | 546.7255 | 0.002400085 | 100.1991 | 0.0001232422
503 | 103.5269928 | 860.2665 | 94.88140869 | 20.38458061 | 0.009507155 | 546.9257 | 0.002398445 | 100.3994 | 0.0001216026
504 | 103.7026 | 862.1644 | 95.26594543 | 20.2424469 | 0.009545686 | 547.1259 | 0.002401178 | 100.5994873 | 0.0001243354
505 | 103.8771 | 863.8453 | 95.56047821 | 20.1771183 | 0.009575198 | 547.326 | 0.002400905 | 100.7996 | 0.0001240621
506 | 104.0527 | 865.6857 | 95.86865234 | 19.89041901 | 0.009606077 | 547.5259 | 0.002403637 | 100.9996 | 0.0001267947
507 | 104.2272 | 867.2354126 | 96.17681885 | 20.15947342 | 0.009636956 | 547.7261 | 0.002403091 | 101.1997 | 0.0001262483
508 | 104.4027 | 868.871 | 96.50135803 | 20.70511246 | 0.009669475 | 547.9261 | 0.00240391 | 101.3997 | 0.000127068
509 | 104.5772934 | 870.709 | 96.88316345 | 20.679245 | 0.009707732 | 548.1263 | 0.002400905 | 101.6 | 0.0001240621
510 | 104.7518 | 872.4122 | 97.23769379 | 20.63307762 | 0.009743256 | 548.3264 | 0.002401724 | 101.8 | 0.0001248818
511 | 104.9274 | 874.2701 | 97.53495789 | 20.60473633 | 0.009773042 | 548.5264 | 0.002401178 | 102 | 0.0001243354
512 | 105.1019 | 875.9876 | 97.91130829 | 20.62792778 | 0.009810752 | 548.7264 | 0.002404184 | 102.2001 | 0.0001273413
513 | 105.2775 | 877.7961 | 98.2522049 | 20.50675392 | 0.00984491 | 548.9256 | 0.002405823 | 102.3992 | 0.0001289809
514 | 105.4521 | 879.4768 | 98.52764893 | 20.58372879 | 0.00987251 | 549.1257 | 0.00240473 | 102.5994 | 0.0001278879
515 | 105.6276 | 881.1661377 | 98.85762787 | 20.7293148 | 0.009905574 | 549.3258 | 0.002401998 | 102.7994 | 0.0001251551
516 | 105.802 | 883.0378 | 99.2203598 | 20.59919739 | 0.00994192 | 549.526 | 0.002403637 | 102.9996 | 0.0001267947
517 | 105.9776 | 884.7954 | 99.5994339 | 20.86190987 | 0.009979903 | 549.7262 | 0.002408009 | 103.1998291 | 0.0001311669
518 | 106.152 | 886.5148 | 99.94033051 | 20.90591621 | 0.01001406 | 549.9263916 | 0.002407463 | 103.4 | 0.0001306205
519 | 106.3276 | 888.4873 | 100.3003 | 20.60992813 | 0.01005013 | 550.1256 | 0.002401724 | 103.5992 | 0.0001248818
520 | 106.5021 | 890.0784 | 100.5921 | 20.57528687 | 0.01007937 | 550.3257 | 0.002399812 | 103.7993164 | 0.0001229691
521 | 106.6775 | 891.7696 | 100.8867 | 20.46943855 | 0.01010888 | 550.5258 | 0.002401451 | 103.9994 | 0.0001246087
522 | 106.852 | 893.344 | 101.203 | 20.77493858 | 0.01014058 | 550.726 | 0.002400905 | 104.1996 | 0.0001240621
523 | 107.0273 | 895.0543 | 101.5712 | 21.09788513 | 0.01017747 | 550.926 | 0.002400358 | 104.3996 | 0.0001235155
524 | 107.2028 | 897.0263 | 101.9312 | 20.94033051 | 0.01021354 | 551.1259 | 0.002402817 | 104.5994873 | 0.000125975
525 | 107.3772 | 898.8916626 | 102.3048 | 20.72157288 | 0.01025098 | 551.3260498 | 0.002402271 | 104.7997 | 0.0001254284
526 | 107.5778 | 900.8505 | 102.6184 | 19.13715172 | 0.01028241 | 551.5261 | 0.002397352 | 104.9997 | 0.0001205097
527 | 107.7774 | 900.5626 | 102.5775 | 15.74695683 | 0.01027831 | 551.7261 | 0.002403637 | 105.1997 | 0.0001267947
528 | 107.9782 | 899.7469 | 102.2912 | 16.09339142 | 0.01024962 | 551.9263916 | 0.002402544 | 105.4 | 0.0001257017
529 | 108.1778 | 899.4528 | 102.133 | 18.3436203 | 0.01023377 | 552.1256 | 0.002401178 | 105.5992 | 0.0001243354
530 | 108.3776 | 899.9592 | 102.2584 | 18.30773735 | 0.01024634 | 552.3258667 | 0.002400905 | 105.7995 | 0.0001240621
531 | 108.5775 | 900.3033 | 102.2584 | 17.5060997 | 0.01024634 | 552.5262 | 0.002403637 | 105.9998 | 0.0001267947
532 | 108.7774 | 900.082 | 102.2203 | 17.29079056 | 0.01024251 | 552.7264 | 0.002401998 | 106.2000122 | 0.0001251551
533 | 108.9772 | 899.9388 | 102.0757 | 17.53622246 | 0.01022803 | 552.9255 | 0.002402817 | 106.3992 | 0.000125975
534 | 109.1782 | 899.9709 | 102.0320816 | 17.82088089 | 0.01022366 | 553.1254 | 0.002400085 | 106.5991 | 0.0001232422
535 | 109.3778 | 899.9402 | 102.0566 | 17.85614395 | 0.01022611 | 553.3255 | 0.002403364 | 106.7991333 | 0.0001265214
536 | 109.5777 | 900.0366 | 102.0348 | 17.61607361 | 0.01022393 | 553.5255 | 0.002402271 | 106.9991 | 0.0001254284
537 | 109.7775 | 900.2561 | 102.0021 | 17.45635033 | 0.01022065 | 553.7256 | 0.002400358 | 107.1992 | 0.0001235155
538 | 109.9775 | 899.9425 | 101.9421 | 17.63667679 | 0.01021464 | 553.9257 | 0.002400631 | 107.3993 | 0.0001237888
539 | 110.1774 | 899.8745 | 101.8875 | 17.85552597 | 0.01020917 | 554.1258 | 0.002402271 | 107.5994 | 0.0001254284
540 | 110.3782 | 899.815 | 101.8821 | 17.98307991 | 0.01020863 | 554.3259 | 0.002402544 | 107.7996 | 0.0001257017
541 | 110.5779 | 900.0906 | 101.8657 | 17.86473465 | 0.01020699 | 554.5261 | 0.002404184 | 107.9997 | 0.0001273413
542 | 110.7779 | 900.0412 | 101.8603 | 17.73915863 | 0.01020644 | 554.7263 | 0.002400358 | 108.1999 | 0.0001235155
543 | 110.9778 | 899.9167 | 101.7894 | 17.67740822 | 0.01019933 | 554.9263 | 0.002399812 | 108.4 | 0.0001229691
544 | 111.1777 | 899.8581543 | 101.7785 | 17.82202339 | 0.01019824 | 555.1254 | 0.002402817 | 108.5991 | 0.000125975
545 | 111.3777 | 899.9709 | 101.7375 | 17.77482986 | 0.01019414 | 555.3256 | 0.002401724 | 108.7992 | 0.0001248818
546 | 111.5775 | 900.1204 | 101.6748 | 17.5367527 | 0.01018786 | 555.5255127 | 0.002403637 | 108.9991 | 0.0001267947
547 | 111.7774 | 900.1913 | 101.7212 | 17.54074669 | 0.0101925 | 555.7256 | 0.002400631 | 109.1993 | 0.0001237888
548 | 111.9773 | 900.0331 | 101.6803 | 17.59543991 | 0.0101884 | 555.9258 | 0.002403091 | 109.3994751 | 0.0001262483
549 | 112.1772 | 899.8531 | 101.6476 | 17.71814728 | 0.0101851255 | 556.1257 | 0.002402544 | 109.5994 | 0.0001257017
550 | 112.3781 | 900.0346 | 101.6584549 | 17.60515976 | 0.01018622 | 556.3258667 | 0.002403364 | 109.7995 | 0.0001265214
551 | 112.5779 | 899.837 | 101.6094 | 17.76015854 | 0.0101813 | 556.5262 | 0.002401724 | 109.9998 | 0.0001248818
552 | 112.7776 | 900.1294 | 101.6312 | 17.42500305 | 0.01018349 | 556.7263 | 0.002399265 | 110.1999 | 0.0001224225
553 | 112.9774 | 899.9332 | 101.6285 | 17.98035049 | 0.01018321 | 556.9263916 | 0.002401998 | 110.4 | 0.0001251551
554 | 113.1773 | 900.0204 | 101.6012 | 17.83163834 | 0.01018048 | 557.1265 | 0.002402817 | 110.6001 | 0.000125975
555 | 113.3782 | 899.985 | 101.5494 | 17.67974663 | 0.01017529 | 557.3255 | 0.002402271 | 110.7991333 | 0.0001254284
556 | 113.5781 | 900.1103 | 101.5385 | 17.65345573 | 0.01017419 | 557.5255 | 0.002401451 | 110.9991 | 0.0001246087
557 | 113.778 | 899.8969 | 101.5248 | 17.8439827 | 0.01017283 | 557.7255 | 0.002404457 | 111.1991 | 0.0001276146
558 | 113.9779 | 899.8928 | 101.5193634 | 17.88379669 | 0.01017228 | 557.9257 | 0.002402271 | 111.3994 | 0.0001254284
559 | 114.1779 | 899.9906 | 101.4948 | 17.95597649 | 0.01016982 | 558.1258 | 0.002401451 | 111.5994 | 0.0001246087
560 | 114.3779 | 900.0308 | 101.5275 | 17.63616562 | 0.0101731 | 558.3257 | 0.002400905 | 111.7994 | 0.0001240621
561 | 114.5776 | 899.9553 | 101.4539 | 17.74159622 | 0.01016572 | 558.5259 | 0.002401724 | 111.9996 | 0.0001248818
562 | 114.7775116 | 899.9709 | 101.4703 | 17.62463379 | 0.01016736 | 558.726 | 0.002404184 | 112.1996 | 0.0001273413
563 | 114.9774 | 899.8581543 | 101.4894 | 17.67975998 | 0.01016928 | 558.9261 | 0.002405277 | 112.3997 | 0.0001284343
564 | 115.1771698 | 900.046875 | 101.4975 | 17.82452011 | 0.01017009 | 559.1264 | 0.002402271 | 112.6 | 0.0001254284
565 | 115.3781 | 900.1197 | 101.4866 | 17.7076683 | 0.010169 | 559.3264 | 0.002401178 | 112.8 | 0.0001243354
566 | 115.5779 | 899.9532 | 101.4566 | 17.70093536 | 0.010166 | 559.5264 | 0.002401451 | 113.0001 | 0.0001246087
567 | 115.778 | 899.7977 | 101.4239 | 17.76722527 | 0.01016272 | 559.7257 | 0.002402271 | 113.1993 | 0.0001254284
568 | 115.9778 | 900.0574 | 101.4403 | 17.66510201 | 0.01016436 | 559.9259 | 0.002401178 | 113.3995 | 0.0001243354
569 | 116.1775 | 900.0338 | 101.4021 | 17.75520515 | 0.01016053 | 560.1259 | 0.002399812 | 113.5995 | 0.0001229691
570 | 116.3774 | 900.0314 | 101.4321 | 17.62039566 | 0.01016354 | 560.3263 | 0.002400358 | 113.7999 | 0.0001235155
571 | 116.5773 | 900.0371 | 101.3994 | 17.59939766 | 0.01016026 | 560.5262 | 0.002399538 | 113.9999 | 0.0001226958
572 | 116.7782 | 900.0057 | 101.3666 | 17.81099129 | 0.01015698 | 560.7263 | 0.002401178 | 114.2 | 0.0001243354
573 | 116.9782 | 900.0275 | 101.3803 | 17.59869576 | 0.01015835 | 560.9263 | 0.002401178 | 114.4 | 0.0001243354
574 | 117.1781 | 900.0421 | 101.4103 | 17.59981728 | 0.01016135 | 561.1256 | 0.002406097 | 114.5992 | 0.0001292542
575 | 117.378 | 899.9888916 | 101.3885 | 17.52905273 | 0.01015917 | 561.3256 | 0.002404184 | 114.7993 | 0.0001273413
576 | 117.5778 | 899.9074 | 101.3721 | 17.58201218 | 0.01015753 | 561.5258 | 0.002402544 | 114.9994 | 0.0001257017
577 | 117.777771 | 900.0126 | 101.3312 | 17.23173904 | 0.01015343 | 561.7258 | 0.002406097 | 115.1995 | 0.0001292542
578 | 117.9776001 | 899.9211 | 101.3094 | 17.77163315 | 0.01015124 | 561.9262085 | 0.00240555 | 115.3998 | 0.0001287076
579 | 118.1775589 | 899.8032 | 101.2685 | 18.02994537 | 0.01014714 | 562.1263 | 0.00240637 | 115.5999 | 0.0001295275
580 | 118.3774 | 900.1612 | 101.3721 | 17.55897903 | 0.01015753 | 562.3254 | 0.00240719 | 115.7991 | 0.0001303472
581 | 118.5775 | 899.9899 | 101.3039 | 17.54769135 | 0.01015069 | 562.5256 | 0.002404457 | 115.9992 | 0.0001276146
582 | 118.7774 | 899.9491 | 101.3366 | 17.68816757 | 0.01015397 | 562.7259 | 0.002403364 | 116.1995 | 0.0001265214
583 | 118.9772 | 900.0651 | 101.3066 | 17.59285927 | 0.01015097 | 562.9261 | 0.00240391 | 116.3998 | 0.000127068
584 | 119.1782 | 899.8961 | 101.2821 | 17.72663116 | 0.01014851 | 563.1262207 | 0.002401998 | 116.5999 | 0.0001251551
585 | 119.378 | 900.016 | 101.2821 | 17.72298431 | 0.01014851 | 563.3264 | 0.002402817 | 116.8 | 0.000125975
586 | 119.5778 | 900.0614624 | 101.3121 | 17.4574337 | 0.01015151 | 563.5256 | 0.002404184 | 116.9993 | 0.0001273413
587 | 119.7778 | 899.9808 | 101.2766 | 17.51264572 | 0.01014796 | 563.7258 | 0.002405003 | 117.1995 | 0.000128161
588 | 119.9778 | 899.9283 | 101.2657 | 17.74681282 | 0.01014687 | 563.9257 | 0.00240391 | 117.3993 | 0.000127068
589 | 120.1777 | 899.9559 | 101.2521 | 17.87099648 | 0.0101455 | 564.1258 | 0.00240555 | 117.5994 | 0.0001287076
590 | 120.3774 | 900.0967 | 101.2739 | 17.51138687 | 0.01014769 | 564.3261 | 0.002407463 | 117.7997 | 0.0001306205
591 | 120.5773 | 900.342 | 101.323 | 16.96142387 | 0.01015261 | 564.5261 | 0.002402544 | 117.9997 | 0.0001257017
592 | 120.7772 | 899.9532 | 101.2357 | 16.98863602 | 0.01014386 | 564.7263 | 0.002400905 | 118.2 | 0.0001240621
593 | 120.9781 | 899.9592 | 101.2303 | 17.40658379 | 0.01014332 | 564.9263916 | 0.002402271 | 118.4 | 0.0001254284
594 | 121.1779 | 899.8502 | 101.2521 | 17.57821846 | 0.0101455 | 565.1255 | 0.002400631 | 118.5992 | 0.0001237888
595 | 121.3778 | 900.1031 | 101.2548 | 17.48958397 | 0.01014578 | 565.3258 | 0.002402817 | 118.7994 | 0.000125975
596 | 121.5778 | 900.0806 | 101.2412 | 17.29342651 | 0.01014441 | 565.5259 | 0.002401998 | 118.9996 | 0.0001251551
597 | 121.7776 | 899.9414 | 101.2248 | 17.33387947 | 0.01014277 | 565.726 | 0.002397625 | 119.1996 | 0.0001207829
598 | 121.9775 | 900.1132 | 101.2003 | 17.21439552 | 0.01014031 | 565.9263 | 0.002398445 | 119.4 | 0.0001216026
599 | 122.1772995 | 899.899 | 101.2057 | 17.61571693 | 0.01014086 | 566.1264 | 0.002398445 | 119.6 | 0.0001216026
600 | 122.3781 | 899.9793 | 101.1894 | 17.64312363 | 0.01013922 | 566.3254 | 0.00240473 | 119.7991 | 0.0001278879
601 | 122.578 | 900.0267 | 101.1948 | 17.64826775 | 0.01013976 | 566.5256 | 0.002398172 | 119.9992 | 0.0001213295
602 | 122.7779 | 900.1054 | 101.2221 | 17.44731903 | 0.0101425 | 566.7255249 | 0.002401724 | 120.1992 | 0.0001248818
603 | 122.9777 | 900.0731 | 101.173 | 17.46249962 | 0.01013758 | 566.9256 | 0.002401998 | 120.3992 | 0.0001251551
604 | 123.1775 | 900.0646 | 101.1485 | 17.44381714 | 0.01013512 | 567.1257 | 0.002401451 | 120.5994 | 0.0001246087
605 | 123.3773 | 899.9083252 | 101.143 | 17.46142197 | 0.01013457 | 567.3258667 | 0.002401998 | 120.7995 | 0.0001251551
606 | 123.578125 | 900.0436 | 101.1539 | 17.47241592 | 0.01013566 | 567.5261 | 0.002406643 | 120.9997 | 0.0001298006
607 | 123.7781 | 899.9013 | 101.1676 | 17.57202339 | 0.0101370305 | 567.7263 | 0.002401178 | 121.1999 | 0.0001243354
608 | 123.9781 | 899.8840332 | 101.1321106 | 17.65155029 | 0.01013348 | 567.9262085 | 0.002400631 | 121.3998 | 0.0001237888
609 | 124.178 | 900.0082 | 101.1485 | 17.40711212 | 0.01013512 | 568.1254 | 0.002398445 | 121.5991 | 0.0001216026
610 | 124.378 | 899.8961 | 101.1403 | 17.70766258 | 0.0101343 | 568.3256 | 0.002400631 | 121.7992 | 0.0001237888
611 | 124.5779 | 900.0781 | 101.1539 | 17.47706985 | 0.01013566 | 568.5258 | 0.002401451 | 121.9994 | 0.0001246087
612 | 124.7778 | 899.9089 | 101.1457 | 17.73309326 | 0.01013484 | 568.7259 | 0.002400631 | 122.1995 | 0.0001237888
613 | 124.9776535 | 900.1788 | 101.1403 | 17.5778904 | 0.0101343 | 568.926 | 0.002401451 | 122.3996 | 0.0001246087
614 | 125.1776 | 900.0579834 | 101.1239 | 17.40647316 | 0.01013266 | 569.1262 | 0.002400905 | 122.5998 | 0.0001240621
615 | 125.3774 | 899.9355 | 101.1076 | 17.73240662 | 0.01013102 | 569.3255 | 0.002402544 | 122.7991333 | 0.0001257017
616 | 125.5773468 | 900.0788 | 101.1239 | 17.57301521 | 0.01013266 | 569.5256 | 0.002399265 | 122.9993 | 0.0001224225
617 | 125.7772 | 900.0941 | 101.1539 | 17.36920547 | 0.01013566 | 569.7258 | 0.002403364 | 123.1995 | 0.0001265214
618 | 125.9781 | 900.0267 | 101.1103 | 17.46591187 | 0.01013129 | 569.9259 | 0.002400905 | 123.3995 | 0.0001240621
619 | 126.1780777 | 900.0338 | 101.1321106 | 17.47759819 | 0.01013348 | 570.126 | 0.002402817 | 123.5996 | 0.000125975
620 | 126.378 | 900.0243 | 101.1212 | 17.58987045 | 0.01013238 | 570.3261 | 0.002399812 | 123.7997 | 0.0001229691
621 | 126.5779 | 900.1294 | 101.1239 | 17.39477921 | 0.01013266 | 570.5263 | 0.002399538 | 123.9999 | 0.0001226958
622 | 126.7777 | 899.9793 | 101.1266 | 17.56896591 | 0.01013293 | 570.7265 | 0.002401451 | 124.2001 | 0.0001246087
623 | 126.9776 | 900.0668335 | 101.1321106 | 17.34466934 | 0.01013348 | 570.9263916 | 0.002402817 | 124.4 | 0.000125975
624 | 127.1775 | 899.8862915 | 101.1239 | 17.79430008 | 0.01013266 | 571.1262207 | 0.002400905 | 124.5999 | 0.0001240621
625 | 127.3774 | 899.9798584 | 101.1212 | 17.83298874 | 0.01013238 | 571.3262 | 0.002402271 | 124.7999 | 0.0001254284
626 | 127.5774 | 899.9991 | 101.1539 | 17.72126579 | 0.01013566 | 571.5264 | 0.002402544 | 125 | 0.0001257017
627 | 127.7773 | 900.105896 | 101.1376 | 17.44975281 | 0.01013402 | 571.7264 | 0.002401998 | 125.2000122 | 0.0001251551
628 | 127.9772 | 899.9913 | 101.0966568 | 17.62571526 | 0.01012993 | 571.9254 | 0.002401998 | 125.399 | 0.0001251551
629 | 128.1772 | 900.1625 | 101.1239 | 17.40337563 | 0.01013266 | 572.1257 | 0.002397625 | 125.5993042 | 0.0001207829
630 | 128.378 | 899.9283 | 101.0803 | 17.55935669 | 0.01012829 | 572.3258 | 0.002397352 | 125.7994 | 0.0001205097
631 | 128.5779 | 899.9978 | 101.061203 | 17.48617744 | 0.01012637 | 572.5259 | 0.002398718 | 125.9996 | 0.0001218759
632 | 128.7779 | 899.9430542 | 101.0503 | 17.79506302 | 0.01012528 | 572.7261 | 0.002400085 | 126.1997 | 0.0001232422
633 | 128.9777832 | 900.1049 | 101.0994 | 17.59531784 | 0.0101302 | 572.9254 | 0.002404457 | 126.399 | 0.0001276146
634 | 129.1776 | 899.961 | 101.0421 | 17.34839821 | 0.01012446 | 573.1255 | 0.002400085 | 126.5991 | 0.0001232422
635 | 129.3775 | 899.9378 | 101.0557 | 17.24453926 | 0.01012583 | 573.3256 | 0.002401998 | 126.7992 | 0.0001251551
636 | 129.5774231 | 899.8531 | 101.0203 | 17.32312012 | 0.01012227 | 573.5258 | 0.002403091 | 126.9995 | 0.0001262483
637 | 129.7773 | 900.0243 | 101.0476 | 17.56904411 | 0.01012501 | 573.726 | 0.002401451 | 127.1996 | 0.0001246087
638 | 129.9772 | 900.0226 | 101.0312 | 17.54906082 | 0.01012337 | 573.926 | 0.002401178 | 127.3996582 | 0.0001243354
639 | 130.1782 | 899.845 | 101.0694 | 17.59016418 | 0.01012719 | 574.1260376 | 0.002402271 | 127.5997 | 0.0001254284
640 | 130.378 | 900.0806 | 101.0776 | 17.19005013 | 0.01012801 | 574.3261 | 0.002403637 | 127.7997 | 0.0001267947
641 | 130.5779 | 900.0574 | 101.0175705 | 17.34626007 | 0.010122 | 574.5261 | 0.002401724 | 127.9997 | 0.0001248818
642 | 130.7778 | 899.815 | 101.053 | 17.65607643 | 0.01012555 | 574.7263 | 0.002402817 | 128.1999 | 0.000125975
643 | 130.9778 | 900.2632 | 101.0612 | 17.17620277 | 0.01012637 | 574.9263916 | 0.002402817 | 128.4 | 0.000125975
644 | 131.1776123 | 900.0941 | 101.0476 | 17.0922699 | 0.01012501 | 575.1255 | 0.002402271 | 128.5991 | 0.0001254284
645 | 131.3776 | 899.8771 | 101.0312 | 17.50593948 | 0.01012337 | 575.3257 | 0.002399812 | 128.7994 | 0.0001229691
646 | 131.5775 | 900.0670166 | 101.0721283 | 17.13210678 | 0.01012747 | 575.5256958 | 0.002403364 | 128.9993 | 0.0001265214
647 | 131.7775 | 900.0338 | 101.083 | 17.21932411 | 0.01012856 | 575.7257 | 0.002401998 | 129.1993 | 0.0001251551
648 | 131.9773 | 900.0405 | 101.0448 | 17.26876068 | 0.01012473 | 575.9258 | 0.002403637 | 129.3994751 | 0.0001267947
649 | 132.1782074 | 899.85 | 101.0339 | 17.41249466 | 0.01012364 | 576.1260376 | 0.002403637 | 129.5997 | 0.0001267947
650 | 132.3781 | 899.9703 | 101.0148 | 17.29553413 | 0.01012173 | 576.3264 | 0.002404184 | 129.8 | 0.0001273413
651 | 132.5781 | 899.9155 | 101.0148 | 17.42321205 | 0.01012173 | 576.5255127 | 0.002400905 | 129.9991 | 0.0001240621
652 | 132.7779 | 899.8992 | 101.0339 | 17.5009079 | 0.01012364 | 576.7257 | 0.002402817 | 130.1993 | 0.000125975
653 | 132.9777 | 900.0475 | 101.0367 | 17.50029945 | 0.01012391 | 576.9258 | 0.00240555 | 130.3994751 | 0.0001287076
654 | 133.1776886 | 900.0232 | 101.0585 | 17.47685814 | 0.0101261 | 577.1259 | 0.002402544 | 130.5995 | 0.0001257017
655 | 133.3776 | 900.1422 | 101.0367 | 17.21765709 | 0.01012391 | 577.326 | 0.002397899 | 130.7996 | 0.0001210562
656 | 133.5775 | 900.0814 | 101.0394 | 17.15094757 | 0.01012419 | 577.526 | 0.002400358 | 130.9996 | 0.0001235155
657 | 133.7775 | 899.9276123 | 101.0285 | 17.3452034 | 0.01012309 | 577.7262 | 0.002401178 | 131.1998291 | 0.0001243354
658 | 133.9773 | 899.9733 | 101.0257 | 17.44431877 | 0.01012282 | 577.9262085 | 0.002398172 | 131.3998 | 0.0001213295
659 | 134.1782 | 899.9709 | 101.0039 | 17.65065956 | 0.01012063 | 578.1263 | 0.002402271 | 131.5999 | 0.0001254284
660 | 134.378 | 900.1687 | 101.0448 | 17.31874275 | 0.01012473 | 578.3263 | 0.002401998 | 131.7999 | 0.0001251551
661 | 134.5779 | 899.9576416 | 101.0176 | 17.26448631 | 0.010122 | 578.5255 | 0.002397352 | 131.9991 | 0.0001205097
662 | 134.7779 | 899.9211 | 101.0012 | 17.32899475 | 0.01012036 | 578.7255 | 0.002403091 | 132.1991 | 0.0001262483
663 | 134.9778595 | 899.8849 | 101.0012 | 17.44526291 | 0.01012036 | 578.9256 | 0.002400905 | 132.3992 | 0.0001240621
664 | 135.1778 | 900.0116 | 100.963 | 17.47783852 | 0.01011654 | 579.1259 | 0.002401178 | 132.5995 | 0.0001243354
665 | 135.3777771 | 900.0322 | 100.9903 | 17.30183792 | 0.01011927 | 579.3259 | 0.00240391 | 132.7996 | 0.000127068
666 | 135.5777 | 900.0683 | 101.0067 | 17.33969116 | 0.01012091 | 579.5259 | 0.002402271 | 132.9996 | 0.0001254284
667 | 135.7777 | 900.0623 | 101.0148 | 17.21913528 | 0.01012173 | 579.7261 | 0.002403637 | 133.1997 | 0.0001267947
668 | 135.9776 | 899.9816 | 100.9876 | 17.28881645 | 0.010119 | 579.9263 | 0.002405277 | 133.3999 | 0.0001284343
669 | 136.1774 | 900.0574 | 101.0012 | 17.27612686 | 0.01012036 | 580.1263 | 0.002403091 | 133.5999 | 0.0001262483
670 | 136.3782196 | 900.0116 | 100.9603 | 17.4127636 | 0.01011626 | 580.3263 | 0.002398992 | 133.7999 | 0.0001221492
671 | 136.5781 | 900.065979 | 101.0148 | 17.3139782 | 0.01012173 | 580.5264 | 0.002400085 | 134.0001 | 0.0001232422
672 | 136.778 | 899.9978 | 100.9985 | 17.27290535 | 0.01012009 | 580.7264 | 0.002401178 | 134.2001 | 0.0001243354
673 | 136.978 | 899.9266 | 101.0285 | 17.4226532 | 0.01012309 | 580.9256 | 0.002398992 | 134.3992 | 0.0001221492
674 | 137.1778 | 899.9153 | 101.0067 | 17.39986801 | 0.01012091 | 581.1258 | 0.002400905 | 134.5994 | 0.0001240621
675 | 137.3778 | 899.8804 | 100.9685 | 17.47637177 | 0.01011708 | 581.3260498 | 0.002401451 | 134.7997 | 0.0001246087
676 | 137.5777 | 900.1022 | 101.0339 | 17.47989845 | 0.01012364 | 581.5262 | 0.002401724 | 134.9999 | 0.0001248818
677 | 137.7777 | 899.9991 | 101.0285 | 17.33699036 | 0.0101231 | 581.7264 | 0.002402544 | 135.2001 | 0.0001257017
678 | 137.9775 | 900.0289917 | 101.0012 | 17.25666046 | 0.01012036 | 581.9255 | 0.002402544 | 135.3991 | 0.0001257017
679 | 138.1772 | 900.1669 | 101.0421 | 16.92855263 | 0.01012446 | 582.1255 | 0.002403637 | 135.5992 | 0.0001267947
680 | 138.3772 | 900.2388 | 101.0448 | 16.48368263 | 0.01012473 | 582.3256 | 0.002402817 | 135.7992 | 0.000125975
681 | 138.5782 | 899.9235 | 101.0503 | 16.39664841 | 0.01012528 | 582.5255127 | 0.002401998 | 135.9991 | 0.0001251551
682 | 138.7781 | 899.9798584 | 101.0012 | 16.48912621 | 0.01012036 | 582.7255 | 0.002400631 | 136.1991 | 0.0001237888
683 | 138.978 | 899.9532 | 101.0339 | 16.70347023 | 0.01012364 | 582.9258 | 0.002398992 | 136.3994 | 0.0001221492
684 | 139.1778 | 900.047 | 101.0012 | 16.61048317 | 0.01012036 | 583.1257 | 0.002402544 | 136.5994 | 0.0001257017
685 | 139.3776 | 900.053 | 101.0067 | 16.61142731 | 0.01012091 | 583.3258 | 0.002400358 | 136.7994 | 0.0001235155
686 | 139.5774 | 900.0626 | 101.0039 | 16.36776733 | 0.01012063 | 583.5259 | 0.002402544 | 136.9995 | 0.0001257017
687 | 139.7773 | 899.8492 | 101.0067 | 16.67334747 | 0.01012091 | 583.7258 | 0.002401451 | 137.1995 | 0.0001246087
688 | 139.9782 | 900.0894165 | 100.9903 | 16.65832901 | 0.01011927 | 583.9258 | 0.002401724 | 137.3994 | 0.0001248818
689 | 140.1779 | 900.0157 | 100.9958 | 16.42520142 | 0.01011981 | 584.1259 | 0.002401724 | 137.5994873 | 0.0001248818
690 | 140.3777 | 899.8961 | 100.963 | 16.3321228 | 0.01011654 | 584.3257 | 0.002401724 | 137.7994 | 0.0001248818
691 | 140.5776 | 900.1296 | 100.9658 | 16.26711655 | 0.01011681 | 584.5259 | 0.00240473 | 137.9995 | 0.0001278879
692 | 140.7774 | 899.9798584 | 100.993 | 16.68854523 | 0.01011954 | 584.726 | 0.002402271 | 138.1996 | 0.0001254284
693 | 140.9782 | 900.0396 | 100.9576 | 16.51369095 | 0.01011599 | 584.926 | 0.002400085 | 138.3996 | 0.0001232422
694 | 141.1779 | 899.9913 | 101.0039 | 16.57529068 | 0.01012063 | 585.1261 | 0.002401451 | 138.5997 | 0.0001246087
695 | 141.3777 | 900.1431 | 101.0067 | 16.29339409 | 0.01012091 | 585.3261 | 0.002401178 | 138.7997 | 0.0001243354
696 | 141.5775 | 899.9865 | 100.9876 | 16.40079689 | 0.010119 | 585.5262 | 0.002400358 | 138.9998 | 0.0001235155
697 | 141.7772 | 899.9446 | 100.9767 | 16.5798111 | 0.0101179 | 585.7263 | 0.002402817 | 139.1999 | 0.000125975
698 | 141.9781189 | 900.136 | 101.0421 | 16.37483788 | 0.01012446 | 585.9254 | 0.002399812 | 139.399 | 0.0001229691
699 | 142.178 | 899.8873 | 100.9821167 | 16.5833149 | 0.01011845 | 586.1264 | 0.002400085 | 139.6 | 0.0001232422
700 | 142.3778 | 899.9581 | 101.0175705 | 16.56132889 | 0.010122 | 586.3254 | 0.002398445 | 139.7991 | 0.0001216026
701 | 142.5776825 | 899.9798584 | 101.0176 | 16.54839706 | 0.010122 | 586.5255 | 0.002399265 | 139.9991 | 0.0001224225
702 | 142.7775116 | 900.0821 | 101.0067 | 16.2815609 | 0.01012091 | 586.7255 | 0.002399812 | 140.1991 | 0.0001229691
703 | 142.9773 | 899.9171 | 100.9848 | 16.5069809 | 0.01011872 | 586.9256 | 0.002398445 | 140.3992 | 0.0001216026
704 | 143.1782 | 899.9277 | 100.9358 | 16.6240139 | 0.0101138 | 587.1257 | 0.002399265 | 140.5994 | 0.0001224225
705 | 143.3781 | 900.0636 | 100.9821167 | 16.52158165 | 0.01011845 | 587.3257 | 0.002400358 | 140.7993164 | 0.0001235155
706 | 143.5779 | 899.9912 | 100.993 | 16.51815224 | 0.01011954 | 587.5259 | 0.002397079 | 140.9995 | 0.0001202364
707 | 143.7777 | 899.9816 | 100.9794 | 16.34641266 | 0.01011818 | 587.7261 | 0.002399812 | 141.1998 | 0.0001229691
708 | 143.9777 | 900.0126 | 100.9685 | 16.54968262 | 0.01011708 | 587.9263 | 0.002399812 | 141.4 | 0.0001229691
709 | 144.1776 | 900.1291 | 100.9712 | 16.51353455 | 0.01011736 | 588.1264 | 0.002402817 | 141.6 | 0.000125975
710 | 144.3775 | 900.0015 | 101.0012 | 16.75340843 | 0.01012036 | 588.3254 | 0.002401724 | 141.7991 | 0.0001248818
711 | 144.5774 | 899.9355 | 100.9876 | 16.4810791 | 0.010119 | 588.5255 | 0.002403091 | 141.9991 | 0.0001262483
712 | 144.7772 | 899.7273 | 100.9767 | 16.7051506 | 0.0101179 | 588.7265 | 0.002402544 | 142.2001 | 0.0001257017
713 | 144.9772 | 900.0157 | 100.9576 | 16.61895752 | 0.01011599 | 588.9255 | 0.002401178 | 142.3992 | 0.0001243354
714 | 145.1781311 | 899.9784 | 101.0012 | 16.49814606 | 0.01012036 | 589.1256 | 0.002401724 | 142.5992 | 0.0001248818
715 | 145.378 | 900.0035 | 100.9794 | 16.49001503 | 0.01011818 | 589.3256 | 0.002399265 | 142.7992 | 0.0001224225
716 | 145.5779 | 900.0363 | 101.0039 | 16.46692657 | 0.01012063 | 589.5256 | 0.002401724 | 142.9993 | 0.0001248818
717 | 145.7778 | 900.0509 | 100.9848 | 16.21983337 | 0.01011872 | 589.7258 | 0.002400631 | 143.1994 | 0.0001237888
718 | 145.9777 | 899.967 | 100.9985 | 16.54680443 | 0.01012009 | 589.9261 | 0.002400631 | 143.3997 | 0.0001237888
719 | 146.1774 | 899.9767 | 100.9739 | 16.53145981 | 0.01011763 | 590.1262207 | 0.002401178 | 143.5999 | 0.0001243354
720 | 146.3773 | 899.9784 | 100.993 | 16.62198639 | 0.01011954 | 590.3264 | 0.002400631 | 143.8 | 0.0001237888
721 | 146.5773 | 900.1008 | 100.9985 | 16.37262917 | 0.01012009 | 590.5263 | 0.002400358 | 143.9999 | 0.0001235155
722 | 146.7782 | 900.0574 | 101.0121 | 16.47641182 | 0.01012145 | 590.7264 | 0.002401998 | 144.2000122 | 0.0001251551
723 | 146.978 | 899.9969 | 100.9958 | 16.47225761 | 0.01011982 | 590.9257 | 0.002403091 | 144.3993 | 0.0001262483
724 | 147.177948 | 900.0314 | 100.9767 | 16.52653122 | 0.0101179 | 591.1259 | 0.00240391 | 144.5995 | 0.000127068
725 | 147.3778 | 899.9807 | 100.9739 | 16.58525085 | 0.01011763 | 591.3260498 | 0.002402544 | 144.7997 | 0.0001257017
726 | 147.5776825 | 899.9865 | 101.0121 | 16.57367325 | 0.01012145 | 591.5259 | 0.002401178 | 144.9996 | 0.0001243354
727 | 147.7776 | 900.038 | 100.993 | 16.3986721 | 0.01011954 | 591.7261 | 0.002403637 | 145.1998 | 0.0001267947
728 | 147.9773 | 900.0314 | 100.9685 | 16.62064171 | 0.01011708 | 591.9261 | 0.002401724 | 145.3998 | 0.0001248818
729 | 148.1772 | 900.0243 | 100.9658 | 16.40469551 | 0.01011681 | 592.1261 | 0.002403091 | 145.5997 | 0.0001262483
730 | 148.3782 | 900.1942 | 100.9794 | 16.21364403 | 0.01011818 | 592.3263 | 0.002402544 | 145.7999 | 0.0001257017
731 | 148.5782 | 899.9235 | 100.9466629 | 16.63086128 | 0.0101149 | 592.5255 | 0.002403637 | 145.9991 | 0.0001267947
732 | 148.7780304 | 900.0583 | 100.933 | 16.26008606 | 0.01011353 | 592.7255249 | 0.002400905 | 146.1992 | 0.0001240621
733 | 148.9779 | 900.0299 | 100.9494 | 16.33639145 | 0.01011517 | 592.9257 | 0.002399265 | 146.3994 | 0.0001224225
734 | 149.1778 | 899.949646 | 100.9658 | 16.50913429 | 0.01011681 | 593.1258 | 0.002400358 | 146.5994 | 0.0001235155
735 | 149.3776 | 900.0884 | 100.9658 | 16.52545166 | 0.01011681 | 593.3258667 | 0.002398992 | 146.7995 | 0.0001221492
736 | 149.5774 | 899.976 | 100.9685 | 16.43096542 | 0.01011708 | 593.5261 | 0.002398445 | 146.9998 | 0.0001216026
737 | 149.7782 | 899.9229126 | 100.9385 | 16.73978043 | 0.01011408 | 593.7263 | 0.002400631 | 147.1999 | 0.0001237888
738 | 149.9772 | 900.0002 | 100.9821167 | 16.35506058 | 0.01011845 | 593.9254 | 0.00240391 | 147.399 | 0.000127068
739 | 150.1782 | 900.0845 | 100.9848 | 16.49956894 | 0.01011872 | 594.1256 | 0.002400085 | 147.5992 | 0.0001232422
740 | 150.3782 | 900.0062 | 100.9794 | 16.47955132 | 0.01011818 | 594.3258667 | 0.002397899 | 147.7995 | 0.0001210562
741 | 150.578 | 899.9703 | 100.9876 | 16.4195919 | 0.010119 | 594.5258 | 0.002400631 | 147.9995 | 0.0001237888
742 | 150.7779 | 900.0544 | 100.9576 | 16.47429085 | 0.01011599 | 594.7258 | 0.002398445 | 148.1994 | 0.0001216026
743 | 150.9777 | 899.9457 | 101.0094 | 16.58780479 | 0.01012118 | 594.9259 | 0.002398992 | 148.3995 | 0.0001221492
744 | 151.1776 | 900.019104 | 100.9849 | 16.49077225 | 0.01011872 | 595.1260376 | 0.002402544 | 148.5997 | 0.0001257017
745 | 151.3777 | 900.0598 | 100.9849 | 16.46872711 | 0.01011872 | 595.3263 | 0.002398445 | 148.7999 | 0.0001216026
746 | 151.5776825 | 899.9195 | 100.9548 | 16.47463989 | 0.01011572 | 595.5262 | 0.002404184 | 148.9998 | 0.0001273413
747 | 151.7777 | 899.9468 | 101.0039 | 16.46971893 | 0.01012063 | 595.7262 | 0.002398445 | 149.1998291 | 0.0001216026
748 | 151.9776 | 900.0067 | 100.9521 | 16.24263763 | 0.01011544 | 595.9262085 | 0.002401451 | 149.3998 | 0.0001246087
749 | 152.1776 | 899.9906 | 100.9576 | 16.61405373 | 0.01011599 | 596.1263 | 0.002396805 | 149.6 | 0.0001199631
750 | 152.3775 | 900.0116 | 100.9821167 | 16.65463638 | 0.01011845 | 596.3255 | 0.002398992 | 149.7991333 | 0.0001221492
751 | 152.5775 | 900.0363 | 100.963 | 16.46022797 | 0.01011654 | 596.5264 | 0.002400358 | 150.0001 | 0.0001235155
752 | 152.7772 | 900.1187 | 100.9439 | 16.54795837 | 0.01011462 | 596.7256 | 0.002397899 | 150.1993 | 0.0001210562
753 | 152.9782 | 900.038 | 100.9985 | 16.35441017 | 0.01012009 | 596.9257 | 0.002399265 | 150.3994 | 0.0001224225
754 | 153.1781 | 900.0412 | 100.9630127 | 16.36521721 | 0.01011653 | 597.1257 | 0.002393526 | 150.5994 | 0.0001166841
755 | 153.3779 | 899.9991 | 100.9876 | 16.50195313 | 0.010119 | 597.3257 | 0.002398992 | 150.7994 | 0.0001221492
756 | 153.5779 | 899.926 | 100.9794 | 16.68604279 | 0.01011818 | 597.5258 | 0.0023938 | 150.9994 | 0.0001169572
757 | 153.7779 | 900.184 | 100.9958 | 16.30975723 | 0.01011982 | 597.7258 | 0.002399812 | 151.1994 | 0.0001229691
758 | 153.9778 | 899.9729 | 100.963 | 16.45815849 | 0.01011654 | 597.9258 | 0.002404457 | 151.3994 | 0.0001276146
759 | 154.1777 | 899.9378 | 100.9358 | 16.43696785 | 0.0101138 | 598.1258 | 0.002401451 | 151.5994 | 0.0001246087
760 | 154.3777 | 899.9266 | 100.933 | 16.65367699 | 0.01011353 | 598.3258667 | 0.002401178 | 151.7995 | 0.0001243354
761 | 154.5775 | 900.0116 | 100.9658 | 16.52549171 | 0.01011681 | 598.526 | 0.002397352 | 151.9996 | 0.0001205097
762 | 154.7775 | 900.0507 | 100.9821167 | 16.43241119 | 0.01011845 | 598.726 | 0.002395439 | 152.1996 | 0.0001185968
763 | 154.9774 | 900.0692 | 100.9630127 | 16.2810936 | 0.01011653 | 598.926 | 0.002398172 | 152.3996582 | 0.0001213295
764 | 155.1772 | 900.0732 | 100.9548 | 16.51183701 | 0.01011572 | 599.126 | 0.002396805 | 152.5996 | 0.0001199631
765 | 155.3772 | 900.0363 | 100.9876 | 16.32542229 | 0.010119 | 599.3260498 | 0.002395166 | 152.7997 | 0.0001183237
766 | 155.5782 | 899.9196 | 100.9658 | 16.60482407 | 0.01011681 | 599.5261 | 0.002398172 | 152.9998 | 0.0001213295
767 | 155.778 | 899.9131 | 100.9903 | 16.65452766 | 0.01011927 | 599.7263 | 0.002396805 | 153.2 | 0.0001199631
768 | 155.978 | 900.1422 | 100.9658 | 16.04338646 | 0.01011681 | 599.9263 | 0.002399265 | 153.4 | 0.0001224225
769 | 156.178 | 899.8713 | 100.9494 | 16.34756279 | 0.01011517 | 600.1265 | 0.002401998 | 153.6001 | 0.0001251551
770 | 156.3779 | 899.9639 | 100.9521 | 16.55562401 | 0.01011544 | 600.3256 | 0.002398172 | 153.7992 | 0.0001213295
771 | 156.5778 | 900.0281 | 101.0012 | 16.30683517 | 0.01012036 | 600.5256 | 0.002396532 | 153.9993 | 0.0001196899
772 | 156.7778 | 900.0668335 | 100.9658 | 16.57902718 | 0.01011681 | 600.726 | 0.002401724 | 154.1996 | 0.0001248818
773 | 156.9777832 | 900.0797 | 100.9548 | 16.48497772 | 0.01011572 | 600.9259 | 0.002396805 | 154.3995 | 0.0001199631
774 | 157.1776 | 899.9767 | 100.9821167 | 16.5085907 | 0.01011845 | 601.1260376 | 0.002400631 | 154.5997 | 0.0001237888
775 | 157.3776 | 900.0716 | 100.9658 | 16.31012154 | 0.01011681 | 601.3260498 | 0.002401178 | 154.7997 | 0.0001243354
776 | 157.5775 | 899.9437 | 100.9767 | 16.50197601 | 0.0101179 | 601.5262 | 0.002395166 | 154.9998 | 0.0001183237
777 | 157.7774 | 899.9471 | 100.9603 | 16.48558998 | 0.01011626 | 601.7264 | 0.002397352 | 155.2001 | 0.0001205097
778 | 157.9782 | 899.9076 | 100.9767 | 16.68947411 | 0.0101179 | 601.9257 | 0.002397352 | 155.3993 | 0.0001205097
779 | 158.1781311 | 900.1743 | 100.9903 | 16.37793732 | 0.01011927 | 602.1260376 | 0.002401724 | 155.5997 | 0.0001248818
780 | 158.378 | 899.9783 | 100.963 | 16.37689972 | 0.01011654 | 602.3264 | 0.002400085 | 155.8 | 0.0001232422
781 | 158.5777 | 899.9556 | 100.9685 | 16.55468178 | 0.01011708 | 602.5255127 | 0.002399265 | 155.9991 | 0.0001224225
782 | 158.7776947 | 900.0116 | 100.9739 | 16.47734451 | 0.01011763 | 602.7255249 | 0.002400631 | 156.1992 | 0.0001237888
783 | 158.9776 | 900.0495 | 100.9821167 | 16.56069565 | 0.01011845 | 602.9256 | 0.002401178 | 156.3992 | 0.0001243354
784 | 159.1775 | 900.1533 | 100.9794 | 16.27759743 | 0.01011818 | 603.1257 | 0.002404457 | 156.5993042 | 0.0001276146
785 | 159.3774 | 899.9407 | 100.9821167 | 16.40540504 | 0.01011845 | 603.3257 | 0.002402817 | 156.7993164 | 0.000125975
786 | 159.5773 | 900.0903 | 100.9603 | 16.52030373 | 0.01011626 | 603.5258 | 0.002398718 | 156.9994 | 0.0001218759
787 | 159.7773 | 899.9318 | 100.993 | 16.61307335 | 0.01011954 | 603.726 | 0.002399812 | 157.1996 | 0.0001229691
788 | 159.9782 | 900.0688 | 100.9821167 | 16.34775162 | 0.01011845 | 603.9262085 | 0.002398445 | 157.3998 | 0.0001216026
789 | 160.1782 | 900.015 | 100.9712 | 16.40017128 | 0.01011736 | 604.1262207 | 0.002395986 | 157.5999 | 0.0001191434
790 | 160.3782196 | 900.0459 | 100.9576 | 16.41438675 | 0.01011599 | 604.3264 | 0.002400905 | 157.8 | 0.0001240621
791 | 160.5781 | 899.9733 | 100.963 | 16.59630394 | 0.01011654 | 604.5265 | 0.002400905 | 158.0001 | 0.0001240621
792 | 160.778 | 900.0067 | 100.9767 | 16.40562248 | 0.0101179 | 604.7256 | 0.002401998 | 158.1993 | 0.0001251551
793 | 160.978 | 900.0419 | 100.963 | 16.27240753 | 0.01011654 | 604.9257 | 0.002398445 | 158.3993 | 0.0001216026
794 | 161.178 | 900.0015 | 100.9739 | 16.45265198 | 0.01011763 | 605.1257 | 0.002399538 | 158.5994 | 0.0001226958
795 | 161.3778 | 900.0314 | 100.9985 | 16.46136856 | 0.01012009 | 605.3258 | 0.002397625 | 158.7994 | 0.0001207829
796 | 161.5777 | 900.0232 | 100.9303 | 16.40672302 | 0.01011326 | 605.5261 | 0.002395439 | 158.9997 | 0.0001185968
797 | 161.7775 | 899.959 | 100.9548 | 16.4505043 | 0.01011572 | 605.7263 | 0.002400905 | 159.2 | 0.0001240621
798 | 161.9773 | 899.9899 | 100.9521 | 16.30330849 | 0.01011544 | 605.9263 | 0.002399538 | 159.3999 | 0.0001226958
799 | 162.1773 | 900.0716 | 100.9248 | 16.18430519 | 0.01011271 | 606.1263 | 0.002399265 | 159.6 | 0.0001224225
800 | 162.3772 | 899.9622 | 100.9085 | 16.54206467 | 0.01011107 | 606.3265 | 0.002400358 | 159.8001 | 0.0001235155
801 | 162.5781 | 899.9503 | 100.9248 | 16.63768768 | 0.01011271 | 606.5263 | 0.002402271 | 159.9999 | 0.0001254284
802 | 162.7779 | 900.0354 | 100.9466629 | 16.47925568 | 0.0101149 | 606.7265 | 0.002401451 | 160.2001 | 0.0001246087
803 | 162.9777 | 900.0455 | 101.0012 | 16.27726936 | 0.01012036 | 606.9256 | 0.002397625 | 160.3992 | 0.0001207829
804 | 163.1776 | 899.9792 | 100.9303 | 16.34461784 | 0.01011326 | 607.1258 | 0.002398172 | 160.5994 | 0.0001213295
805 | 163.3774 | 899.959 | 100.9521 | 16.54948044 | 0.01011544 | 607.3259 | 0.002400631 | 160.7996 | 0.0001237888
806 | 163.5772 | 899.9378 | 100.963 | 16.73235321 | 0.01011654 | 607.5259 | 0.002397625 | 160.9996 | 0.0001207829
807 | 163.7781 | 900.1072 | 100.9712 | 16.28910446 | 0.01011736 | 607.726 | 0.002399538 | 161.1996 | 0.0001226958
808 | 163.9781 | 899.9928 | 100.9358 | 16.34965515 | 0.0101138 | 607.9263 | 0.002402271 | 161.4 | 0.0001254284
809 | 164.178 | 900.0015 | 100.9112 | 16.43603325 | 0.01011134 | 608.1264 | 0.002400905 | 161.6 | 0.0001240621
810 | 164.3779 | 899.9332 | 100.9358 | 16.61375427 | 0.0101138 | 608.3264 | 0.002398992 | 161.8 | 0.0001221492
811 | 164.578 | 899.9535 | 100.9466629 | 16.53397942 | 0.0101149 | 608.5255 | 0.002398445 | 161.9991 | 0.0001216026
812 | 164.7778 | 900.082 | 100.9358 | 16.40095139 | 0.0101138 | 608.7264 | 0.002401451 | 162.2001 | 0.0001246087
813 | 164.9778 | 900.1516 | 100.9712 | 16.31444931 | 0.01011736 | 608.9265 | 0.002405003 | 162.4001 | 0.000128161
814 | 165.1776123 | 899.984 | 100.9439 | 16.42893219 | 0.01011462 | 609.1264 | 0.002403637 | 162.6 | 0.0001267947
815 | 165.3776 | 899.9512 | 100.933 | 16.56530571 | 0.01011353 | 609.3255 | 0.002401998 | 162.7991333 | 0.0001251551
816 | 165.5776 | 899.9662 | 100.9085 | 16.20386696 | 0.01011107 | 609.5255127 | 0.002402271 | 162.9991 | 0.0001254284
817 | 165.7776 | 899.9055 | 100.9412 | 16.61067009 | 0.01011435 | 609.7256 | 0.002399812 | 163.1993 | 0.0001229691
818 | 165.9774 | 899.949646 | 100.933 | 16.60653877 | 0.01011353 | 609.9257 | 0.002397352 | 163.3994 | 0.0001205097
819 | 166.1772 | 900.0148 | 100.9521 | 16.3789444 | 0.01011544 | 610.1258 | 0.002399538 | 163.5994 | 0.0001226958
820 | 166.3781 | 899.9586792 | 100.9412 | 16.51340103 | 0.01011435 | 610.3258667 | 0.002401451 | 163.7995 | 0.0001246087
821 | 166.5779 | 899.949646 | 100.9548 | 16.55646133 | 0.01011572 | 610.5259 | 0.002398172 | 163.9995 | 0.0001213295
822 | 166.7778 | 900.11 | 100.9466629 | 16.43361282 | 0.0101149 | 610.726 | 0.002395712 | 164.1996 | 0.0001188701
823 | 166.9777 | 899.9532 | 100.9412 | 16.61758423 | 0.01011435 | 610.9263 | 0.002395986 | 164.3999 | 0.0001191434
824 | 167.1776 | 900.1522 | 100.9521 | 16.32640457 | 0.01011544 | 611.1254 | 0.002397079 | 164.5991 | 0.0001202364
825 | 167.3774 | 899.9471 | 100.9248 | 16.45465088 | 0.01011271 | 611.3254 | 0.002397899 | 164.7991 | 0.0001210562
826 | 167.5773 | 900.0322 | 100.9276 | 16.34401512 | 0.01011298 | 611.5256 | 0.002399265 | 164.9992 | 0.0001224225
827 | 167.7772 | 899.9793 | 100.9139 | 16.70346832 | 0.01011162 | 611.7258 | 0.002400631 | 165.1994 | 0.0001237888
828 | 167.9782 | 899.9874 | 100.9221 | 16.51685333 | 0.01011244 | 611.9258 | 0.002400631 | 165.3994751 | 0.0001237888
829 | 168.1781 | 900.1108 | 100.9521 | 16.34929466 | 0.01011544 | 612.1259 | 0.002402544 | 165.5995 | 0.0001257017
830 | 168.3778 | 900.065979 | 100.9167 | 16.35876465 | 0.01011189 | 612.326 | 0.002400631 | 165.7996 | 0.0001237888
831 | 168.5778 | 899.989 | 100.8675766 | 16.39919281 | 0.01010697 | 612.5261 | 0.002396805 | 165.9997 | 0.0001199631
832 | 168.7777 | 899.9252 | 100.9412 | 16.58535194 | 0.01011435 | 612.7261 | 0.002397352 | 166.1998 | 0.0001205097
833 | 168.9776 | 900.095 | 100.9276 | 16.33234406 | 0.01011298 | 612.9263 | 0.002399812 | 166.4 | 0.0001229691
834 | 169.1775 | 900.123 | 100.9221 | 16.27872086 | 0.01011244 | 613.1254 | 0.002397899 | 166.5991 | 0.0001210562
835 | 169.3774 | 899.9686 | 100.9112 | 16.26872635 | 0.01011134 | 613.3257 | 0.002401998 | 166.7994 | 0.0001251551
836 | 169.5774 | 899.9422 | 100.9003 | 16.55693245 | 0.01011025 | 613.5256958 | 0.002403364 | 166.9993 | 0.0001265214
837 | 169.7773 | 899.8944 | 100.9167 | 16.50505829 | 0.01011189 | 613.7258 | 0.002400358 | 167.1994 | 0.0001235155
838 | 169.9782 | 900.0443 | 100.9412 | 16.64461327 | 0.01011435 | 613.9258 | 0.002397899 | 167.3994751 | 0.0001210562
839 | 170.1781 | 899.9831 | 100.9466629 | 16.28433418 | 0.0101149 | 614.126 | 0.002401724 | 167.5996 | 0.0001248818
840 | 170.378 | 899.9178 | 100.8594 | 16.23120499 | 0.01010615 | 614.326 | 0.002401178 | 167.7996 | 0.0001243354
841 | 170.5779 | 900.0668 | 100.9058 | 16.51375198 | 0.0101108 | 614.5259 | 0.002398718 | 167.9996 | 0.0001218759
842 | 170.7778 | 899.9283 | 100.9276 | 16.56441307 | 0.01011298 | 614.726 | 0.002402544 | 168.1996 | 0.0001257017
843 | 170.9778 | 900.1452 | 100.9685 | 16.50398064 | 0.01011708 | 614.926 | 0.002401451 | 168.3996582 | 0.0001246087
844 | 171.1777 | 900.0218 | 100.9358 | 16.34807396 | 0.0101138 | 615.1263 | 0.002400358 | 168.5999 | 0.0001235155
845 | 171.3776 | 900.0953 | 100.9466629 | 16.291605 | 0.0101149 | 615.3264 | 0.002400358 | 168.8 | 0.0001235155
846 | 171.5775 | 899.9381 | 100.9221 | 16.51617241 | 0.01011244 | 615.5264 | 0.002400358 | 169 | 0.0001235155
847 | 171.7774353 | 900.0045166 | 100.9167 | 16.34907913 | 0.01011189 | 615.7255249 | 0.002398445 | 169.1992 | 0.0001216026
848 | 171.9773 | 900.0692 | 100.9303 | 16.36566925 | 0.01011326 | 615.9258 | 0.002399265 | 169.3994 | 0.0001224225
849 | 172.1773 | 900.0015 | 100.9112 | 16.30764961 | 0.01011134 | 616.1260376 | 0.002398992 | 169.5997 | 0.0001221492
850 | 172.3772 | 899.7867 | 100.9248 | 16.63359451 | 0.01011271 | 616.326 | 0.002398992 | 169.7996 | 0.0001221492
851 | 172.5782 | 900.0226 | 100.9412 | 16.44885445 | 0.01011435 | 616.5262 | 0.002401451 | 169.9999 | 0.0001246087
852 | 172.7781 | 900.1072 | 100.9385 | 16.55115318 | 0.01011408 | 616.7263 | 0.002398992 | 170.2 | 0.0001221492
853 | 172.9781 | 900.0419 | 100.9194 | 16.27976227 | 0.01011216 | 616.9254 | 0.002403637 | 170.399 | 0.0001267947
854 | 173.178 | 900.0322 | 100.9248 | 16.26013947 | 0.01011271 | 617.1264 | 0.002399812 | 170.6 | 0.0001229691
855 | 173.378 | 900.0776 | 100.8894 | 16.3317852 | 0.01010916 | 617.3254 | 0.002401451 | 170.7991 | 0.0001246087
856 | 173.5779 | 900.0059 | 100.9139 | 16.46913528 | 0.01011162 | 617.5255127 | 0.002403091 | 170.9991 | 0.0001262483
857 | 173.7779 | 900.0598 | 100.9276 | 16.4877739 | 0.01011298 | 617.7255 | 0.002400085 | 171.1991 | 0.0001232422
858 | 173.9777 | 900.0916748 | 100.9248 | 16.26381874 | 0.01011271 | 617.9254 | 0.002400358 | 171.399 | 0.0001235155
859 | 174.1777 | 900.0836 | 100.933 | 16.28298569 | 0.01011353 | 618.1255 | 0.002401724 | 171.5991 | 0.0001248818
860 | 174.3776 | 899.9109 | 100.9412 | 16.55161095 | 0.01011435 | 618.3257 | 0.002399812 | 171.7993164 | 0.0001229691
861 | 174.5775 | 900.2083 | 100.9658 | 16.4624939 | 0.01011681 | 618.5256958 | 0.002401724 | 171.9993 | 0.0001248818
862 | 174.7774 | 900.0099 | 100.9248 | 16.53092384 | 0.01011271 | 618.7258 | 0.002398172 | 172.1994 | 0.0001213295
863 | 174.9774 | 900.0181 | 100.9303 | 16.1870842 | 0.01011326 | 618.9257 | 0.002401724 | 172.3994 | 0.0001248818
864 | 175.1773 | 899.8207 | 100.8921 | 16.61973572 | 0.01010943 | 619.1258 | 0.002395166 | 172.5994 | 0.0001183237
865 | 175.3772 | 899.9719 | 100.9276 | 16.60176849 | 0.01011298 | 619.326 | 0.002399265 | 172.7996 | 0.0001224225
866 | 175.5782 | 899.8684082 | 100.9276 | 16.63998032 | 0.01011298 | 619.5262 | 0.002400085 | 172.9998 | 0.0001232422
867 | 175.7779 | 899.9022 | 100.9358 | 16.4187355 | 0.0101138 | 619.7263 | 0.002398992 | 173.1999 | 0.0001221492
868 | 175.978 | 900.0929 | 100.9358 | 16.29305077 | 0.0101138 | 619.9255 | 0.002399265 | 173.3991 | 0.0001224225
869 | 176.178 | 900.0475 | 100.9439 | 16.38055038 | 0.01011462 | 620.1265 | 0.002395166 | 173.6001 | 0.0001183237
870 | 176.378 | 899.9733 | 100.9548 | 16.25538635 | 0.01011572 | 620.3254 | 0.002396805 | 173.7991 | 0.0001199631
871 | 176.5778 | 900.0881958 | 100.9576 | 16.36940765 | 0.01011599 | 620.5255127 | 0.002400905 | 173.9991 | 0.0001240621
872 | 176.7778 | 900.0177002 | 100.9494 | 16.37266159 | 0.01011517 | 620.7258 | 0.002397352 | 174.1994 | 0.0001205097
873 | 176.9777 | 900.08 | 100.9685 | 16.39840889 | 0.01011708 | 620.9259 | 0.002397899 | 174.3995 | 0.0001210562
874 | 177.1776 | 900.0047 | 100.9248 | 16.26475906 | 0.01011271 | 621.126 | 0.002399265 | 174.5996 | 0.0001224225
875 | 177.3775177 | 899.9253 | 100.9194 | 16.51860046 | 0.01011216 | 621.3262 | 0.002402544 | 174.7998 | 0.0001257017
876 | 177.5775 | 899.9969 | 100.9712 | 16.35379601 | 0.01011736 | 621.5262 | 0.002402271 | 174.9999 | 0.0001254284
877 | 177.7774 | 900.0134 | 100.9739 | 16.51028442 | 0.01011763 | 621.7255 | 0.002397079 | 175.1991 | 0.0001202364
878 | 177.9773 | 899.9841 | 100.9466629 | 16.38988686 | 0.0101149 | 621.9257 | 0.002398718 | 175.3993 | 0.0001218759
879 | 178.1782 | 900.116 | 100.9466629 | 16.44543266 | 0.0101149 | 622.1259 | 0.002398172 | 175.5994873 | 0.0001213295
880 | 178.3780365 | 899.8817 | 100.9385 | 16.62454033 | 0.01011408 | 622.326 | 0.002397079 | 175.7996 | 0.0001202364
881 | 178.5778656 | 899.9715 | 100.8948 | 16.55519295 | 0.0101097 | 622.5262 | 0.002398992 | 175.9998 | 0.0001221492
882 | 178.7778 | 900.0015 | 100.9194 | 16.33626938 | 0.01011216 | 622.7263 | 0.002399812 | 176.1999 | 0.0001229691
883 | 178.9777 | 899.9677124 | 100.9058 | 16.59120178 | 0.0101108 | 622.9263916 | 0.002398445 | 176.4 | 0.0001216026
884 | 179.1775 | 900.0082 | 100.9221 | 16.39486313 | 0.01011244 | 623.1255 | 0.002397625 | 176.5991 | 0.0001207829
885 | 179.3775 | 899.9332 | 100.9358 | 16.49050522 | 0.0101138 | 623.3256 | 0.002394073 | 176.7992 | 0.0001172305
886 | 179.5773 | 900.0176 | 100.933 | 16.49645042 | 0.01011353 | 623.5255 | 0.002401451 | 176.9991 | 0.0001246087
887 | 179.7772 | 899.9463 | 100.9466629 | 16.41940308 | 0.0101149 | 623.7256 | 0.002400631 | 177.1993 | 0.0001237888
888 | 179.9782 | 899.8591 | 100.9221 | 16.52189636 | 0.01011244 | 623.9258 | 0.002397625 | 177.3994751 | 0.0001207829
889 | 180.1781311 | 900.0853 | 100.9194 | 16.26285934 | 0.01011216 | 624.1262 | 0.002398172 | 177.5998 | 0.0001213295
890 | 180.3779 | 900.0204 | 100.9085 | 16.40361404 | 0.01011107 | 624.3262 | 0.002397079 | 177.7998 | 0.0001202364
891 | 180.5778 | 900.1068 | 100.9521 | 16.36349678 | 0.01011544 | 624.5265 | 0.002397625 | 178.0001 | 0.0001207829
892 | 180.777771 | 899.9743042 | 100.9385 | 16.41551208 | 0.01011408 | 624.7264 | 0.002398172 | 178.2000122 | 0.0001213295
893 | 180.9776 | 900.1182 | 100.9085 | 16.42304802 | 0.01011107 | 624.9265 | 0.002397625 | 178.4001 | 0.0001207829
894 | 181.1775 | 899.9446 | 100.9003 | 16.45844269 | 0.01011025 | 625.1264 | 0.002397352 | 178.6 | 0.0001205097
895 | 181.3772 | 899.9729 | 100.8921 | 16.61945152 | 0.01010943 | 625.3254 | 0.002397079 | 178.7991 | 0.0001202364
896 | 181.5781 | 900.1083 | 100.9139 | 16.47994995 | 0.01011162 | 625.5256 | 0.002401724 | 178.9993 | 0.0001248818
897 | 181.7780304 | 900.0556 | 100.9385 | 16.41796494 | 0.01011408 | 625.7258 | 0.002397625 | 179.1994 | 0.0001207829
898 | 181.9779 | 899.9393 | 100.9521 | 16.32774544 | 0.01011544 | 625.9261 | 0.002398172 | 179.3997 | 0.0001213295
899 | 182.1778 | 899.8898 | 100.9221 | 16.38302231 | 0.01011244 | 626.1261 | 0.002398445 | 179.5997 | 0.0001216026
900 | 182.3777 | 899.9931 | 100.9358 | 16.28276825 | 0.0101138 | 626.3261 | 0.002400905 | 179.7997 | 0.0001240621
901 | 182.5776 | 900.0209 | 100.9194 | 16.45328903 | 0.01011216 | 626.5261 | 0.002399812 | 179.9997 | 0.0001229691
902 | 182.7775 | 900.0281 | 100.9821167 | 16.56917953 | 0.01011845 | 626.7264 | 0.002399265 | 180.2001 | 0.0001224225
903 | 182.9773407 | 900.0524292 | 100.9794 | 16.39542007 | 0.01011818 | 626.9255 | 0.002397079 | 180.3991 | 0.0001202364
904 | 183.1772 | 900.0338 | 100.9548 | 16.36824608 | 0.01011572 | 627.1255 | 0.002395166 | 180.5991 | 0.0001183237
905 | 183.3781 | 900.0556 | 100.9412 | 16.38469887 | 0.01011435 | 627.3257 | 0.002398992 | 180.7994 | 0.0001221492
906 | 183.5779 | 900.0927 | 100.9385 | 16.53323936 | 0.01011408 | 627.5256 | 0.002395712 | 180.9993 | 0.0001188701
907 | 183.7777 | 899.8466 | 100.9739 | 16.68716431 | 0.01011763 | 627.7256 | 0.002398172 | 181.1993 | 0.0001213295
908 | 183.9776 | 900.0579 | 100.9412 | 16.40533638 | 0.01011435 | 627.9257 | 0.002397899 | 181.3994 | 0.0001210562
909 | 184.1775 | 899.9615 | 100.9685 | 16.64338875 | 0.01011708 | 628.1258 | 0.002399812 | 181.5994 | 0.0001229691
910 | 184.3775 | 900.0675 | 100.9712 | 16.40347672 | 0.01011736 | 628.3258667 | 0.002400358 | 181.7995 | 0.0001235155
911 | 184.5782 | 899.9677124 | 100.9794 | 16.50585747 | 0.01011818 | 628.526 | 0.002402271 | 181.9996 | 0.0001254284
912 | 184.778 | 899.9138 | 100.9603 | 16.28035545 | 0.01011626 | 628.7261 | 0.002399538 | 182.1998 | 0.0001226958
913 | 184.9780426 | 900.046875 | 100.9603 | 16.331213 | 0.01011626 | 628.9263 | 0.002399265 | 182.4 | 0.0001224225
914 | 185.1779 | 899.8646 | 100.9248 | 16.57484818 | 0.01011271 | 629.1254 | 0.002398445 | 182.5991 | 0.0001216026
915 | 185.3778 | 900.0992 | 100.9412 | 16.3811512 | 0.01011435 | 629.3256 | 0.002401724 | 182.7993 | 0.0001248818
916 | 185.5776 | 900.0853 | 100.9767 | 16.26235962 | 0.0101179 | 629.5256958 | 0.002402817 | 182.9993 | 0.000125975
917 | 185.7776 | 899.9977 | 100.9412 | 16.4557457 | 0.01011435 | 629.7258 | 0.002397079 | 183.1995 | 0.0001202364
918 | 185.9776 | 899.9366 | 100.9603 | 16.27489662 | 0.01011626 | 629.9259 | 0.002395986 | 183.3995 | 0.0001191434
919 | 186.1775 | 899.9388 | 100.9576 | 16.39255142 | 0.01011599 | 630.126 | 0.002394893 | 183.5996 | 0.0001180504
920 | 186.3773 | 900.0176 | 100.9221 | 16.62075996 | 0.01011244 | 630.3260498 | 0.002398445 | 183.7997 | 0.0001216026
921 | 186.5772 | 900.0062 | 100.9466629 | 16.44547081 | 0.0101149 | 630.5261 | 0.002396532 | 183.9997 | 0.0001196899
922 | 186.7782 | 900.0438 | 100.963 | 16.39011765 | 0.01011654 | 630.7261 | 0.002399538 | 184.1997 | 0.0001226958
923 | 186.9781 | 899.9235 | 100.9494 | 16.55332756 | 0.01011517 | 630.9262085 | 0.002400085 | 184.3998 | 0.0001232422
924 | 187.178 | 899.8441 | 100.9303 | 16.68420601 | 0.01011326 | 631.1262 | 0.002398718 | 184.5998 | 0.0001218759
925 | 187.378 | 900.0668335 | 100.9630127 | 16.37160301 | 0.01011653 | 631.3260498 | 0.002401724 | 184.7997 | 0.0001248818
926 | 187.5779 | 899.9709 | 100.933 | 16.47486877 | 0.01011353 | 631.5263 | 0.002401178 | 184.9999 | 0.0001243354
927 | 187.7778 | 899.9454 | 100.9303 | 16.38866615 | 0.01011326 | 631.7264 | 0.002400905 | 185.2000122 | 0.0001240621
928 | 187.9777 | 899.931 | 100.9248 | 16.47379494 | 0.01011271 | 631.9255 | 0.002402271 | 185.3991 | 0.0001254284
929 | 188.1776 | 900.0181 | 100.933 | 16.33395767 | 0.01011353 | 632.1255 | 0.002402271 | 185.5992 | 0.0001254284
930 | 188.3775 | 899.7563 | 100.9085 | 16.74335289 | 0.01011107 | 632.3258 | 0.002398992 | 185.7994 | 0.0001221492
931 | 188.5775 | 900.1569 | 100.9794 | 16.13877106 | 0.01011818 | 632.5261 | 0.002397899 | 185.9997 | 0.0001210562
932 | 188.7773 | 899.9602 | 100.9385 | 16.29642868 | 0.01011408 | 632.726 | 0.002401998 | 186.1996 | 0.0001251551
933 | 188.9772 | 900.0598 | 100.9112 | 16.41226959 | 0.01011134 | 632.9262085 | 0.002400631 | 186.3998 | 0.0001237888
934 | 189.1772 | 899.9129 | 100.9276 | 16.44721413 | 0.01011298 | 633.1263 | 0.002400905 | 186.6 | 0.0001240621
935 | 189.3772 | 899.8751 | 100.9167 | 16.70025253 | 0.01011189 | 633.3264 | 0.00240637 | 186.8 | 0.0001295275
936 | 189.5782 | 899.9772 | 100.9139 | 16.42947769 | 0.01011162 | 633.5255127 | 0.002396805 | 186.9991 | 0.0001199631
937 | 189.7781 | 900.0668335 | 100.9385 | 16.25885391 | 0.01011408 | 633.7256 | 0.002399265 | 187.1992 | 0.0001224225
938 | 189.978 | 900.059 | 100.9194 | 16.24562073 | 0.01011216 | 633.9258 | 0.002399265 | 187.3994 | 0.0001224225
939 | 190.177948 | 899.9682 | 100.9058 | 16.40467834 | 0.0101108 | 634.1258 | 0.002400631 | 187.5994 | 0.0001237888
940 | 190.3778 | 900.0854 | 100.9303 | 16.34326744 | 0.01011326 | 634.3259 | 0.002398992 | 187.7996 | 0.0001221492
941 | 190.5779 | 900.0614624 | 100.9466629 | 16.47459793 | 0.0101149 | 634.5261 | 0.002401178 | 187.9998 | 0.0001243354
942 | 190.7778 | 899.9816 | 100.9112 | 16.43833923 | 0.01011134 | 634.7263 | 0.002397079 | 188.1999 | 0.0001202364
943 | 190.9776 | 900.0405 | 100.9303 | 16.49884796 | 0.01011326 | 634.9262085 | 0.002401451 | 188.3998 | 0.0001246087
944 | 191.1777 | 899.8849 | 100.9303 | 16.46941376 | 0.01011326 | 635.1262207 | 0.002398172 | 188.5999 | 0.0001213295
945 | 191.3777 | 900.0917 | 100.9385 | 16.40532494 | 0.01011408 | 635.3262 | 0.002395166 | 188.7999 | 0.0001183237
946 | 191.5777 | 899.9906 | 100.8976 | 16.3957653 | 0.01010998 | 635.5264 | 0.002400631 | 189 | 0.0001237888
947 | 191.7776 | 899.9559 | 100.9167 | 16.35969543 | 0.01011189 | 635.7264 | 0.002398445 | 189.2001 | 0.0001216026
948 | 191.9774 | 899.9882 | 100.9058 | 16.2033062 | 0.0101108 | 635.9255 | 0.002398718 | 189.3991 | 0.0001218759
949 | 192.1774 | 899.9545 | 100.9112 | 16.39919662 | 0.01011134 | 636.1255 | 0.002400358 | 189.5991 | 0.0001235155
950 | 192.3773 | 899.9767 | 100.8839 | 16.62252045 | 0.01010861 | 636.3257 | 0.002395439 | 189.7993164 | 0.0001185968
951 | 192.5782 | 899.9442749 | 100.9358 | 16.44967842 | 0.0101138 | 636.5256 | 0.002396805 | 189.9993 | 0.0001199631
952 | 192.7781 | 900.0836 | 100.9085 | 16.23049927 | 0.01011107 | 636.7256 | 0.002399538 | 190.1993 | 0.0001226958
953 | 192.9782 | 900.0299 | 100.933 | 16.39967346 | 0.01011353 | 636.9258 | 0.002399812 | 190.3994 | 0.0001229691
954 | 193.1781 | 899.8558 | 100.9276 | 16.45518875 | 0.01011298 | 637.1259 | 0.002400358 | 190.5995 | 0.0001235155
955 | 193.3780365 | 900.0003 | 100.9085 | 16.32677841 | 0.01011107 | 637.326 | 0.002400631 | 190.7996 | 0.0001237888
956 | 193.5779 | 899.9535 | 100.9194 | 16.52268982 | 0.01011216 | 637.5262 | 0.002398992 | 190.9998 | 0.0001221492
957 | 193.7779 | 899.9686 | 100.9385 | 16.38152695 | 0.01011408 | 637.7264 | 0.00240473 | 191.2000122 | 0.0001278879
958 | 193.9778595 | 900.006 | 100.9221 | 16.25382996 | 0.01011244 | 637.9263916 | 0.002403364 | 191.4 | 0.0001265214
959 | 194.1777 | 899.9261 | 100.9248 | 16.54479218 | 0.01011271 | 638.1265 | 0.002402544 | 191.6001 | 0.0001257017
960 | 194.3777 | 899.9171 | 100.9221 | 16.50899124 | 0.01011244 | 638.3256 | 0.002399265 | 191.7992 | 0.0001224225
961 | 194.5776 | 899.9969 | 100.8894 | 16.58455849 | 0.01010916 | 638.5258 | 0.002400631 | 191.9994 | 0.0001237888
962 | 194.7775 | 900.0314 | 100.9385 | 16.48505592 | 0.01011408 | 638.7259 | 0.002399538 | 192.1995 | 0.0001226958
963 | 194.9775 | 900.0881958 | 100.9385 | 16.31221199 | 0.01011408 | 638.9259 | 0.002401451 | 192.3995 | 0.0001246087
964 | 195.1774292 | 900.0556 | 100.9112 | 16.28701782 | 0.01011134 | 639.1261 | 0.002397625 | 192.5997 | 0.0001207829
965 | 195.3772583 | 899.9283 | 100.9221 | 16.3865509 | 0.01011244 | 639.3261 | 0.002398992 | 192.7997 | 0.0001221492
966 | 195.5772 | 899.9008 | 100.8894 | 16.5439682 | 0.01010916 | 639.5261 | 0.002397899 | 192.9997 | 0.0001210562
967 | 195.7781 | 899.9630127 | 100.9167 | 16.51039124 | 0.01011189 | 639.7263 | 0.002400631 | 193.1999 | 0.0001237888
968 | 195.9781 | 900.0636 | 100.9276 | 16.24019432 | 0.01011298 | 639.9263 | 0.002400358 | 193.4 | 0.0001235155
969 | 196.1781 | 899.8581543 | 100.9248 | 16.64303017 | 0.01011271 | 640.1263 | 0.002397352 | 193.6 | 0.0001205097
970 | 196.378 | 899.9807 | 100.9003 | 16.49599648 | 0.01011025 | 640.3264 | 0.002397625 | 193.8 | 0.0001207829
971 | 196.5779 | 899.921875 | 100.8757 | 16.63793182 | 0.01010779 | 640.5255 | 0.00240391 | 193.9991 | 0.000127068
972 | 196.7779 | 900.0544 | 100.9221 | 16.3321228 | 0.01011244 | 640.7255249 | 0.002400358 | 194.1992 | 0.0001235155
973 | 196.9778 | 899.8759 | 100.8921 | 16.68746567 | 0.01010943 | 640.9257 | 0.002396532 | 194.3994 | 0.0001196899
974 | 197.1777 | 900.0632 | 100.9358 | 16.29617882 | 0.0101138 | 641.1259 | 0.002398445 | 194.5994873 | 0.0001216026
975 | 197.3777 | 900.0287 | 100.9303 | 16.51691818 | 0.01011326 | 641.3259 | 0.002397899 | 194.7996 | 0.0001210562
976 | 197.5776 | 900.1311 | 100.9276 | 16.24228477 | 0.01011298 | 641.5262 | 0.002396259 | 194.9999 | 0.0001194167
977 | 197.7775116 | 899.9819 | 100.9030304 | 16.30898476 | 0.01011052 | 641.7264 | 0.002394346 | 195.2000122 | 0.0001175038
978 | 197.9774 | 899.8909 | 100.9058 | 16.65242004 | 0.0101108 | 641.9255 | 0.002398172 | 195.3992 | 0.0001213295
979 | 198.1773 | 899.921 | 100.9030304 | 16.50833511 | 0.01011052 | 642.1257 | 0.002398172 | 195.5993042 | 0.0001213295
980 | 198.3782 | 900.0026 | 100.9248 | 16.33021927 | 0.01011271 | 642.3257 | 0.002400085 | 195.7994 | 0.0001232422
981 | 198.5781 | 899.9074 | 100.933 | 16.49407768 | 0.01011353 | 642.5256958 | 0.002399265 | 195.9993 | 0.0001224225
982 | 198.7780304 | 899.9106 | 100.9603 | 16.47099686 | 0.01011626 | 642.7258 | 0.002398718 | 196.1995 | 0.0001218759
983 | 198.978 | 900.1647 | 100.933 | 16.13166428 | 0.01011353 | 642.9261 | 0.002395439 | 196.3998 | 0.0001185968
984 | 199.178 | 899.9185791 | 100.9358 | 16.32193756 | 0.0101138 | 643.1262 | 0.002398992 | 196.5998 | 0.0001221492
985 | 199.3779 | 899.9202 | 100.963 | 16.43443489 | 0.01011654 | 643.3262 | 0.002397079 | 196.7998 | 0.0001202364
986 | 199.5779 | 900.0091 | 100.8594 | 16.61546898 | 0.01010615 | 643.5262 | 0.002396805 | 196.9999 | 0.0001199631
987 | 199.7778 | 900.0396 | 100.8976 | 16.38967323 | 0.01010998 | 643.7264 | 0.002394619 | 197.2000122 | 0.0001177771
988 | 199.9777 | 900.0798 | 100.9466629 | 16.17317963 | 0.0101149 | 643.9255 | 0.002401451 | 197.3991 | 0.0001246087
989 | 200.1777 | 899.8498 | 100.8539 | 16.48127747 | 0.01010561 | 644.1255 | 0.002404184 | 197.5991 | 0.0001273413
990 | 200.3777 | 899.9129 | 100.9003 | 16.41293716 | 0.01011025 | 644.3257 | 0.002398992 | 197.7994 | 0.0001221492
991 | 200.5777 | 900.136 | 100.9194 | 16.40944672 | 0.01011216 | 644.5258 | 0.002397079 | 197.9995 | 0.0001202364
992 | 200.7775116 | 900.0352 | 100.9439 | 16.4370079 | 0.01011462 | 644.7261 | 0.002397625 | 198.1997 | 0.0001207829
993 | 200.9776 | 900.0281 | 100.9466629 | 16.37195206 | 0.0101149 | 644.9263 | 0.002401178 | 198.3999 | 0.0001243354
994 | 201.1775 | 899.8707 | 100.9385 | 16.61019897 | 0.01011408 | 645.1264 | 0.002394073 | 198.6 | 0.0001172305
995 | 201.3773 | 899.9299 | 100.9412 | 16.44831657 | 0.01011435 | 645.3255 | 0.002397625 | 198.7991333 | 0.0001207829
996 | 201.5772 | 899.8768 | 100.9385 | 16.40239525 | 0.01011408 | 645.5256958 | 0.002398718 | 198.9993 | 0.0001218759
997 | 201.7772 | 899.8404 | 100.9030304 | 16.5884285 | 0.01011052 | 645.726 | 0.002398445 | 199.1996 | 0.0001216026
998 | 201.9781 | 900.1452 | 100.9576 | 16.17621231 | 0.01011599 | 645.926 | 0.002398718 | 199.3996 | 0.0001218759
999 | 202.1781 | 900.0519 | 100.8948 | 16.31923866 | 0.0101097 | 646.1262 | 0.002400085 | 199.5998 | 0.0001232422
1000 | 202.3781 | 899.9291 | 100.8948 | 16.39962959 | 0.0101097 | 646.3263 | 0.002397625 | 199.7999 | 0.0001207829
1001 | 202.578 | 900.0371 | 100.9248 | 16.29263306 | 0.01011271 | 646.5265 | 0.002399265 | 200.0001 | 0.0001224225
1002 | 202.777771 | 899.9512 | 100.963 | 16.33407211 | 0.01011654 | 646.7255 | 0.002400905 | 200.1991 | 0.0001240621
1003 | 202.9778 | 899.9008 | 100.8675766 | 16.44067574 | 0.01010697 | 646.9255 | 0.002398172 | 200.3992 | 0.0001213295
1004 | 203.1776886 | 899.9094 | 100.9221 | 16.52910805 | 0.01011244 | 647.1258 | 0.002400085 | 200.5994 | 0.0001232422
1005 | 203.3776 | 900.0599 | 100.9630127 | 16.44647217 | 0.01011653 | 647.326 | 0.002398992 | 200.7996 | 0.0001221492
1006 | 203.5777 | 900.0475 | 100.9112 | 16.4274559 | 0.01011134 | 647.5261 | 0.002397079 | 200.9998 | 0.0001202364
1007 | 203.7776 | 899.8582 | 100.8976 | 16.56972313 | 0.01010998 | 647.7263 | 0.002397899 | 201.1999 | 0.0001210562
1008 | 203.9774 | 899.7205 | 100.9248 | 16.55068207 | 0.01011271 | 647.9254 | 0.002396532 | 201.399 | 0.0001196899
1009 | 204.1773 | 899.9848 | 100.933 | 16.42816162 | 0.01011353 | 648.1255 | 0.002397625 | 201.5991 | 0.0001207829
1010 | 204.3772 | 899.9592 | 100.9003 | 16.28191566 | 0.01011025 | 648.3257 | 0.002400905 | 201.7993164 | 0.0001240621
1011 | 204.5782 | 899.9049 | 100.9139 | 16.42826271 | 0.01011162 | 648.526 | 0.002402544 | 201.9996 | 0.0001257017
1012 | 204.7781 | 899.9772 | 100.933 | 16.59708786 | 0.01011353 | 648.7261 | 0.00240473 | 202.1997 | 0.0001278879
1013 | 204.9779 | 900.1654 | 100.9303 | 16.47956467 | 0.01011326 | 648.9261 | 0.002398445 | 202.3998 | 0.0001216026
1014 | 205.1779 | 900.0756 | 100.9112 | 16.26028442 | 0.01011134 | 649.1262207 | 0.002400905 | 202.5999 | 0.0001240621
1015 | 205.3778 | 899.9784 | 100.8785 | 16.31210136 | 0.01010806 | 649.3264 | 0.002399538 | 202.8 | 0.0001226958
1016 | 205.5777 | 899.952 | 100.8403 | 16.41411972 | 0.01010424 | 649.5256 | 0.002403364 | 202.9993 | 0.0001265214
1017 | 205.7777 | 900.0723877 | 100.9139 | 16.33424377 | 0.01011162 | 649.7256 | 0.002400358 | 203.1993 | 0.0001235155
1018 | 205.9776 | 900.0013 | 100.9167 | 16.45373154 | 0.01011189 | 649.9257 | 0.002400358 | 203.3994 | 0.0001235155
1019 | 206.1776 | 900.1766 | 100.8894 | 16.30604362 | 0.01010916 | 650.1257 | 0.002397625 | 203.5994 | 0.0001207829
1020 | 206.3775 | 900.0727 | 100.9603 | 16.30265999 | 0.01011626 | 650.3259 | 0.002401724 | 203.7996 | 0.0001248818
1021 | 206.5774231 | 899.9022 | 100.8976 | 16.54850769 | 0.01010998 | 650.5259 | 0.002399812 | 203.9995 | 0.0001229691
1022 | 206.7773 | 900.0716 | 100.9194 | 16.43013382 | 0.01011216 | 650.726 | 0.002401451 | 204.1996 | 0.0001246087
1023 | 206.9772 | 900.0942 | 100.9248 | 16.33108521 | 0.01011271 | 650.9261 | 0.002400085 | 204.3997 | 0.0001232422
1024 | 207.1782 | 899.9784 | 100.9194 | 16.42063904 | 0.01011216 | 651.1262207 | 0.002397899 | 204.5999 | 0.0001210562
1025 | 207.3782 | 899.8695 | 100.9276 | 16.44487953 | 0.01011298 | 651.3262 | 0.002401178 | 204.7999 | 0.0001243354
1026 | 207.5781 | 900.1077 | 100.8976 | 16.33964729 | 0.01010998 | 651.5262 | 0.002397625 | 204.9999 | 0.0001207829
1027 | 207.7781 | 899.9697 | 100.9085 | 16.43056679 | 0.01011107 | 651.7264 | 0.002398992 | 205.2000122 | 0.0001221492
1028 | 207.9779 | 899.9568 | 100.9385 | 16.51173401 | 0.01011408 | 651.9255 | 0.002401178 | 205.3991 | 0.0001243354
1029 | 208.1779 | 899.9913 | 100.9466629 | 16.38125801 | 0.0101149 | 652.1256 | 0.002399812 | 205.5992 | 0.0001229691
1030 | 208.3778 | 899.7735 | 100.9058 | 16.53349304 | 0.0101108 | 652.3258667 | 0.002398718 | 205.7995 | 0.0001218759
1031 | 208.5777 | 900.0836 | 100.9058 | 16.32176399 | 0.0101108 | 652.5259 | 0.002396805 | 205.9996 | 0.0001199631
1032 | 208.7777 | 900.1068 | 100.8894 | 16.18745422 | 0.01010916 | 652.726 | 0.002397352 | 206.1996 | 0.0001205097
1033 | 208.9776 | 900.0861 | 100.9167 | 16.20443344 | 0.01011189 | 652.9261 | 0.002397625 | 206.3998 | 0.0001207829
1034 | 209.1775 | 899.8849 | 100.8403 | 16.59288597 | 0.01010424 | 653.1262207 | 0.002400358 | 206.5999 | 0.0001235155
1035 | 209.3774 | 899.976 | 100.9412 | 16.61445999 | 0.01011435 | 653.3264 | 0.002399538 | 206.8 | 0.0001226958
1036 | 209.5773 | 899.9848 | 100.9221 | 16.3935318 | 0.01011244 | 653.5262 | 0.002396532 | 206.9998 | 0.0001196899
1037 | 209.7772522 | 899.9268 | 100.9167 | 16.45340538 | 0.01011189 | 653.7263 | 0.002399538 | 207.2 | 0.0001226958
1038 | 209.9772 | 900.015625 | 100.9167 | 16.41768265 | 0.01011189 | 653.9263 | 0.002398718 | 207.4 | 0.0001218759
1039 | 210.1772 | 900.0051 | 100.9276 | 16.32837105 | 0.01011298 | 654.1264 | 0.002394073 | 207.6 | 0.0001172305
1040 | 210.3782 | 899.8385 | 100.8839 | 16.54288864 | 0.01010861 | 654.3255 | 0.002398992 | 207.7991333 | 0.0001221492
1041 | 210.578 | 899.9882 | 100.9085 | 16.39115906 | 0.01011107 | 654.5256 | 0.002396805 | 207.9993 | 0.0001199631
1042 | 210.778 | 899.9375 | 100.9139 | 16.46493149 | 0.01011162 | 654.7255 | 0.002396532 | 208.1991 | 0.0001196899
1043 | 210.9778 | 899.9639 | 100.9030304 | 16.50916672 | 0.01011052 | 654.9255 | 0.002397079 | 208.3992 | 0.0001202364
1044 | 211.1778 | 900.0051 | 100.8976 | 16.44579124 | 0.01010998 | 655.1256 | 0.002396259 | 208.5992 | 0.0001194167
1045 | 211.3778 | 900.0168 | 100.8785 | 16.35280418 | 0.01010806 | 655.3258667 | 0.002398445 | 208.7995 | 0.0001216026
1046 | 211.5778 | 899.9491 | 100.8758 | 16.45383644 | 0.01010779 | 655.5259 | 0.002400631 | 208.9995 | 0.0001237888
1047 | 211.7776 | 900.08 | 100.9139 | 16.36944008 | 0.01011162 | 655.726 | 0.002400085 | 209.1996 | 0.0001232422
1048 | 211.9775 | 900.0798 | 100.8976 | 16.33341217 | 0.01010998 | 655.9259 | 0.002397899 | 209.3995 | 0.0001210562
1049 | 212.1774 | 899.8918 | 100.9194 | 16.5715313 | 0.01011216 | 656.1262 | 0.002398992 | 209.5998 | 0.0001221492
1050 | 212.3773 | 900.0739 | 100.9303 | 16.27760124 | 0.01011326 | 656.3264 | 0.002397625 | 209.8 | 0.0001207829
1051 | 212.5772 | 900.0789 | 100.8894 | 16.17333984 | 0.01010916 | 656.5264 | 0.002398992 | 210.0001 | 0.0001221492
1052 | 212.7771759 | 900.0168 | 100.8376 | 16.27798843 | 0.01010397 | 656.7256 | 0.002400631 | 210.1993 | 0.0001237888
1053 | 212.9772 | 899.9602 | 100.8648 | 16.48392105 | 0.0101067 | 656.9258 | 0.002399812 | 210.3994 | 0.0001229691
1054 | 213.1782 | 900.0687 | 100.8921 | 16.48064804 | 0.01010943 | 657.1258 | 0.002399538 | 210.5994 | 0.0001226958
1055 | 213.3781 | 899.8967 | 100.9167 | 16.55522156 | 0.01011189 | 657.3258667 | 0.002399265 | 210.7995 | 0.0001224225
1056 | 213.578 | 900.0614624 | 100.9112 | 16.43754005 | 0.01011134 | 657.5259 | 0.002395439 | 210.9995 | 0.0001185968
1057 | 213.7778 | 899.8961 | 100.8621 | 16.3165226 | 0.01010643 | 657.726 | 0.002396532 | 211.1996 | 0.0001196899
1058 | 213.9778 | 900.0747 | 100.8785 | 16.40274048 | 0.01010806 | 657.9261 | 0.002400085 | 211.3997 | 0.0001232422
1059 | 214.1778 | 899.8652 | 100.843 | 16.56966209 | 0.01010451 | 658.1261 | 0.002396805 | 211.5997 | 0.0001199631
1060 | 214.3777 | 899.9848 | 100.8976 | 16.60441017 | 0.01010998 | 658.3262 | 0.002400631 | 211.7998 | 0.0001237888
1061 | 214.5777 | 900.0524292 | 100.9058 | 16.50142479 | 0.0101108 | 658.5262 | 0.002399538 | 211.9999 | 0.0001226958
1062 | 214.7776 | 899.9807 | 100.8948 | 16.47940254 | 0.0101097 | 658.7264 | 0.002397079 | 212.2000122 | 0.0001202364
1063 | 214.9776001 | 900.0051 | 100.9085 | 16.35490608 | 0.01011107 | 658.9255 | 0.002397899 | 212.3991 | 0.0001210562
1064 | 215.1776 | 899.8336792 | 100.8785 | 16.58272171 | 0.01010806 | 659.1256 | 0.002396532 | 212.5992 | 0.0001196899
1065 | 215.3775 | 900.0638 | 100.9030304 | 16.46847534 | 0.01011052 | 659.3254 | 0.002400085 | 212.7991 | 0.0001232422
1066 | 215.5774231 | 899.9406 | 100.8839 | 16.42139435 | 0.01010861 | 659.5255 | 0.002397899 | 212.9991 | 0.0001210562
1067 | 215.7774 | 899.9487915 | 100.9112 | 16.47964287 | 0.01011134 | 659.7255249 | 0.002399538 | 213.1992 | 0.0001226958
1068 | 215.9774 | 899.9235 | 100.9439 | 16.36594963 | 0.01011462 | 659.9256 | 0.002395986 | 213.3992 | 0.0001191434
1069 | 216.1773 | 899.9381 | 100.933 | 16.41658211 | 0.01011353 | 660.1258 | 0.002398718 | 213.5994 | 0.0001218759
1070 | 216.3773 | 900.0186 | 100.9494 | 16.54924774 | 0.01011517 | 660.3258 | 0.002398992 | 213.7994 | 0.0001221492
1071 | 216.5782 | 899.9575 | 100.9139 | 16.45183945 | 0.01011162 | 660.526 | 0.002400905 | 213.9996 | 0.0001240621
1072 | 216.7781 | 899.9772 | 100.9412 | 16.43301201 | 0.01011435 | 660.726 | 0.002400631 | 214.1996 | 0.0001237888
1073 | 216.978 | 900.0002 | 100.9439 | 16.42412949 | 0.01011462 | 660.9262085 | 0.002400358 | 214.3998 | 0.0001235155
1074 | 217.1779 | 900.1049 | 100.9003 | 16.22231293 | 0.01011025 | 661.1264 | 0.002400358 | 214.6 | 0.0001235155
1075 | 217.3778 | 899.9375 | 100.873 | 16.51754189 | 0.01010752 | 661.3256 | 0.002400358 | 214.7993 | 0.0001235155
1076 | 217.5777 | 899.9422 | 100.8512 | 16.50447464 | 0.01010533 | 661.5256958 | 0.002401178 | 214.9993 | 0.0001243354
1077 | 217.7776 | 899.9969 | 100.9030304 | 16.47160721 | 0.01011052 | 661.7257 | 0.002400085 | 215.1993 | 0.0001232422
1078 | 217.9775238 | 899.9966 | 100.9303 | 16.4698143 | 0.01011326 | 661.9256 | 0.002398718 | 215.3992 | 0.0001218759
1079 | 218.1775 | 900.0935 | 100.9221 | 16.47085953 | 0.01011244 | 662.1258 | 0.002401724 | 215.5994 | 0.0001248818
1080 | 218.3775 | 900.1695 | 100.8867 | 16.2278595 | 0.01010888 | 662.3258667 | 0.002399538 | 215.7995 | 0.0001226958
1081 | 218.5774 | 899.899 | 100.843 | 16.27054405 | 0.01010451 | 662.526 | 0.002399265 | 215.9996 | 0.0001224225
1082 | 218.7773 | 899.9761 | 100.8158 | 16.29925728 | 0.01010178 | 662.726 | 0.002396805 | 216.1996 | 0.0001199631
1083 | 218.9773 | 899.9637 | 100.8458 | 16.48142242 | 0.01010479 | 662.926 | 0.002397352 | 216.3996 | 0.0001205097
1084 | 219.1782 | 899.9904 | 100.8567 | 16.53789139 | 0.01010588 | 663.1261 | 0.002400085 | 216.5997 | 0.0001232422
1085 | 219.3781 | 900.0566 | 100.8376 | 16.37357712 | 0.01010397 | 663.3262 | 0.002399265 | 216.7998 | 0.0001224225
1086 | 219.578 | 899.9553 | 100.8021 | 16.36204338 | 0.01010041 | 663.5261 | 0.002400358 | 216.9997 | 0.0001235155
1087 | 219.7779 | 899.9159 | 100.8212204 | 16.4868145 | 0.01010233 | 663.7261 | 0.002399538 | 217.1997 | 0.0001226958
1088 | 219.9777 | 899.9694 | 100.8321 | 16.51140404 | 0.01010342 | 663.9261 | 0.002400358 | 217.3998 | 0.0001235155
1089 | 220.1776 | 899.9816 | 100.8921 | 16.44670868 | 0.01010943 | 664.1263 | 0.002402817 | 217.6 | 0.000125975
1090 | 220.3774 | 900.0106 | 100.8675766 | 16.39942741 | 0.01010697 | 664.3265 | 0.002399538 | 217.8001 | 0.0001226958
1091 | 220.5772 | 900.0209 | 100.8894 | 16.45115471 | 0.01010916 | 664.5264 | 0.002401178 | 218.0001 | 0.0001243354
1092 | 220.7772 | 900.0614 | 100.9248 | 16.19138908 | 0.01011271 | 664.7264 | 0.002399265 | 218.2001 | 0.0001224225
1093 | 220.9772 | 899.9413 | 100.9003 | 16.41695786 | 0.01011025 | 664.9255 | 0.002396805 | 218.3991 | 0.0001199631
1094 | 221.1781 | 899.9567 | 100.8894 | 16.49832535 | 0.01010916 | 665.1255 | 0.002396532 | 218.5992 | 0.0001196899
1095 | 221.3779 | 899.9944 | 100.9248 | 16.59164238 | 0.01011271 | 665.3256 | 0.002397352 | 218.7992 | 0.0001205097
1096 | 221.5778 | 900.1212 | 100.8403 | 16.17534447 | 0.01010424 | 665.5256958 | 0.002397899 | 218.9993 | 0.0001210562
1097 | 221.7777 | 900.0812 | 100.8812 | 16.22303772 | 0.01010834 | 665.7259 | 0.002397079 | 219.1995 | 0.0001202364
1098 | 221.9777 | 900.0026 | 100.8703 | 16.22245789 | 0.01010724 | 665.9258 | 0.002396805 | 219.3994751 | 0.0001199631
1099 | 222.1775 | 900.1335 | 100.8703 | 16.2253685 | 0.01010724 | 666.1261 | 0.002397079 | 219.5997 | 0.0001202364
1100 | 222.3775177 | 900.068 | 100.8594 | 16.29216957 | 0.01010615 | 666.3260498 | 0.002400905 | 219.7997 | 0.0001240621
1101 | 222.5774 | 899.9874 | 100.8648 | 16.56653214 | 0.0101067 | 666.5262 | 0.002397352 | 219.9998 | 0.0001205097
1102 | 222.7772 | 900.034729 | 100.8921 | 16.25338173 | 0.01010943 | 666.7264 | 0.002398445 | 220.2001 | 0.0001216026
1103 | 222.978 | 899.9083252 | 100.8321 | 16.53880119 | 0.01010342 | 666.9255 | 0.002398445 | 220.3991 | 0.0001216026
1104 | 223.1777 | 899.9882 | 100.8294 | 16.32576752 | 0.01010315 | 667.1255 | 0.002397352 | 220.5992 | 0.0001205097
1105 | 223.3777 | 899.9787 | 100.8294 | 16.38236427 | 0.01010315 | 667.3257 | 0.002398172 | 220.7993164 | 0.0001213295
1106 | 223.5775 | 900.0405 | 100.8348465 | 16.53309631 | 0.01010369 | 667.5256958 | 0.002397899 | 220.9993 | 0.0001210562
1107 | 223.7774 | 899.9954 | 100.8894 | 16.4073143 | 0.01010916 | 667.7258 | 0.002397079 | 221.1995 | 0.0001202364
1108 | 223.9772 | 900.0136 | 100.8321228 | 16.4711132 | 0.01010342 | 667.9259 | 0.002395712 | 221.3995 | 0.0001188701
1109 | 224.178 | 900.0507 | 100.8758 | 16.24566269 | 0.01010779 | 668.126 | 0.002396259 | 221.5996 | 0.0001194167
1110 | 224.3779 | 899.9729 | 100.8348465 | 16.61466408 | 0.01010369 | 668.3263 | 0.002395986 | 221.7999 | 0.0001191434
1111 | 224.5777 | 899.9016 | 100.8458 | 16.40220833 | 0.01010479 | 668.5264 | 0.002395986 | 222.0001 | 0.0001191434
1112 | 224.7774 | 899.9732666 | 100.8567 | 16.41602898 | 0.01010588 | 668.7263 | 0.002397079 | 222.2 | 0.0001202364
1113 | 224.9772 | 899.9407 | 100.8485 | 16.50662422 | 0.01010506 | 668.9263916 | 0.002398445 | 222.4 | 0.0001216026
1114 | 225.1782074 | 900.0296 | 100.8376 | 16.40799332 | 0.01010397 | 669.1254 | 0.002397899 | 222.5991 | 0.0001210562
1115 | 225.3782 | 900.0291748 | 100.8485 | 16.30744553 | 0.01010506 | 669.3256 | 0.002396532 | 222.7992 | 0.0001196899
1116 | 225.5782 | 899.8221 | 100.8567 | 16.62618446 | 0.01010588 | 669.5256958 | 0.002398445 | 222.9993 | 0.0001216026
1117 | 225.7781 | 900.015 | 100.8239 | 16.2845974 | 0.0101026 | 669.726 | 0.002397352 | 223.1996 | 0.0001205097
1118 | 225.978 | 899.8539 | 100.7967 | 16.60306358 | 0.01009987 | 669.926 | 0.002398992 | 223.3996582 | 0.0001221492
1119 | 226.1778 | 900.0903 | 100.8103 | 16.46396446 | 0.01010123 | 670.1261 | 0.002397079 | 223.5997 | 0.0001202364
1120 | 226.3777 | 900.136 | 100.8158 | 16.4537468 | 0.01010178 | 670.3262 | 0.002397625 | 223.7998 | 0.0001207829
1121 | 226.5776 | 900.1638 | 100.8485 | 16.05350304 | 0.01010506 | 670.5263 | 0.002400085 | 223.9999 | 0.0001232422
1122 | 226.7774353 | 899.9937 | 100.783 | 16.31692886 | 0.0100985 | 670.7264 | 0.002398992 | 224.2000122 | 0.0001221492
1123 | 226.9773 | 899.93 | 100.8212 | 16.51296234 | 0.01010233 | 670.9255 | 0.002400358 | 224.3991 | 0.0001235155
1124 | 227.1782 | 900.08 | 100.8403 | 16.32060623 | 0.01010424 | 671.1256 | 0.002397352 | 224.5992 | 0.0001205097
1125 | 227.3780365 | 899.9732666 | 100.8539 | 16.49922752 | 0.0101056 | 671.3258 | 0.002397625 | 224.7994 | 0.0001207829
1126 | 227.5779 | 899.9520874 | 100.8321 | 16.43186378 | 0.01010342 | 671.5259 | 0.002398992 | 224.9996 | 0.0001221492
1127 | 227.7777 | 900.173 | 100.8376 | 15.93251705 | 0.01010397 | 671.7259 | 0.002400085 | 225.1995 | 0.0001232422
1128 | 227.9777 | 899.9309082 | 100.8158 | 16.39855957 | 0.01010178 | 671.926 | 0.002401178 | 225.3996 | 0.0001243354
1129 | 228.1777 | 900.1121 | 100.8048 | 16.31071854 | 0.01010069 | 672.1260376 | 0.002398992 | 225.5997 | 0.0001221492
1130 | 228.3775 | 899.9671 | 100.8458 | 16.43869209 | 0.01010479 | 672.3262 | 0.002403364 | 225.7999 | 0.0001265214
1131 | 228.5774 | 900.0804 | 100.8158 | 16.53336716 | 0.01010178 | 672.5264 | 0.002399538 | 226 | 0.0001226958
1132 | 228.7773 | 900.0168 | 100.8321228 | 16.2199192 | 0.01010342 | 672.7264 | 0.002398718 | 226.2001 | 0.0001218759
1133 | 228.9772 | 899.9046 | 100.8621 | 16.4070015 | 0.01010643 | 672.9254 | 0.002397352 | 226.399 | 0.0001205097
1134 | 229.1782 | 899.9616 | 100.8102951 | 16.4705658 | 0.01010123 | 673.1263 | 0.002397352 | 226.6 | 0.0001205097
1135 | 229.3781 | 900.2241 | 100.8458 | 16.26527023 | 0.01010479 | 673.3263 | 0.002399265 | 226.7999 | 0.0001224225
1136 | 229.578 | 899.9135 | 100.8621 | 16.33817482 | 0.01010643 | 673.5264 | 0.002398992 | 227 | 0.0001221492
1137 | 229.7779 | 899.9586792 | 100.8103 | 16.33158302 | 0.01010123 | 673.7264 | 0.002396259 | 227.2001 | 0.0001194167
1138 | 229.978 | 899.9842 | 100.813 | 16.32802963 | 0.01010151 | 673.9263916 | 0.002398992 | 227.4 | 0.0001221492
1139 | 230.1779 | 900.011 | 100.8158 | 16.30849648 | 0.01010178 | 674.1255 | 0.002400358 | 227.5992 | 0.0001235155
1140 | 230.3778 | 899.9913 | 100.8594 | 16.20235443 | 0.01010615 | 674.3257 | 0.002397352 | 227.7993164 | 0.0001205097
1141 | 230.5777 | 900.0314 | 100.8376 | 16.47533226 | 0.01010397 | 674.5258 | 0.002398172 | 227.9994 | 0.0001213295
1142 | 230.7775 | 900.0099 | 100.8376 | 16.45212555 | 0.01010397 | 674.7258 | 0.002398992 | 228.1995 | 0.0001221492
1143 | 230.9774 | 900.1077 | 100.8594 | 16.24427223 | 0.01010615 | 674.926 | 0.002395439 | 228.3996582 | 0.0001185968
1144 | 231.1774 | 900.0821 | 100.7912 | 16.35776138 | 0.01009932 | 675.1261 | 0.002396259 | 228.5997 | 0.0001194167
1145 | 231.3772 | 900.0475 | 100.8321 | 16.39694595 | 0.01010342 | 675.3262 | 0.002397625 | 228.7999 | 0.0001207829
1146 | 231.5781 | 899.9662 | 100.7994 | 16.45422745 | 0.01010014 | 675.5263 | 0.002397352 | 228.9999 | 0.0001205097
1147 | 231.778 | 899.9526 | 100.8458 | 16.54298019 | 0.01010479 | 675.7263 | 0.002400085 | 229.1999 | 0.0001232422
1148 | 231.9779 | 899.9874 | 100.873 | 16.60019302 | 0.01010752 | 675.9263 | 0.002395712 | 229.3999 | 0.0001188701
1149 | 232.1779 | 900.1254 | 100.8267 | 16.25195694 | 0.01010287 | 676.1254 | 0.002395986 | 229.5991 | 0.0001191434
1150 | 232.3779 | 900.0935 | 100.8321228 | 16.07051849 | 0.01010342 | 676.3254 | 0.002397625 | 229.7991 | 0.0001207829
1151 | 232.5778 | 899.9520874 | 100.8048 | 16.23288918 | 0.01010069 | 676.5255127 | 0.002394073 | 229.9991 | 0.0001172305
1152 | 232.7776 | 899.8565 | 100.8348465 | 16.56969261 | 0.01010369 | 676.7257 | 0.002398445 | 230.1993 | 0.0001216026
1153 | 232.9774 | 900.0614624 | 100.843 | 16.35066414 | 0.01010451 | 676.9259 | 0.002399265 | 230.3995 | 0.0001224225
1154 | 233.1773 | 899.8866 | 100.8539505 | 16.5907402 | 0.01010561 | 677.1259 | 0.002395439 | 230.5994873 | 0.0001185968
1155 | 233.3772 | 899.9662 | 100.8458 | 16.29031754 | 0.01010479 | 677.3258667 | 0.002397352 | 230.7995 | 0.0001205097
1156 | 233.5781 | 900.0776 | 100.8239 | 16.15052605 | 0.0101026 | 677.5259 | 0.002397899 | 230.9995 | 0.0001210562
1157 | 233.7781 | 900.0999 | 100.8158 | 16.16510201 | 0.01010178 | 677.7258 | 0.002397079 | 231.1994 | 0.0001202364
1158 | 233.978 | 900.0018 | 100.8403 | 16.35116196 | 0.01010424 | 677.9257 | 0.002396532 | 231.3993 | 0.0001196899
1159 | 234.1779 | 900.147 | 100.8185 | 16.18866158 | 0.01010205 | 678.1258 | 0.002395712 | 231.5994 | 0.0001188701
1160 | 234.3779 | 900.0602 | 100.8267 | 16.34846878 | 0.01010287 | 678.3259 | 0.002398718 | 231.7996 | 0.0001218759
1161 | 234.5777 | 900.0878 | 100.8512 | 16.28343201 | 0.01010533 | 678.526 | 0.002399265 | 231.9996 | 0.0001224225
1162 | 234.7776 | 899.8915 | 100.8594 | 16.47863579 | 0.01010615 | 678.7261 | 0.002400358 | 232.1997 | 0.0001235155
1163 | 234.9776 | 900.08 | 100.8649 | 16.29859352 | 0.0101067 | 678.9261 | 0.0023938 | 232.3998 | 0.0001169572
1164 | 235.1776 | 900.0388 | 100.8512 | 16.43553352 | 0.01010533 | 679.1262 | 0.002397625 | 232.5998 | 0.0001207829
1165 | 235.3774 | 900.034729 | 100.8403 | 16.38606262 | 0.01010424 | 679.3262 | 0.002397352 | 232.7998 | 0.0001205097
1166 | 235.5773468 | 900.0549 | 100.8185 | 16.35490608 | 0.01010205 | 679.5262 | 0.002397899 | 232.9998 | 0.0001210562
1167 | 235.7774 | 899.8695 | 100.8294 | 16.49559021 | 0.01010315 | 679.7263 | 0.002396259 | 233.2 | 0.0001194167
1168 | 235.9774 | 900.1064 | 100.8812 | 16.46761322 | 0.01010834 | 679.9263 | 0.002397352 | 233.4 | 0.0001205097
1169 | 236.1773 | 900.0688 | 100.8621 | 16.25148773 | 0.01010643 | 680.1254 | 0.002395712 | 233.5991 | 0.0001188701
1170 | 236.3772 | 899.9382 | 100.8348465 | 16.41334724 | 0.01010369 | 680.3257 | 0.002396532 | 233.7994 | 0.0001196899
1171 | 236.5781 | 900.0982666 | 100.8103 | 16.13154793 | 0.01010123 | 680.5259 | 0.002397352 | 233.9995 | 0.0001205097
1172 | 236.778 | 899.9671 | 100.8458 | 16.44336319 | 0.01010479 | 680.7259 | 0.002396805 | 234.1995 | 0.0001199631
1173 | 236.978 | 899.9581 | 100.8512 | 16.38396072 | 0.01010533 | 680.9258 | 0.002397079 | 234.3994751 | 0.0001202364
1174 | 237.177948 | 899.9694 | 100.8212204 | 16.38896942 | 0.01010233 | 681.1260376 | 0.002400358 | 234.5997 | 0.0001235155
1175 | 237.3778 | 900.0381 | 100.8294 | 16.28718376 | 0.01010315 | 681.326 | 0.002395986 | 234.7996 | 0.0001191434
1176 | 237.5777 | 900.0308 | 100.8512 | 16.30822945 | 0.01010533 | 681.5262 | 0.002394073 | 234.9999 | 0.0001172305
1177 | 237.7777 | 900.08 | 100.8812 | 16.30664825 | 0.01010834 | 681.7264 | 0.002397352 | 235.2000122 | 0.0001205097
1178 | 237.9777 | 899.8918 | 100.8267 | 16.41271591 | 0.01010287 | 681.9255 | 0.002395712 | 235.3992 | 0.0001188701
1179 | 238.1776 | 900.0337 | 100.8212 | 16.3020401 | 0.01010233 | 682.1257 | 0.002395986 | 235.5994 | 0.0001191434
1180 | 238.3775 | 899.9135 | 100.7939 | 16.5165062 | 0.01009959 | 682.3257 | 0.002395712 | 235.7994 | 0.0001188701
1181 | 238.5773468 | 899.9671 | 100.813 | 16.35688972 | 0.01010151 | 682.5259 | 0.002395986 | 235.9995 | 0.0001191434
1182 | 238.7773 | 899.947 | 100.8839 | 16.51049805 | 0.01010861 | 682.726 | 0.0023938 | 236.1996 | 0.0001169572
1183 | 238.9772 | 899.8886 | 100.8376 | 16.47149277 | 0.01010397 | 682.9261 | 0.002397625 | 236.3998 | 0.0001207829
1184 | 239.1782 | 900.0253 | 100.8567 | 16.35423279 | 0.01010588 | 683.1262 | 0.002394893 | 236.5998 | 0.0001180504
1185 | 239.3781 | 899.9028 | 100.813 | 16.39653015 | 0.01010151 | 683.3264 | 0.002394073 | 236.8 | 0.0001172305
1186 | 239.5779 | 900.034729 | 100.8294 | 16.4288063 | 0.01010315 | 683.5255127 | 0.002396805 | 236.9991 | 0.0001199631
1187 | 239.7778 | 899.9268 | 100.8785 | 16.42401505 | 0.01010806 | 683.7256 | 0.002397625 | 237.1992 | 0.0001207829
1188 | 239.9777 | 899.9995 | 100.8185 | 16.36688805 | 0.01010205 | 683.9257 | 0.002397079 | 237.3993 | 0.0001202364
1189 | 240.1776 | 899.8836 | 100.7993927 | 16.50532913 | 0.01010014 | 684.1259 | 0.002395712 | 237.5995 | 0.0001188701
1190 | 240.3776 | 899.8695 | 100.7939 | 16.30033875 | 0.01009959 | 684.3260498 | 0.002395166 | 237.7997 | 0.0001183237
1191 | 240.5774 | 899.962 | 100.7994 | 16.5175209 | 0.01010014 | 684.5263 | 0.002398718 | 237.9999 | 0.0001218759
1192 | 240.7774 | 899.9882 | 100.7912 | 16.34083939 | 0.01009932 | 684.7263 | 0.002396532 | 238.2 | 0.0001196899
1193 | 240.9772 | 899.8118 | 100.8185 | 16.61435318 | 0.01010205 | 684.9263916 | 0.002393253 | 238.4 | 0.0001164108
1194 | 241.1781 | 900.0287 | 100.813 | 16.39445114 | 0.01010151 | 685.1264 | 0.0023938 | 238.6 | 0.0001169572
1195 | 241.3779 | 899.9813 | 100.8021 | 16.41121483 | 0.01010041 | 685.3256 | 0.002396805 | 238.7993 | 0.0001199631
1196 | 241.5778 | 900.0324 | 100.8267 | 16.50558281 | 0.01010287 | 685.5258 | 0.002397079 | 238.9994 | 0.0001202364
1197 | 241.7777 | 899.9796 | 100.8294 | 16.2549057 | 0.01010315 | 685.7258 | 0.002393253 | 239.1995 | 0.0001164108
1198 | 241.9776 | 899.9882 | 100.7994 | 16.20737839 | 0.01010014 | 685.9261 | 0.002397079 | 239.3997 | 0.0001202364
1199 | 242.1776 | 900.0524292 | 100.7858 | 16.4139328 | 0.01009877 | 686.1263 | 0.002397079 | 239.5999 | 0.0001202364
1200 | 242.3775 | 900.0825 | 100.813 | 16.2463932 | 0.01010151 | 686.3264 | 0.002396805 | 239.8 | 0.0001199631
1201 | 242.5774 | 900.0614 | 100.8103 | 16.31559563 | 0.01010123 | 686.5256 | 0.002396259 | 239.9992 | 0.0001194167
1202 | 242.7773 | 899.9694 | 100.7912 | 16.35066795 | 0.01009932 | 686.7256 | 0.002395166 | 240.1992 | 0.0001183237
1203 | 242.9772 | 900.0015 | 100.8076 | 16.40588951 | 0.01010096 | 686.9257 | 0.002395712 | 240.3993 | 0.0001188701
1204 | 243.1782 | 900.0002 | 100.7721 | 16.45943832 | 0.01009741 | 687.1259 | 0.002393253 | 240.5994873 | 0.0001164108
1205 | 243.378 | 899.8874 | 100.7503 | 16.41397095 | 0.01009522 | 687.3260498 | 0.002399265 | 240.7997 | 0.0001224225
1206 | 243.578 | 900.0188 | 100.7912 | 16.41553497 | 0.01009932 | 687.5262 | 0.002395166 | 240.9999 | 0.0001183237
1207 | 243.7778 | 899.9807 | 100.8021 | 16.34833527 | 0.01010041 | 687.7263 | 0.002393526 | 241.2 | 0.0001166841
1208 | 243.9777 | 900.034729 | 100.8076 | 16.37604523 | 0.01010096 | 687.9254 | 0.002393526 | 241.399 | 0.0001166841
1209 | 244.1776 | 900.127 | 100.8103 | 16.20874023 | 0.01010123 | 688.1265 | 0.002394346 | 241.6001 | 0.0001175038
1210 | 244.3776 | 900.0087 | 100.8212204 | 16.32483673 | 0.01010233 | 688.3257 | 0.0023938 | 241.7993164 | 0.0001169572
1211 | 244.5775 | 899.8067627 | 100.7912 | 16.52099228 | 0.01009932 | 688.5258 | 0.002396532 | 241.9994 | 0.0001196899
1212 | 244.7774 | 900.0903 | 100.8048 | 16.36907005 | 0.01010069 | 688.726 | 0.002397079 | 242.1996 | 0.0001202364
1213 | 244.9772 | 900.019104 | 100.7993927 | 16.42226219 | 0.01010014 | 688.9261 | 0.002395986 | 242.3998 | 0.0001191434
1214 | 245.1772 | 899.8874 | 100.8294 | 16.5992527 | 0.01010315 | 689.1263 | 0.002396532 | 242.6 | 0.0001196899
1215 | 245.3772 | 900.0051 | 100.7721 | 16.48945045 | 0.01009741 | 689.3255 | 0.002396805 | 242.7991333 | 0.0001199631
1216 | 245.5782 | 899.9105 | 100.813 | 16.61738586 | 0.01010151 | 689.5256 | 0.002395986 | 242.9993 | 0.0001191434
1217 | 245.7782 | 900.144 | 100.8021 | 16.23693275 | 0.01010041 | 689.7258 | 0.002397899 | 243.1995 | 0.0001210562
1218 | 245.9781 | 900.0361 | 100.7803 | 16.29021072 | 0.01009823 | 689.926 | 0.002394346 | 243.3996582 | 0.0001175038
1219 | 246.1781 | 899.9399 | 100.7912 | 16.32977867 | 0.01009932 | 690.1261 | 0.002395986 | 243.5997 | 0.0001191434
1220 | 246.378 | 899.9118042 | 100.7748 | 16.36118698 | 0.01009768 | 690.3263 | 0.002399812 | 243.7999 | 0.0001229691
1221 | 246.5779 | 900.0861 | 100.7912 | 16.24450302 | 0.01009932 | 690.5265 | 0.002400085 | 244.0001 | 0.0001232422
1222 | 246.7779 | 900.017 | 100.8239 | 16.33398819 | 0.0101026 | 690.7255 | 0.002401451 | 244.1991 | 0.0001246087
1223 | 246.9778 | 899.9783 | 100.8076 | 16.35593605 | 0.01010096 | 690.9255 | 0.002395712 | 244.3991 | 0.0001188701
1224 | 247.1776886 | 900.1989 | 100.813 | 16.23181915 | 0.01010151 | 691.1255 | 0.002400631 | 244.5992 | 0.0001237888
1225 | 247.3777 | 900.112854 | 100.7858 | 16.23513031 | 0.01009877 | 691.3256 | 0.002397625 | 244.7992 | 0.0001207829
1226 | 247.5777 | 900.1103 | 100.8076 | 16.19878387 | 0.01010096 | 691.5256 | 0.002397625 | 244.9993 | 0.0001207829
1227 | 247.7776 | 899.954 | 100.8185 | 16.53658104 | 0.01010205 | 691.7256 | 0.002394893 | 245.1992 | 0.0001180504
1228 | 247.9774 | 900.0275 | 100.7912 | 16.33764648 | 0.01009932 | 691.9257 | 0.002397899 | 245.3993 | 0.0001210562
1229 | 248.1774 | 900.0115 | 100.7939 | 16.3284874 | 0.01009959 | 692.1259 | 0.002397899 | 245.5994873 | 0.0001210562
1230 | 248.3772 | 899.93 | 100.7939 | 16.42487144 | 0.01009959 | 692.3261 | 0.002394893 | 245.7997 | 0.0001180504
1231 | 248.5782 | 899.984 | 100.7939 | 16.42238426 | 0.01009959 | 692.5261 | 0.002395986 | 245.9998 | 0.0001191434
1232 | 248.7781 | 900.0776 | 100.8021 | 16.39642906 | 0.01010041 | 692.7262 | 0.002396259 | 246.1998291 | 0.0001194167
1233 | 248.978 | 899.85 | 100.7858 | 16.58381653 | 0.01009877 | 692.9262085 | 0.002394073 | 246.3998 | 0.0001172305
1234 | 249.1779 | 900.046 | 100.7776 | 16.31295395 | 0.01009795 | 693.1263 | 0.002398172 | 246.5999 | 0.0001213295
1235 | 249.3778 | 900.144 | 100.7503 | 16.34959412 | 0.01009522 | 693.3262 | 0.002398172 | 246.7998 | 0.0001213295
1236 | 249.5777 | 900.0765 | 100.7912 | 16.2619648 | 0.01009932 | 693.5263 | 0.002395166 | 246.9999 | 0.0001183237
1237 | 249.7776 | 900.0509 | 100.7639389 | 16.35639 | 0.01009659 | 693.7263 | 0.002394073 | 247.1999 | 0.0001172305
1238 | 249.9775 | 900.0018 | 100.783 | 16.39550591 | 0.0100985 | 693.9254 | 0.002394073 | 247.399 | 0.0001172305
1239 | 250.1775 | 899.9616 | 100.7803 | 16.48731041 | 0.01009823 | 694.1257 | 0.002396532 | 247.5993042 | 0.0001196899
1240 | 250.3774 | 900.0013 | 100.7585 | 16.46940422 | 0.01009604 | 694.3256 | 0.002395712 | 247.7992 | 0.0001188701
1241 | 250.5774 | 899.9479 | 100.7994 | 16.57382774 | 0.01010014 | 694.5255127 | 0.002395986 | 247.9991 | 0.0001191434
1242 | 250.7773 | 899.9399 | 100.7967 | 16.43430519 | 0.01009987 | 694.7256 | 0.002396805 | 248.1993 | 0.0001199631
1243 | 250.9772 | 900.0428 | 100.8076 | 16.27316475 | 0.01010096 | 694.9256 | 0.002397079 | 248.3992 | 0.0001202364
1244 | 251.1782 | 899.9381 | 100.783 | 16.3997345 | 0.0100985 | 695.1257 | 0.002395166 | 248.5993042 | 0.0001183237
1245 | 251.3782196 | 900.1398 | 100.8158 | 16.2648983 | 0.01010178 | 695.3256 | 0.002397352 | 248.7992 | 0.0001205097
1246 | 251.5772 | 900.1056 | 100.8021 | 16.29748917 | 0.01010041 | 695.5256958 | 0.002396532 | 248.9993 | 0.0001196899
1247 | 251.7782 | 900.0339 | 100.7776 | 16.57359886 | 0.01009795 | 695.7259 | 0.002397352 | 249.1995 | 0.0001205097
1248 | 251.978 | 900.1291 | 100.7939 | 16.26491356 | 0.01009959 | 695.9258 | 0.002397899 | 249.3994751 | 0.0001210562
1249 | 252.1779 | 899.8825 | 100.7558 | 16.54945183 | 0.01009577 | 696.126 | 0.002398992 | 249.5996 | 0.0001221492
1250 | 252.3778 | 900.0324 | 100.7776 | 16.33616257 | 0.01009795 | 696.3258667 | 0.002398718 | 249.7995 | 0.0001218759
1251 | 252.5777 | 899.9016 | 100.7939 | 16.50244331 | 0.01009959 | 696.5259 | 0.002395986 | 249.9995 | 0.0001191434
1252 | 252.7778 | 899.9118042 | 100.7885 | 16.42187309 | 0.01009905 | 696.7259 | 0.002394346 | 250.1995 | 0.0001175038
1253 | 252.9775 | 899.9954834 | 100.7776 | 16.34736633 | 0.01009795 | 696.926 | 0.002398445 | 250.3996 | 0.0001216026
1254 | 253.1775 | 900.0136 | 100.7476 | 16.34778976 | 0.01009495 | 697.1261 | 0.002400085 | 250.5997 | 0.0001232422
1255 | 253.3774 | 899.9178 | 100.7694 | 16.42897415 | 0.01009713 | 697.3260498 | 0.002398445 | 250.7997 | 0.0001216026
1256 | 253.5774 | 900.0551 | 100.783 | 16.3687706 | 0.0100985 | 697.5261 | 0.002397352 | 250.9997 | 0.0001205097
1257 | 253.7774 | 899.8084 | 100.7530365 | 16.52799988 | 0.01009549 | 697.7261 | 0.002397899 | 251.1997 | 0.0001210562
1258 | 253.9772644 | 900.0756 | 100.7585 | 16.37809944 | 0.01009604 | 697.926 | 0.002397625 | 251.3996582 | 0.0001207829
1259 | 254.1771698 | 899.9187 | 100.783 | 16.50338364 | 0.0100985 | 698.1261 | 0.002394893 | 251.5997 | 0.0001180504
1260 | 254.3781 | 900.0739 | 100.7858 | 16.44892883 | 0.01009877 | 698.3261 | 0.002398718 | 251.7997 | 0.0001218759
1261 | 254.578125 | 900.0982666 | 100.7776 | 16.37566185 | 0.01009795 | 698.5263 | 0.002395986 | 251.9999 | 0.0001191434
1262 | 254.7781 | 899.9135 | 100.7285 | 16.26523781 | 0.01009303 | 698.7264 | 0.002397899 | 252.2001 | 0.0001210562
1263 | 254.978 | 899.8353 | 100.7639389 | 16.40029526 | 0.01009659 | 698.9263916 | 0.002397352 | 252.4 | 0.0001205097
1264 | 255.1778717 | 899.9431 | 100.7367 | 16.37174988 | 0.01009385 | 699.1265 | 0.002399812 | 252.6001 | 0.0001229691
1265 | 255.3777 | 900.0695 | 100.7585 | 16.31429863 | 0.01009604 | 699.3264 | 0.002398718 | 252.8 | 0.0001218759
1266 | 255.5777 | 900.0533 | 100.7858 | 16.44629288 | 0.01009877 | 699.5265 | 0.002396532 | 253.0001 | 0.0001196899
1267 | 255.7777 | 900.0209 | 100.7476 | 16.45599747 | 0.01009495 | 699.7256 | 0.002396805 | 253.1993 | 0.0001199631
1268 | 255.9775 | 899.9682 | 100.813 | 16.40125656 | 0.01010151 | 699.9259 | 0.002396259 | 253.3995 | 0.0001194167
1269 | 256.1774 | 900.02 | 100.8048 | 16.44525146 | 0.01010069 | 700.1260376 | 0.002398718 | 253.5997 | 0.0001218759
1270 | 256.3773 | 899.9323 | 100.8185 | 16.57647514 | 0.01010205 | 700.3261 | 0.002400358 | 253.7997 | 0.0001235155
1271 | 256.5772 | 900.0804 | 100.7884903 | 16.35737419 | 0.01009905 | 700.5262 | 0.002397899 | 253.9999 | 0.0001210562
1272 | 256.7782 | 900.0115 | 100.8021 | 16.38567162 | 0.01010041 | 700.7262 | 0.002400085 | 254.1998291 | 0.0001232422
1273 | 256.9781 | 900.0927 | 100.7258 | 16.2754364 | 0.01009276 | 700.9262085 | 0.002399812 | 254.3998 | 0.0001229691
1274 | 257.1781311 | 900.0845 | 100.7721 | 16.20425415 | 0.01009741 | 701.1262207 | 0.002395439 | 254.5999 | 0.0001185968
1275 | 257.3781 | 899.9581 | 100.7367 | 16.47662544 | 0.01009385 | 701.3262 | 0.002394893 | 254.7998 | 0.0001180504
1276 | 257.5781 | 900.1111 | 100.7612 | 16.32089424 | 0.01009631 | 701.5264 | 0.002396532 | 255 | 0.0001196899
1277 | 257.7781 | 900.2014 | 100.7967 | 16.23596764 | 0.01009987 | 701.7264 | 0.002397352 | 255.2000122 | 0.0001205097
1278 | 257.978 | 899.9404 | 100.7612 | 16.40661049 | 0.01009631 | 701.9254 | 0.002397079 | 255.399 | 0.0001202364
1279 | 258.177948 | 900.0099 | 100.7585 | 16.34397697 | 0.01009604 | 702.1255 | 0.002397899 | 255.5992 | 0.0001210562
1280 | 258.3778 | 900.042 | 100.7803 | 16.50908089 | 0.01009823 | 702.3255 | 0.002398445 | 255.7991333 | 0.0001216026
1281 | 258.5777 | 899.9899 | 100.7694 | 16.31488991 | 0.01009713 | 702.5255127 | 0.002396532 | 255.9991 | 0.0001196899
1282 | 258.7776 | 900.0067749 | 100.783 | 16.33881378 | 0.0100985 | 702.7256 | 0.002397625 | 256.1993 | 0.0001207829
1283 | 258.9775 | 900.11 | 100.7448 | 16.17169952 | 0.01009467 | 702.9256 | 0.002401178 | 256.3992 | 0.0001243354
1284 | 259.1775 | 899.8555 | 100.7748 | 16.53976059 | 0.01009768 | 703.1258 | 0.002401178 | 256.5994 | 0.0001243354
1285 | 259.3774 | 900.1561 | 100.7993927 | 16.30696678 | 0.01010014 | 703.3259 | 0.002398992 | 256.7996 | 0.0001221492
1286 | 259.5773 | 900.006 | 100.7721 | 16.34942818 | 0.01009741 | 703.5262 | 0.002397625 | 256.9999 | 0.0001207829
1287 | 259.7773 | 900.0428 | 100.7612 | 16.27382469 | 0.01009631 | 703.7264 | 0.002397352 | 257.2000122 | 0.0001205097
1288 | 259.9772 | 899.9639 | 100.7667 | 16.48006439 | 0.01009686 | 703.9255 | 0.002397079 | 257.3991 | 0.0001202364
1289 | 260.1782 | 900.0079 | 100.7312 | 16.29442024 | 0.01009331 | 704.1254 | 0.002397899 | 257.5991 | 0.0001210562
1290 | 260.3781 | 899.989 | 100.7312 | 16.70106316 | 0.01009331 | 704.3256 | 0.002398172 | 257.7993 | 0.0001213295
1291 | 260.5779 | 900.046875 | 100.7421 | 16.25077629 | 0.0100944 | 704.5256958 | 0.002398172 | 257.9993 | 0.0001213295
1292 | 260.7778 | 900.16 | 100.7694 | 16.26002884 | 0.01009713 | 704.7257 | 0.002399265 | 258.1993 | 0.0001224225
1293 | 260.9777832 | 899.965271 | 100.7639389 | 16.2220974 | 0.01009659 | 704.9258 | 0.002397899 | 258.3994751 | 0.0001210562
1294 | 261.1776 | 899.9819 | 100.7394 | 16.45582008 | 0.01009413 | 705.126 | 0.002400085 | 258.5996 | 0.0001232422
1295 | 261.3775 | 899.8614 | 100.7612 | 16.50543594 | 0.01009631 | 705.3261 | 0.002398718 | 258.7997 | 0.0001218759
1296 | 261.5774 | 900.0626 | 100.7558 | 16.32775497 | 0.01009577 | 705.5262 | 0.002398172 | 258.9998 | 0.0001213295
1297 | 261.7774 | 900.1064 | 100.7367 | 16.25883484 | 0.01009385 | 705.7261 | 0.002400358 | 259.1998 | 0.0001235155
1298 | 261.9773 | 900.0338 | 100.7449 | 16.29613113 | 0.01009467 | 705.9261 | 0.002400358 | 259.3998 | 0.0001235155
1299 | 262.1773 | 899.9105 | 100.7258 | 16.58195496 | 0.01009276 | 706.1262 | 0.002397352 | 259.5998 | 0.0001205097
1300 | 262.3772 | 900.0136 | 100.7558 | 16.59741974 | 0.01009577 | 706.3263 | 0.002399812 | 259.7999 | 0.0001229691
1301 | 262.578125 | 899.9575 | 100.7612 | 16.30854034 | 0.01009631 | 706.5264 | 0.002395439 | 260.0001 | 0.0001185968
1302 | 262.778 | 899.9164 | 100.7694 | 16.40989685 | 0.01009713 | 706.7255 | 0.002397625 | 260.1991 | 0.0001207829
1303 | 262.978 | 900.0419 | 100.7803 | 16.39794922 | 0.01009823 | 706.9255 | 0.002398992 | 260.3991 | 0.0001221492
1304 | 263.1779 | 899.9446 | 100.7803 | 16.37265015 | 0.01009823 | 707.1255 | 0.002396805 | 260.5992 | 0.0001199631
1305 | 263.3777771 | 900.0845 | 100.7776 | 16.3834095 | 0.01009795 | 707.3257 | 0.002395712 | 260.7993164 | 0.0001188701
1306 | 263.5777 | 900.0165 | 100.7694 | 16.35959816 | 0.01009713 | 707.526 | 0.002398172 | 260.9996 | 0.0001213295
1307 | 263.7776 | 900.0098 | 100.7612 | 16.63972473 | 0.01009631 | 707.726 | 0.002398172 | 261.1996 | 0.0001213295
1308 | 263.9775 | 900.144 | 100.7694 | 16.15607452 | 0.01009713 | 707.9262085 | 0.002396532 | 261.3998 | 0.0001196899
1309 | 264.1774292 | 899.9299 | 100.7639389 | 16.39313889 | 0.01009659 | 708.1262207 | 0.002397625 | 261.5999 | 0.0001207829
1310 | 264.3773 | 900.1036 | 100.7121 | 16.31904411 | 0.0100914 | 708.3263 | 0.002395986 | 261.7999 | 0.0001191434
1311 | 264.5772 | 899.9674 | 100.7449 | 16.42947006 | 0.01009467 | 708.5264 | 0.002397899 | 262 | 0.0001210562
1312 | 264.7772 | 900.025 | 100.7367 | 16.29951859 | 0.01009385 | 708.7265 | 0.002396805 | 262.2001 | 0.0001199631
1313 | 264.9782 | 900.0035 | 100.7776 | 16.45903778 | 0.01009795 | 708.9255 | 0.002399265 | 262.3992 | 0.0001224225
1314 | 265.178 | 900.0186 | 100.7585 | 16.37978745 | 0.01009604 | 709.1256 | 0.002397625 | 262.5992 | 0.0001207829
1315 | 265.3779 | 899.9706 | 100.7367 | 16.40598106 | 0.01009385 | 709.3258 | 0.002395166 | 262.7994 | 0.0001183237
1316 | 265.5778 | 900.0296 | 100.7503 | 16.39600945 | 0.01009522 | 709.5258 | 0.002397899 | 262.9994 | 0.0001210562
1317 | 265.7777 | 900.0204 | 100.7585 | 16.45791626 | 0.01009604 | 709.7258 | 0.002395986 | 263.1994 | 0.0001191434
1318 | 265.9776001 | 899.9642 | 100.7639389 | 16.36388969 | 0.01009659 | 709.9258 | 0.002395439 | 263.3994751 | 0.0001185968
1319 | 266.1774292 | 900.0077 | 100.7121 | 16.53989601 | 0.01009139 | 710.126 | 0.0023938 | 263.5996 | 0.0001169572
1320 | 266.3773 | 900.0092 | 100.7449 | 16.33852005 | 0.01009467 | 710.326 | 0.002395439 | 263.7996 | 0.0001185968
1321 | 266.5782 | 899.9616 | 100.7094 | 16.37608719 | 0.01009112 | 710.5261 | 0.002397079 | 263.9998 | 0.0001202364
1322 | 266.7781 | 900.0475 | 100.7175827 | 16.14222336 | 0.01009194 | 710.7261 | 0.002398445 | 264.1997 | 0.0001216026
1323 | 266.978 | 899.9347 | 100.7067 | 16.59326553 | 0.01009085 | 710.9261 | 0.002397079 | 264.3998 | 0.0001202364
1324 | 267.1779 | 899.9937 | 100.7258 | 16.3878746 | 0.01009276 | 711.1263 | 0.002394619 | 264.6 | 0.0001177771
1325 | 267.3776 | 900.011 | 100.7803 | 16.36098289 | 0.01009823 | 711.3264 | 0.002399812 | 264.8 | 0.0001229691
1326 | 267.5775 | 899.9922 | 100.7476 | 16.41017532 | 0.01009495 | 711.5255 | 0.002399265 | 264.9991 | 0.0001224225
1327 | 267.7774 | 900.0244 | 100.7258 | 16.39070129 | 0.01009276 | 711.7256 | 0.002400085 | 265.1992 | 0.0001232422
1328 | 267.9772644 | 900.0638 | 100.734 | 16.26029587 | 0.01009358 | 711.9255 | 0.002400905 | 265.3991 | 0.0001240621
1329 | 268.1772 | 900.0098 | 100.7448 | 16.36244774 | 0.01009467 | 712.1255 | 0.002399812 | 265.5992 | 0.0001229691
1330 | 268.3781 | 900.0082 | 100.7612 | 16.39912987 | 0.01009631 | 712.3258667 | 0.002402544 | 265.7995 | 0.0001257017
1331 | 268.5779 | 900.1064 | 100.8048 | 16.18946266 | 0.01010069 | 712.5259 | 0.002399812 | 265.9995 | 0.0001229691
1332 | 268.7777 | 900.0493 | 100.7612 | 16.31685638 | 0.01009631 | 712.7257 | 0.002399812 | 266.1993 | 0.0001229691
1333 | 268.9776001 | 899.9706 | 100.7639389 | 16.41323662 | 0.01009659 | 712.9258 | 0.002398445 | 266.3994751 | 0.0001216026
1334 | 269.1775 | 899.9864 | 100.7175827 | 16.25677109 | 0.01009194 | 713.1259 | 0.002397352 | 266.5995 | 0.0001205097
1335 | 269.3772583 | 899.921875 | 100.7585 | 16.54343796 | 0.01009604 | 713.3260498 | 0.002396805 | 266.7997 | 0.0001199631
1336 | 269.578125 | 899.8019 | 100.7203064 | 16.52821541 | 0.01009222 | 713.5261 | 0.002398718 | 266.9997 | 0.0001218759
1337 | 269.7781 | 899.9833 | 100.7503 | 16.49472237 | 0.01009522 | 713.7261 | 0.002397625 | 267.1998 | 0.0001207829
1338 | 269.978 | 899.9135 | 100.7694 | 16.42982101 | 0.01009713 | 713.9261 | 0.002398718 | 267.3997 | 0.0001218759
1339 | 270.177948 | 900.0092 | 100.7694 | 16.34317589 | 0.01009713 | 714.1263 | 0.002399265 | 267.5999 | 0.0001224225
1340 | 270.3778 | 899.9783 | 100.7694 | 16.39660645 | 0.01009713 | 714.3265 | 0.002398992 | 267.8001 | 0.0001221492
1341 | 270.5777 | 900.025 | 100.7312 | 16.22967529 | 0.01009331 | 714.5255127 | 0.002401451 | 267.9991 | 0.0001246087
1342 | 270.7777 | 900.123 | 100.7530365 | 16.4025116 | 0.01009549 | 714.7256 | 0.002398992 | 268.1992 | 0.0001221492
1343 | 270.9777 | 899.9961 | 100.7203064 | 16.44369125 | 0.01009222 | 714.9257 | 0.002395166 | 268.3994 | 0.0001183237
1344 | 271.1776123 | 900.0602 | 100.7175827 | 16.16984177 | 0.01009194 | 715.126 | 0.002396259 | 268.5996 | 0.0001194167
1345 | 271.3775 | 900.02 | 100.7094 | 16.27395821 | 0.01009112 | 715.3261 | 0.002397625 | 268.7997 | 0.0001207829
1346 | 271.5775 | 899.9995 | 100.7175827 | 16.54849243 | 0.01009194 | 715.5261 | 0.002397079 | 268.9997 | 0.0001202364
1347 | 271.7775 | 900.0836 | 100.7421 | 16.30901527 | 0.0100944 | 715.7261 | 0.0023938 | 269.1998 | 0.0001169572
1348 | 271.9774 | 900.0308 | 100.7339 | 16.3278656 | 0.01009358 | 715.9261 | 0.002396532 | 269.3998 | 0.0001196899
1349 | 272.1773 | 899.9642 | 100.7612 | 16.50744247 | 0.01009631 | 716.1262 | 0.002399265 | 269.5998 | 0.0001224225
1350 | 272.3772583 | 899.9813 | 100.7312 | 16.33877563 | 0.01009331 | 716.3262 | 0.002397625 | 269.7999 | 0.0001207829
1351 | 272.5773 | 900.0671 | 100.7503 | 16.33471298 | 0.01009522 | 716.5264 | 0.002398992 | 270 | 0.0001221492
1352 | 272.7772522 | 900.014 | 100.7149 | 16.32139969 | 0.01009167 | 716.7265 | 0.002397899 | 270.2001 | 0.0001210562
1353 | 272.9773 | 899.8768 | 100.7503 | 16.45606041 | 0.01009522 | 716.9257 | 0.002398718 | 270.3993 | 0.0001218759
1354 | 273.1772 | 899.9682 | 100.7476 | 16.3295784 | 0.01009495 | 717.1257 | 0.002396259 | 270.5993042 | 0.0001194167
1355 | 273.3772 | 900.0229 | 100.7530365 | 16.38387299 | 0.01009549 | 717.3258 | 0.002396259 | 270.7994 | 0.0001194167
1356 | 273.5782 | 900.0854 | 100.7803 | 16.2705822 | 0.01009823 | 717.5259 | 0.002394619 | 270.9996 | 0.0001177771
1357 | 273.7781 | 900.0302124 | 100.7448 | 16.35180092 | 0.01009467 | 717.7261 | 0.002399265 | 271.1997 | 0.0001224225
1358 | 273.9779 | 899.8933 | 100.723 | 16.44686508 | 0.01009249 | 717.9262085 | 0.002396532 | 271.3998 | 0.0001196899
1359 | 274.1778 | 899.9978 | 100.7394 | 16.2912693 | 0.01009413 | 718.1262207 | 0.002399265 | 271.5999 | 0.0001224225
1360 | 274.3778 | 900.1375 | 100.7639389 | 16.36955261 | 0.01009659 | 718.3262 | 0.002398718 | 271.7999 | 0.0001218759
1361 | 274.5777 | 900.0339 | 100.7476 | 16.2902565 | 0.01009495 | 718.5263 | 0.002396805 | 271.9999 | 0.0001199631
1362 | 274.7777 | 899.9855 | 100.7203064 | 16.31781769 | 0.01009222 | 718.7264 | 0.002396805 | 272.2001 | 0.0001199631
1363 | 274.9775 | 899.9995 | 100.7612 | 16.29085159 | 0.01009631 | 718.9263916 | 0.002395439 | 272.4 | 0.0001185968
1364 | 275.1775 | 899.8775 | 100.723 | 16.59654999 | 0.01009249 | 719.1255 | 0.002397079 | 272.5991 | 0.0001202364
1365 | 275.3773 | 900.0075 | 100.7421 | 16.42159462 | 0.0100944 | 719.3257 | 0.002397352 | 272.7994 | 0.0001205097
1366 | 275.5773 | 899.9954834 | 100.7312 | 16.34292793 | 0.01009331 | 719.5258 | 0.002397352 | 272.9994 | 0.0001205097
1367 | 275.7782 | 899.8881 | 100.7558 | 16.46229553 | 0.01009577 | 719.7259 | 0.002395986 | 273.1995 | 0.0001191434
1368 | 275.9782 | 899.9581 | 100.7203064 | 16.32984161 | 0.01009222 | 719.9259 | 0.002395986 | 273.3995 | 0.0001191434
1369 | 276.178 | 899.9366 | 100.7312 | 16.50652122 | 0.01009331 | 720.1261 | 0.002397079 | 273.5997 | 0.0001202364
1370 | 276.378 | 900.1201 | 100.7748 | 16.22268295 | 0.01009768 | 720.3264 | 0.002396805 | 273.8 | 0.0001199631
1371 | 276.5779 | 899.9954 | 100.7121 | 16.38308334 | 0.0100914 | 720.5255 | 0.002394619 | 273.9991 | 0.0001177771
1372 | 276.7778 | 899.9961 | 100.7367 | 16.17255402 | 0.01009385 | 720.7255 | 0.002395166 | 274.1991 | 0.0001183237
1373 | 276.9778 | 899.9413 | 100.7039 | 16.38252449 | 0.01009058 | 720.9255 | 0.002395986 | 274.3991 | 0.0001191434
1374 | 277.1777 | 899.9109 | 100.6685 | 16.44692802 | 0.01008702 | 721.1257 | 0.002395986 | 274.5993042 | 0.0001191434
1375 | 277.3775 | 900.077 | 100.7094 | 16.51168442 | 0.01009112 | 721.3258 | 0.002397625 | 274.7994 | 0.0001207829
1376 | 277.5774231 | 900.0909 | 100.7339 | 16.20554543 | 0.01009358 | 721.5261 | 0.002394893 | 274.9997 | 0.0001180504
1377 | 277.7774 | 900.0671 | 100.7121 | 16.41821671 | 0.01009139 | 721.726 | 0.002398718 | 275.1996 | 0.0001218759
1378 | 277.9773 | 899.9738 | 100.7394 | 16.20811462 | 0.01009413 | 721.926 | 0.002397899 | 275.3996582 | 0.0001210562
1379 | 278.1773 | 899.93 | 100.6739 | 16.45076561 | 0.01008757 | 722.126 | 0.002399265 | 275.5996 | 0.0001224225
1380 | 278.3773 | 900.0598 | 100.7803 | 16.43516922 | 0.01009823 | 722.3261 | 0.002400358 | 275.7997 | 0.0001235155
1381 | 278.5772 | 899.9308 | 100.6603 | 16.4168148 | 0.0100862 | 722.5262 | 0.002400358 | 275.9998 | 0.0001235155
1382 | 278.7772 | 900.037 | 100.7503 | 16.32380104 | 0.01009522 | 722.7263 | 0.002397352 | 276.2 | 0.0001205097
1383 | 278.9772 | 899.9847 | 100.7639389 | 16.40736961 | 0.01009659 | 722.9263916 | 0.002396805 | 276.4 | 0.0001199631
1384 | 279.1773 | 900.0136 | 100.693 | 16.39459419 | 0.01008948 | 723.1254 | 0.002397352 | 276.5991 | 0.0001205097
1385 | 279.3773 | 900.0314 | 100.6903 | 16.39577484 | 0.01008921 | 723.3254 | 0.002397352 | 276.7991 | 0.0001205097
1386 | 279.5782 | 900.0903 | 100.6848526 | 16.35647202 | 0.01008866 | 723.5256 | 0.002394619 | 276.9993 | 0.0001177771
1387 | 279.7782 | 899.8694458 | 100.6112 | 16.58689117 | 0.01008128 | 723.7256 | 0.002396532 | 277.1993 | 0.0001196899
1388 | 279.978 | 900.1221 | 100.7721 | 16.1169548 | 0.01009741 | 723.9256 | 0.002399812 | 277.3992 | 0.0001229691
1389 | 280.1779 | 899.9659 | 100.6848526 | 16.42907143 | 0.01008866 | 724.1257 | 0.002396259 | 277.5993042 | 0.0001194167
1390 | 280.3777 | 899.9615 | 100.6712 | 16.48704147 | 0.0100873 | 724.3258 | 0.002396532 | 277.7994 | 0.0001196899
1391 | 280.5777 | 900.0092 | 100.7039 | 16.44432259 | 0.01009058 | 724.5259 | 0.002401451 | 277.9995 | 0.0001246087
1392 | 280.7776 | 900.0323 | 100.7067 | 16.41439056 | 0.01009085 | 724.7258 | 0.002400905 | 278.1995 | 0.0001240621
1393 | 280.9776001 | 900.027771 | 100.7639389 | 16.39854431 | 0.01009659 | 724.926 | 0.002396259 | 278.3996582 | 0.0001194167
1394 | 281.1776 | 900.0099 | 100.7039 | 16.39405441 | 0.01009058 | 725.1262 | 0.002397352 | 278.5998 | 0.0001205097
1395 | 281.3776 | 899.9563 | 100.8021 | 16.46482658 | 0.01010041 | 725.3261 | 0.002399265 | 278.7997 | 0.0001224225
1396 | 281.5775 | 899.9586792 | 100.6031 | 16.43007851 | 0.01008047 | 725.5262 | 0.002399538 | 278.9999 | 0.0001226958
1397 | 281.7774 | 900.1649 | 100.8403 | 16.21862602 | 0.01010424 | 725.7264 | 0.002396532 | 279.2001 | 0.0001196899
1398 | 281.9774 | 900.1317 | 100.6439 | 16.33918381 | 0.01008456 | 725.9265 | 0.002399812 | 279.4001 | 0.0001229691
1399 | 282.1773 | 900.0942 | 100.7667 | 16.34401703 | 0.01009686 | 726.1255 | 0.002397625 | 279.5992 | 0.0001207829
1400 | 282.3772583 | 899.9636 | 100.5949 | 16.41408348 | 0.01007964 | 726.3257 | 0.002399538 | 279.7993164 | 0.0001226958
1401 | 282.5772 | 900.095 | 100.5785 | 16.28100586 | 0.01007801 | 726.5258 | 0.002398718 | 279.9994 | 0.0001218759
1402 | 282.7781 | 900.0579 | 100.8048 | 16.40399933 | 0.01010069 | 726.7258 | 0.002397625 | 280.1995 | 0.0001207829
1403 | 282.978 | 899.9252 | 100.6467 | 16.36095428 | 0.01008484 | 726.9261 | 0.002398445 | 280.3997 | 0.0001216026
1404 | 283.1779 | 899.9063 | 100.6139 | 16.5226078 | 0.01008156 | 727.1262 | 0.002395439 | 280.5998 | 0.0001185968
1405 | 283.3779 | 900.0419 | 100.8294 | 16.34933662 | 0.01010315 | 727.3263 | 0.002396805 | 280.7999 | 0.0001199631
1406 | 283.5779 | 900.095 | 100.7448 | 16.25312614 | 0.01009467 | 727.5264 | 0.002396805 | 281.0001 | 0.0001199631
1407 | 283.7778 | 899.9031 | 100.8185 | 16.43976021 | 0.01010205 | 727.7257 | 0.002397899 | 281.1993 | 0.0001210562
1408 | 283.9777 | 900.0798 | 100.7667 | 16.43556786 | 0.01009686 | 727.9257 | 0.002397352 | 281.3993 | 0.0001205097
1409 | 284.1776 | 899.9528 | 100.6603 | 16.51250076 | 0.0100862 | 728.1259 | 0.002397625 | 281.5994873 | 0.0001207829
1410 | 284.3775 | 900.077 | 100.6493988 | 16.14583969 | 0.01008511 | 728.3258 | 0.002398172 | 281.7994 | 0.0001213295
1411 | 284.5775 | 900.034729 | 100.7885 | 16.21595383 | 0.01009905 | 728.5261 | 0.002396805 | 281.9998 | 0.0001199631
1412 | 284.7774 | 899.8498 | 100.7503 | 16.50188255 | 0.01009522 | 728.7263 | 0.002397899 | 282.2 | 0.0001210562
1413 | 284.9774 | 899.9277 | 100.7694 | 16.31904793 | 0.01009713 | 728.9254 | 0.002394346 | 282.399 | 0.0001175038
1414 | 285.1773 | 899.8850708 | 100.6085 | 16.53300667 | 0.01008101 | 729.1257 | 0.002399265 | 282.5993042 | 0.0001224225
1415 | 285.3773 | 899.9954 | 100.7748 | 16.32905769 | 0.01009768 | 729.3258667 | 0.002396259 | 282.7995 | 0.0001194167
1416 | 285.5773 | 900.0756 | 100.6958 | 16.48070717 | 0.01008976 | 729.5261 | 0.002397352 | 282.9997 | 0.0001205097
1417 | 285.7782 | 899.9913 | 100.6821 | 16.11203384 | 0.01008839 | 729.7263 | 0.002398718 | 283.1999 | 0.0001218759
1418 | 285.9781189 | 899.9833 | 100.7394 | 16.42246437 | 0.01009413 | 729.9265 | 0.00239298 | 283.4001 | 0.0001161375
1419 | 286.178 | 900.0657 | 100.6685 | 16.41027451 | 0.01008702 | 730.1255 | 0.002394893 | 283.5991 | 0.0001180504
1420 | 286.378 | 900.0719 | 100.5294 | 16.26285934 | 0.01007309 | 730.3257 | 0.002397625 | 283.7994 | 0.0001207829
1421 | 286.5778 | 900.0668335 | 100.6876 | 16.27799797 | 0.01008894 | 730.5258 | 0.002398172 | 283.9995 | 0.0001213295
1422 | 286.7776 | 899.9252 | 100.8048 | 16.43686295 | 0.01010069 | 730.7258 | 0.002399538 | 284.1994 | 0.0001226958
1423 | 286.9775 | 899.8981 | 100.7149 | 16.47394371 | 0.01009167 | 730.9259 | 0.002395712 | 284.3995 | 0.0001188701
1424 | 287.1775 | 899.9796 | 100.6685 | 16.3916626 | 0.01008702 | 731.1261 | 0.002400631 | 284.5997 | 0.0001237888
1425 | 287.3774 | 900.0125 | 100.6658 | 16.30309486 | 0.01008675 | 731.3264 | 0.002399265 | 284.8 | 0.0001224225
1426 | 287.5773 | 900.0804 | 100.7039 | 16.43469238 | 0.01009058 | 731.5255 | 0.002395166 | 284.9991 | 0.0001183237
1427 | 287.7772 | 900.0211792 | 100.7476 | 16.41251755 | 0.01009495 | 731.7256 | 0.002398172 | 285.1992 | 0.0001213295
1428 | 287.9781189 | 900.1944 | 100.7667 | 16.08754539 | 0.01009686 | 731.9255 | 0.002398172 | 285.3991 | 0.0001213295
1429 | 288.178 | 899.8621 | 100.6003 | 16.37309265 | 0.01008019 | 732.1255 | 0.002399812 | 285.5992 | 0.0001229691
1430 | 288.3778 | 899.9019165 | 100.6003 | 16.43309212 | 0.01008019 | 732.3257 | 0.002398172 | 285.7994 | 0.0001213295
1431 | 288.5777 | 899.909729 | 100.6821 | 16.64110184 | 0.01008839 | 732.5259 | 0.002398445 | 285.9995 | 0.0001216026
1432 | 288.7776 | 899.9978 | 100.6194 | 16.46381187 | 0.0100821 | 732.7259 | 0.002396259 | 286.1995 | 0.0001194167
1433 | 288.9776 | 900.0338 | 100.6139 | 16.48217773 | 0.01008156 | 732.9261 | 0.002397899 | 286.3997 | 0.0001210562
1434 | 289.1775 | 899.9833 | 100.8512 | 16.27518845 | 0.01010533 | 733.1261 | 0.002397352 | 286.5997 | 0.0001205097
1435 | 289.3774 | 899.9422 | 100.6357 | 16.38157654 | 0.01008374 | 733.3261 | 0.002396259 | 286.7997 | 0.0001194167
1436 | 289.5773 | 899.9013 | 100.6739 | 16.40683365 | 0.01008757 | 733.526 | 0.002397625 | 286.9996 | 0.0001207829
1437 | 289.7772522 | 900.0035 | 100.6712 | 16.5417881 | 0.0100873 | 733.7261 | 0.002396805 | 287.1997 | 0.0001199631
1438 | 289.9772 | 900.0087 | 100.5512 | 16.37261772 | 0.01007527 | 733.9261 | 0.002396805 | 287.3997 | 0.0001199631
1439 | 290.1781 | 900.0541 | 100.7067 | 16.30231094 | 0.01009085 | 734.1262 | 0.002397079 | 287.5998 | 0.0001202364
1440 | 290.3781 | 900.1261 | 100.8048 | 16.2333889 | 0.01010069 | 734.3264 | 0.002397899 | 287.8 | 0.0001210562
1441 | 290.5781 | 900.0671 | 100.6794 | 16.50186729 | 0.01008812 | 734.5264 | 0.002398445 | 288.0001 | 0.0001216026
1442 | 290.7779541 | 899.9671 | 100.6139 | 16.2557373 | 0.01008156 | 734.7255 | 0.002395986 | 288.1991 | 0.0001191434
1443 | 290.9777832 | 900.1212 | 100.693 | 16.0827179 | 0.01008948 | 734.9257 | 0.002398172 | 288.3993 | 0.0001213295
1444 | 291.1777 | 899.8574 | 100.6276 | 16.45803642 | 0.01008292 | 735.1257 | 0.002396805 | 288.5993042 | 0.0001199631
1445 | 291.3776 | 899.9987 | 100.6194 | 16.47142982 | 0.0100821 | 735.3258667 | 0.002398445 | 288.7995 | 0.0001216026
1446 | 291.5775 | 899.9593 | 100.777565 | 16.45972443 | 0.01009795 | 735.5262 | 0.002398172 | 288.9999 | 0.0001213295
1447 | 291.7774 | 900.0884 | 100.6985 | 16.34180832 | 0.01009003 | 735.7262 | 0.002397899 | 289.1998291 | 0.0001210562
1448 | 291.9772 | 900.0291748 | 100.6467 | 16.38020325 | 0.01008484 | 735.9261 | 0.002396805 | 289.3997 | 0.0001199631
1449 | 292.1782 | 900.0909 | 100.7994 | 16.3386879 | 0.01010014 | 736.1261 | 0.002393526 | 289.5997 | 0.0001166841
1450 | 292.378 | 899.8162 | 100.6739 | 16.26279831 | 0.01008757 | 736.3260498 | 0.002395712 | 289.7997 | 0.0001188701
1451 | 292.5779 | 899.9647 | 100.8185 | 16.42883492 | 0.01010205 | 736.5262 | 0.002396259 | 289.9999 | 0.0001194167
1452 | 292.7778 | 899.9944 | 100.7939 | 16.27886963 | 0.01009959 | 736.7263 | 0.002393526 | 290.2 | 0.0001166841
1453 | 292.9776 | 900.0125 | 100.7394 | 16.27018166 | 0.01009413 | 736.9255 | 0.002395712 | 290.3991 | 0.0001188701
1454 | 293.1774 | 899.8768 | 100.5621 | 16.59701729 | 0.01007637 | 737.1257 | 0.002395986 | 290.5993042 | 0.0001191434
1455 | 293.3773 | 900.0299 | 100.7421 | 16.47015381 | 0.0100944 | 737.3255 | 0.002394893 | 290.7991333 | 0.0001180504
1456 | 293.5773 | 900.112854 | 100.5921 | 16.37942123 | 0.01007937 | 737.5256 | 0.002395439 | 290.9993 | 0.0001185968
1457 | 293.7782 | 899.9487 | 100.5812 | 16.38290787 | 0.01007828 | 737.7258 | 0.002393253 | 291.1994 | 0.0001164108
1458 | 293.9781189 | 899.9848 | 100.7476 | 16.46928406 | 0.01009495 | 737.9257 | 0.002397352 | 291.3994 | 0.0001205097
1459 | 294.178 | 899.9855 | 100.7721 | 16.30369759 | 0.01009741 | 738.1259 | 0.002394893 | 291.5994873 | 0.0001180504
1460 | 294.3779 | 899.9607 | 100.7748 | 16.42644119 | 0.01009768 | 738.3258667 | 0.002397352 | 291.7995 | 0.0001205097
1461 | 294.5777 | 900.0395 | 100.6003 | 16.33922386 | 0.01008019 | 738.5261 | 0.002395712 | 291.9997 | 0.0001188701
1462 | 294.7777 | 900.0959 | 100.7721 | 16.26314926 | 0.01009741 | 738.7262 | 0.002395439 | 292.1998291 | 0.0001185968
1463 | 294.9777 | 900.0115 | 100.6903 | 16.36604118 | 0.01008921 | 738.9263 | 0.002396532 | 292.4 | 0.0001196899
1464 | 295.1776 | 900.0291748 | 100.5676 | 16.26060867 | 0.01007691 | 739.1265 | 0.002394346 | 292.6001 | 0.0001175038
1465 | 295.3775 | 899.9796 | 100.6003 | 16.17624664 | 0.01008019 | 739.3255 | 0.002398172 | 292.7991333 | 0.0001213295
1466 | 295.5775 | 899.8621 | 100.5921402 | 16.49560356 | 0.01007937 | 739.5256 | 0.002396259 | 292.9993 | 0.0001194167
1467 | 295.7774 | 899.9800415 | 100.6194 | 16.39396667 | 0.0100821 | 739.7258 | 0.0023938 | 293.1994 | 0.0001169572
1468 | 295.9773 | 900.119 | 100.6167 | 16.47363472 | 0.01008183 | 739.9258 | 0.002398718 | 293.3994 | 0.0001218759
1469 | 296.1772 | 900.0162 | 100.6739 | 16.40631485 | 0.01008757 | 740.1257 | 0.002393526 | 293.5993042 | 0.0001166841
1470 | 296.3782 | 900.0427 | 100.783 | 16.260746 | 0.0100985 | 740.3257 | 0.002395166 | 293.7993164 | 0.0001183237
1471 | 296.5781 | 899.9639 | 100.6549 | 16.30894661 | 0.01008566 | 740.5258 | 0.002396259 | 293.9994 | 0.0001194167
1472 | 296.778 | 900.0165 | 100.7858 | 16.21599388 | 0.01009877 | 740.7258 | 0.002393526 | 294.1994 | 0.0001166841
1473 | 296.978 | 899.9019165 | 100.633 | 16.41027832 | 0.01008347 | 740.926 | 0.002394619 | 294.3996582 | 0.0001177771
1474 | 297.1778 | 899.9841 | 100.7175827 | 16.44521141 | 0.01009194 | 741.1262 | 0.002396259 | 294.5998 | 0.0001194167
1475 | 297.3777 | 900.0323 | 100.7394 | 16.39291191 | 0.01009413 | 741.3261 | 0.002396259 | 294.7997 | 0.0001194167
1476 | 297.5775 | 900.0781 | 100.5839 | 16.31538963 | 0.01007855 | 741.5264 | 0.002395166 | 295.0001 | 0.0001183237
1477 | 297.7775 | 899.9841 | 100.7503 | 16.39442635 | 0.01009522 | 741.7255249 | 0.002395439 | 295.1992 | 0.0001185968
1478 | 297.9773 | 900.0269165 | 100.7285 | 16.35468292 | 0.01009303 | 741.9257 | 0.002397625 | 295.3993 | 0.0001207829
1479 | 298.1773 | 900.0646 | 100.5921402 | 16.21329117 | 0.01007937 | 742.1259 | 0.002398445 | 295.5994873 | 0.0001216026
1480 | 298.3772 | 900.0444 | 100.7776 | 16.37551117 | 0.01009795 | 742.3259 | 0.002393526 | 295.7996 | 0.0001166841
1481 | 298.5782 | 899.965271 | 100.7203064 | 16.29033661 | 0.01009222 | 742.5262 | 0.002397899 | 295.9999 | 0.0001210562
1482 | 298.7781 | 899.9697 | 100.663 | 16.42232704 | 0.01008648 | 742.7264 | 0.002399265 | 296.2001 | 0.0001224225
1483 | 298.9781 | 899.9969 | 100.663 | 16.37730217 | 0.01008648 | 742.9257 | 0.002397352 | 296.3993 | 0.0001205097
1484 | 299.177948 | 899.8953 | 100.6985 | 16.38116646 | 0.01009003 | 743.1259 | 0.002397899 | 296.5995 | 0.0001210562
1485 | 299.3778 | 900.1574 | 100.7203064 | 16.19894409 | 0.01009222 | 743.3261 | 0.002397352 | 296.7997 | 0.0001205097
1486 | 299.5777 | 900.0927 | 100.5676 | 16.07696152 | 0.01007691 | 743.5262 | 0.002396532 | 296.9998 | 0.0001196899
1487 | 299.7776 | 899.9118042 | 100.633 | 16.43439865 | 0.01008347 | 743.7264 | 0.002396805 | 297.2000122 | 0.0001199631
1488 | 299.9775 | 900.0638 | 100.6549 | 16.53455353 | 0.01008566 | 743.9254 | 0.002395712 | 297.399 | 0.0001188701
1489 | 300.1773 | 900.1103 | 100.7258 | 16.27195168 | 0.01009276 | 744.1264 | 0.002397625 | 297.6 | 0.0001207829
1490 | 300.3772 | 899.9659 | 100.7012 | 16.28749847 | 0.0100903 | 744.3254 | 0.002399812 | 297.7991 | 0.0001229691
1491 | 300.5782 | 900.0809 | 100.7585 | 16.15792656 | 0.01009604 | 744.5258 | 0.002397352 | 297.9994 | 0.0001205097
1492 | 300.778 | 900.0075 | 100.6003 | 16.59412193 | 0.01008019 | 744.7258 | 0.002395166 | 298.1995 | 0.0001183237
1493 | 300.978 | 899.9752 | 100.7067 | 16.31463051 | 0.01009085 | 744.9261 | 0.0023938 | 298.3997 | 0.0001169572
1494 | 301.1778 | 900.0534 | 100.6712 | 16.26762199 | 0.0100873 | 745.1259 | 0.002396532 | 298.5995 | 0.0001196899
1495 | 301.3777 | 899.9546 | 100.6085 | 16.44681549 | 0.01008101 | 745.326 | 0.00239216 | 298.7996 | 0.0001153176
1496 | 301.5776 | 900.1288 | 100.6085 | 16.24265862 | 0.01008101 | 745.5261 | 0.002394893 | 298.9997 | 0.0001180504
1497 | 301.7775 | 899.9808 | 100.5867 | 16.30483246 | 0.01007883 | 745.7263 | 0.002395712 | 299.1999 | 0.0001188701
1498 | 301.9774 | 899.9864502 | 100.5949 | 16.470644 | 0.01007964 | 745.9263 | 0.002393526 | 299.4 | 0.0001166841
1499 | 302.1774 | 899.9129 | 100.6221 | 16.51367569 | 0.01008238 | 746.1264 | 0.002391887 | 299.6 | 0.0001150445
1500 | 302.3773 | 900.1146 | 100.6521 | 16.35339165 | 0.01008538 | 746.3265 | 0.002395166 | 299.8001 | 0.0001183237
1501 | 302.5773 | 900.1288 | 100.7067 | 16.07811165 | 0.01009085 | 746.3369 | 0.002394619 | 299.8105 | 0.0001177771
1502 | 302.7774 | 899.8712 | 100.6112 | 16.36461639 | 0.01008128 | 746.3453 | 0.002397625 | 299.819 | 0.0001207829
1503 | 302.9772 | 900.0467 | 100.7012 | 16.27337646 | 0.0100903 | 746.3548584 | 0.002397625 | 299.8285 | 0.0001207829
1504 | 303.1782 | 899.9347 | 100.6658 | 16.48985672 | 0.01008675 | 746.3644 | 0.002398445 | 299.8381 | 0.0001216026
1505 | 303.378 | 899.9404 | 100.6412 | 16.35884285 | 0.01008429 | 746.3739624 | 0.002394619 | 299.8476 | 0.0001177771
1506 | 303.578 | 899.9922 | 100.6139 | 16.33956146 | 0.01008156 | 746.3835 | 0.002395439 | 299.8571167 | 0.0001185968
1507 | 303.7779 | 899.8685 | 100.6658 | 16.54878426 | 0.01008675 | 746.393 | 0.002394073 | 299.8666 | 0.0001172305
1508 | 303.9779 | 900.0229 | 100.633 | 16.31699753 | 0.01008347
1509 | 304.1779 | 899.8938 | 100.6521 | 16.38362122 | 0.01008538
1510 | 304.3777771 | 899.965 | 100.6493988 | 16.39050865 | 0.01008511
1511 | 304.5777 | 899.9894 | 100.6221 | 16.37916565 | 0.01008238
1512 | 304.7776 | 899.9481 | 100.6385 | 16.40339279 | 0.01008402
1513 | 304.9774 | 899.9758 | 100.6958 | 16.47492599 | 0.01008976
1514 | 305.1773 | 899.9630127 | 100.6739 | 16.56554031 | 0.01008757
1515 | 305.3772583 | 899.8768 | 100.6685 | 16.49775696 | 0.01008702
1516 | 305.5782 | 899.9109 | 100.6985 | 16.49212646 | 0.01009003
1517 | 305.778 | 900.0493 | 100.6385 | 16.3495903 | 0.01008402
1518 | 305.978 | 899.9958 | 100.6248 | 16.43089485 | 0.01008265
1519 | 306.1779 | 899.9135 | 100.6658 | 16.52988052 | 0.01008675
1520 | 306.3777 | 900.0395 | 100.6085 | 16.24938202 | 0.01008101
1521 | 306.5776 | 900.0549 | 100.6358 | 16.25040054 | 0.01008374
1522 | 306.7775 | 899.8215332 | 100.6767 | 16.49020004 | 0.01008784
1523 | 306.9774 | 899.956 | 100.633 | 16.39510155 | 0.01008347
1524 | 307.1773 | 899.9905 | 100.6712 | 16.44954491 | 0.0100873
1525 | 307.3782 | 900.1537 | 100.6167 | 16.25885963 | 0.01008183
1526 | 307.578 | 899.9666 | 100.6303 | 16.38729858 | 0.0100832
1527 | 307.7779 | 899.9800415 | 100.6085 | 16.42111969 | 0.01008101
1528 | 307.9778 | 900.0139 | 100.6249 | 16.32290649 | 0.01008265
1529 | 308.1775 | 899.825 | 100.6794 | 16.707407 | 0.01008812
1530 | 308.3773 | 900.05 | 100.6385 | 16.27585793 | 0.01008402
1531 | 308.5772 | 899.9406 | 100.6576 | 16.36593056 | 0.01008593
1532 | 308.778 | 900.1317 | 100.633 | 16.36060524 | 0.01008347
1533 | 308.9779 | 899.8751 | 100.6521 | 16.3897171 | 0.01008538
1534 | 309.1778 | 899.947 | 100.6139 | 16.39881134 | 0.01008156
1535 | 309.3777 | 900.0211792 | 100.6003 | 16.37251663 | 0.01008019
1536 | 309.5776 | 899.952 | 100.5949 | 16.3812542 | 0.01007964
1537 | 309.7774353 | 899.9366 | 100.5976 | 16.5539093 | 0.01007992
1538 | 309.9773 | 899.9905 | 100.6221 | 16.26431084 | 0.01008238
1539 | 310.1772 | 899.897 | 100.5703125 | 16.50863266 | 0.01007719
1540 | 310.3781 | 899.9347 | 100.6194 | 16.52735138 | 0.0100821
1541 | 310.578 | 899.9864 | 100.6167 | 16.59701347 | 0.01008183
1542 | 310.7779 | 900.068 | 100.6876 | 16.34205246 | 0.01008894
1543 | 310.9777832 | 900.0328 | 100.5921 | 16.26579475 | 0.01007937
1544 | 311.1777 | 899.9323 | 100.5758 | 16.33104515 | 0.01007773
1545 | 311.3777 | 899.9517 | 100.5785 | 16.53752327 | 0.01007801
1546 | 311.5775 | 900.0182 | 100.6194 | 16.37257385 | 0.0100821
1547 | 311.7774353 | 899.952 | 100.6439 | 16.59606743 | 0.01008456
1548 | 311.9773 | 900.015 | 100.6821 | 16.47367287 | 0.01008839
1549 | 312.1772 | 900.0671 | 100.6358 | 16.10738564 | 0.01008374
1550 | 312.3782 | 899.9593 | 100.5921402 | 16.22542572 | 0.01007937
1551 | 312.5782 | 899.9031 | 100.5758 | 16.43081093 | 0.01007773
1552 | 312.7781 | 900.0015 | 100.6493988 | 16.56583023 | 0.01008511
1553 | 312.9781 | 900.02 | 100.6221 | 16.27889252 | 0.01008238
1554 | 313.1779 | 900.0485 | 100.6439 | 16.34054375 | 0.01008456
1555 | 313.3779 | 899.825 | 100.6248 | 16.47592354 | 0.01008265
1556 | 313.5779 | 899.9715 | 100.6439 | 16.29621887 | 0.01008456
1557 | 313.7778 | 899.8525 | 100.6167 | 16.58833313 | 0.01008183
1558 | 313.9777832 | 900.015625 | 100.6221 | 16.58689499 | 0.01008238
1559 | 314.1776 | 899.9733 | 100.6549 | 16.38631821 | 0.01008566
1560 | 314.3775 | 900.0727 | 100.5921402 | 16.24827957 | 0.01007937
1561 | 314.5774231 | 899.9487 | 100.6085 | 16.31461906 | 0.01008101
1562 | 314.7773 | 899.8505249 | 100.603 | 16.45620537 | 0.01008046
1563 | 314.9772 | 900.027771 | 100.6167 | 16.32633591 | 0.01008183
1564 | 315.1781311 | 899.9995 | 100.603 | 16.47840881 | 0.01008046
1565 | 315.378 | 899.9855 | 100.6249 | 16.41411018 | 0.01008265
1566 | 315.5779 | 900.0339 | 100.6358 | 16.24712181 | 0.01008374
1567 | 315.7778 | 899.9487 | 100.6112 | 16.37651253 | 0.01008128
1568 | 315.9777 | 900.1637 | 100.6794 | 16.20485497 | 0.01008812
1569 | 316.1776 | 900.1241 | 100.6848526 | 16.11021233 | 0.01008866
1570 | 316.3775 | 899.9607 | 100.6412 | 16.47508812 | 0.01008429
1571 | 316.5773 | 899.9787 | 100.614 | 16.36862373 | 0.01008156
1572 | 316.7773 | 899.9135 | 100.6057663 | 16.3915081 | 0.01008074
1573 | 316.9781 | 900.0275 | 100.6358 | 16.38791847 | 0.01008374
1574 | 317.1781 | 900.0549 | 100.6412 | 16.3129158 | 0.01008429
1575 | 317.3779 | 899.9674 | 100.5976 | 16.538517 | 0.01007992
1576 | 317.5778 | 900.0982666 | 100.5812 | 16.43631744 | 0.01007828
1577 | 317.7776 | 900.0002 | 100.5894 | 16.17470169 | 0.0100791
1578 | 317.9775 | 899.947 | 100.5812 | 16.37345123 | 0.01007828
1579 | 318.1774 | 899.9937 | 100.5976 | 16.49559021 | 0.01007992
1580 | 318.3772583 | 899.9155 | 100.6112 | 16.43462944 | 0.01008128
1581 | 318.5773 | 900.112854 | 100.6221 | 16.13237762 | 0.01008238
1582 | 318.7782 | 899.9593 | 100.6303 | 16.34854889 | 0.0100832
1583 | 318.9781 | 899.9796 | 100.5867 | 16.29970741 | 0.01007883
1584 | 319.178 | 899.9463501 | 100.6057663 | 16.47041512 | 0.01008074
1585 | 319.3779 | 900.0059 | 100.6057663 | 16.32372093 | 0.01008074
1586 | 319.5778 | 900.0177002 | 100.5676 | 16.27337265 | 0.01007691
1587 | 319.7776 | 899.9601 | 100.5376 | 16.3915081 | 0.01007391
1588 | 319.9776 | 899.9905 | 100.5512 | 16.45380592 | 0.01007527
1589 | 320.1775 | 900.0405 | 100.5839 | 16.41222 | 0.01007855
1590 | 320.3775 | 900.1702 | 100.5649 | 16.10477829 | 0.01007664
1591 | 320.5774 | 899.9958 | 100.6303 | 16.23336029 | 0.0100832
1592 | 320.7772522 | 900.042 | 100.5539 | 16.31405067 | 0.01007555
1593 | 320.9782 | 899.9855 | 100.5539 | 16.39500237 | 0.01007555
1594 | 321.1781311 | 899.9847 | 100.5676 | 16.49843597 | 0.01007691
1595 | 321.3782 | 900.1649 | 100.6085 | 16.28047752 | 0.01008101
1596 | 321.578125 | 899.9833 | 100.6194 | 16.13376808 | 0.0100821
1597 | 321.7781 | 899.9276123 | 100.5976 | 16.21798325 | 0.01007992
1598 | 321.9781 | 900.119 | 100.6085 | 16.21853065 | 0.01008101
1599 | 322.178 | 899.9978 | 100.6194 | 16.29910469 | 0.0100821
1600 | 322.3779 | 899.994 | 100.6276 | 16.3803978 | 0.01008292
1601 | 322.5777 | 899.9647 | 100.6057663 | 16.29630661 | 0.01008074
1602 | 322.7776 | 900.0067749 | 100.6057663 | 16.17408371 | 0.01008074
1603 | 322.9776 | 899.9697 | 100.5621 | 16.34523964 | 0.01007637
1604 | 323.1776 | 900.0258 | 100.5976 | 16.51701164 | 0.01007992
1605 | 323.3775 | 900.1198 | 100.5867 | 16.31561852 | 0.01007883
1606 | 323.5775 | 900.1605 | 100.6003 | 16.06708717 | 0.01008019
1607 | 323.7773 | 899.9357 | 100.5785 | 16.28144073 | 0.01007801
1608 | 323.9773 | 899.9777 | 100.5621 | 16.38291359 | 0.01007637
1609 | 324.1772 | 899.9738 | 100.6057663 | 16.5284481 | 0.01008074
1610 | 324.3782 | 900.046 | 100.5785 | 16.198452 | 0.01007801
1611 | 324.578 | 899.9888 | 100.5949 | 16.48108482 | 0.01007964
1612 | 324.7779 | 899.8661499 | 100.5949 | 16.50532913 | 0.01007964
1613 | 324.9778 | 900.0822 | 100.5949 | 16.28221893 | 0.01007964
1614 | 325.1778 | 900.0165 | 100.5649 | 16.35442352 | 0.01007664
1615 | 325.3777771 | 899.9253 | 100.6085 | 16.37218285 | 0.01008101
1616 | 325.5777 | 899.8737 | 100.6112 | 16.42750931 | 0.01008128
1617 | 325.7776 | 899.93 | 100.6493988 | 16.38321495 | 0.01008511
1618 | 325.9775 | 900.0493 | 100.6085 | 16.28506279 | 0.01008101
1619 | 326.1775 | 900.0099 | 100.5867 | 16.36388016 | 0.01007883
1620 | 326.3774 | 899.9546 | 100.5812 | 16.42141533 | 0.01007828
1621 | 326.5773 | 900.0173 | 100.614 | 16.46399689 | 0.01008156
1622 | 326.7772522 | 900.0338 | 100.6031 | 16.30844688 | 0.01008047
1623 | 326.9772 | 900.0099 | 100.6439 | 16.21498489 | 0.01008456
1624 | 327.1772 | 899.9787 | 100.5567 | 16.20269966 | 0.01007582
1625 | 327.3782 | 899.9169 | 100.5512 | 16.47450256 | 0.01007527
1626 | 327.5781 | 899.9019165 | 100.5403 | 16.54688835 | 0.01007418
1627 | 327.7782 | 900.0884 | 100.5949 | 16.35463905 | 0.01007964
1628 | 327.9782 | 900.0579 | 100.5976 | 16.33288574 | 0.01007992
1629 | 328.1782 | 899.8745 | 100.603 | 16.41882515 | 0.01008046
1630 | 328.3781 | 900.0614 | 100.5949 | 16.35684967 | 0.01007964
1631 | 328.578 | 899.9546 | 100.5812 | 16.3403511 | 0.01007828
1632 | 328.778 | 899.9847 | 100.5649 | 16.39265251 | 0.01007664
1633 | 328.9779 | 900.0323 | 100.5294 | 16.3619194 | 0.01007309
1634 | 329.1779 | 900.0175 | 100.5703 | 16.44584465 | 0.01007718
1635 | 329.3777771 | 900.0428 | 100.5949 | 16.36008453 | 0.01007964
1636 | 329.5777 | 900.0067749 | 100.5867 | 16.34680367 | 0.01007883
1637 | 329.7776 | 899.9715 | 100.5567 | 16.28144836 | 0.01007582
1638 | 329.9775 | 899.9715 | 100.5512 | 16.35837173 | 0.01007527
1639 | 330.1775 | 899.9937 | 100.5649 | 16.39599991 | 0.01007664
1640 | 330.3773 | 899.9274292 | 100.5458 | 16.46891022 | 0.01007473
1641 | 330.5772 | 900.0833 | 100.5703 | 16.43977356 | 0.01007719
1642 | 330.7772 | 900.0525 | 100.6085 | 16.39152908 | 0.01008101
1643 | 330.9772 | 900.0238 | 100.5484848 | 16.15365601 | 0.010075
1644 | 331.1782 | 899.8085 | 100.5649 | 16.56209373 | 0.01007664
1645 | 331.3781 | 900.0605 | 100.5539 | 16.5013752 | 0.01007555
1646 | 331.578 | 900.1184082 | 100.6167 | 16.1340313 | 0.01008183
1647 | 331.778 | 900.0291748 | 100.5894 | 16.30138779 | 0.0100791
1648 | 331.9779 | 900.0026 | 100.5403 | 16.42938232 | 0.01007418
1649 | 332.1779 | 900.0077 | 100.5676 | 16.46642303 | 0.01007691
1650 | 332.3777 | 900.0846 | 100.5921402 | 16.46938705 | 0.01007937
1651 | 332.5775 | 900.0232 | 100.5676 | 16.20418358 | 0.01007691
1652 | 332.7775 | 899.8654 | 100.5649 | 16.40743256 | 0.01007664
1653 | 332.9774 | 899.9604 | 100.603 | 16.37987518 | 0.01008046
1654 | 333.1782 | 899.9518 | 100.5867 | 16.33739662 | 0.01007883
1655 | 333.378 | 899.9005127 | 100.5539 | 16.18728638 | 0.01007555
1656 | 333.5778 | 899.9454 | 100.5321 | 16.40602303 | 0.01007336
1657 | 333.7777 | 899.9547 | 100.5621 | 16.43205452 | 0.01007637
1658 | 333.9774 | 899.8476 | 100.5512 | 16.63695335 | 0.01007527
1659 | 334.1773 | 899.9037 | 100.5567 | 16.51179504 | 0.01007582
1660 | 334.3772 | 900.0526 | 100.5976 | 16.32399178 | 0.01007992
1661 | 334.5782 | 899.853 | 100.543 | 16.42158699 | 0.01007445
1662 | 334.7782 | 899.9929 | 100.5921 | 16.22859192 | 0.01007937
1663 | 334.9781189 | 899.9366 | 100.5839 | 16.37536049 | 0.01007855
1664 | 335.178 | 900.0508 | 100.5812 | 16.30172348 | 0.01007828
1665 | 335.3779 | 900.2247 | 100.5567 | 16.03625488 | 0.01007582
1666 | 335.5778 | 899.932 | 100.5539 | 16.39405441 | 0.01007555
1667 | 335.7777 | 899.957 | 100.5567 | 16.41059685 | 0.01007582
1668 | 335.9777 | 900.0316 | 100.5785 | 16.34719658 | 0.01007801
1669 | 336.1776 | 899.9325 | 100.5294 | 16.50172997 | 0.01007309
1670 | 336.3774 | 900.0848999 | 100.5567 | 16.47304153 | 0.01007582
1671 | 336.5775 | 900.0432 | 100.573 | 16.41601181 | 0.01007746
1672 | 336.7774 | 899.7988 | 100.5294 | 16.35553932 | 0.01007309
1673 | 336.9773 | 900.0125 | 100.5076 | 16.30381966 | 0.0100709
1674 | 337.1773 | 900.0018 | 100.5649 | 16.58408546 | 0.01007664
1675 | 337.3772 | 900.0018 | 100.5785 | 16.46759796 | 0.01007801
1676 | 337.5782 | 900.0328 | 100.5649 | 16.40638161 | 0.01007664
1677 | 337.7781 | 900.0875 | 100.5512 | 16.31662369 | 0.01007527
1678 | 337.978 | 900.0197 | 100.4858 | 16.24396515 | 0.01006871
1679 | 338.1779 | 900.0018 | 100.5539 | 16.28805351 | 0.01007555
1680 | 338.3778 | 900.0526 | 100.5185 | 16.40575027 | 0.01007199
1681 | 338.5776 | 900.1685791 | 100.5512 | 16.14847946 | 0.01007527
1682 | 338.7775 | 900.0493 | 100.5703125 | 16.12374878 | 0.01007719
1683 | 338.9773 | 899.9239502 | 100.5294 | 16.43961143 | 0.01007309
1684 | 339.1773 | 899.9456 | 100.5321 | 16.46162605 | 0.01007336
1685 | 339.3773 | 900.1198 | 100.5321 | 16.31246376 | 0.01007336
1686 | 339.5773 | 899.9800415 | 100.5321 | 16.37467766 | 0.01007336
1687 | 339.7782 | 899.9279 | 100.5539 | 16.50841522 | 0.01007555
1688 | 339.9781 | 899.9291 | 100.5376 | 16.35373688 | 0.01007391
1689 | 340.178 | 900.0075 | 100.5321 | 16.26389313 | 0.01007336
1690 | 340.3779 | 900.0695 | 100.494 | 16.29859924 | 0.01006954
1691 | 340.5777 | 899.9013 | 100.5267 | 16.4609375 | 0.01007281
1692 | 340.7776 | 899.9642 | 100.4967 | 16.42485046 | 0.01006981
1693 | 340.9777 | 900.0687 | 100.5212 | 16.39134407 | 0.01007227
1694 | 341.1776 | 900.0668335 | 100.494 | 16.23722076 | 0.01006954
1695 | 341.3775 | 899.8802 | 100.5049 | 16.64123726 | 0.01007063
1696 | 341.5775 | 900.0052 | 100.5321 | 16.47568512 | 0.01007336
1697 | 341.7775 | 899.9961 | 100.4803 | 16.35796165 | 0.01006817
1698 | 341.9774 | 899.93 | 100.5376 | 16.40176201 | 0.01007391
1699 | 342.1773 | 900.0052 | 100.5158 | 16.19480515 | 0.01007172
1700 | 342.3773 | 899.9995 | 100.5321 | 16.33247948 | 0.01007336
1701 | 342.5772 | 899.9913 | 100.494 | 16.25842476 | 0.01006954
1702 | 342.7781 | 899.9763 | 100.5185 | 16.28006744 | 0.01007199
1703 | 342.978 | 899.988 | 100.5158 | 16.36091423 | 0.01007172
1704 | 343.1779 | 899.9366 | 100.5157547 | 16.56273079 | 0.01007172
1705 | 343.3779 | 900.0718 | 100.4994 | 16.21359062 | 0.01007008
1706 | 343.5778 | 900.0557251 | 100.4912262 | 15.99836922 | 0.01006926
1707 | 343.7776 | 899.8614 | 100.4858 | 16.22123528 | 0.01006871
1708 | 343.9776001 | 899.9344 | 100.5049 | 16.51890945 | 0.01007063
1709 | 344.1775 | 900.0828 | 100.543 | 16.4303894 | 0.01007445
1710 | 344.3774 | 899.9777 | 100.5212 | 16.3704567 | 0.01007227
1711 | 344.5773 | 899.9706 | 100.5321 | 16.25834274 | 0.01007336
1712 | 344.7772522 | 899.931 | 100.513 | 16.47222519 | 0.01007145
1713 | 344.9772 | 899.9961 | 100.5021 | 16.28048134 | 0.01007035
1714 | 345.1781311 | 900.0098877 | 100.4858 | 16.39243889 | 0.01006871
1715 | 345.3781 | 899.9415 | 100.5185 | 16.51634789 | 0.01007199
1716 | 345.5779 | 900.0429 | 100.4994 | 16.33500671 | 0.01007008
1717 | 345.777771 | 900.0239 | 100.5103 | 16.26008224 | 0.01007117
1718 | 345.9778 | 899.9816 | 100.4994 | 16.42770576 | 0.01007008
1719 | 346.1776 | 900.0116 | 100.5185 | 16.37939072 | 0.01007199
1720 | 346.3777 | 900.09 | 100.5294 | 16.27626419 | 0.01007309
1721 | 346.5776062 | 900.1033 | 100.5539 | 16.30416107 | 0.01007555
1722 | 346.7775 | 900.038 | 100.5239 | 16.28658676 | 0.01007254
1723 | 346.9775 | 900.0631 | 100.5185 | 16.12621689 | 0.01007199
1724 | 347.1774 | 899.9785 | 100.5348587 | 16.26442146 | 0.01007363
1725 | 347.3772583 | 899.8661499 | 100.5294 | 16.48622322 | 0.01007309
1726 | 347.5782 | 899.9993 | 100.5267 | 16.45018005 | 0.01007281
1727 | 347.7781 | 899.9958 | 100.543 | 16.2641449 | 0.01007445
1728 | 347.978 | 899.9528 | 100.5049 | 16.3877964 | 0.01007063
1729 | 348.178 | 899.9528 | 100.4885 | 16.40228462 | 0.01006899
1730 | 348.3779 | 899.9252 | 100.5649 | 16.61432266 | 0.01007664
1731 | 348.578 | 899.9479 | 100.5158 | 16.3950367 | 0.01007172
1732 | 348.7779 | 900.0975 | 100.5403 | 16.22699928 | 0.01007418
1733 | 348.9778 | 899.9037 | 100.5103 | 16.34384346 | 0.01007117
1734 | 349.1777 | 899.9928 | 100.494 | 16.37581635 | 0.01006954
1735 | 349.3777 | 899.8654 | 100.5103 | 16.45551491 | 0.01007117
1736 | 349.5775 | 900.0131 | 100.4885 | 16.42728233 | 0.01006899
1737 | 349.7774 | 900.0116 | 100.4721 | 16.1138134 | 0.01006735
1738 | 349.9772 | 899.8751 | 100.494 | 16.429142 | 0.01006954
1739 | 350.1782 | 899.8109 | 100.4885 | 16.51523972 | 0.01006899
1740 | 350.378 | 899.9894 | 100.5594 | 16.35287094 | 0.01007609
1741 | 350.5778 | 899.9236 | 100.5158 | 16.63042259 | 0.01007172
1742 | 350.7776 | 900.0916748 | 100.5267 | 16.38531876 | 0.01007281
1743 | 350.9775 | 899.9279 | 100.4912262 | 16.47959137 | 0.01006926
1744 | 351.1775 | 900.0543 | 100.5212 | 16.18964767 | 0.01007227
1745 | 351.3774 | 900.1398 | 100.4858 | 16.17285156 | 0.01006871
1746 | 351.5773 | 899.9969 | 100.4803 | 16.28931427 | 0.01006817
1747 | 351.7772 | 900.0223 | 100.5185 | 16.36275864 | 0.01007199
1748 | 351.978 | 899.9636 | 100.4667 | 16.59680939 | 0.0100668
1749 | 352.1779 | 899.9553 | 100.483 | 16.43033409 | 0.01006844
1750 | 352.3777 | 900.0804 | 100.4694 | 16.2816391 | 0.01006707
1751 | 352.5776062 | 900.0045166 | 100.4994 | 16.40270996 | 0.01007008
1752 | 352.7775 | 900.077 | 100.4885 | 16.33955193 | 0.01006899
1753 | 352.9774 | 900.0239 | 100.4230423 | 16.34088898 | 0.01006243
1754 | 353.1781 | 899.9137 | 100.5103 | 16.52897263 | 0.01007117
1755 | 353.3779 | 900.112854 | 100.5049 | 16.10640717 | 0.01007063
1756 | 353.5779 | 899.9664 | 100.5021 | 16.32588577 | 0.01007035
1757 | 353.7777 | 900.0067749 | 100.4912262 | 16.32727242 | 0.01006926
1758 | 353.9777 | 899.9730835 | 100.494 | 16.39640427 | 0.01006954
1759 | 354.1776 | 899.9487915 | 100.5021 | 16.53643799 | 0.01007035
1760 | 354.3776 | 900.0622 | 100.4885 | 16.4197998 | 0.01006899
1761 | 354.5775 | 900.0099 | 100.513 | 16.20677376 | 0.01007145
1762 | 354.7774 | 900.0197 | 100.4939 | 16.41052055 | 0.01006953
1763 | 354.9773 | 899.9308 | 100.4612 | 16.45323372 | 0.01006626
1764 | 355.1772 | 900.0493 | 100.5076 | 16.42030144 | 0.0100709
1765 | 355.3772 | 900.0958252 | 100.4994 | 16.19260979 | 0.01007008
1766 | 355.578125 | 899.9763 | 100.4912262 | 16.2971611 | 0.01006926
1767 | 355.7782 | 899.9236 | 100.4776 | 16.44190216 | 0.01006789
1768 | 355.9781 | 899.8922 | 100.4694 | 16.40525818 | 0.01006707
1769 | 356.178 | 899.9928 | 100.4858 | 16.49226952 | 0.01006871
1770 | 356.378 | 900.0732 | 100.4858 | 16.21627045 | 0.01006871
1771 | 356.5779 | 899.9691 | 100.453 | 16.4258709 | 0.01006543
1772 | 356.7779 | 900.0012 | 100.464 | 16.43195343 | 0.01006653
1773 | 356.9777 | 900.0704 | 100.5076 | 16.33808708 | 0.0100709
1774 | 357.1777 | 899.965271 | 100.4912262 | 16.20188522 | 0.01006926
1775 | 357.3776 | 900.0165 | 100.4476 | 16.33486366 | 0.01006489
1776 | 357.5775 | 899.9777 | 100.4749 | 16.46826172 | 0.01006762
1777 | 357.7774 | 900.0269165 | 100.4557724 | 16.36496544 | 0.01006571
1778 | 357.9773 | 899.9978 | 100.4885 | 16.34168243 | 0.01006899
1779 | 358.1772 | 899.9446 | 100.4749 | 16.21856499 | 0.01006762
1780 | 358.3781 | 899.9593 | 100.4476 | 16.49055099 | 0.01006489
1781 | 358.578 | 899.9245 | 100.5021 | 16.43222427 | 0.01007035
1782 | 358.7779541 | 899.9225 | 100.4885 | 16.45569038 | 0.01006899
1783 | 358.9779 | 900.0928 | 100.5239 | 16.37280083 | 0.01007254
1784 | 359.1778 | 899.943 | 100.4858 | 16.42932892 | 0.01006871
1785 | 359.3777 | 900.0253 | 100.4912262 | 16.43738556 | 0.01006926
1786 | 359.5775 | 900.0824585 | 100.4476 | 16.17569542 | 0.01006489
1787 | 359.7775 | 899.9625 | 100.4476 | 16.43483734 | 0.01006489
1788 | 359.9774 | 900.0532 | 100.4557724 | 16.38233376 | 0.01006571
1789 | 360.1774 | 900.1727 | 100.4749 | 16.34725952 | 0.01006762
1790 | 360.3773 | 899.954 | 100.4967 | 16.24353218 | 0.01006981
1791 | 360.5772 | 899.8661 | 100.4612 | 16.56811142 | 0.01006626
1792 | 360.7772 | 900.0388 | 100.4831 | 16.43233299 | 0.01006844
1793 | 360.9772644 | 900.0258 | 100.4503 | 16.30262375 | 0.01006516
1794 | 361.1782 | 899.9969 | 100.4557724 | 16.27004051 | 0.01006571
1795 | 361.3782 | 899.8909 | 100.4557724 | 16.41499138 | 0.01006571
1796 | 361.5781 | 900.0253 | 100.4285 | 16.3648777 | 0.01006298
1797 | 361.778 | 899.9269 | 100.4421 | 16.50670815 | 0.01006434
1798 | 361.9779 | 900.1201 | 100.4476 | 16.20023155 | 0.01006489
1799 | 362.1778 | 900.0833 | 100.4476 | 16.09080124 | 0.01006489
1800 | 362.3777 | 900.0405 | 100.434 | 16.2943325 | 0.01006352
1801 | 362.5776062 | 899.921 | 100.453 | 16.38799286 | 0.01006543
1802 | 362.7776 | 900.0275 | 100.4612 | 16.60332108 | 0.01006626
1803 | 362.9775 | 900.0646 | 100.4421 | 16.19308662 | 0.01006434
1804 | 363.1774292 | 899.9888 | 100.4394 | 16.23480034 | 0.01006407
1805 | 363.3772 | 899.9456 | 100.4176 | 16.47459984 | 0.01006188
1806 | 363.5782 | 899.8915 | 100.4694 | 16.39577484 | 0.01006707
1807 | 363.7781 | 900.077 | 100.4503 | 16.26646423 | 0.01006516
1808 | 363.978 | 900.0854 | 100.4612 | 16.22348595 | 0.01006626
1809 | 364.178 | 899.8534 | 100.4367 | 16.47530174 | 0.0100638
1810 | 364.378 | 900.1282 | 100.4258 | 16.3473053 | 0.0100627
1811 | 364.5779 | 899.9164 | 100.4939 | 16.72084999 | 0.01006953
1812 | 364.7779 | 899.9977 | 100.4776 | 16.35701942 | 0.01006789
1813 | 364.9778 | 899.9937 | 100.434 | 16.1112709 | 0.01006352
1814 | 365.1778 | 900.0361 | 100.4421 | 16.33245277 | 0.01006434
1815 | 365.3777 | 899.9937 | 100.4749 | 16.3067379 | 0.01006762
1816 | 365.5776062 | 899.9993 | 100.4803 | 16.40419388 | 0.01006817
1817 | 365.7775 | 900.0614 | 100.4967 | 16.19438553 | 0.01006981
1818 | 365.9774 | 899.9269 | 100.4612 | 16.43705368 | 0.01006626
1819 | 366.1782 | 899.9438 | 100.4912262 | 16.37212944 | 0.01006926
1820 | 366.3781 | 900.0895 | 100.4694 | 16.25131989 | 0.01006707
1821 | 366.578 | 900.0687 | 100.5076 | 16.29003334 | 0.0100709
1822 | 366.7779 | 900.0407 | 100.4694 | 16.34331512 | 0.01006707
1823 | 366.9778 | 899.9905 | 100.464 | 16.21212769 | 0.01006653
1824 | 367.1777 | 899.8737 | 100.453 | 16.30457306 | 0.01006543
1825 | 367.3777 | 899.9937 | 100.4667 | 16.46546555 | 0.0100668
1826 | 367.5777 | 900.0747 | 100.483 | 16.37903976 | 0.01006844
1827 | 367.7776 | 900.0631 | 100.464 | 16.30223083 | 0.01006653
1828 | 367.9775 | 899.8947 | 100.483 | 16.33455658 | 0.01006844
1829 | 368.1775 | 899.8498 | 100.4503 | 16.41656113 | 0.01006516
1830 | 368.3774 | 900.0018 | 100.4176 | 16.50032425 | 0.01006188
1831 | 368.5773 | 899.9842 | 100.4258 | 16.4665699 | 0.0100627
1832 | 368.7782 | 900.0804 | 100.4230423 | 16.40316391 | 0.01006243
1833 | 368.9782 | 899.9479 | 100.4721 | 16.36653519 | 0.01006735
1834 | 369.1782 | 900.0472 | 100.4557724 | 16.46177292 | 0.01006571
1835 | 369.378 | 899.9399 | 100.4312 | 16.27441597 | 0.01006325
1836 | 369.5779 | 899.9481 | 100.4203186 | 16.43722534 | 0.01006216
1837 | 369.7779 | 900.0516 | 100.4094 | 16.37823296 | 0.01006106
1838 | 369.9778 | 899.9977 | 100.4585 | 16.43414879 | 0.01006598
1839 | 370.1776 | 900.0189 | 100.434 | 16.41410446 | 0.01006352
1840 | 370.3775 | 899.9187 | 100.434 | 16.38588333 | 0.01006352
1841 | 370.5775 | 900.033 | 100.4230423 | 16.26296234 | 0.01006243
1842 | 370.7775 | 899.9969 | 100.4585 | 16.36800766 | 0.01006598
1843 | 370.9772644 | 899.9446 | 100.4230423 | 16.54815865 | 0.01006243
1844 | 371.1782 | 900.0567 | 100.4121 | 16.27278519 | 0.01006134
1845 | 371.3781 | 900.0244 | 100.4149 | 16.14495468 | 0.01006161
1846 | 371.578 | 899.8866 | 100.4121 | 16.31313515 | 0.01006134
1847 | 371.7779 | 900.0116 | 100.4285 | 16.45722961 | 0.01006297
1848 | 371.9777 | 899.8808 | 100.4285 | 16.54780388 | 0.01006297
1849 | 372.1777 | 900.1989 | 100.4503 | 16.36711884 | 0.01006516
1850 | 372.3776 | 900.0966 | 100.4312 | 16.13181877 | 0.01006325
1851 | 372.5775 | 900.1015 | 100.4149 | 16.29296875 | 0.01006161
1852 | 372.7775 | 899.8825 | 100.4230423 | 16.42068672 | 0.01006243
1853 | 372.9775 | 900.0747 | 100.3903 | 16.36165428 | 0.01005915
1854 | 373.1773 | 899.9269 | 100.453 | 16.32505608 | 0.01006543
1855 | 373.3772 | 900.0452 | 100.453 | 16.39011955 | 0.01006543
1856 | 373.5773 | 900.0781 | 100.4476 | 16.17540169 | 0.01006489
1857 | 373.7782 | 900.0533 | 100.4585 | 16.38775253 | 0.01006598
1858 | 373.9781189 | 900.0182 | 100.4421 | 16.46502304 | 0.01006434
1859 | 374.178 | 900.0045166 | 100.434 | 16.48847198 | 0.01006352
1860 | 374.378 | 899.931 | 100.4367 | 16.59392548 | 0.0100638
1861 | 374.578 | 900.2029 | 100.464 | 16.18530273 | 0.01006653
1862 | 374.778 | 900.1304 | 100.4476 | 16.14741135 | 0.01006489
1863 | 374.9777 | 900.0075 | 100.4312 | 16.35351563 | 0.01006325
1864 | 375.1776123 | 899.893 | 100.4449 | 16.35214043 | 0.01006462
1865 | 375.3776 | 899.9537 | 100.4176 | 16.51730728 | 0.01006188
1866 | 375.5776 | 900.0348 | 100.4285 | 16.50951767 | 0.01006298
1867 | 375.7775 | 900.0361 | 100.4149 | 16.35165405 | 0.01006161
1868 | 375.9774 | 899.9581 | 100.4066925 | 16.32379341 | 0.01006079
1869 | 376.1773 | 899.965 | 100.3794 | 16.40494919 | 0.01005806
1870 | 376.3782 | 899.9463501 | 100.3794 | 16.43674088 | 0.01005806
1871 | 376.5781 | 900.0543 | 100.3985 | 16.34319687 | 0.01005997
1872 | 376.778 | 900.0798 | 100.3658 | 16.31840324 | 0.01005669
1873 | 376.978 | 899.8873 | 100.3958 | 16.50467682 | 0.0100597
1874 | 377.1779 | 899.9083252 | 100.393 | 16.42362785 | 0.01005942
1875 | 377.3777771 | 899.9576416 | 100.3767 | 16.3959465 | 0.01005778
1876 | 377.5777 | 899.9576416 | 100.4312 | 16.44020462 | 0.01006325
1877 | 377.7776 | 900.1317 | 100.4094 | 16.10771942 | 0.01006106
1878 | 377.9775 | 899.9316 | 100.4258 | 16.31900597 | 0.0100627
1879 | 378.1774 | 899.9763 | 100.4503 | 16.43889427 | 0.01006516
1880 | 378.3773 | 900.0281 | 100.3958 | 16.36972618 | 0.0100597
1881 | 378.5782 | 899.9355 | 100.363 | 16.44687271 | 0.01005642
1882 | 378.7781 | 899.8768 | 100.3875885 | 16.63914871 | 0.01005888
1883 | 378.9781 | 900.0516 | 100.393 | 16.27590179 | 0.01005942
1884 | 379.177948 | 900.0281 | 100.404 | 16.31347275 | 0.01006052
1885 | 379.378 | 899.9202 | 100.3958 | 16.40208435 | 0.0100597
1886 | 379.5779 | 900.0638 | 100.4121 | 16.20428848 | 0.01006134
1887 | 379.7779 | 900.042 | 100.434 | 16.27699471 | 0.01006352
1888 | 379.9778 | 900.0388 | 100.4421 | 16.35982704 | 0.01006434
1889 | 380.1778 | 900.015 | 100.4285 | 16.56793785 | 0.01006297
1890 | 380.3777 | 899.9269 | 100.4230423 | 16.45742035 | 0.01006243
1891 | 380.5776 | 900.0012 | 100.3875885 | 16.3361454 | 0.01005888
1892 | 380.7776 | 899.8055 | 100.4012 | 16.51155281 | 0.01006024
1893 | 380.9774 | 900.1015 | 100.3875885 | 16.44531059 | 0.01005888
1894 | 381.1774 | 899.837 | 100.3412323 | 16.46325302 | 0.01005423
1895 | 381.3773 | 900.1204 | 100.3821 | 16.16424942 | 0.01005833
1896 | 381.5772 | 900.0491333 | 100.3767 | 16.35318375 | 0.01005778
1897 | 381.7781 | 899.9601 | 100.4476 | 16.57735252 | 0.01006489
1898 | 381.9781 | 900.0281 | 100.3849 | 16.32373428 | 0.0100586
1899 | 382.1779 | 900.0145 | 100.3849 | 16.14801025 | 0.0100586
1900 | 382.3778 | 899.8591 | 100.3412 | 16.42132378 | 0.01005423
1901 | 382.5777 | 900.015 | 100.3903 | 16.42197418 | 0.01005915
1902 | 382.7776 | 900.077 | 100.3875885 | 16.33743286 | 0.01005888
1903 | 382.9777 | 900.0861 | 100.3821 | 16.28787041 | 0.01005833
1904 | 383.1777 | 900.0614624 | 100.3767 | 16.43554497 | 0.01005778
1905 | 383.3776 | 900.0518 | 100.393 | 16.31104279 | 0.01005942
1906 | 383.5775 | 899.9019165 | 100.3576 | 16.34535408 | 0.01005587
1907 | 383.7774353 | 899.9504 | 100.3875885 | 16.54465294 | 0.01005888
1908 | 383.9774 | 900.0338 | 100.344 | 16.28542328 | 0.0100545
1909 | 384.1774292 | 899.9162 | 100.333 | 16.56349754 | 0.01005341
1910 | 384.3772583 | 900.0324 | 100.3985 | 16.43892097 | 0.01005997
1911 | 384.5772 | 900.0348 | 100.4094 | 16.37596703 | 0.01006106
1912 | 384.7782 | 899.9718 | 100.3903 | 16.32463646 | 0.01005915
1913 | 384.9781189 | 900.0909 | 100.3521 | 16.24755096 | 0.01005532
1914 | 385.1781 | 899.921 | 100.3712 | 16.45733833 | 0.01005724
1915 | 385.3779 | 899.9787 | 100.3685 | 16.25655174 | 0.01005696
1916 | 385.5777 | 900.0407 | 100.4149 | 16.3251915 | 0.01006161
1917 | 385.7776 | 900.1328 | 100.4203186 | 16.31982231 | 0.01006216
1918 | 385.9776 | 900.0574 | 100.3875885 | 16.24539566 | 0.01005888
1919 | 386.1775 | 900.0075 | 100.3903 | 16.25502968 | 0.01005915
1920 | 386.3774 | 900.16 | 100.3767 | 16.34361267 | 0.01005778
1921 | 386.5774 | 900.1157 | 100.3985 | 16.20118332 | 0.01005997
1922 | 386.7774 | 899.9963 | 100.374 | 16.32430077 | 0.01005751
1923 | 386.9773 | 899.7844 | 100.333 | 16.44911766 | 0.01005341
1924 | 387.1772 | 899.9463501 | 100.3549 | 16.46692085 | 0.0100556
1925 | 387.3772583 | 900.0189 | 100.3576 | 16.46208572 | 0.01005587
1926 | 387.5772 | 900.0197 | 100.3685 | 16.32597351 | 0.01005696
1927 | 387.7781 | 899.9749 | 100.3412 | 16.33452797 | 0.01005423
1928 | 387.9779 | 899.8385 | 100.3685 | 16.48027992 | 0.01005696
1929 | 388.1778 | 899.9985 | 100.3767 | 16.49311638 | 0.01005778
1930 | 388.3778 | 899.9033 | 100.3603 | 16.29450035 | 0.01005614
1931 | 388.5778 | 899.9106 | 100.3603 | 16.38173866 | 0.01005614
1932 | 388.7777 | 899.956 | 100.3549 | 16.25503159 | 0.0100556
1933 | 388.9776001 | 900.0052 | 100.3603 | 16.63954353 | 0.01005614
1934 | 389.1775 | 900.1165 | 100.3794 | 16.27986336 | 0.01005806
1935 | 389.3774 | 900.0258 | 100.3739624 | 16.32183838 | 0.01005751
1936 | 389.5773 | 900.0131 | 100.363 | 16.35027122 | 0.01005642
1937 | 389.7773 | 899.8898 | 100.3549 | 16.38480377 | 0.0100556
1938 | 389.9772644 | 900.16 | 100.3821 | 16.24827957 | 0.01005833
1939 | 390.1782 | 900.0756 | 100.3685 | 16.20250511 | 0.01005696
1940 | 390.3781 | 900.0532 | 100.3467 | 16.27805328 | 0.01005478
1941 | 390.578 | 900.0348 | 100.3494 | 16.22055244 | 0.01005505
1942 | 390.778 | 899.9308 | 100.333 | 16.59289169 | 0.01005341
1943 | 390.9778 | 899.9636 | 100.3849 | 16.38902283 | 0.0100586
1944 | 391.1776 | 899.9406 | 100.3385 | 16.44342232 | 0.01005396
1945 | 391.3775 | 900.0747 | 100.3903 | 16.22937775 | 0.01005915
1946 | 391.5775 | 900.0856 | 100.344 | 16.3091507 | 0.0100545
1947 | 391.7774 | 900.1132 | 100.3549 | 16.26559639 | 0.0100556
1948 | 391.9773 | 899.9399 | 100.3903 | 16.40378189 | 0.01005915
1949 | 392.1782 | 899.9593 | 100.3985 | 16.53027725 | 0.01005997
1950 | 392.378 | 899.8531 | 100.3875885 | 16.4517498 | 0.01005888
1951 | 392.5779 | 899.9772 | 100.3849 | 16.34475327 | 0.0100586
1952 | 392.7779541 | 900.006 | 100.3521347 | 16.2675724 | 0.01005532
1953 | 392.9777 | 899.9083252 | 100.3849 | 16.35762215 | 0.0100586
1954 | 393.1777 | 900.0602 | 100.3685 | 16.30761337 | 0.01005696
1955 | 393.3775 | 900.0354 | 100.393 | 16.3472538 | 0.01005942
1956 | 393.5774 | 900.0139 | 100.3794 | 16.33295441 | 0.01005806
1957 | 393.7772522 | 900.0364 | 100.4066925 | 16.28178596 | 0.01006079
1958 | 393.9772 | 899.9864502 | 100.3385 | 16.36183167 | 0.01005396
1959 | 394.1781311 | 900.0407 | 100.3549 | 16.52848625 | 0.0100556
1960 | 394.378 | 899.957 | 100.3521347 | 16.43470573 | 0.01005532
1961 | 394.5778 | 900.1888 | 100.3685 | 16.16226387 | 0.01005696
1962 | 394.7777 | 899.957 | 100.3521347 | 16.33185959 | 0.01005532
1963 | 394.9774 | 900.0177002 | 100.36306 | 16.31026459 | 0.01005642
1964 | 395.1774 | 900.0175 | 100.3739 | 16.52985382 | 0.01005751
1965 | 395.3772583 | 900.059 | 100.3603 | 16.39538383 | 0.01005614
1966 | 395.5781 | 899.9808 | 100.3385 | 16.27328682 | 0.01005396
1967 | 395.7779541 | 900.0869 | 100.344 | 16.28344917 | 0.0100545
1968 | 395.9778 | 899.8909 | 100.3739624 | 16.38288116 | 0.01005751
1969 | 396.1778 | 900.0453 | 100.3521 | 16.30741692 | 0.01005532
1970 | 396.3777 | 899.8961 | 100.3303299 | 16.37665939 | 0.01005314
1971 | 396.5775 | 899.8728 | 100.3276 | 16.41975021 | 0.01005286
1972 | 396.7775 | 899.9323 | 100.3167 | 16.39726448 | 0.01005177
1973 | 396.9774 | 900.0316 | 100.3494 | 16.28129578 | 0.01005505
1974 | 397.1772 | 900.0395 | 100.3685 | 16.45946693 | 0.01005696
1975 | 397.3781 | 899.9344 | 100.3658 | 16.37258911 | 0.01005669
1976 | 397.578 | 899.8825 | 100.3467 | 16.40060425 | 0.01005478
1977 | 397.7779 | 899.9763 | 100.3494 | 16.1832962 | 0.01005505
1978 | 397.9777832 | 899.9855957 | 100.3358 | 16.49661827 | 0.01005369
1979 | 398.1778 | 900.18 | 100.3249 | 16.42259216 | 0.01005259
1980 | 398.3777 | 899.9494 | 100.3303 | 16.47358322 | 0.01005314
1981 | 398.5776 | 899.9471 | 100.3603 | 16.41596031 | 0.01005614
1982 | 398.7776 | 900.033 | 100.3085 | 16.46079826 | 0.01005095
1983 | 398.9775 | 899.9374 | 100.3221 | 16.23183632 | 0.01005232
1984 | 399.1774292 | 899.956 | 100.363 | 16.38324356 | 0.01005642
1985 | 399.3774 | 900.1194 | 100.3603 | 16.2740345 | 0.01005614
1986 | 399.5773 | 899.956 | 100.3249 | 16.34088516 | 0.01005259
1987 | 399.7772522 | 899.9888 | 100.3276 | 16.41662788 | 0.01005286
1988 | 399.9772 | 900.0453 | 100.333 | 16.37008476 | 0.01005341
1989 | 400.1782 | 899.9236 | 100.3303 | 16.46659279 | 0.01005314
1990 | 400.3781 | 900.0098 | 100.3194 | 16.31751633 | 0.01005205
1991 | 400.578 | 900.118 | 100.3385 | 16.23632813 | 0.01005396
1992 | 400.778 | 900.0027 | 100.3549 | 16.28439903 | 0.0100556
1993 | 400.9779 | 899.8938 | 100.3603 | 16.27944565 | 0.01005614
1994 | 401.1778 | 899.9938 | 100.3494 | 16.35626221 | 0.01005505
1995 | 401.3777 | 900.0485 | 100.3412 | 16.39929581 | 0.01005423
1996 | 401.5776 | 900.1071167 | 100.3358 | 16.38325882 | 0.01005369
1997 | 401.7775 | 900.0087 | 100.333 | 16.25952911 | 0.01005341
1998 | 401.9774 | 900.0804 | 100.3167 | 16.26054573 | 0.01005177
1999 | 402.1773 | 900.0425415 | 100.3221 | 16.24142265 | 0.01005232
2000 | 402.3773 | 900.0467 | 100.3358 | 16.29348755 | 0.01005369
2001 | 402.5782 | 900.0037 | 100.333 | 16.36912918 | 0.01005341
2002 | 402.7781 | 900.0093 | 100.3412323 | 16.50643349 | 0.01005423
2003 | 402.9779 | 900.0966 | 100.3194 | 16.23660469 | 0.01005205
2004 | 403.1778 | 899.9813 | 100.3767 | 16.37732697 | 0.01005778
2005 | 403.3777 | 900.1121 | 100.3358 | 16.31262016 | 0.01005369
2006 | 403.5777 | 900.0975 | 100.3767 | 16.42055511 | 0.01005778
2007 | 403.7776 | 900.0052 | 100.3603 | 16.30402374 | 0.01005614
2008 | 403.9774 | 900.0853 | 100.3658 | 16.34760094 | 0.01005669
2009 | 404.1772 | 900.1013 | 100.3249 | 16.16590691 | 0.01005259
2010 | 404.3772583 | 899.8895 | 100.3358 | 16.69583893 | 0.01005369
2011 | 404.5772 | 900.0508 | 100.3739 | 16.32250404 | 0.01005751
2012 | 404.7782 | 900.0468 | 100.3467 | 16.19164848 | 0.01005478
2013 | 404.9781 | 899.9479 | 100.3303 | 16.29879761 | 0.01005314
2014 | 405.1782 | 900.0581 | 100.3412 | 16.39877701 | 0.01005423
2015 | 405.3781 | 899.9833 | 100.3303299 | 16.30249596 | 0.01005314
2016 | 405.5779 | 899.9438 | 100.3358 | 16.45248604 | 0.01005369
2017 | 405.7779 | 900.0875 | 100.314 | 16.19930077 | 0.0100515
2018 | 405.9778 | 899.9048 | 100.3085022 | 16.31609535 | 0.01005095
2019 | 406.1777 | 899.9864502 | 100.3249 | 16.31639671 | 0.01005259
2020 | 406.3777 | 900.0175 | 100.3467 | 16.564785 | 0.01005478
2021 | 406.5776062 | 899.8933 | 100.3221 | 16.44643211 | 0.01005232
2022 | 406.7776 | 899.9993 | 100.3057785 | 16.25931168 | 0.01005068
2023 | 406.9774 | 900.0189 | 100.2785 | 16.35805511 | 0.01004795
2024 | 407.1774 | 899.9316 | 100.3194 | 16.53697777 | 0.01005204
2025 | 407.3773 | 899.9894 | 100.314 | 16.32998276 | 0.0100515
2026 | 407.5011 | 900.0824585 | 100.314 | 16.42870712 | 0.0100515
2027 | 407.5039978 | 900.0013 | 100.314 | 16.25997925 | 0.0100515
2028 | 407.5051 | 900.0197 | 100.2921 | 16.27740097 | 0.01004931
2029 | 407.5061 | 900.0695 | 100.3194 | 16.20121765 | 0.01005205
2030 | 407.5072 | 900.0075 | 100.3085022 | 16.08928108 | 0.01005095
2031 | 407.5082 | 899.9664 | 100.303 | 16.15168381 | 0.01005041
2032 | 407.5093 | 899.9800415 | 100.314 | 16.15507126 | 0.0100515
2033 | 407.5103 | 899.9739 | 100.3194 | 16.08108902 | 0.01005205
2034 | 407.5241 | 900.1288 | 100.284 | 15.14805889 | 0.01004849
2035 | 407.54 | 900.0485 | 100.333 | 14.07105446 | 0.01005341
2036 | 407.5559 | 900.1471 | 100.303 | 12.31980801 | 0.01005041
2037 | 407.5728 | 900.0098 | 100.2894 | 9.56814957 | 0.01004904
2038 | 407.5887 | 899.8198 | 100.2921 | 7.70294142 | 0.01004931
2039 | 407.6055 | 899.6579 | 100.2349 | 4.44289541 | 0.01004357
2040 | 407.6214 | 899.5317 | 100.1831 | 0.82873404 | 0.01003838
2041 | 407.6372 | 899.1823 | 100.1421 | 0 | 0.01003428
2042 | 407.6541 | 899.033 | 100.0876 | 0 | 0.01002882
2043 | 407.67 | 898.8462 | 100.0521 | 0.20893127 | 0.01002527
2044 | 407.6859436 | 898.6324 | 99.9757843 | 0 | 0.01001761
2045 | 407.7028 | 898.3195 | 99.95397186 | 0 | 0.01001543
2046 | 407.7186 | 898.145 | 99.8939743 | 0 | 0.01000942
2047 | 407.7345 | 897.922 | 99.85306549 | 0 | 0.01000532
2048 | 407.7514 | 897.6909 | 99.80397034 | 0.45187473 | 0.0100004
2049 | 407.7672 | 897.242 | 99.74124908 | 0 | 0.009994113
2050 | 407.7831 | 896.8084 | 99.65943146 | 0.13214409 | 0.009985915
2051 | 407.8 | 896.3735 | 99.5994339 | 0 | 0.009979903
2052 | 407.8159 | 896.1788 | 99.54216766 | 0.15626311 | 0.009974165
2053 | 407.8318 | 895.746521 | 99.51489258 | 0 | 0.009971432
2054 | 407.8487 | 895.2458 | 99.43852997 | 0 | 0.009963781
2055 | 407.8646 | 894.9529 | 99.33216858 | 0 | 0.009953123
2056 | 407.8804 | 894.5894 | 99.24490356 | 0 | 0.009944379
2057 | 407.8974 | 894.025 | 99.17126465 | 0.68572879 | 0.009937
2058 | 407.9131 | 893.5098 | 99.11126709 | 0 | 0.009930989
2059 | 407.9289856 | 893.0657 | 99.01581573 | 0.29793501 | 0.009921424
2060 | 407.9459 | 892.549 | 98.90945435 | 0 | 0.009910767
2061 | 407.9618 | 891.9465 | 98.83855438 | 0 | 0.009903663
2062 | 407.9776001 | 891.5027 | 98.75945282 | 0.24890006 | 0.009895737
2063 | 407.9945 | 890.813 | 98.65855408 | 0 | 0.009885627
2064 | 408.0103 | 890.2355957 | 98.54127502 | 0.81968725 | 0.009873875
2065 | 408.0272522 | 889.7841 | 98.43765259 | 0 | 0.009863492
2066 | 408.0431 | 889.0839 | 98.30402374 | 0 | 0.009850103
2067 | 408.059 | 888.4239 | 98.22220612 | 0 | 0.009841904
2068 | 408.0759 | 887.7896 | 98.07222748 | 0 | 0.009826877
2069 | 408.0918 | 887.2608 | 97.98495483 | 0 | 0.009818132
2070 | 408.1075 | 886.5751 | 97.85948944 | 0 | 0.00980556
2071 | 408.1244812 | 885.8339 | 97.69313812 | 0 | 0.009788892
2072 | 408.1403 | 885.1087 | 97.57041168 | 0.46165764 | 0.009776594
2073 | 408.1562 | 884.498 | 97.472229 | 0 | 0.009766756
2074 | 408.1731 | 883.6689 | 97.32496643 | 0 | 0.009752001
2075 | 408.189 | 883.0171 | 97.21043396 | 0.3916651 | 0.009740524
2076 | 408.2049 | 882.3052 | 97.0495224 | 0.15425593 | 0.009724401
2077 | 408.2218 | 881.599 | 96.88861847 | 0.10013491 | 0.009708278
2078 | 408.2376709 | 880.8381 | 96.75498199 | 0 | 0.009694888
2079 | 408.2535 | 880.1833 | 96.56407928 | 0 | 0.009675759
2080 | 408.2704 | 879.492 | 96.44136047 | 0.09710595 | 0.009663463
2081 | 408.2862854 | 878.8975 | 96.2722702 | 0.43316662 | 0.00964652
2082 | 408.3022 | 878.1496 | 96.13047028 | 0 | 0.009632312
2083 | 408.3190918 | 877.5339 | 95.94502258 | 0.32092467 | 0.00961373
2084 | 408.335 | 876.7813 | 95.82501221 | 0.28524971 | 0.009601705
2085 | 408.3508 | 876.1394043 | 95.64501953 | 0.27149504 | 0.009583669
2086 | 408.3677 | 875.3283 | 95.45957184 | 0.43242759 | 0.009565087
2087 | 408.3836 | 874.5471 | 95.30140686 | 0.59394276 | 0.009549239
2088 | 408.3994 | 873.7857 | 95.09958649 | 0.5541473 | 0.009529017
2089 | 408.4164 | 873.1368 | 94.93868256 | 0.77816498 | 0.009512894
2090 | 408.4322 | 872.4437 | 94.76959229 | 0.76347387 | 0.009495951
2091 | 408.4480896 | 871.793 | 94.57868958 | 1.02093077 | 0.009476823
2092 | 408.465 | 871.0084 | 94.41506195 | 1.27619743 | 0.009460427
2093 | 408.4809 | 870.4312 | 94.24052429 | 1.43529034 | 0.009442938
2094 | 408.4968 | 869.6846 | 94.07688904 | 1.75647092 | 0.009426542
2095 | 408.5137 | 869.0728 | 93.91053009 | 1.95832837 | 0.009409873
2096 | 408.5296 | 868.2945 | 93.74417114 | 2.43963718 | 0.009393204
2097 | 408.5455 | 867.6735 | 93.55054474 | 2.98940396 | 0.009373802
2098 | 408.5624 | 867.0707 | 93.35146332 | 3.81858325 | 0.009353854
2099 | 408.5783 | 866.3245 | 93.17420197 | 4.64968586 | 0.009336092
2100 | 408.5941 | 865.6262207 | 93.03237152 | 5.81757498 | 0.009321881
2101 | 408.6109314 | 864.8535 | 92.83875275 | 7.31879187 | 0.00930248
2102 | 408.6268 | 864.1895 | 92.64785004 | 8.82810688 | 0.009283352
2103 | 408.6437 | 863.4107 | 92.47058105 | 10.97956562 | 0.009265589
2104 | 408.6596 | 862.7789 | 92.28513336 | 13.19424629 | 0.009247007
2105 | 408.6755 | 862.142 | 92.10240936 | 15.04406738 | 0.009228698
2106 | 408.6924 | 861.3477 | 91.9633255 | 17.64772797 | 0.009214762
2107 | 408.7081604 | 860.7956 | 91.83242035 | 19.90584946 | 0.009201645
2108 | 408.724 | 860.1963501 | 91.72333527 | 22.50103188 | 0.009190715
2109 | 408.7409 | 859.7968 | 91.60606384 | 24.04966545 | 0.009178964
2110 | 408.7568 | 859.5824 | 91.54333496 | 25.12736511 | 0.009172679
2111 | 408.7727 | 859.5679 | 91.49970245 | 24.56097412 | 0.009168307
2112 | 408.7896 | 859.6744 | 91.44242859 | 23.82810783 | 0.009162568
2113 | 408.8053 | 859.6202 | 91.4369812 | 23.28917503 | 0.009162022
2114 | 408.8212 | 859.6272 | 91.38516998 | 22.54747581 | 0.009156831
2115 | 408.8381 | 859.4621 | 91.30062103 | 22.41476059 | 0.009148359
2116 | 408.854 | 859.2114 | 91.25971222 | 21.99689674 | 0.00914426
2117 | 408.8698 | 859.1625 | 91.16971588 | 21.60539818 | 0.009135242
2118 | 408.8868 | 858.9385376 | 91.06879425 | 21.11296654 | 0.00912513
2119 | 408.9025 | 858.5854 | 91.00608063 | 20.90975571 | 0.009118846
2120 | 408.9194 | 858.1940918 | 90.89699554 | 20.67524719 | 0.009107915
2121 | 408.9353 | 857.6561 | 90.82880402 | 20.31948471 | 0.009101083
2122 | 408.9512 | 857.3831 | 90.72518158 | 19.91084671 | 0.0090907
2123 | 408.9681 | 856.9428 | 90.65700531 | 19.39680481 | 0.009083868
2124 | 408.9839 | 856.6319 | 90.48791504 | 18.52759933 | 0.009066925
2125 | 408.9998 | 856.1693 | 90.45519257 | 18.07295609 | 0.009063647
2126 | 409.0166626 | 855.6416626 | 90.26974487 | 17.76100922 | 0.009045065
2127 | 409.0325 | 855.2253418 | 90.12520599 | 17.26512527 | 0.009030582
2128 | 409.0484 | 854.7845 | 89.99156952 | 16.72759247 | 0.009017191
2129 | 409.0652771 | 854.1995 | 89.82794189 | 16.43823242 | 0.009000796
2130 | 409.0812 | 853.7277832 | 89.65339661 | 16.24308395 | 0.008983306
2131 | 409.0971 | 853.0751 | 89.51158905 | 16.10665512 | 0.008969097
2132 | 409.1139 | 852.4546 | 89.35886383 | 15.97515583 | 0.008953794
2133 | 409.1298 | 851.8601 | 89.20886993 | 15.95186615 | 0.008938765
2134 | 409.1456604 | 851.3466 | 89.047966 | 15.95872784 | 0.008922642
2135 | 409.1626 | 850.7234 | 88.89524078 | 15.63314819 | 0.008907339
2136 | 409.1784668 | 850.1427002 | 88.73979187 | 15.76721001 | 0.008891763
2137 | 409.1943 | 849.6202 | 88.57888794 | 15.8373127 | 0.00887564
2138 | 409.2112 | 849.0272 | 88.44525909 | 16.00946236 | 0.00886225
2139 | 409.2271 | 848.3061 | 88.26526642 | 15.94304276 | 0.008844215
2140 | 409.2429 | 847.7199 | 88.07707977 | 16.09603119 | 0.008825359
2141 | 409.2598 | 847.0084 | 87.91072845 | 16.43887711 | 0.00880869
2142 | 409.2756958 | 846.4651 | 87.78527832 | 16.62150574 | 0.00879612
2143 | 409.2926 | 845.9828 | 87.6216507 | 16.62883759 | 0.008779725
2144 | 409.3084 | 845.4725 | 87.47710419 | 16.65552521 | 0.008765241
2145 | 409.3242 | 844.8489 | 87.31620789 | 16.92381096 | 0.008749119
2146 | 409.3412 | 844.3447 | 87.16621399 | 16.95927429 | 0.00873409
2147 | 409.357 | 843.7488 | 87.01075745 | 17.16124725 | 0.008718513
2148 | 409.3729 | 843.2065 | 86.89076233 | 17.36592674 | 0.008706489
2149 | 409.3898 | 842.5435 | 86.73804474 | 17.81637955 | 0.008691187
2150 | 409.4056 | 841.9717 | 86.5798645 | 18.31222343 | 0.008675337
2151 | 409.4214 | 841.5292 | 86.42713928 | 18.60612488 | 0.008660034
2152 | 409.4384 | 841.0153 | 86.30986786 | 18.71818161 | 0.008648283
2153 | 409.4543 | 840.6418457 | 86.17896271 | 18.82599258 | 0.008635167
2154 | 409.4701 | 840.3215 | 86.07534027 | 18.84429169 | 0.008624784
2155 | 409.4871 | 839.8132 | 85.96897888 | 18.84155083 | 0.008614126
2156 | 409.5028 | 839.4024 | 85.76443481 | 18.96874619 | 0.008593631
2157 | 409.5187 | 839.016 | 85.69353485 | 18.8595562 | 0.008586527
2158 | 409.5356 | 838.5475 | 85.51899719 | 19.09428024 | 0.008569038
2159 | 409.5515 | 838.0838 | 85.44808197 | 19.0208168 | 0.008561932
2160 | 409.5674 | 837.5876 | 85.25991058 | 19.02368736 | 0.008543077
2161 | 409.5844 | 837.1839 | 85.20264435 | 19.02079773 | 0.008537339
2162 | 409.6002 | 836.8005 | 85.02536774 | 18.98411179 | 0.008519576
2163 | 409.616 | 836.4023 | 84.92992401 | 19.02353477 | 0.008510012
2164 | 409.633 | 835.9462 | 84.76356506 | 18.86496353 | 0.008493343
2165 | 409.6488 | 835.6053 | 84.69811249 | 18.83352089 | 0.008486785
2166 | 409.6647 | 835.1239624 | 84.4553833 | 18.65021133 | 0.008462463
2167 | 409.6816 | 834.6536 | 84.39266205 | 18.68074417 | 0.008456179
2168 | 409.6975 | 833.9286 | 84.27812195 | 18.79568863 | 0.008444702
2169 | 409.7143 | 833.6911 | 84.12268066 | 18.58495903 | 0.008429126
2170 | 409.7302 | 833.2625 | 83.97540283 | 18.57497597 | 0.008414369
2171 | 409.7461 | 832.8205 | 83.84996033 | 18.57696533 | 0.0084018
2172 | 409.763 | 832.1827 | 83.6863327 | 18.51795578 | 0.008385404
2173 | 409.7789 | 831.8532 | 83.56359863 | 18.34068108 | 0.008373106
2174 | 409.7947 | 831.3635 | 83.45996857 | 18.48735428 | 0.008362722
2175 | 409.8117 | 830.863 | 83.29634094 | 18.19015884 | 0.008346327
2176 | 409.8276 | 830.3781 | 83.14907074 | 18.30265617 | 0.00833157
2177 | 409.8434 | 829.934021 | 83.03453064 | 18.11210251 | 0.008320093
2178 | 409.8604 | 829.3723 | 82.90908051 | 18.27560806 | 0.008307523
2179 | 409.8763 | 828.8666 | 82.74544525 | 18.33623695 | 0.008291127
2180 | 409.8921 | 828.3313 | 82.62818146 | 18.30154228 | 0.008279377
2181 | 409.9090271 | 827.7048 | 82.48908997 | 18.24675369 | 0.00826544
2182 | 409.9249 | 827.273 | 82.36909485 | 18.39308357 | 0.008253416
2183 | 409.9408 | 826.8544 | 82.21365356 | 18.42864227 | 0.008237841
2184 | 409.9577 | 826.3005 | 82.0063858 | 18.34872246 | 0.008217073
2185 | 409.9736 | 825.8904 | 81.93274689 | 18.24069405 | 0.008209694
2186 | 409.9894 | 825.3294 | 81.80456543 | 18.38378525 | 0.00819685
2187 | 410.0063 | 824.8931 | 81.6763916 | 18.18706322 | 0.008184007
2188 | 410.0222168 | 824.3798 | 81.50185394 | 18.1418438 | 0.008166518
2189 | 410.0381 | 823.7853 | 81.37640381 | 18.3530426 | 0.008153948
2190 | 410.055 | 823.2465 | 81.24004364 | 18.4550209 | 0.008140285
2191 | 410.0708 | 822.6249 | 81.09549713 | 18.59099579 | 0.008125801
2192 | 410.0867 | 822.2686 | 80.94824219 | 18.51841354 | 0.008111046
2193 | 410.1037 | 821.6945 | 80.83914948 | 18.67613983 | 0.008100115
2194 | 410.1195 | 821.2744 | 80.66188049 | 18.60359955 | 0.008082353
2195 | 410.1354 | 820.8174 | 80.56915283 | 18.63296127 | 0.008073061
2196 | 410.1523 | 820.2593 | 80.41098022 | 18.81676102 | 0.008057212
2197 | 410.1682 | 819.8313 | 80.26098633 | 18.69452286 | 0.008042183
2198 | 410.184021 | 819.3162 | 80.12461853 | 18.76676369 | 0.008028519
2199 | 410.201 | 818.7579 | 79.98827362 | 18.88076401 | 0.008014857
2200 | 410.2168 | 818.3513 | 79.85736847 | 18.6851387 | 0.00800174
2201 | 410.2327 | 817.8277 | 79.7346344 | 18.94743729 | 0.007989442
2202 | 410.2496 | 817.230896 | 79.59827423 | 19.09360123 | 0.007975779
2203 | 410.2654 | 816.9436 | 79.53010559 | 18.81967163 | 0.007968948
2204 | 410.28125 | 816.2537 | 79.30101776 | 19.16080093 | 0.007945994
2205 | 410.2982 | 815.7693 | 79.19465637 | 19.29118347 | 0.007935336
2206 | 410.3139 | 815.3566 | 79.03102112 | 19.16759682 | 0.00791894
2207 | 410.3298 | 814.8173 | 78.91921234 | 19.22093391 | 0.007907737
2208 | 410.3467 | 814.4501 | 78.8646698 | 19.27795982 | 0.007902272
2209 | 410.3626 | 813.9107 | 78.76376343 | 19.27594757 | 0.007892161
2210 | 410.3795 | 813.2923 | 78.52649689 | 19.36561584 | 0.007868386
2211 | 410.3953 | 812.8742 | 78.48013306 | 19.51195717 | 0.007863741
2212 | 410.4112 | 812.4516 | 78.31923676 | 19.39611244 | 0.007847619
2213 | 410.4281311 | 812.0049 | 78.17469025 | 19.48455048 | 0.007833135
2214 | 410.444 | 811.4485 | 78.11740875 | 19.61057281 | 0.007827396
2215 | 410.4599 | 810.9866333 | 77.9265213 | 19.53776741 | 0.007808269
2216 | 410.4768 | 810.4726 | 77.84197235 | 19.62454605 | 0.007799797
2217 | 410.4926 | 810.0045166 | 77.66197968 | 19.74078751 | 0.007781761
2218 | 410.5085 | 809.5015 | 77.57743835 | 19.65853882 | 0.00777329
2219 | 410.5254 | 809.1318 | 77.41653442 | 19.68660164 | 0.007757168
2220 | 410.5413 | 808.6647 | 77.32926178 | 19.56678581 | 0.007748423
2221 | 410.5572 | 808.3343 | 77.18744659 | 19.74165344 | 0.007734213
2222 | 410.5741 | 807.7896 | 77.034729 | 19.54733086 | 0.007718911
2223 | 410.59 | 807.2138 | 76.96382141 | 19.44350433 | 0.007711806
2224 | 410.6059 | 806.8497 | 76.8547287 | 19.43961906 | 0.007700875
2225 | 410.6228 | 806.3324 | 76.70746613 | 19.302742 | 0.007686119
2226 | 410.6386 | 805.9627 | 76.59292603 | 19.3758564 | 0.007674642
2227 | 410.6545105 | 805.4368 | 76.42383575 | 19.07243538 | 0.007657699
2228 | 410.6714 | 805.0143 | 76.34747314 | 19.23193169 | 0.007650047
2229 | 410.6873 | 804.5289 | 76.13748932 | 19.13293648 | 0.007629007
2230 | 410.7032 | 804.1782 | 76.11293793 | 19.01351357 | 0.007626547
2231 | 410.7201 | 803.4382 | 76.00658417 | 19.16089249 | 0.00761589
2232 | 410.7359314 | 803.0896 | 75.85385895 | 19.0464859 | 0.007600587
2233 | 410.7518 | 802.5213623 | 75.72840118 | 19.15438843 | 0.007588016
2234 | 410.7687 | 802.0246 | 75.57840729 | 19.15526199 | 0.007572987
2235 | 410.7845459 | 801.6050415 | 75.44205475 | 19.10771942 | 0.007559324
2236 | 410.8004 | 801.2184 | 75.36296844 | 18.98726273 | 0.0075514
2237 | 410.8172 | 800.6724 | 75.19934082 | 18.98077393 | 0.007535004
2238 | 410.8331 | 800.0682 | 74.97025299 | 19.05319405 | 0.007512049
2239 | 410.8489 | 799.6343 | 74.90752411 | 18.98483086 | 0.007505764
2240 | 410.8659 | 799.0324 | 74.84207153 | 19.15432549 | 0.007499206
2241 | 410.8817 | 798.5689 | 74.63752747 | 19.25774002 | 0.00747871
2242 | 410.8976 | 798.0038 | 74.51208496 | 19.15186882 | 0.007466141
2243 | 410.9145 | 797.5231 | 74.42753601 | 19.12401009 | 0.007457669
2244 | 410.9303 | 797.0365 | 74.32936096 | 19.16515541 | 0.007447832
2245 | 410.9472 | 796.6221 | 74.17118073 | 19.13882828 | 0.007431982
2246 | 410.9631 | 796.137146 | 73.96665192 | 19.2114563 | 0.007411488
2247 | 410.9789 | 795.5496 | 73.82210541 | 19.30468369 | 0.007397005
2248 | 410.9958 | 795.0298 | 73.64211273 | 19.31176949 | 0.007378969
2249 | 411.0117 | 794.7057 | 73.56847382 | 19.06955338 | 0.007371591
2250 | 411.0276 | 794.1138 | 73.51120758 | 19.08382225 | 0.007365852
2251 | 411.0445 | 793.5075 | 73.44029999 | 19.39741516 | 0.007358747
2252 | 411.0604 | 793.1672 | 73.28757477 | 19.25287819 | 0.007343444
2253 | 411.0762 | 792.6038 | 73.04485321 | 19.26420975 | 0.007319124
2254 | 411.0932 | 792.0158 | 73.02850342 | 19.44352722 | 0.007317485
2255 | 411.109 | 791.5991 | 72.79941559 | 19.57622147 | 0.007294531
2256 | 411.1249 | 791.0431 | 72.70124054 | 19.56742477 | 0.007284693
2257 | 411.1418 | 790.557 | 72.55942535 | 19.35113525 | 0.007270484
2258 | 411.1577 | 790.1056 | 72.48033142 | 19.54046822 | 0.007262558
2259 | 411.1736 | 789.6769 | 72.35760498 | 19.56922913 | 0.007250261
2260 | 411.1906 | 788.992 | 72.18852997 | 19.68234634 | 0.00723332
2261 | 411.2065 | 788.514 | 72.10670471 | 19.82784271 | 0.007225121
2262 | 411.2223 | 788.0665 | 71.95944214 | 19.80329514 | 0.007210365
2263 | 411.2392 | 787.5471 | 71.85035706 | 19.89522743 | 0.007199435
2264 | 411.2551 | 787.1628418 | 71.74944305 | 19.82666588 | 0.007189323
2265 | 411.2709 | 786.6551 | 71.62399292 | 19.92714691 | 0.007176753
2266 | 411.2879 | 786.1396 | 71.51218414 | 19.93385124 | 0.00716555
2267 | 411.3036 | 785.5308 | 71.38127899 | 20.17591667 | 0.007152433
2268 | 411.3195 | 785.1132 | 71.23947144 | 20.26017952 | 0.007138224
2269 | 411.3364 | 784.7041626 | 71.13037872 | 20.0402298 | 0.007127292
2270 | 411.3522644 | 784.1656 | 71.05673981 | 20.18284225 | 0.007119914
2271 | 411.3681 | 783.7012 | 70.90129852 | 20.21977425 | 0.007104339
2272 | 411.3850708 | 783.2351 | 70.77311707 | 20.24261284 | 0.007091495
2273 | 411.4009 | 782.7632 | 70.6367569 | 20.35503769 | 0.007077831
2274 | 411.4168 | 782.3079 | 70.5331192 | 20.20487022 | 0.007067447
2275 | 411.4337 | 781.9121 | 70.42403412 | 20.1821537 | 0.007056516
2276 | 411.4496 | 781.3289 | 70.31221771 | 20.37524986 | 0.007045312
2277 | 411.4654541 | 780.7987 | 70.21404266 | 20.34807014 | 0.007035475
2278 | 411.4823 | 780.2094 | 70.06404877 | 20.60662842 | 0.007020446
2279 | 411.4982 | 779.8446 | 69.94677734 | 20.41150284 | 0.007008695
2280 | 411.5141 | 779.4407 | 69.83769226 | 20.42217064 | 0.006997765
2281 | 411.531 | 778.9469 | 69.71224213 | 20.3462944 | 0.006985195
2282 | 411.546875 | 778.5134 | 69.62224579 | 20.45507813 | 0.006976177
2283 | 411.5628 | 778.0286 | 69.50770569 | 20.46310806 | 0.0069647
2284 | 411.5797 | 777.5753 | 69.35770416 | 20.26808167 | 0.00694967
2285 | 411.5956 | 777.1246 | 69.28952789 | 20.39129257 | 0.006942838
2286 | 411.6114 | 776.7221 | 69.16680145 | 20.13418579 | 0.006930541
2287 | 411.6284 | 776.187 | 69.05499268 | 20.5466156 | 0.006919338
2288 | 411.6443 | 775.6645 | 68.91590118 | 20.45684433 | 0.006905401
2289 | 411.6601 | 775.1497 | 68.81227112 | 20.26161575 | 0.006895017
2290 | 411.6771 | 774.6849 | 68.67864227 | 20.31017685 | 0.006881627
2291 | 411.6929 | 774.2662 | 68.59682465 | 20.30096054 | 0.006873429
2292 | 411.7088 | 773.6964 | 68.47682953 | 20.42572021 | 0.006861406
2293 | 411.7257 | 773.2228 | 68.34592438 | 20.38194656 | 0.006848289
2294 | 411.7416 | 772.7195 | 68.26138306 | 20.21707916 | 0.006839818
2295 | 411.7574 | 772.3175 | 68.15774536 | 20.36100769 | 0.006829433
2296 | 411.7744 | 771.7595 | 67.99411774 | 20.25492668 | 0.006813038
2297 | 411.7903 | 771.3674 | 67.89866638 | 20.21665573 | 0.006803474
2298 | 411.8061 | 770.8916626 | 67.78139496 | 20.22059441 | 0.006791723
2299 | 411.823 | 770.4065 | 67.67230988 | 20.32647133 | 0.006780793
2300 | 411.8389 | 769.8159 | 67.54958344 | 20.26702499 | 0.006768495
2301 | 411.8548 | 769.2535 | 67.44595337 | 20.4099865 | 0.006758112
2302 | 411.8717 | 768.9102 | 67.32868195 | 20.22065163 | 0.006746361
2303 | 411.8876 | 768.355896 | 67.19232178 | 20.13829803 | 0.006732698
2304 | 411.9035 | 767.8943 | 67.08323669 | 20.29161263 | 0.006721767
2305 | 411.9204 | 767.3755 | 66.98778534 | 20.2060585 | 0.006712203
2306 | 411.9363 | 766.7791748 | 66.82688141 | 20.42559814 | 0.00669608
2307 | 411.9522 | 766.3328 | 66.7477951 | 20.52745819 | 0.006688156
2308 | 411.9691 | 765.9909668 | 66.65779877 | 20.22340775 | 0.006679138
2309 | 411.985 | 765.4498 | 66.5214386 | 20.36453247 | 0.006665475
2310 | 412.0008 | 765.074646 | 66.42871094 | 20.09645081 | 0.006656183
2311 | 412.0178 | 764.4796 | 66.31144714 | 20.20291328 | 0.006644434
2312 | 412.0336 | 764.0515 | 66.20508575 | 20.25651741 | 0.006633776
2313 | 412.0495 | 763.4374 | 66.06327057 | 20.39346313 | 0.006619566
2314 | 412.0664 | 762.9392 | 65.9596405 | 20.49617767 | 0.006609182
2315 | 412.0823 | 762.4409 | 65.82600403 | 20.4536171 | 0.006595792
2316 | 412.0982 | 761.8975 | 65.73873901 | 20.45730782 | 0.006587048
2317 | 412.1151 | 761.5397 | 65.60510254 | 20.44363022 | 0.006573658
2318 | 412.131 | 761.0106 | 65.49056244 | 20.38737297 | 0.006562181
2319 | 412.1468 | 760.4625 | 65.39511108 | 20.40616798 | 0.006552616
2320 | 412.1637 | 760.056 | 65.31329346 | 20.42396164 | 0.006544418
2321 | 412.1796 | 759.6008 | 65.17693329 | 20.42133331 | 0.006530755
2322 | 412.1955 | 759.1166 | 65.06784821 | 20.5230484 | 0.006519824
2323 | 412.2124 | 758.5255127 | 64.94239807 | 20.53747177 | 0.006507254
2324 | 412.2282 | 758.1151123 | 64.8742218 | 20.57621384 | 0.006500423
2325 | 412.2441 | 757.6733 | 64.77331543 | 20.58011818 | 0.006490312
2326 | 412.261 | 757.189 | 64.6124115 | 20.37340355 | 0.00647419
2327 | 412.2769165 | 756.6579 | 64.49786377 | 20.57333183 | 0.006462712
2328 | 412.2928 | 756.1535 | 64.41059875 | 20.50131607 | 0.006453968
2329 | 412.3097229 | 755.626 | 64.30151367 | 20.57331848 | 0.006443037
2330 | 412.3256 | 755.0948 | 64.20333099 | 20.62990189 | 0.006433199
2331 | 412.3414 | 754.6235 | 64.08879089 | 20.6888485 | 0.006421723
2332 | 412.3583374 | 754.1341 | 64.00151825 | 20.64449501 | 0.006412978
2333 | 412.3742 | 753.8457 | 63.88425446 | 20.47410583 | 0.006401228
2334 | 412.39 | 753.2749 | 63.76425171 | 20.57876587 | 0.006389204
2335 | 412.407 | 752.7195 | 63.62516785 | 20.63130188 | 0.006375267
2336 | 412.4229 | 752.21875 | 63.54880524 | 20.75048256 | 0.006367616
2337 | 412.4388 | 751.8486 | 63.43426514 | 20.48214149 | 0.006356139
2338 | 412.4557 | 751.4838 | 63.32244873 | 20.29981804 | 0.006344935
2339 | 412.4715271 | 750.9871 | 63.20245361 | 20.31244659 | 0.006332911
2340 | 412.4874 | 750.5212 | 63.10427856 | 20.25022507 | 0.006323074
2341 | 412.5043335 | 750.0731 | 62.97882843 | 20.07230759 | 0.006310504
2342 | 412.5202 | 749.4517 | 62.8533783 | 20.3933506 | 0.006297934
2343 | 412.5361 | 748.9666748 | 62.74156189 | 20.29914665 | 0.00628673
2344 | 412.553 | 748.4379 | 62.62702179 | 20.18657303 | 0.006275253
2345 | 412.5688 | 747.9971 | 62.54248047 | 20.32665253 | 0.006266782
2346 | 412.5847 | 747.5211 | 62.43611908 | 20.26382256 | 0.006256124
2347 | 412.6016 | 747.1148 | 62.32157898 | 20.2512188 | 0.006244647
2348 | 412.6175 | 746.6627 | 62.19339752 | 20.16363525 | 0.006231803
2349 | 412.6334 | 746.1823 | 62.12522125 | 20.20914078 | 0.006224972
2350 | 412.6503 | 745.6771 | 61.99158478 | 20.05890274 | 0.006211582
2351 | 412.6662 | 745.0952 | 61.88249969 | 20.03845024 | 0.006200651
2352 | 412.6821 | 744.7037 | 61.78159332 | 20.060009 | 0.00619054
2353 | 412.6989 | 744.1949 | 61.65614319 | 19.93733406 | 0.00617797
2354 | 412.7147 | 743.7302 | 61.55251312 | 19.88406372 | 0.006167586
2355 | 412.7317 | 743.227 | 61.43796921 | 19.95886421 | 0.006156109
2356 | 412.7475 | 742.7824 | 61.31524658 | 19.89820671 | 0.006143812
2357 | 412.7634 | 742.3295 | 61.21706772 | 19.68179512 | 0.006133975
2358 | 412.7803 | 741.8698 | 61.10525131 | 19.74243736 | 0.006122771
2359 | 412.7962 | 741.2778 | 61.01525497 | 19.69681168 | 0.006113753
2360 | 412.812 | 740.738 | 60.83798981 | 19.69908524 | 0.006095991
2361 | 412.8289 | 740.1467 | 60.76435471 | 19.86975479 | 0.006088613
2362 | 412.8448 | 739.6893 | 60.64435959 | 19.79281616 | 0.006076589
2363 | 412.8607 | 739.2388916 | 60.55436325 | 19.82029152 | 0.006067571
2364 | 412.8776 | 738.6153 | 60.39618301 | 19.80229568 | 0.006051722
2365 | 412.8935 | 738.2565918 | 60.2761879 | 19.82080269 | 0.006039698
2366 | 412.9094 | 737.7704 | 60.16710281 | 19.70894432 | 0.006028768
2367 | 412.9263 | 737.4015 | 60.09619522 | 19.6458931 | 0.006021663
2368 | 412.9422 | 736.8764 | 59.96801758 | 19.5706234 | 0.006008819
2369 | 412.958 | 736.2697 | 59.83711243 | 19.7117157 | 0.005995703
2370 | 412.975 | 735.9315 | 59.73620605 | 19.5431881 | 0.005985592
2371 | 412.9908 | 735.197 | 59.64620972 | 19.74310112 | 0.005976574
2372 | 413.0067 | 734.8732 | 59.49621582 | 19.67949104 | 0.005961545
2373 | 413.0236 | 734.4262085 | 59.38167191 | 19.68501282 | 0.005950067
2374 | 413.0395 | 733.8775 | 59.31076813 | 19.49009514 | 0.005942963
2375 | 413.0554 | 733.382 | 59.17986298 | 19.82101059 | 0.005929846
2376 | 413.0723 | 732.9115 | 59.09531784 | 19.68365669 | 0.005921375
2377 | 413.0881 | 732.2633667 | 58.95350647 | 19.83947372 | 0.005907165
2378 | 413.104 | 731.7005 | 58.85805511 | 19.73380852 | 0.005897601
2379 | 413.1209 | 731.1479 | 58.72442245 | 19.9268837 | 0.005884211
2380 | 413.1368 | 730.7324 | 58.58806229 | 19.98028183 | 0.005870547
2381 | 413.1526 | 730.2398 | 58.48715591 | 20.04242325 | 0.005860436
2382 | 413.1696 | 729.8222 | 58.38352585 | 19.93431282 | 0.005850053
2383 | 413.1854248 | 729.4531 | 58.30170822 | 19.84898758 | 0.005841855
2384 | 413.2013 | 729.0864 | 58.16534805 | 19.66069984 | 0.005828191
2385 | 413.2182312 | 728.6186 | 58.04535294 | 19.84145737 | 0.005816168
2386 | 413.234 | 728.0162 | 57.96626663 | 19.75121498 | 0.005808243
2387 | 413.2499 | 727.4714 | 57.86263275 | 20.05141449 | 0.005797859
2388 | 413.2668 | 726.9033 | 57.74263763 | 19.9319725 | 0.005785835
2389 | 413.2827 | 726.4024 | 57.63900375 | 19.7998848 | 0.005775451
2390 | 413.2986 | 726.1225 | 57.52718735 | 19.81188774 | 0.005764247
2391 | 413.3155 | 725.5706 | 57.3990097 | 19.84328651 | 0.005751404
2392 | 413.3313 | 725.1879 | 57.31174088 | 19.56140137 | 0.005742659
2393 | 413.3472 | 724.6461 | 57.1726532 | 19.609478 | 0.005728723
2394 | 413.3641 | 724.226 | 57.0962944 | 19.58219719 | 0.005721072
2395 | 413.38 | 723.7713623 | 56.98175049 | 19.56331444 | 0.005709594
2396 | 413.3959 | 723.2725 | 56.8699379 | 19.39910507 | 0.005698391
2397 | 413.4128 | 722.5946 | 56.76903152 | 19.72120857 | 0.00568828
2398 | 413.4286 | 722.088 | 56.62722015 | 19.53981781 | 0.00567407
2399 | 413.4445 | 721.7489 | 56.51267624 | 19.5948925 | 0.005662593
2400 | 413.4614563 | 721.2159 | 56.36813736 | 19.63870811 | 0.00564811
2401 | 413.4773 | 720.8024 | 56.28904724 | 19.62798882 | 0.005640185
2402 | 413.4932 | 720.1757 | 56.18541336 | 19.58721352 | 0.005629801
2403 | 413.5102 | 719.6287 | 56.08996201 | 19.59478188 | 0.005620237
2404 | 413.526 | 719.376 | 55.9726944 | 19.50624657 | 0.005608486
2405 | 413.5419 | 719.1309 | 55.84724426 | 19.25897789 | 0.005595916
2406 | 413.5588 | 718.3888 | 55.73270416 | 19.34981537 | 0.005584439
2407 | 413.574646 | 717.8208 | 55.62634277 | 19.34333038 | 0.005573782
2408 | 413.5905 | 717.3425293 | 55.56361771 | 19.44370651 | 0.005567497
2409 | 413.6075 | 716.9206 | 55.41362381 | 19.37252426 | 0.005552467
2410 | 413.6233 | 716.3427 | 55.32907867 | 19.38629913 | 0.005543996
2411 | 413.6392 | 715.9075 | 55.15726852 | 19.27793312 | 0.00552678
2412 | 413.6561 | 715.4759 | 55.02909088 | 19.32714653 | 0.005513937
2413 | 413.672 | 715.0416 | 54.95818329 | 19.27119064 | 0.005506832
2414 | 413.6878 | 714.419 | 54.85454941 | 19.1323967 | 0.005496448
2415 | 413.7048 | 714.092 | 54.71546173 | 19.2455349 | 0.005482511
2416 | 413.7206 | 713.5482 | 54.64728546 | 19.11200333 | 0.00547568
2417 | 413.7365 | 713.1944 | 54.57910538 | 19.04499817 | 0.005468848
2418 | 413.7534 | 712.6173 | 54.45911026 | 18.89926529 | 0.005456825
2419 | 413.7693 | 712.0445 | 54.34729385 | 19.05446625 | 0.005445621
2420 | 413.7862 | 711.6463 | 54.20547867 | 18.92660522 | 0.005431411
2421 | 413.803 | 711.089 | 54.00639725 | 18.951437 | 0.005411463
2422 | 413.8178 | 710.6844 | 53.90549088 | 18.96377182 | 0.005401352
2423 | 413.8348 | 710.0417 | 53.8400383 | 19.00196457 | 0.005394793
2424 | 413.8506 | 709.3696 | 53.69277191 | 19.05496979 | 0.005380037
2425 | 413.8665 | 709.0177002 | 53.57277298 | 19.10040283 | 0.005368013
2426 | 413.8835 | 708.4852 | 53.50186539 | 19.18000793 | 0.005360908
2427 | 413.8994 | 707.988 | 53.43641663 | 19.01262856 | 0.00535435
2428 | 413.9151001 | 707.5134 | 53.37369156 | 19.04475212 | 0.005348065
2429 | 413.932 | 707.0535 | 53.10915375 | 19.05869484 | 0.005321558
2430 | 413.9479 | 706.5885 | 53.00824738 | 19.11672401 | 0.005311448
2431 | 413.9637 | 706.3276 | 52.86370468 | 18.88363647 | 0.005296964
2432 | 413.9807 | 705.7764 | 52.80370712 | 18.65599251 | 0.005290953
2433 | 413.9966 | 705.2805 | 52.68643951 | 18.74795723 | 0.005279202
2434 | 414.0123 | 704.769 | 52.58553314 | 18.78044891 | 0.005269091
2435 | 414.0292 | 704.2199707 | 52.47644806 | 18.87696457 | 0.005258161
2436 | 414.0451 | 703.7771 | 52.34008789 | 18.71256065 | 0.005244498
2437 | 414.061 | 703.2364502 | 52.27463531 | 18.84792328 | 0.005237939
2438 | 414.0779 | 702.5785 | 52.13009262 | 18.86909866 | 0.005223456
2439 | 414.09375 | 702.0237 | 52.06736755 | 19.06414986 | 0.005217171
2440 | 414.1105957 | 701.5326 | 51.85464859 | 19.21047974 | 0.005195857
2441 | 414.1265 | 701.0072 | 51.76737976 | 19.16807556 | 0.005187112
2442 | 414.1423 | 700.5936 | 51.742836 | 19.13795471 | 0.005184653
2443 | 414.1582 | 700.1805 | 51.53284073 | 19.15300179 | 0.005163611
2444 | 414.1751 | 699.8188 | 51.49193192 | 18.91397858 | 0.005159512
2445 | 414.190979 | 699.4318 | 51.44011688 | 18.92551804 | 0.00515432
2446 | 414.2078 | 698.772 | 51.22467041 | 18.94793892 | 0.005132733
2447 | 414.2237 | 698.2559 | 51.09103775 | 18.87992477 | 0.005119342
2448 | 414.2396 | 697.9447 | 51.01194763 | 18.91200638 | 0.005111418
2449 | 414.2565 | 697.3907 | 50.98467636 | 18.88928986 | 0.005108685
2450 | 414.2723 | 696.8491 | 50.87831879 | 18.84139824 | 0.005098028
2451 | 414.2882 | 696.256 | 50.70923233 | 18.9906044 | 0.005081085
2452 | 414.3051 | 696.0404 | 50.63286972 | 18.82289696 | 0.005073434
2453 | 414.321 | 695.4269 | 50.52651215 | 18.87891388 | 0.005062777
2454 | 414.3368 | 694.9581 | 50.37651443 | 18.85175133 | 0.005047747
2455 | 414.3538 | 694.513 | 50.35469818 | 18.60783005 | 0.005045561
2456 | 414.3697 | 694.0861 | 50.22379303 | 18.69886398 | 0.005032444
2457 | 414.3855 | 693.5875 | 50.0628891 | 18.58763695 | 0.005016322
2458 | 414.4025 | 693.2206 | 49.97289276 | 18.29949379 | 0.005007304
2459 | 414.4183 | 692.639 | 49.90198517 | 18.43336868 | 0.005000199
2460 | 414.4342 | 692.0973 | 49.74108124 | 18.44905472 | 0.004984076
2461 | 414.4510498 | 691.6646 | 49.65653992 | 18.42210388 | 0.004975605
2462 | 414.4669 | 691.1204 | 49.55290604 | 18.47348022 | 0.004965221
2463 | 414.4828 | 690.6989 | 49.37836838 | 18.32586098 | 0.004947732
2464 | 414.4997 | 690.0844 | 49.28291702 | 18.44987488 | 0.004938168
2465 | 414.5156 | 689.597229 | 49.14382935 | 18.4020443 | 0.004924231
2466 | 414.5314 | 689.1014 | 49.09201431 | 18.37187195 | 0.00491904
2467 | 414.5484 | 688.7498 | 48.93928909 | 18.25323868 | 0.004903736
2468 | 414.5643 | 688.1069 | 48.83020401 | 18.40065002 | 0.004892806
2469 | 414.5801 | 687.51 | 48.7129364 | 18.55884171 | 0.004881056
2470 | 414.5971 | 687.1249 | 48.61203003 | 18.53107834 | 0.004870945
2471 | 414.6129 | 686.543 | 48.48385239 | 18.59230042 | 0.004858101
2472 | 414.6288 | 686.2681 | 48.38840103 | 18.35875893 | 0.004848537
2473 | 414.6457 | 685.6456 | 48.28476715 | 18.37119865 | 0.004838153
2474 | 414.6616 | 685.2234 | 48.153862 | 18.35794449 | 0.004825036
2475 | 414.6774292 | 684.7708 | 48.03113937 | 18.27092171 | 0.004812739
2476 | 414.6943 | 684.2704 | 47.93568802 | 18.35276985 | 0.004803175
2477 | 414.7102 | 683.75 | 47.84841919 | 18.39978409 | 0.004794431
2478 | 414.7260437 | 683.2969 | 47.72296906 | 18.22470474 | 0.004781861
2479 | 414.743 | 682.7755127 | 47.5893364 | 18.25320435 | 0.004768471
2480 | 414.7588501 | 682.26 | 47.49388504 | 18.22290421 | 0.004758906
2481 | 414.7747 | 681.799 | 47.37116241 | 18.33052444 | 0.004746609
2482 | 414.7916 | 681.3 | 47.27025604 | 18.31750679 | 0.004736499
2483 | 414.8074646 | 680.744 | 47.17207718 | 18.41455269 | 0.004726661
2484 | 414.8234 | 680.358 | 47.07117081 | 18.32509041 | 0.00471655
2485 | 414.840271 | 679.7896 | 46.93753815 | 18.28712845 | 0.00470316
2486 | 414.8561 | 679.4316 | 46.82572556 | 18.29496765 | 0.004691956
2487 | 414.872 | 678.927 | 46.71390915 | 18.12456894 | 0.004680752
2488 | 414.8889 | 678.3574 | 46.61573029 | 18.28561974 | 0.004670915
2489 | 414.9048 | 677.9579 | 46.52846146 | 18.15108109 | 0.00466217
2490 | 414.9207 | 677.569 | 46.40301132 | 18.08922005 | 0.0046496
2491 | 414.9376 | 677.0623 | 46.26119614 | 18.01104546 | 0.00463539
2492 | 414.9535 | 676.6065 | 46.17665482 | 17.94400787 | 0.004626919
2493 | 414.9704 | 676.1005 | 46.08120346 | 17.84014511 | 0.004617355
2494 | 414.9863 | 675.5506 | 45.94484329 | 18.0061512 | 0.004603692
2495 | 415.0021 | 675.048 | 45.8330307 | 18.00013733 | 0.004592488
2496 | 415.019 | 674.4346 | 45.72666931 | 17.91963196 | 0.004581831
2497 | 415.0349 | 674.0443 | 45.60667419 | 17.79435921 | 0.004569807
2498 | 415.0508 | 673.5432 | 45.53031158 | 18.20539856 | 0.004562155
2499 | 415.0667 | 673.0992 | 45.37486267 | 18.04153633 | 0.004546579
2500 | 415.0836 | 672.5592041 | 45.29577637 | 17.99474335 | 0.004538655
2501 | 415.0995 | 672.0676 | 45.15396118 | 18.07491875 | 0.004524445
2502 | 415.1163 | 671.5098 | 45.06396484 | 18.06441879 | 0.004515427
2503 | 415.1321 | 670.9783 | 44.93033218 | 18.11170197 | 0.004502037
2504 | 415.148 | 670.6016 | 44.8621521 | 18.00510216 | 0.004495206
2505 | 415.165 | 670.063 | 44.75579071 | 18.04229927 | 0.004484548
2506 | 415.1808 | 669.6985 | 44.61125183 | 18.10874748 | 0.004470065
2507 | 415.1967 | 669.1703 | 44.49943924 | 17.90134048 | 0.004458862
2508 | 415.2136 | 668.6869 | 44.41762161 | 17.89953995 | 0.004450663
2509 | 415.2295 | 668.2359 | 44.300354 | 17.8405571 | 0.004438913
2510 | 415.2454 | 667.6915 | 44.20490265 | 17.76666832 | 0.004429349
2511 | 415.2623 | 667.2598877 | 44.07672501 | 17.77193451 | 0.004416506
2512 | 415.2781 | 666.7805 | 43.97309113 | 17.83409882 | 0.004406121
2513 | 415.294 | 666.205 | 43.88309479 | 17.90415001 | 0.004397104
2514 | 415.3109436 | 665.7546 | 43.75491714 | 17.95511055 | 0.00438426
2515 | 415.3268 | 665.3254 | 43.62401199 | 17.79062462 | 0.004371143
2516 | 415.3427 | 664.8059082 | 43.53674316 | 17.73673248 | 0.004362399
2517 | 415.3596 | 664.4894 | 43.42219925 | 17.6022644 | 0.004350922
2518 | 415.3755 | 663.8737793 | 43.32402039 | 17.58273888 | 0.004341084
2519 | 415.3914 | 663.4857 | 43.19039154 | 17.68078232 | 0.004327695
2520 | 415.4083252 | 662.7894 | 43.1031189 | 17.66480255 | 0.00431895
2521 | 415.4242 | 662.3536 | 42.95585251 | 17.61828232 | 0.004304194
2522 | 415.4401 | 661.8001709 | 42.8794899 | 17.79717636 | 0.004296542
2523 | 415.457 | 661.35 | 42.74040604 | 17.60619926 | 0.004282606
2524 | 415.4729 | 660.935 | 42.63404465 | 17.44900131 | 0.004271948
2525 | 415.4887 | 660.444 | 42.51677704 | 17.52960396 | 0.004260198
2526 | 415.5056 | 659.8966 | 42.40223312 | 17.55101013 | 0.004248721
2527 | 415.5215 | 659.453125 | 42.28223801 | 17.58557129 | 0.004236697
2528 | 415.5374 | 658.9822 | 42.19496918 | 17.4839325 | 0.004227953
2529 | 415.5544 | 658.3973999 | 42.08860779 | 17.60964584 | 0.004217295
2530 | 415.5702 | 657.814 | 41.97951889 | 17.53407478 | 0.004206365
2531 | 415.5861 | 657.5117 | 41.8677063 | 17.46759224 | 0.004195161
2532 | 415.603 | 656.9725 | 41.74498367 | 17.72558212 | 0.004182864
2533 | 415.6188 | 656.5154 | 41.65771484 | 17.45227623 | 0.00417412
2534 | 415.6347 | 656.1041 | 41.56498718 | 17.45139694 | 0.004164828
2535 | 415.6516 | 655.6514 | 41.41772079 | 17.37946892 | 0.004150072
2536 | 415.6675 | 655.2188 | 41.3059082 | 17.21892166 | 0.004138869
2537 | 415.6833 | 654.6624 | 41.18863678 | 17.17331314 | 0.004127118
2538 | 415.7003 | 654.2048 | 41.06864166 | 17.3208847 | 0.004115094
2539 | 415.7162 | 653.7163 | 40.92410278 | 17.33474922 | 0.004100612
2540 | 415.732 | 653.1959 | 40.83410263 | 17.26108551 | 0.004091593
2541 | 415.7489624 | 652.7763 | 40.71410751 | 17.13590813 | 0.00407957
2542 | 415.7648 | 652.2734 | 40.65138245 | 17.0739212 | 0.004073285
2543 | 415.7807 | 651.7020874 | 40.52047729 | 17.26129913 | 0.004060168
2544 | 415.7976 | 651.1468 | 40.37321091 | 17.1554966 | 0.004045412
2545 | 415.8135 | 650.6862 | 40.31048584 | 17.244524 | 0.004039127
2546 | 415.8293457 | 650.2706 | 40.20139694 | 17.17455292 | 0.004028196
2547 | 415.8463 | 649.5954 | 40.08412933 | 17.17151451 | 0.004016446
2548 | 415.8621 | 649.1788 | 39.98595047 | 17.27179337 | 0.004006608
2549 | 415.878 | 648.7081 | 39.84686279 | 17.26843262 | 0.003992672
2550 | 415.8949 | 648.1478 | 39.74595642 | 17.2062149 | 0.003982561
2551 | 415.9108 | 647.7565918 | 39.64232635 | 17.09638977 | 0.003972177
2552 | 415.9267 | 647.2708 | 39.54414749 | 17.27861595 | 0.003962339
2553 | 415.9436 | 646.6915 | 39.42415237 | 17.32682037 | 0.003950316
2554 | 415.9594 | 646.2478 | 39.28233719 | 17.23317909 | 0.003936106
2555 | 415.9753418 | 645.8717041 | 39.20870209 | 17.12891388 | 0.003928728
2556 | 415.9923 | 645.3978 | 39.08870697 | 17.07642555 | 0.003916704
2557 | 416.0081 | 644.914 | 38.9878006 | 16.93065453 | 0.003906593
2558 | 416.0239 | 644.377 | 38.87598801 | 17.01585388 | 0.00389539
2559 | 416.040802 | 643.9339 | 38.77780914 | 16.97452164 | 0.003885552
2560 | 416.0567 | 643.3994 | 38.63872147 | 16.86165428 | 0.003871615
2561 | 416.0725708 | 642.9233 | 38.49963379 | 16.91504288 | 0.003857679
2562 | 416.0895 | 642.4001 | 38.40145874 | 16.98416328 | 0.003847842
2563 | 416.1054 | 641.8758 | 38.28964233 | 17.01917839 | 0.003836638
2564 | 416.1213 | 641.4875 | 38.19419098 | 16.9613266 | 0.003827073
2565 | 416.1382 | 640.9775 | 38.08510208 | 16.94467926 | 0.003816142
2566 | 416.1541748 | 640.5863 | 37.95965195 | 16.72890854 | 0.003803572
2567 | 416.1701 | 640.0583 | 37.83420181 | 16.71912003 | 0.003791002
2568 | 416.187 | 639.5239 | 37.73602295 | 16.68594742 | 0.003781165
2569 | 416.2029 | 639.1076 | 37.62693787 | 16.64710999 | 0.003770234
2570 | 416.2188 | 638.7421 | 37.528759 | 16.47429657 | 0.003760397
2571 | 416.2347 | 638.1426 | 37.40603638 | 16.57952499 | 0.0037481
2572 | 416.2517 | 637.566 | 37.3024025 | 16.56372833 | 0.003737716
2573 | 416.2675 | 637.0447 | 37.1878624 | 16.59569931 | 0.003726239
2574 | 416.2834 | 636.7011 | 37.07331848 | 16.44740868 | 0.003714761
2575 | 416.3004 | 636.0344 | 36.96696091 | 16.53940582 | 0.003704104
2576 | 416.3163147 | 635.4129 | 36.84423447 | 16.87931824 | 0.003691807
2577 | 416.3322 | 634.9739 | 36.75969315 | 16.87144279 | 0.003683336
2578 | 416.3491 | 634.5215 | 36.65333176 | 16.91116142 | 0.003672679
2579 | 416.365 | 633.939 | 36.54697418 | 16.92335701 | 0.003662021
2580 | 416.3809 | 633.4962 | 36.42697525 | 17.00397491 | 0.003649998
2581 | 416.3978 | 633.0524292 | 36.29607391 | 16.83065224 | 0.003636881
2582 | 416.4137 | 632.7548 | 36.20880127 | 16.55002213 | 0.003628136
2583 | 416.4296 | 632.2815 | 36.13516998 | 16.72436333 | 0.003620759
2584 | 416.4465332 | 631.7198 | 36.0315361 | 16.40514565 | 0.003610374
2585 | 416.4624 | 631.2991 | 35.91154099 | 16.40908623 | 0.003598351
2586 | 416.4783 | 630.7123 | 35.7697258 | 16.62428474 | 0.003584141
2587 | 416.4942627 | 630.2353 | 35.6606369 | 16.5076313 | 0.00357321
2588 | 416.5112 | 629.7767 | 35.57882309 | 16.47993851 | 0.003565012
2589 | 416.5271 | 629.3931 | 35.44519043 | 16.41799545 | 0.003551622
2590 | 416.543 | 628.8328 | 35.31428528 | 16.30266571 | 0.003538506
2591 | 416.5599 | 628.4258 | 35.22701645 | 16.23410034 | 0.003529761
2592 | 416.5758 | 627.7064209 | 35.09883881 | 16.41130066 | 0.003516918
2593 | 416.5917 | 627.2654 | 35.00611496 | 16.38587761 | 0.003507627
2594 | 416.6087 | 626.8091 | 34.86702728 | 16.41867447 | 0.00349369
2595 | 416.6246 | 626.3815 | 34.77157593 | 16.17640877 | 0.003484126
2596 | 416.6405 | 625.8912 | 34.66521835 | 16.34146309 | 0.003473469
2597 | 416.6574 | 625.4587 | 34.54521942 | 16.18376541 | 0.003461445
2598 | 416.6733 | 624.938 | 34.4252243 | 16.26064682 | 0.003449421
2599 | 416.6891 | 624.4769 | 34.31613922 | 16.21417999 | 0.003438491
2600 | 416.7061 | 623.9352417 | 34.23159409 | 16.34793854 | 0.003430019
2601 | 416.722 | 623.5768 | 34.13068771 | 16.12409401 | 0.003419909
2602 | 416.737854 | 623.019 | 33.97251129 | 16.08031464 | 0.003404059
2603 | 416.7548 | 622.4852 | 33.87160492 | 16.04705429 | 0.003393948
2604 | 416.7707 | 622.0131 | 33.73252106 | 16.19422531 | 0.003380012
2605 | 416.7866 | 621.5104 | 33.64252472 | 16.04541779 | 0.003370994
2606 | 416.8034 | 620.9961 | 33.51979828 | 16.05003738 | 0.003358697
2607 | 416.8193 | 620.6640625 | 33.41889572 | 16.02657127 | 0.003348587
2608 | 416.8352 | 620.1031 | 33.28526306 | 15.86004829 | 0.003335197
2609 | 416.8521 | 619.5016 | 33.19799423 | 16.06068039 | 0.003326452
2610 | 416.868 | 619.0139 | 33.06981659 | 16.01664352 | 0.003313609
2611 | 416.8839 | 618.4086 | 32.94981766 | 16.19229126 | 0.003301585
2612 | 416.9008 | 618.158 | 32.85709381 | 15.99483109 | 0.003292294
2613 | 416.9168 | 617.497 | 32.77528 | 16.12854767 | 0.003284096
2614 | 416.9327 | 617.0439 | 32.68528366 | 16.15695763 | 0.003275079
2615 | 416.9485 | 616.517 | 32.52983475 | 16.07338333 | 0.003259502
2616 | 416.9655 | 616.0297 | 32.45892715 | 16.25098228 | 0.003252398
2617 | 416.9814 | 615.5018 | 32.30892944 | 16.10720825 | 0.003237368
2618 | 416.9973 | 615.1882 | 32.16711807 | 15.92289829 | 0.003223158
2619 | 417.0143 | 614.6485 | 32.06893921 | 16.03682709 | 0.003213321
2620 | 417.0302 | 614.1877 | 31.99530411 | 15.90239143 | 0.003205942
2621 | 417.0461 | 613.7645 | 31.83440208 | 15.89787865 | 0.00318982
2622 | 417.062 | 613.2264 | 31.72258949 | 15.9608593 | 0.003178616
2623 | 417.079 | 612.5313 | 31.65986443 | 15.93381977 | 0.003172331
2624 | 417.0949 | 612.2279 | 31.542593 | 15.8861084 | 0.00316058
2625 | 417.1108 | 611.7642 | 31.38441658 | 15.86694813 | 0.003144731
2626 | 417.1278 | 611.2958 | 31.32441902 | 15.80454254 | 0.003138719
2627 | 417.1437 | 610.7734375 | 31.26987648 | 15.92874527 | 0.003133254
2628 | 417.1596 | 610.348 | 31.09806252 | 15.84906769 | 0.003116038
2629 | 417.1766 | 609.7177 | 30.95897865 | 15.97821617 | 0.003102102
2630 | 417.1925 | 609.0667 | 30.87170601 | 16.0366745 | 0.003093357
2631 | 417.2084 | 608.7802124 | 30.78716469 | 16.01986885 | 0.003084886
2632 | 417.2243042 | 608.269104 | 30.6753521 | 16.10304451 | 0.003073683
2633 | 417.2413 | 607.739 | 30.50899315 | 15.90440273 | 0.003057013
2634 | 417.2572 | 607.3149 | 30.43535805 | 16.03234863 | 0.003049635
2635 | 417.2731 | 606.8557 | 30.32899666 | 15.9203949 | 0.003038978
2636 | 417.2901 | 606.2563 | 30.20081902 | 15.95187283 | 0.003026134
2637 | 417.306 | 605.8697 | 30.09991646 | 15.79579544 | 0.003016024
2638 | 417.3218689 | 605.2799 | 30.02082634 | 15.90470695 | 0.003008099
2639 | 417.3388 | 604.8527832 | 29.91991997 | 15.84121895 | 0.002997988
2640 | 417.3547 | 604.4148 | 29.81356239 | 16.00386238 | 0.002987331
2641 | 417.3706 | 604.0694 | 29.68265724 | 15.88041782 | 0.002974214
2642 | 417.3865 | 603.4451 | 29.57356834 | 15.84449291 | 0.002963283
2643 | 417.4034 | 602.8998 | 29.48357201 | 15.80495834 | 0.002954266
2644 | 417.4193 | 602.3699 | 29.41266441 | 15.97130394 | 0.002947161
2645 | 417.4352 | 602.0007 | 29.2572155 | 15.86946964 | 0.002931585
2646 | 417.4522 | 601.4149 | 29.15085602 | 15.8172369 | 0.002920927
2647 | 417.4681 | 600.9763 | 29.04176903 | 15.78328133 | 0.002909997
2648 | 417.4839 | 600.5937 | 28.94631767 | 15.83772087 | 0.002900433
2649 | 417.5009 | 600.1516 | 28.80177689 | 15.57849407 | 0.00288595
2650 | 417.5168 | 599.6228 | 28.71450615 | 15.45989418 | 0.002877205
2651 | 417.5327 | 599.2039 | 28.58087349 | 15.48706913 | 0.002863815
2652 | 417.5497 | 598.7092 | 28.52087593 | 15.47858334 | 0.002857803
2653 | 417.5656 | 598.1983 | 28.359972 | 15.4435463 | 0.002841681
2654 | 417.5815 | 597.744 | 28.29451942 | 15.4679451 | 0.002835122
2655 | 417.5974 | 597.1799 | 28.16906929 | 15.50902557 | 0.002822552
2656 | 417.6143 | 596.7093 | 28.08452797 | 15.43282032 | 0.002814081
2657 | 417.6302 | 596.1961 | 27.93453217 | 15.53622437 | 0.002799051
2658 | 417.6461 | 595.8273 | 27.86907959 | 15.44301128 | 0.002792493
2659 | 417.6631 | 595.1987 | 27.74362946 | 15.37716103 | 0.002779923
2660 | 417.679 | 594.8207 | 27.64545059 | 15.35771179 | 0.002770085
2661 | 417.6949 | 594.2325 | 27.52818108 | 15.38097763 | 0.002758335
2662 | 417.7118 | 593.6865 | 27.42727661 | 15.23343849 | 0.002748224
2663 | 417.7277 | 593.2081 | 27.29637146 | 15.34825706 | 0.002735107
2664 | 417.7436 | 592.866 | 27.20364761 | 15.34890556 | 0.002725816
2665 | 417.7605 | 592.3569 | 27.11364937 | 15.22581577 | 0.002716799
2666 | 417.7764 | 591.7176 | 26.99638176 | 15.28425312 | 0.002705048
2667 | 417.7923 | 591.4179 | 26.86547661 | 15.32038212 | 0.002691932
2668 | 417.8093 | 590.8679 | 26.7509346 | 15.1466465 | 0.002680454
2669 | 417.8252 | 590.4604 | 26.66093826 | 15.22143364 | 0.002671437
2670 | 417.8411 | 589.9661 | 26.57366753 | 15.08232689 | 0.002662692
2671 | 417.857 | 589.3445 | 26.40731049 | 15.26101208 | 0.002646023
2672 | 417.8739 | 588.9053 | 26.3009491 | 15.07856178 | 0.002635366
2673 | 417.8899 | 588.449646 | 26.22186089 | 14.89040947 | 0.002627441
2674 | 417.9058 | 587.9525 | 26.08550262 | 15.08541584 | 0.002613778
2675 | 417.9227 | 587.3512 | 26.00641441 | 15.23365879 | 0.002605853
2676 | 417.9386 | 587.013 | 25.88368988 | 15.00502968 | 0.002593556
2677 | 417.9545 | 586.5563 | 25.73096848 | 14.91638947 | 0.002578253
2678 | 417.9715 | 585.8869 | 25.62188148 | 15.07410812 | 0.002567323
2679 | 417.9874 | 585.5395 | 25.53733826 | 14.83216095 | 0.002558852
2680 | 418.0032 | 585.1242 | 25.4418869 | 14.77793121 | 0.002549287
2681 | 418.0201416 | 584.3677 | 25.31370926 | 15.0604496 | 0.002536444
2682 | 418.036 | 584.0824 | 25.21007729 | 14.94708633 | 0.00252606
2683 | 418.0518 | 583.5629 | 25.09280777 | 14.91810799 | 0.002514309
2684 | 418.0688 | 583.0341 | 24.98372078 | 14.84099483 | 0.002503379
2685 | 418.0847 | 582.5369 | 24.88554192 | 14.96604824 | 0.002493541
2686 | 418.1006 | 582.1755 | 24.7655468 | 14.90816212 | 0.002481518
2687 | 418.1164856 | 581.5805 | 24.65100479 | 14.8352232 | 0.002470041
2688 | 418.1334 | 580.997 | 24.59373283 | 14.77358723 | 0.002464302
2689 | 418.1493 | 580.4669 | 24.42192078 | 14.89050007 | 0.002447086
2690 | 418.1652 | 580.0483 | 24.34283257 | 14.94660568 | 0.002439162
2691 | 418.1821 | 579.5878 | 24.28283501 | 14.99278164 | 0.00243315
2692 | 418.198 | 579.2071 | 24.15738487 | 14.8142395 | 0.00242058
2693 | 418.214 | 578.7600708 | 24.03193283 | 14.63723373 | 0.002408009
2694 | 418.231 | 578.2831 | 23.89284706 | 14.59953499 | 0.002394073
2695 | 418.2468 | 577.9241 | 23.79739571 | 14.30923653 | 0.002384509
2696 | 418.2627 | 577.2328 | 23.72921562 | 14.51664829 | 0.002377677
2697 | 418.2796 | 576.7039 | 23.65285492 | 14.61364841 | 0.002370026
2698 | 418.2955 | 576.2303 | 23.44831657 | 14.71603966 | 0.002349531
2699 | 418.3114 | 575.8955 | 23.3474102 | 14.50322247 | 0.00233942
2700 | 418.3283 | 575.2238 | 23.32832146 | 14.6158905 | 0.002337507
2701 | 418.3442 | 574.8299 | 23.14287186 | 14.38253403 | 0.002318925
2702 | 418.3601 | 574.3161 | 23.05832863 | 14.62371254 | 0.002310454
2703 | 418.3760376 | 573.8685 | 22.95469666 | 14.32536983 | 0.00230007
2704 | 418.393 | 573.2627 | 22.83742714 | 14.45190525 | 0.002288319
2705 | 418.4089 | 572.8958 | 22.74197578 | 14.2640295 | 0.002278755
2706 | 418.4248 | 572.4135 | 22.5947094 | 14.39297581 | 0.002263999
2707 | 418.4418 | 571.7819 | 22.50471115 | 14.34961319 | 0.002254981
2708 | 418.4576416 | 571.4694 | 22.4092598 | 14.21862411 | 0.002245417
2709 | 418.4735 | 571.0677 | 22.31108093 | 14.29218388 | 0.002235579
2710 | 418.490448 | 570.4559 | 22.17745018 | 14.2804966 | 0.002222189
2711 | 418.5063 | 570.0969 | 22.05745316 | 14.02126789 | 0.002210166
2712 | 418.5222 | 569.5123 | 21.94291115 | 14.00746346 | 0.002198688
2713 | 418.5392 | 569.0231 | 21.82837105 | 14.12129784 | 0.002187212
2714 | 418.5551 | 568.4611 | 21.72200966 | 14.19108486 | 0.002176554
2715 | 418.571 | 568.0526123 | 21.61019516 | 13.96595001 | 0.00216535
2716 | 418.5879 | 567.5086 | 21.49020004 | 14.13421154 | 0.002153327
2717 | 418.6038 | 567.0672 | 21.36474991 | 13.91426849 | 0.002140757
2718 | 418.6197 | 566.5012207 | 21.29656982 | 14.11150074 | 0.002133925
2719 | 418.6356 | 565.9852 | 21.15748405 | 14.0765295 | 0.002119988
2720 | 418.6526 | 565.4535 | 21.05657768 | 14.10418415 | 0.002109878
2721 | 418.6685 | 565.113 | 20.9502182 | 14.04703617 | 0.00209922
2722 | 418.6843 | 564.5084 | 20.85749245 | 13.92496586 | 0.002089929
2723 | 418.7023 | 564.0074 | 20.73476982 | 14.0390501 | 0.002077632
2724 | 418.7171 | 563.6103 | 20.63659096 | 13.82264709 | 0.002067795
2725 | 418.733 | 563.1057 | 20.49750519 | 13.73968983 | 0.002053858
2726 | 418.75 | 562.5854 | 20.44296074 | 13.94921112 | 0.002048393
2727 | 418.7659 | 562.2883 | 20.30660248 | 13.79932976 | 0.00203473
2728 | 418.7818 | 561.736 | 20.22205925 | 13.7123003 | 0.002026258
2729 | 418.7987 | 561.1682 | 20.09388161 | 13.83121967 | 0.002013415
2730 | 418.8146 | 560.7086792 | 19.98479462 | 13.61857891 | 0.002002484
2731 | 418.8305 | 560.3448 | 19.87843513 | 13.58950806 | 0.001991827
2732 | 418.8465 | 559.7403 | 19.78298378 | 13.50631237 | 0.001982263
2733 | 418.8634 | 559.3234 | 19.65207863 | 13.46062851 | 0.001969146
2734 | 418.8793335 | 558.8638 | 19.55662727 | 13.31147194 | 0.001959582
2735 | 418.8952 | 558.3921 | 19.46390343 | 13.39010143 | 0.001950291
2736 | 418.9122 | 557.9122 | 19.34663391 | 13.32394028 | 0.00193854
2737 | 418.928 | 557.3975 | 19.22118378 | 13.41799641 | 0.00192597
2738 | 418.9439 | 556.7651 | 19.09300613 | 13.32581329 | 0.001913127
2739 | 418.9609 | 556.3213 | 18.98664665 | 13.39146614 | 0.00190247
2740 | 418.9768 | 555.811 | 18.88028526 | 13.26416111 | 0.001891812
2741 | 418.9927 | 555.4028 | 18.76847076 | 13.21913338 | 0.001880608
2742 | 419.0097 | 554.9269 | 18.65392876 | 13.16201687 | 0.001869131
2743 | 419.0256 | 554.1533 | 18.55029678 | 13.39798832 | 0.001858747
2744 | 419.0415 | 553.793396 | 18.44939041 | 13.31698036 | 0.001848636
2745 | 419.0574 | 553.363 | 18.3348484 | 13.18523407 | 0.001837159
2746 | 419.0744 | 552.7498 | 18.21485329 | 13.38112259 | 0.001825136
2747 | 419.0902 | 552.3734 | 18.08940315 | 13.20073223 | 0.001812565
2748 | 419.1062 | 551.918 | 18.00485992 | 13.26867199 | 0.001804094
2749 | 419.1231 | 551.3568 | 17.87122726 | 13.1493454 | 0.001790704
2750 | 419.139 | 551.0532 | 17.78941345 | 13.04826546 | 0.001782506
2751 | 419.1549 | 550.36 | 17.6585083 | 13.14626884 | 0.00176939
2752 | 419.1718 | 549.921875 | 17.50033188 | 13.11593628 | 0.00175354
2753 | 419.1877 | 549.5020752 | 17.44033241 | 12.98093033 | 0.001747528
2754 | 419.2036 | 548.9375 | 17.34215546 | 13.07140827 | 0.001737691
2755 | 419.2205 | 548.5286 | 17.20034218 | 13.01934052 | 0.001723481
2756 | 419.2364 | 548.1808 | 17.12397957 | 12.77121735 | 0.00171583
2757 | 419.2522583 | 547.5383 | 17.00125694 | 13.10531998 | 0.001703533
2758 | 419.2692 | 546.9158 | 16.92216873 | 13.08123493 | 0.001695608
2759 | 419.2852 | 546.4607 | 16.82944489 | 13.12783718 | 0.001686317
2760 | 419.3011 | 546.0313 | 16.71490288 | 13.09839439 | 0.00167484
2761 | 419.317 | 545.578 | 16.58127022 | 12.97657108 | 0.00166145
2762 | 419.334 | 545.1337 | 16.4612751 | 12.88485909 | 0.001649426
2763 | 419.3499 | 544.5309 | 16.36582375 | 13.07453537 | 0.001639862
2764 | 419.3658 | 544.1424 | 16.27855301 | 12.90727711 | 0.001631118
2765 | 419.3827 | 543.566 | 16.15583038 | 12.9028244 | 0.001618821
2766 | 419.3986 | 543.1702 | 16.0876503 | 12.92708206 | 0.001611989
2767 | 419.4145 | 542.7431 | 15.98401833 | 12.66487312 | 0.001601605
2768 | 419.4315 | 542.3828125 | 15.84220505 | 12.52458954 | 0.001587395
2769 | 419.4473877 | 541.7694 | 15.73584366 | 12.65345383 | 0.001576738
2770 | 419.4633 | 541.3265 | 15.59675789 | 12.52863026 | 0.001562801
2771 | 419.4792 | 541.0119 | 15.50676155 | 12.33581066 | 0.001553784
2772 | 419.4961 | 540.3525 | 15.39494705 | 12.44310284 | 0.00154258
2773 | 419.512 | 539.7874 | 15.26676941 | 12.46122169 | 0.001529736
2774 | 419.5279 | 539.2964 | 15.1904068 | 12.53836632 | 0.001522085
2775 | 419.5449 | 538.8552 | 15.06768417 | 12.39708042 | 0.001509788
2776 | 419.5608 | 538.3558 | 14.96950531 | 12.35754871 | 0.00149995
2777 | 419.5767 | 537.7766 | 14.84951019 | 12.32854939 | 0.001487927
2778 | 419.5937 | 537.4443 | 14.74860382 | 12.13273811 | 0.001477816
2779 | 419.6096 | 536.9393 | 14.6286087 | 12.16500854 | 0.001465792
2780 | 419.6255 | 536.4985 | 14.53042984 | 12.13154984 | 0.001455955
2781 | 419.6414 | 536.0081 | 14.42134285 | 11.98783875 | 0.001445024
2782 | 419.6584 | 535.4937 | 14.30407333 | 11.97048187 | 0.001433274
2783 | 419.6742 | 535.0114 | 14.20043945 | 12.0037117 | 0.00142289
2784 | 419.6901 | 534.5318 | 14.11862564 | 12.14831924 | 0.001414692
2785 | 419.707 | 534.0695 | 13.97681236 | 11.87337971 | 0.001400482
2786 | 419.7228 | 533.4666 | 13.88681412 | 11.93369675 | 0.001391464
2787 | 419.7387 | 533.0677 | 13.78318214 | 11.83281326 | 0.00138108
2788 | 419.7557 | 532.5308 | 13.65227699 | 11.82829952 | 0.001367964
2789 | 419.7716 | 532.0968 | 13.55409813 | 11.66813278 | 0.001358126
2790 | 419.7874 | 531.7657 | 13.44773674 | 11.55142212 | 0.001347469
2791 | 419.8044 | 531.1734 | 13.33046913 | 11.58333588 | 0.001335718
2792 | 419.8203125 | 530.5507 | 13.21319962 | 11.64586449 | 0.001323968
2793 | 419.8362 | 530.0125 | 13.09047699 | 11.76528168 | 0.001311671
2794 | 419.8532 | 529.5616 | 13.00047874 | 11.54694653 | 0.001302653
2795 | 419.869 | 529.1622 | 12.88321114 | 11.51715851 | 0.001290903
2796 | 419.8849 | 528.621 | 12.80957603 | 11.64718437 | 0.001283525
2797 | 419.9019 | 528.2638 | 12.67049026 | 11.30085373 | 0.001269588
2798 | 419.9178 | 527.5991 | 12.57776642 | 11.47705269 | 0.001260297
2799 | 419.9337 | 527.1074 | 12.46322441 | 11.60718727 | 0.00124882
2800 | 419.9506 | 526.6046 | 12.35686493 | 11.3914156 | 0.001238163
2801 | 419.9665 | 526.2076416 | 12.2341404 | 11.25234795 | 0.001225866
2802 | 419.9824 | 525.7819 | 12.15232658 | 11.38921356 | 0.001217668
2803 | 419.9982 | 525.3342 | 12.04051208 | 11.19950104 | 0.001206464
2804 | 420.0152 | 524.7095 | 11.9341507 | 11.37302876 | 0.001195807
2805 | 420.0311 | 524.2718 | 11.77324677 | 11.13428116 | 0.001179684
2806 | 420.047 | 523.8763 | 11.68597794 | 11.18993378 | 0.00117094
2807 | 420.064 | 523.1388 | 11.58234406 | 11.32070541 | 0.001160556
2808 | 420.0799 | 522.7442627 | 11.47325706 | 11.22963333 | 0.001149625
2809 | 420.0958 | 522.2527 | 11.35871506 | 11.07453823 | 0.001138148
2810 | 420.1128 | 521.8156 | 11.26053619 | 10.98215961 | 0.00112831
2811 | 420.1287 | 521.5323 | 11.13235855 | 10.7682476 | 0.001115467
2812 | 420.1446 | 520.7659 | 11.04508972 | 10.92216969 | 0.001106722
2813 | 420.1605 | 520.2095 | 10.97418213 | 11.05040455 | 0.001099617
2814 | 420.1774292 | 519.7961 | 10.8105526 | 11.09183407 | 0.001083222
2815 | 420.1933 | 519.3826 | 10.66873932 | 11.03361511 | 0.001069012
2816 | 420.2093 | 518.8813 | 10.64419365 | 10.87234116 | 0.001066552
2817 | 420.2262 | 518.526 | 10.49147224 | 10.837677 | 0.00105125
2818 | 420.2422 | 517.8566 | 10.4396553 | 10.70140266 | 0.001046058
2819 | 420.2581 | 517.3163 | 10.29511452 | 11.03264809 | 0.001031575
2820 | 420.275 | 516.874 | 10.18057251 | 10.77642345 | 0.001020097
2821 | 420.2909 | 516.3651 | 10.06057739 | 10.877141 | 0.001008074
2822 | 420.3067 | 516.1674 | 9.95694351 | 10.67301655 | 0.0009976897
2823 | 420.3236 | 515.4365 | 9.85876465 | 10.82893372 | 0.0009878522
2824 | 420.3395 | 514.9791 | 9.75513268 | 10.63912964 | 0.0009774682
2825 | 420.3553772 | 514.6021 | 9.63240814 | 10.46647072 | 0.0009651712
2826 | 420.3723 | 513.9772 | 9.51514053 | 10.52702141 | 0.0009534209
2827 | 420.3882 | 513.4697 | 9.44696045 | 10.56275845 | 0.0009465892
2828 | 420.4041 | 513.0518 | 9.30241966 | 10.61151695 | 0.0009321062
2829 | 420.4201 | 512.6107 | 9.2042408 | 10.58204556 | 0.0009222686
2830 | 420.437 | 512.0169 | 9.09515381 | 10.49711609 | 0.0009113381
2831 | 420.4529 | 511.5747 | 8.99970245 | 10.36926174 | 0.0009017738
2832 | 420.4688 | 511.0715332 | 8.89061546 | 10.26157951 | 0.0008908432
2833 | 420.4857 | 510.6413 | 8.76789284 | 10.46682835 | 0.0008785464
2834 | 420.5016 | 510.0481 | 8.67516708 | 10.37657166 | 0.0008692552
2835 | 420.5175 | 509.578 | 8.59335327 | 10.50060463 | 0.0008610574
2836 | 420.5345 | 509.2632 | 8.47062874 | 10.16897106 | 0.0008487604
2837 | 420.5504 | 508.7707 | 8.3424511 | 10.07798767 | 0.0008359169
2838 | 420.5663 | 508.1836853 | 8.21427345 | 10.18613338 | 0.0008230735
2839 | 420.5832 | 507.6995 | 8.12427711 | 10.20843506 | 0.0008140558
2840 | 420.5991 | 507.2382 | 8.07518768 | 10.06423569 | 0.000809137
2841 | 420.615 | 506.6574 | 7.97973633 | 10.02358341 | 0.0007995728
2842 | 420.6309 | 506.2822 | 7.82428694 | 10.02928734 | 0.0007839967
2843 | 420.6479 | 505.7671 | 7.67701864 | 10.01173592 | 0.0007692403
2844 | 420.6637 | 505.3761 | 7.606112 | 9.76679611 | 0.0007621355
2845 | 420.6797 | 504.7848 | 7.46975279 | 9.79257393 | 0.0007484722
2846 | 420.6966 | 504.2657 | 7.37157488 | 9.85866165 | 0.0007386348
2847 | 420.7123 | 503.829 | 7.25703287 | 9.72713852 | 0.0007271576
2848 | 420.7293 | 503.40625 | 7.13430929 | 9.70833397 | 0.0007148607
2849 | 420.7452 | 502.9695 | 7.08249331 | 9.54440498 | 0.0007096687
2850 | 420.7611 | 502.4168 | 6.95976973 | 9.62537956 | 0.0006973717
2851 | 420.7769 | 501.9548645 | 6.86159182 | 9.59803772 | 0.0006875343
2852 | 420.7939 | 501.427 | 6.71705103 | 9.51605034 | 0.0006730512
2853 | 420.8098 | 500.9167 | 6.65159845 | 9.34658241 | 0.0006664928
2854 | 420.8257 | 500.4296 | 6.52887487 | 9.46411896 | 0.0006541959
2855 | 420.8427 | 499.869 | 6.43887854 | 9.58579063 | 0.0006451782
2856 | 420.8586 | 499.3464 | 6.32706404 | 9.47249413 | 0.0006339744
2857 | 420.8745 | 498.9333 | 6.21252203 | 9.39661884 | 0.0006224972
2858 | 420.8914 | 498.4746 | 6.11707067 | 9.22502613 | 0.0006129329
2859 | 420.9073 | 497.9861 | 5.98071146 | 9.24638748 | 0.0005992697
2860 | 420.9233 | 497.5971 | 5.90162325 | 9.03251553 | 0.000591345
2861 | 420.9391 | 497.0175 | 5.78435469 | 9.14934921 | 0.0005795947
2862 | 420.9561 | 496.5966 | 5.65617704 | 9.07293892 | 0.0005667512
2863 | 420.9720459 | 496.0057373 | 5.55527067 | 9.25907516 | 0.0005566403
2864 | 420.9879 | 495.5866394 | 5.44072914 | 9.14750385 | 0.0005451632
2865 | 421.0048 | 495.1387 | 5.36164093 | 8.97133923 | 0.0005372386
2866 | 421.0207 | 494.6674 | 5.23346329 | 8.86650658 | 0.0005243951
2867 | 421.0366 | 494.2203 | 5.1243763 | 8.73219395 | 0.0005134646
2868 | 421.0535 | 493.6002 | 5.03710651 | 8.77772999 | 0.0005047201
2869 | 421.0694 | 493.1612854 | 4.89529276 | 8.78328323 | 0.0004905103
2870 | 421.0853 | 492.6302 | 4.81347752 | 8.71877098 | 0.0004823124
2871 | 421.1022 | 492.114 | 4.71802616 | 8.87199306 | 0.0004727481
2872 | 421.1181 | 491.6991 | 4.61166573 | 8.75252438 | 0.0004620908
2873 | 421.134 | 491.1409 | 4.5189414 | 8.65456009 | 0.0004527997
2874 | 421.1509 | 490.777 | 4.35803795 | 8.49388695 | 0.0004366771
2875 | 421.1668396 | 490.2354 | 4.25440502 | 8.47947884 | 0.0004262931
2876 | 421.1827 | 489.7495 | 4.15895367 | 8.25852776 | 0.0004167288
2877 | 421.1997 | 489.3902 | 4.0389576 | 8.09074593 | 0.0004047052
2878 | 421.2155 | 488.8744 | 3.95441484 | 8.20902157 | 0.000396234
2879 | 421.2314 | 488.4274 | 3.83714581 | 7.97264338 | 0.0003844835
2880 | 421.2484 | 487.7979 | 3.71987724 | 8.0477047 | 0.0003727332
2881 | 421.2643 | 487.4533 | 3.61624432 | 8.10466671 | 0.0003623491
2882 | 421.2802 | 486.8841 | 3.51261139 | 8.03305531 | 0.0003519651
2883 | 421.2961 | 486.3549 | 3.39806938 | 8.04638004 | 0.0003404879
2884 | 421.3129 | 485.8844 | 3.30261803 | 7.96788502 | 0.0003309237
2885 | 421.3288 | 485.4445 | 3.1989851 | 7.78977442 | 0.0003205396
2886 | 421.3447 | 484.9841 | 3.08989811 | 7.75326347 | 0.000309609
2887 | 421.3616333 | 484.4798 | 3.00262785 | 7.67521906 | 0.0003008645
2888 | 421.3775 | 483.9633 | 2.86626911 | 7.71414757 | 0.0002872013
2889 | 421.3934 | 483.5381 | 2.76809025 | 7.55228043 | 0.0002773638
2890 | 421.4104 | 482.986 | 2.6835475 | 7.4979682 | 0.0002688925
2891 | 421.4263 | 482.4311 | 2.51991653 | 7.46976566 | 0.0002524966
2892 | 421.4422 | 482.0943 | 2.4490099 | 7.39238787 | 0.0002453918
2893 | 421.4591 | 481.4394 | 2.32355976 | 7.53623009 | 0.0002328216
2894 | 421.4750061 | 480.9616 | 2.23083544 | 7.53112364 | 0.0002235306
2895 | 421.4909 | 480.509 | 2.09174919 | 7.32554007 | 0.0002095941
2896 | 421.5078 | 480.0311 | 2.01538801 | 7.21428394 | 0.0002019427
2897 | 421.5237 | 479.5746 | 1.93084526 | 6.8997097 | 0.0001934715
2898 | 421.5396 | 479.205 | 1.78357744 | 7.17935944 | 0.0001787152
2899 | 421.5565 | 478.6083 | 1.67994452 | 7.0990572 | 0.0001683311
2900 | 421.5725 | 478.1759 | 1.61449194 | 6.85692739 | 0.0001617727
2901 | 421.5884 | 477.6127 | 1.48358727 | 6.99825668 | 0.000148656
2902 | 421.6052 | 477.1027 | 1.37450004 | 7.04845476 | 0.0001377255
2903 | 421.6211 | 476.7009 | 1.25723124 | 6.83313179 | 0.0001259751
2904 | 421.637 | 476.1506 | 1.15087104 | 6.81034088 | 0.0001153177
2905 | 421.6529 | 475.7385 | 1.04996538 | 6.68450594 | 0.000105207
2906 | 421.6699 | 475.2842 | 0.9108789 | 6.60358715 | 9.127043e-05
2907 | 421.6857605 | 474.7599 | 0.80997324 | 6.51083899 | 8.115964e-05
2908 | 421.7016 | 474.356 | 0.72270346 | 6.30975914 | 7.241518e-05
2909 | 421.7186 | 473.7155 | 0.60816169 | 6.4456439 | 6.093805e-05
2910 | 421.7346 | 473.2227 | 0.51816463 | 6.45245028 | 5.19203e-05
2911 | 421.7504 | 472.813 | 0.39544153 | 6.37661743 | 3.96234e-05
2912 | 421.7674 | 472.2706 | 0.28908134 | 6.23759317 | 2.896607e-05
2913 | 421.7833 | 471.6942 | 0.19635725 | 6.27626038 | 1.967508e-05
2914 | 421.7992 | 471.2469 | 0.13090467 | 6.4214015 | 1.31167e-05
2915 | 421.8161 | 470.6115 | -0.02454472 | 6.29879951 | -2.459391e-06
2916 | 421.8319397 | 470.3317 | -0.12545037 | 6.3458252 | -1.257018e-05
2917 | 421.8479 | 469.7597 | -0.23726487 | 6.17771721 | -2.377404e-05
2918 | 421.8638 | 469.3459 | -0.36544251 | 6.21594906 | -3.661749e-05
2919 | 421.8807373 | 468.7223 | -0.4527123 | 6.01882935 | -4.536195e-05
2920 | 421.8967 | 468.3645 | -0.55361807 | 5.98121357 | -5.547275e-05
2921 | 421.9124 | 467.7904 | -0.65452385 | 6.05422688 | -6.558355e-05
2922 | 421.9294 | 467.3465 | -0.74179363 | 5.8629446 | -7.432802e-05
2923 | 421.9453 | 466.8751 | -0.89451587 | 5.98050499 | -8.963085e-05
2924 | 421.9612 | 466.4676 | -1.00360322 | 5.88801575 | -0.0001005614
2925 | 421.9781 | 465.9306 | -1.08814585 | 5.82800627 | -0.0001090327
2926 | 421.994 | 465.5266 | -1.21086907 | 5.70014095 | -0.0001213296
2927 | 422.0098 | 465.0946 | -1.31722915 | 5.46943617 | -0.0001319869
2928 | 422.0267334 | 464.5555 | -1.40449905 | 5.58683109 | -0.0001407314
2929 | 422.0426 | 464.0333 | -1.52449512 | 5.43166924 | -0.000152755
2930 | 422.0585 | 463.6732 | -1.60903776 | 5.25109863 | -0.0001612262
2931 | 422.0755 | 463.0204 | -1.73994255 | 5.24816322 | -0.0001743429
2932 | 422.0913 | 462.6856 | -1.80812216 | 5.0934453 | -0.0001811746
2933 | 422.1071167 | 462.178 | -1.93084526 | 5.09998512 | -0.0001934715
2934 | 422.1241 | 461.5081 | -2.03720546 | 5.06110191 | -0.0002041288
2935 | 422.14 | 461.0135498 | -2.16265583 | 5.1097393 | -0.000216699
2936 | 422.1559 | 460.5875 | -2.23356247 | 5.04205418 | -0.0002238039
2937 | 422.1728 | 460.1763 | -2.34810424 | 4.84827089 | -0.000235281
2938 | 422.1887 | 459.5765 | -2.4490099 | 5.09080791 | -0.0002453918
2939 | 422.2045 | 459.0581 | -2.52537107 | 5.08249474 | -0.0002530432
2940 | 422.2215 | 458.7285 | -2.66718459 | 4.83554983 | -0.000267253
2941 | 422.2374 | 458.2392 | -2.76809025 | 4.59382486 | -0.0002773638
2942 | 422.2533 | 457.7047 | -2.8471787 | 4.76456308 | -0.0002852884
2943 | 422.2703 | 457.1815 | -2.9753561 | 4.6616888 | -0.0002981319
2944 | 422.2862 | 456.7559 | -3.0871706 | 4.47521353 | -0.0003093357
2945 | 422.303 | 456.2804 | -3.19625807 | 4.60966492 | -0.0003202663
2946 | 422.319 | 455.7098999 | -3.26171041 | 4.52634859 | -0.0003268247
2947 | 422.3349 | 455.1845 | -3.40625095 | 4.51885366 | -0.0003413077
2948 | 422.3508 | 454.7322 | -3.51261115 | 4.44456434 | -0.000351965
2949 | 422.3666687 | 454.2649231 | -3.58624506 | 4.40487957 | -0.0003593432
2950 | 422.3836 | 453.8512 | -3.69260526 | 4.14724064 | -0.0003700005
2951 | 422.3995 | 453.3263855 | -3.84260035 | 4.28955984 | -0.0003850301
2952 | 422.4154 | 452.7338 | -3.91350698 | 4.33777046 | -0.000392135
2953 | 422.4323 | 452.2691 | -4.02532148 | 4.33571529 | -0.0004033388
2954 | 422.4483 | 451.8418 | -4.12622738 | 4.12829399 | -0.0004134496
2955 | 422.4642 | 451.2951 | -4.25167751 | 4.16026545 | -0.0004260198
2956 | 422.4811 | 450.8452 | -4.33349323 | 4.11917591 | -0.0004342178
2957 | 422.497 | 450.2861 | -4.43167162 | 4.09000683 | -0.0004440553
2958 | 422.5129 | 449.9312 | -4.52985048 | 3.85447145 | -0.0004538928
2959 | 422.5298 | 449.3371 | -4.64166451 | 3.94670057 | -0.0004650966
2960 | 422.5458 | 448.9472 | -4.75075245 | 3.90419221 | -0.0004760273
2961 | 422.5617 | 448.384 | -4.8434763 | 3.74568176 | -0.0004853183
2962 | 422.5776062 | 447.9836 | -4.97983551 | 3.69326138 | -0.0004989815
2963 | 422.5945 | 447.4778 | -5.08074093 | 3.62354493 | -0.0005090923
2964 | 422.6104 | 447.1065 | -5.19255543 | 3.46100068 | -0.0005202961
2965 | 422.6263 | 446.6835 | -5.26346254 | 3.14870405 | -0.0005274011
2966 | 422.6432 | 446.0331 | -5.36436844 | 3.27077842 | -0.0005375119
2967 | 422.6591 | 445.5232 | -5.46800137 | 3.45622826 | -0.0005478959
2968 | 422.675 | 445.0537 | -5.60163307 | 3.22894073 | -0.0005612859
2969 | 422.6919 | 444.454 | -5.68890285 | 3.25740457 | -0.0005700303
2970 | 422.7078 | 444.0768 | -5.80344486 | 3.4574306 | -0.0005815075
2971 | 422.7238 | 443.5731 | -5.91798639 | 3.23030233 | -0.0005929846
2972 | 422.7407 | 443.0298 | -5.9970746 | 3.31564403 | -0.0006009093
2973 | 422.7565918 | 442.5006 | -6.11707067 | 3.13689232 | -0.0006129329
2974 | 422.7725 | 442.027771 | -6.22343063 | 3.11718917 | -0.0006235902
2975 | 422.7895 | 441.4738 | -6.34615421 | 3.22929835 | -0.0006358872
2976 | 422.8053894 | 440.8452 | -6.44160557 | 3.26933956 | -0.0006454515
2977 | 422.8213 | 440.4648 | -6.54796553 | 3.19043899 | -0.0006561088
2978 | 422.8372 | 440.0975 | -6.61614513 | 3.00471163 | -0.0006629404
2979 | 422.8542 | 439.6093 | -6.7334137 | 2.9942255 | -0.0006746908
2980 | 422.8701 | 439.0569 | -6.8479557 | 3.11034799 | -0.0006861679
2981 | 422.886 | 438.4788208 | -6.93522549 | 2.95384598 | -0.0006949124
2982 | 422.9029 | 437.9904 | -7.05522156 | 3.07423019 | -0.000706936
2983 | 422.9188 | 437.6748 | -7.16430855 | 2.9563868 | -0.0007178666
2984 | 422.9348 | 437.1258 | -7.27612305 | 2.79520845 | -0.0007290704
2985 | 422.9517 | 436.6259 | -7.38521051 | 2.73288369 | -0.0007400011
2986 | 422.9676 | 436.1457 | -7.50520658 | 2.89655399 | -0.0007520247
2987 | 422.9835 | 435.7666 | -7.5952034 | 2.61901808 | -0.0007610424
2988 | 422.9994 | 435.2428894 | -7.65792894 | 2.7246542 | -0.0007673275
2989 | 423.0163269 | 434.6812 | -7.79701519 | 2.61350965 | -0.000781264
2990 | 423.0323 | 434.2792 | -7.91701126 | 2.47970533 | -0.0007932877
2991 | 423.0482 | 433.8167 | -8.02064419 | 2.55939531 | -0.0008036718
2992 | 423.0652 | 433.251 | -8.09427834 | 2.38781977 | -0.0008110499
2993 | 423.0811 | 432.8772583 | -8.22791004 | 2.2702179 | -0.0008244399
2994 | 423.0969 | 432.3161 | -8.33154297 | 2.44132948 | -0.0008348239
2995 | 423.1138 | 431.7947 | -8.45426559 | 2.07147789 | -0.0008471208
2996 | 423.1297 | 431.4511 | -8.50608253 | 2.18999958 | -0.0008523129
2997 | 423.1455 | 431.0686 | -8.61516953 | 1.88333678 | -0.0008632434
2998 | 423.1625061 | 430.4636 | -8.7160759 | 1.90917122 | -0.0008733543
2999 | 423.1784 | 429.8661 | -8.80607224 | 1.97968948 | -0.000882372
3000 | 423.1943 | 429.4569 | -8.9397049 | 1.99339974 | -0.000895762
3001 | 423.2112 | 429.0601 | -9.01879311 | 1.74034572 | -0.0009036867
3002 | 423.2271 | 428.5343 | -9.11969852 | 1.67306519 | -0.0009137974
3003 | 423.243 | 428.2131 | -9.23424053 | 1.35175455 | -0.0009252746
3004 | 423.2589 | 427.4807 | -9.34332752 | 1.53638351 | -0.0009362052
3005 | 423.2758 | 427.076 | -9.44150639 | 1.35528541 | -0.0009460427
3006 | 423.2917 | 426.6513 | -9.53423023 | 1.22036147 | -0.0009553337
3007 | 423.3076 | 426.1887 | -9.62150002 | 1.08781135 | -0.0009640782
3008 | 423.3246 | 425.6909 | -9.70331573 | 1.04695249 | -0.0009722761
3009 | 423.3405 | 425.2082 | -9.82603836 | 1.01865327 | -0.000984573
3010 | 423.3564 | 424.7122 | -9.9351263 | 0.9681859 | -0.0009955036
3011 | 423.3733 | 424.3004 | -10.06057739 | 0.76826686 | -0.001008074
3012 | 423.3892 | 423.7711792 | -10.14239216 | 0.65826178 | -0.001016272
3013 | 423.4051 | 423.2084 | -10.24057007 | 0.79912448 | -0.001026109
3014 | 423.4221 | 422.7625 | -10.31693172 | 0.76887816 | -0.001033761
3015 | 423.438 | 422.3078 | -10.39601994 | 0.48316413 | -0.001041685
3016 | 423.4539 | 421.798 | -10.54056168 | 0.52716881 | -0.001056169
3017 | 423.4708252 | 421.2883 | -10.61692238 | 0.41480225 | -0.00106382
3018 | 423.4867 | 420.727 | -10.7014637 | 0.28104651 | -0.001072291
3019 | 423.5027 | 420.328125 | -10.84055138 | 0.42273784 | -0.001086228
3020 | 423.5186 | 419.7459 | -10.9250927 | 0.28499269 | -0.001094699
3021 | 423.5355 | 419.3639 | -11.04236221 | 0.10960172 | -0.001106449
3022 | 423.5514 | 418.736 | -11.13235855 | 0.05473481 | -0.001115467
3023 | 423.5673 | 418.4261 | -11.23599243 | 0.07300381 | -0.001125851
3024 | 423.584198 | 417.9187 | -11.31235313 | 0.11004415 | -0.001133502
3025 | 423.6001 | 417.3664 | -11.4487133 | 0.2348229 | -0.001147166
3026 | 423.616 | 416.8511 | -11.53870964 | 0.05309077 | -0.001156183
3027 | 423.633 | 416.4013 | -11.6368885 | 0.04796002 | -0.001166021
3028 | 423.6488 | 415.8003 | -11.76779366 | 0.21045643 | -0.001179138
3029 | 423.6647 | 415.3961 | -11.82506371 | 0.0702797 | -0.001184876
3030 | 423.6817 | 414.9281 | -11.94778633 | 0.08582272 | -0.001197173
3031 | 423.6975 | 414.5627 | -12.00505829 | 0.09792481 | -0.001202912
3032 | 423.7134 | 414.0689 | -12.14959908 | 0.08349181 | -0.001217395
3033 | 423.7293396 | 413.7025 | -12.2341404 | 0.03925617 | -0.001225866
3034 | 423.7463 | 413.2609 | -12.33231926 | 0.01926383 | -0.001235703
3035 | 423.7622 | 412.7354 | -12.43595314 | 0.24480927 | -0.001246087
3036 | 423.7781 | 412.1918 | -12.50140572 | 0 | -0.001252646
3037 | 423.7951 | 411.7776 | -12.61594772 | 0 | -0.001264123
3038 | 423.811 | 411.33 | -12.74685097 | 0 | -0.00127724
3039 | 423.8269 | 410.8766 | -12.82593918 | 0 | -0.001285164
3040 | 423.8439 | 410.4812 | -12.91866493 | 0.16131209 | -0.001294455
3041 | 423.8598 | 410.0477 | -13.01684189 | 0.10401556 | -0.001304293
3042 | 423.8757019 | 409.6637 | -13.12593079 | 0.06469231 | -0.001315224
3043 | 423.8916 | 409.1272583 | -13.24047089 | 0.01879452 | -0.0013267
3044 | 423.9085 | 408.7346 | -13.34683228 | 0.15860927 | -0.001337358
3045 | 423.9244 | 408.1083 | -13.4313736 | 0.39682263 | -0.001345829
3046 | 423.9403 | 407.6935 | -13.51864433 | 0.10415733 | -0.001354574
3047 | 423.9573 | 407.3378 | -13.64136696 | 0.07955384 | -0.00136687
3048 | 423.9732 | 406.7771 | -13.73409081 | 0.04678171 | -0.001376161
3049 | 423.989 | 406.365 | -13.83226967 | 0.09225711 | -0.001385999
3050 | 424.006 | 405.9157 | -13.93044853 | 0.18853165 | -0.001395837
3051 | 424.0218811 | 405.4225 | -14.03680801 | 0 | -0.001406494
3052 | 424.0378 | 404.931 | -14.11862373 | 0.30034277 | -0.001414692
3053 | 424.0546875 | 404.5177 | -14.2168026 | 0 | -0.001424529
3054 | 424.0706 | 404.0576 | -14.31498146 | 0 | -0.001434367
3055 | 424.0864563 | 403.6748 | -14.41316032 | 0.24070936 | -0.001444204
3056 | 424.1034 | 403.1716 | -14.5167923 | 0.01934335 | -0.001454588
3057 | 424.1193 | 402.6903 | -14.60406303 | 0.0093409 | -0.001463333
3058 | 424.1352 | 402.2633 | -14.69405937 | 0.24837834 | -0.001472351
3059 | 424.1512 | 401.7571106 | -14.77314758 | 0.1313141 | -0.001480275
3060 | 424.1681 | 401.3119 | -14.91768837 | 0.06011412 | -0.001494758
3061 | 424.184 | 400.7797 | -14.99677658 | 0 | -0.001502683
3062 | 424.1999 | 400.3114 | -15.08677483 | 0 | -0.001511701
3063 | 424.2166748 | 399.8258 | -15.20676994 | 0 | -0.001523724
3064 | 424.2326 | 399.5323 | -15.32403946 | 0.19608103 | -0.001535475
3065 | 424.2485 | 399.039 | -15.40040016 | 0.39436287 | -0.001543126
3066 | 424.2654 | 398.6919 | -15.49312401 | 0 | -0.001552417
3067 | 424.2813 | 398.3562 | -15.61857414 | 0.23352057 | -0.001564987
3068 | 424.2972 | 398.0158 | -15.70584488 | 0 | -0.001573732
3069 | 424.3142 | 397.6341 | -15.79311371 | 0 | -0.001582476
3070 | 424.3301 | 397.2189 | -15.90492821 | 0 | -0.00159368
3071 | 424.3459 | 396.796 | -16.00583458 | 0.02727866 | -0.001603791
3072 | 424.3629 | 396.3003 | -16.1231041 | 0.34373209 | -0.001615541
3073 | 424.3788 | 395.7251 | -16.22400856 | 0 | -0.001625652
3074 | 424.3947 | 395.4867 | -16.32764244 | 0 | -0.001636036
3075 | 424.4117 | 395.1689 | -16.44218445 | 0.29022098 | -0.001647513
3076 | 424.4275 | 394.7783 | -16.50763702 | 0.30492619 | -0.001654072
3077 | 424.4435 | 394.4125 | -16.60854149 | 0 | -0.001664183
3078 | 424.4604 | 393.9595 | -16.72035599 | 0 | -0.001675386
3079 | 424.4763 | 393.494 | -16.85671616 | 0 | -0.00168905
3080 | 424.4921875 | 393.2612 | -16.94398499 | 0 | -0.001697794
3081 | 424.5081 | 392.8665 | -17.05307198 | 0.27962118 | -0.001708725
3082 | 424.5251 | 392.3480835 | -17.16216087 | 0.2401787 | -0.001719655
3083 | 424.541 | 391.8239 | -17.28215599 | 0.49761355 | -0.001731679
3084 | 424.5569 | 391.5181 | -17.36397171 | 0 | -0.001739877
3085 | 424.5739 | 391.0043 | -17.46760559 | 0 | -0.001750261
3086 | 424.5897 | 390.4722 | -17.620327 | 0 | -0.001765564
3087 | 424.6055603 | 390.1068 | -17.74304962 | 0.0463891 | -0.001777861
3088 | 424.6225 | 389.5534 | -17.80032158 | 0.3701368 | -0.001783599
3089 | 424.6384 | 389.0469 | -17.94486237 | 0.09325981 | -0.001798082
3090 | 424.6543 | 388.6449 | -18.04031372 | 0 | -0.001807647
3091 | 424.6713 | 388.1574707 | -18.18758011 | 0 | -0.001822403
3092 | 424.6871 | 387.811 | -18.32666779 | 0 | -0.001836339
3093 | 424.7031 | 387.4549 | -18.42757225 | 0.21663547 | -0.00184645
3094 | 424.7189 | 386.9097 | -18.56120491 | 0.04082739 | -0.00185984
3095 | 424.7359 | 386.2731 | -18.67301941 | 0.07105827 | -0.001871044
3096 | 424.7518 | 385.8687439 | -18.78756142 | 0.01020193 | -0.001882521
3097 | 424.7677 | 385.4212 | -18.88573837 | 0.35247743 | -0.001892359
3098 | 424.7847 | 384.8362 | -19.02482605 | 0 | -0.001906295
3099 | 424.8006 | 384.2529 | -19.13936806 | 0.56978434 | -0.001917772
3100 | 424.8164 | 383.7206 | -19.26481819 | 0 | -0.001930343
3101 | 424.8333 | 383.2217 | -19.38481331 | 0 | -0.001942366
3102 | 424.8492 | 382.5699 | -19.51844597 | 0.2462399 | -0.001955756
3103 | 424.8652 | 382.1093 | -19.66298676 | 0.12009084 | -0.001970239
3104 | 424.8821106 | 381.387 | -19.73389244 | 0.40199637 | -0.001977344
3105 | 424.898 | 380.6799 | -19.83479881 | 0.14716968 | -0.001987455
3106 | 424.9139 | 380.3393 | -19.97115707 | 0 | -0.002001118
3107 | 424.9298 | 379.7513 | -20.10478973 | 0 | -0.002014508
3108 | 424.9468 | 379.0775 | -20.20842361 | 0 | -0.002024892
3109 | 424.962677 | 378.5248 | -20.32023811 | 0 | -0.002036096
3110 | 424.9786 | 377.9297 | -20.4675045 | 0.25693253 | -0.002050852
3111 | 424.9956 | 377.4732 | -20.60386467 | 0.58372784 | -0.002064515
3112 | 425.0114 | 376.9723 | -20.70204353 | 0.17267093 | -0.002074353
3113 | 425.0273 | 376.3142 | -20.82476616 | 0.3615649 | -0.00208665
3114 | 425.0443 | 375.7417 | -20.9529438 | 0.03588274 | -0.002099493
3115 | 425.0602 | 375.2791 | -21.07566643 | 0.0579223 | -0.00211179
3116 | 425.076 | 374.554 | -21.19020844 | 0.02077594 | -0.002123267
3117 | 425.093 | 374.0208 | -21.31565857 | 0.2754432 | -0.002135838
3118 | 425.1089 | 373.6069 | -21.44383621 | 0.00699542 | -0.002148681
3119 | 425.1248 | 373.1536 | -21.56110573 | 0 | -0.002160431
3120 | 425.1407 | 372.6625 | -21.68655586 | 0.06982543 | -0.002173002
3121 | 425.1577 | 371.9937 | -21.82018852 | 0.33267027 | -0.002186392
3122 | 425.1736 | 371.5902 | -21.93200302 | 0.13214715 | -0.002197595
3123 | 425.1895 | 371.1181 | -22.07926941 | 0 | -0.002212352
3124 | 425.2065 | 370.6576 | -22.20744705 | 0.27817839 | -0.002225195
3125 | 425.2224 | 370.2104 | -22.31108093 | 0.27645564 | -0.002235579
3126 | 425.2383 | 369.6551 | -22.41471291 | 0.52671945 | -0.002245963
3127 | 425.2552 | 369.0938 | -22.58379936 | 0.10649838 | -0.002262906
3128 | 425.2711 | 368.7024231 | -22.71743011 | 0.14109015 | -0.002276296
3129 | 425.287 | 368.0655 | -22.821064 | 0.18320866 | -0.00228668
3130 | 425.3029 | 367.6218 | -22.92197037 | 0 | -0.002296791
3131 | 425.3199 | 366.9266 | -23.06650925 | 0.24305187 | -0.002311273
3132 | 425.3358 | 366.389 | -23.20559692 | 0.18147103 | -0.00232521
3133 | 425.3517 | 365.9111 | -23.30104828 | 0 | -0.002334774
3134 | 425.3687 | 365.3625 | -23.43195343 | 0 | -0.002347891
3135 | 425.3846 | 364.8342 | -23.5355854 | 0.25657132 | -0.002358275
3136 | 425.4005127 | 364.4539 | -23.66376305 | 0 | -0.002371119
3137 | 425.4174 | 363.7704 | -23.80557632 | 0.15382029 | -0.002385328
3138 | 425.4333 | 363.3929 | -23.9473896 | 0.30378118 | -0.002399538
3139 | 425.4492 | 362.9551 | -24.04284096 | 0.21249193 | -0.002409102
3140 | 425.4661 | 362.3468 | -24.19829178 | 0 | -0.002424679
3141 | 425.4821167 | 361.9186 | -24.29646873 | 0.06005667 | -0.002434516
3142 | 425.498 | 361.2626 | -24.40555763 | 0.00828635 | -0.002445447
3143 | 425.5138855 | 360.9108 | -24.52828026 | 0.21341145 | -0.002457744
3144 | 425.5308 | 360.2361 | -24.69736481 | 0.10024827 | -0.002474686
3145 | 425.5467 | 359.7979126 | -24.80917931 | 0.10183118 | -0.00248589
3146 | 425.5627 | 359.1472 | -24.91281319 | 0.18247339 | -0.002496274
3147 | 425.5796 | 358.7349 | -25.00553703 | 0.25929898 | -0.002505565
3148 | 425.5956 | 358.1732 | -25.16916847 | 0.10776095 | -0.002521961
3149 | 425.6115 | 357.7725 | -25.27280045 | 0.08981016 | -0.002532345
3150 | 425.6273 | 357.2251 | -25.40643311 | 0.2065739 | -0.002545735
3151 | 425.6443 | 356.6639 | -25.54824638 | 0.02005618 | -0.002559945
3152 | 425.6602478 | 356.0649 | -25.69824219 | 0.21160841 | -0.002574974
3153 | 425.6762 | 355.4656 | -25.7773304 | 0.31527436 | -0.002582899
3154 | 425.6932 | 354.9896 | -25.89459801 | 0.20399131 | -0.002594649
3155 | 425.709 | 354.5699 | -26.03368568 | 0.12781522 | -0.002608586
3156 | 425.7249 | 354.0538 | -26.15640831 | 0.3957276 | -0.002620883
3157 | 425.7419 | 353.6446228 | -26.26276779 | 0 | -0.00263154
3158 | 425.7578 | 353.1644 | -26.36640167 | 0.06092902 | -0.002641924
3159 | 425.7736 | 352.6626 | -26.49185181 | 0.17105183 | -0.002654494
3160 | 425.7906 | 351.9342041 | -26.62275696 | 0.2473048 | -0.002667611
3161 | 425.8065 | 351.4731 | -26.73457146 | 0 | -0.002678815
3162 | 425.8223877 | 350.9631958 | -26.89002037 | 0.21552154 | -0.002694391
3163 | 425.8383 | 350.4648 | -26.9745636 | 0.08809076 | -0.002702862
3164 | 425.8552 | 349.8769 | -27.13819313 | 0.17302465 | -0.002719258
3165 | 425.8711 | 349.4894 | -27.23091888 | 0.23407431 | -0.002728549
3166 | 425.887 | 348.9187 | -27.37000465 | 0.029832 | -0.002742485
3167 | 425.9039 | 348.4053 | -27.47909164 | 0.15347351 | -0.002753416
3168 | 425.9199 | 347.7769 | -27.57727051 | 0.58885562 | -0.002763254
3169 | 425.9357605 | 347.2409668 | -27.74635506 | 0.33052966 | -0.002780196
3170 | 425.9527 | 346.5878 | -27.8745327 | 0.31756121 | -0.002793039
3171 | 425.9686 | 346.2251 | -27.96453094 | 0.30761558 | -0.002802057
3172 | 425.9845 | 345.7249 | -28.07907104 | 0.17033799 | -0.002813534
3173 | 426.0015 | 345.1366272 | -28.20179558 | 0.31539842 | -0.002825831
3174 | 426.0174 | 344.6196 | -28.32997322 | 0.25702819 | -0.002838675
3175 | 426.0333252 | 344.2585144 | -28.42542458 | 0.23270449 | -0.002848239
3176 | 426.0492 | 343.671875 | -28.56723785 | 0.28745496 | -0.002862449
3177 | 426.0662 | 343.1564 | -28.66814232 | 0.17487067 | -0.002872559
3178 | 426.0821 | 342.6194 | -28.79631996 | 0.28594327 | -0.002885403
3179 | 426.098 | 342.0919 | -28.89449883 | 0.42379645 | -0.00289524
3180 | 426.115 | 341.5663147 | -29.05540276 | 0.33013421 | -0.002911363
3181 | 426.1309 | 341.0328 | -29.15630913 | 0.33910978 | -0.002921474
3182 | 426.1468 | 340.5001 | -29.28175926 | 0.40792122 | -0.002934044
3183 | 426.1627 | 340.0211 | -29.39084625 | 0.43907052 | -0.002944975
3184 | 426.1797 | 339.4871 | -29.52447891 | 0.68242311 | -0.002958365
3185 | 426.1955 | 338.8181 | -29.6335659 | 0.86174142 | -0.002969295
3186 | 426.2114 | 338.3944397 | -29.76174355 | 0.85208648 | -0.002982139
3187 | 426.2284 | 337.8328 | -29.8926487 | 1.04723418 | -0.002995255
3188 | 426.2442627 | 337.2837 | -30.00173569 | 1.37244713 | -0.003006186
3189 | 426.2601 | 336.6874 | -30.10536766 | 1.40916121 | -0.00301657
3190 | 426.2771 | 336.2751 | -30.23627281 | 1.56634855 | -0.003029687
3191 | 426.293 | 335.9019 | -30.32354355 | 1.48148608 | -0.003038431
3192 | 426.3089 | 335.2857 | -30.41353989 | 1.6056118 | -0.003047449
3193 | 426.3259 | 334.6723 | -30.56353569 | 1.97164786 | -0.003062479
3194 | 426.3418 | 334.0351 | -30.64807701 | 2.14408445 | -0.00307095
3195 | 426.3577 | 333.5085 | -30.77080154 | 2.47589564 | -0.003083247
3196 | 426.3746 | 332.9711 | -30.91534233 | 2.78110719 | -0.00309773
3197 | 426.3905 | 332.4158 | -31.00806618 | 3.14466453 | -0.003107021
3198 | 426.4064 | 331.9958 | -31.12533569 | 3.41344142 | -0.003118771
3199 | 426.4223 | 331.3559 | -31.23715019 | 3.85428786 | -0.003129975
3200 | 426.4392 | 330.9564 | -31.34078217 | 4.12257481 | -0.003140359
3201 | 426.4551 | 330.2994 | -31.42532539 | 4.4457798 | -0.00314883
3202 | 426.471 | 329.8004 | -31.55623055 | 4.94395256 | -0.003161947
3203 | 426.488 | 329.5008 | -31.67077065 | 5.12038136 | -0.003173424
3204 | 426.5039 | 329.0233 | -31.74440575 | 5.45681572 | -0.003180802
3205 | 426.5198 | 328.58 | -31.87258339 | 5.41875744 | -0.003193646
3206 | 426.5367 | 328.0924 | -31.989851 | 5.95576572 | -0.003205396
3207 | 426.5526 | 327.5182 | -32.08530426 | 6.36705875 | -0.00321496
3208 | 426.5685 | 327.0461 | -32.19984436 | 6.43513012 | -0.003226437
3209 | 426.5855 | 326.4469 | -32.29256821 | 7.18452692 | -0.003235728
3210 | 426.6023 | 325.8299 | -32.40438461 | 7.54695797 | -0.003246932
3211 | 426.6171 | 325.4371 | -32.50529099 | 7.89833164 | -0.003257043
3212 | 426.6341 | 325.0798 | -32.60346985 | 7.91451406 | -0.003266881
3213 | 426.65 | 324.55 | -32.72073746 | 8.34878063 | -0.003278631
3214 | 426.6658 | 324.1038208 | -32.80800629 | 8.46221447 | -0.003287375
3215 | 426.6828 | 323.7206 | -32.90891266 | 8.67824936 | -0.003297486
3216 | 426.6987 | 323.1816 | -33.02345657 | 9.00053501 | -0.003308964
3217 | 426.7145 | 322.6798 | -33.10799789 | 9.68695259 | -0.003317435
3218 | 426.7314 | 322.1425 | -33.19253922 | 9.76264191 | -0.003325906
3219 | 426.7473 | 321.7944 | -33.2961731 | 9.95847702 | -0.00333629
3220 | 426.7632 | 321.3298645 | -33.42162323 | 10.00549412 | -0.00334886
3221 | 426.7801 | 320.8977356 | -33.50071335 | 10.1326561 | -0.003356785
3222 | 426.7961 | 320.5277 | -33.58525467 | 10.26667118 | -0.003365256
3223 | 426.8117981 | 320.0737 | -33.65070724 | 10.56646156 | -0.003371814
3224 | 426.8288 | 319.5406 | -33.75434113 | 10.9712038 | -0.003382199
3225 | 426.8447 | 318.9994812 | -33.82252121 | 10.77662945 | -0.00338903
3226 | 426.8606 | 318.635 | -33.91524506 | 10.95066929 | -0.003398321
3227 | 426.8775 | 318.1341 | -34.0079689 | 11.07636356 | -0.003407612
3228 | 426.8934 | 317.7171 | -34.10342026 | 11.11251354 | -0.003417176
3229 | 426.9092 | 317.4157 | -34.21523285 | 10.99573326 | -0.00342838
3230 | 426.9261 | 317.0766 | -34.28068542 | 10.75946426 | -0.003434938
3231 | 426.942 | 316.7009 | -34.34886551 | 10.68782997 | -0.00344177
3232 | 426.9579 | 316.3399353 | -34.4552269 | 10.71843529 | -0.003452428
3233 | 426.9738 | 315.8513 | -34.569767 | 10.69933891 | -0.003463905
3234 | 426.9908 | 315.4595 | -34.6815834 | 10.51904202 | -0.003475109
3235 | 427.0065918 | 314.8777 | -34.7579422 | 10.2824316 | -0.00348276
3236 | 427.0226 | 314.555 | -34.80976105 | 10.41314888 | -0.003487952
3237 | 427.0395 | 314.1906 | -34.89975739 | 10.14844036 | -0.00349697
3238 | 427.0554 | 313.7648 | -35.00611877 | 9.99437428 | -0.003507627
3239 | 427.0713501 | 313.3816 | -35.08520508 | 9.79098225 | -0.003515552
3240 | 427.0883 | 312.9615 | -35.19429398 | 9.36599827 | -0.003526482
3241 | 427.1041 | 312.4442 | -35.28156281 | 9.23514557 | -0.003535227
3242 | 427.12 | 312.0309 | -35.35519791 | 9.14829731 | -0.003542605
3243 | 427.137 | 311.6324 | -35.4670105 | 8.71017551 | -0.003553809
3244 | 427.1529 | 311.1802 | -35.57337189 | 8.44234753 | -0.003564466
3245 | 427.1688 | 310.6883 | -35.6497345 | 8.24613285 | -0.003572118
3246 | 427.1847 | 310.2657 | -35.72609329 | 7.86915255 | -0.003579769
3247 | 427.2026 | 309.8727 | -35.82154465 | 7.17699814 | -0.003589333
3248 | 427.2174 | 309.2771 | -35.88699722 | 7.28575134 | -0.003595892
3249 | 427.2343 | 308.8651123 | -35.99608612 | 6.97608376 | -0.003606822
3250 | 427.2502 | 308.5265 | -36.09699249 | 6.36395025 | -0.003616933
3251 | 427.2661 | 308.0815 | -36.1760788 | 5.98134041 | -0.003624858
3252 | 427.282 | 307.7228 | -36.26062012 | 5.03554106 | -0.003633329
3253 | 427.299 | 307.3144 | -36.39152527 | 4.69228077 | -0.003646445
3254 | 427.3148 | 306.7935 | -36.45425034 | 4.20465088 | -0.00365273
3255 | 427.3307 | 306.3114 | -36.5524292 | 3.82849407 | -0.003662568
3256 | 427.3477 | 305.7912 | -36.65060806 | 3.29014587 | -0.003672406
3257 | 427.3636 | 305.4092 | -36.73242569 | 2.4842968 | -0.003680604
3258 | 427.3795 | 304.9167 | -36.85787582 | 2.13288593 | -0.003693174
3259 | 427.3965 | 304.5743 | -36.94787216 | 1.10603404 | -0.003702192
3260 | 427.4124 | 304.0566 | -37.04059601 | 0.61540216 | -0.003711483
3261 | 427.4283 | 303.5537 | -37.15513611 | 0.24415508 | -0.00372296
3262 | 427.4442749 | 303.2749 | -37.23149872 | 0 | -0.003730611
3263 | 427.4612 | 302.90625 | -37.35149384 | 0 | -0.003742635
3264 | 427.4771 | 302.5017 | -37.44421768 | 0.33717602 | -0.003751926
3265 | 427.493 | 301.8488 | -37.53421402 | 0 | -0.003760943
3266 | 427.5099 | 301.2725 | -37.66239166 | 0 | -0.003773787
3267 | 427.5258 | 301.0022 | -37.7469368 | 0.06595328 | -0.003782258
3268 | 427.5417 | 300.5463 | -37.84511566 | 0.42507106 | -0.003792096
3269 | 427.5586853 | 300.0384 | -37.92965698 | 0.0755509 | -0.003800567
3270 | 427.5746 | 299.6492 | -38.02783585 | 0.16900204 | -0.003810404
3271 | 427.5904541 | 299.2788 | -38.16965103 | 0.04562363 | -0.003824614
3272 | 427.6074 | 298.7566 | -38.24328232 | 0.61900866 | -0.003831992
3273 | 427.6233 | 298.4159 | -38.35782623 | 0.58934182 | -0.00384347
3274 | 427.6392 | 298.1642 | -38.43964005 | 0.14041945 | -0.003851667
3275 | 427.6561 | 297.5956 | -38.51327515 | 0 | -0.003859046
3276 | 427.6721 | 297.2507 | -38.66599655 | 0.02414271 | -0.003874348
3277 | 427.688 | 296.7618 | -38.72872162 | 0 | -0.003880633
3278 | 427.7048 | 296.3408 | -38.8323555 | 0.20204753 | -0.003891018
3279 | 427.7207 | 295.9087 | -38.93053436 | 0 | -0.003900855
3280 | 427.7366333 | 295.3653 | -39.04780197 | 0 | -0.003912605
3281 | 427.7525 | 295.026 | -39.14598083 | 0 | -0.003922443
3282 | 427.7695 | 294.5164 | -39.23870468 | 0 | -0.003931734
3283 | 427.7854 | 294.209 | -39.33688354 | 0 | -0.003941571
3284 | 427.8013 | 293.7272 | -39.43778992 | 0.3006047 | -0.003951682
3285 | 427.8183 | 293.2393 | -39.53324127 | 0.15208483 | -0.003961247
3286 | 427.834198 | 292.8554 | -39.66141891 | 0 | -0.00397409
3287 | 427.8501 | 292.2328186 | -39.73505402 | 0 | -0.003981468
3288 | 427.866 | 291.7866 | -39.86050415 | 0.1754272 | -0.003994038
3289 | 427.883 | 291.1766 | -39.94504547 | 0.13788566 | -0.00400251
3290 | 427.8989 | 290.6869 | -40.05413437 | 0 | -0.00401344
3291 | 427.9148 | 290.3777 | -40.17685699 | 0 | -0.004025737
3292 | 427.9318 | 289.9058 | -40.24503708 | 0 | -0.004032569
3293 | 427.9477 | 289.3183 | -40.34321213 | 0 | -0.004042406
3294 | 427.9636 | 288.826 | -40.47138977 | 0 | -0.004055249
3295 | 427.9805 | 288.4289856 | -40.57502365 | 0.76253963 | -0.004065634
3296 | 427.9964 | 287.8509 | -40.64320374 | 0.43003857 | -0.004072465
3297 | 428.0123291 | 287.2968 | -40.73320007 | 0.02980083 | -0.004081483
3298 | 428.0293 | 287.0332 | -40.85865021 | 0.04528791 | -0.004094053
3299 | 428.0452 | 286.5633 | -40.90501404 | 0 | -0.004098699
3300 | 428.0611 | 286.0621 | -41.01137543 | 0.60741007 | -0.004109356
3301 | 428.077 | 285.7369 | -41.15591431 | 0.09661496 | -0.004123839
3302 | 428.0939 | 285.0863 | -41.23227692 | 0.26896477 | -0.004131491
3303 | 428.1097 | 284.5684 | -41.35499954 | 0.28534696 | -0.004143788
3304 | 428.1256 | 284.2238 | -41.45317841 | 0.00947639 | -0.004153625
3305 | 428.1426 | 283.6652832 | -41.58408356 | 0.5389604 | -0.004166742
3306 | 428.1585 | 282.9129 | -41.63589859 | 0.13207644 | -0.004171934
3307 | 428.1744 | 282.4932 | -41.76680374 | 0 | -0.00418505
3308 | 428.1914 | 282.0522 | -41.89225388 | 0 | -0.004197621
3309 | 428.2073 | 281.611 | -41.95225143 | 0.04845113 | -0.004203632
3310 | 428.2231 | 281.1283 | -42.06406784 | 0.04335135 | -0.004214836
3311 | 428.2401 | 280.5253 | -42.16224289 | 0.01573682 | -0.004224674
3312 | 428.256073 | 280.0583 | -42.26860428 | 0 | -0.004235331
3313 | 428.2719 | 279.6106 | -42.36405563 | 0.25184959 | -0.004244895
3314 | 428.2879 | 279.2061 | -42.49496078 | 0.17073631 | -0.004258012
3315 | 428.3048 | 278.6791 | -42.58495712 | 0 | -0.00426703
3316 | 428.3207 | 278.325 | -42.68040848 | 0 | -0.004276594
3317 | 428.3366 | 277.6256 | -42.77313232 | 0.57086897 | -0.004285885
3318 | 428.3536 | 277.3016 | -42.8740387 | 0.07354125 | -0.004295996
3319 | 428.3695 | 276.7384 | -42.96949005 | 0.38217455 | -0.00430556
3320 | 428.3853 | 276.2895813 | -43.06494141 | 0.01700431 | -0.004315124
3321 | 428.4022 | 275.8203125 | -43.19311905 | 0.22356376 | -0.004327968
3322 | 428.4181 | 275.3194 | -43.26948166 | 0.11218235 | -0.004335619
3323 | 428.434 | 274.7007 | -43.39493179 | 0.0595805 | -0.00434819
3324 | 428.4509 | 274.3984 | -43.47674561 | 0 | -0.004356387
3325 | 428.4668 | 273.703125 | -43.59128952 | 0 | -0.004367865
3326 | 428.4827 | 273.3295 | -43.65128708 | 0.52740604 | -0.004373876
3327 | 428.4996 | 272.8156 | -43.79582596 | 0.56137025 | -0.004388359
3328 | 428.5155 | 272.2547 | -43.87491608 | 0 | -0.004396284
3329 | 428.5314 | 271.8227 | -43.9594574 | 0 | -0.004404755
3330 | 428.5473 | 271.2746582 | -44.06036377 | 0 | -0.004414866
3331 | 428.5643 | 270.8270874 | -44.18035889 | 0.09146899 | -0.00442689
3332 | 428.5802 | 270.298 | -44.26763153 | 0.22027239 | -0.004435634
3333 | 428.5961 | 269.9071 | -44.40398788 | 0.31715617 | -0.004449297
3334 | 428.6131 | 269.2758 | -44.52671051 | 0.21636009 | -0.004461594
3335 | 428.629 | 268.8062 | -44.59489059 | 0 | -0.004468426
3336 | 428.6448 | 268.3405 | -44.69306946 | 0 | -0.004478263
3337 | 428.6618042 | 267.788 | -44.75033951 | 0.35670102 | -0.004484002
3338 | 428.6777 | 267.3658 | -44.85397339 | 0 | -0.004494386
3339 | 428.6936 | 266.9179 | -44.95487976 | 0.1111865 | -0.004504497
3340 | 428.7106 | 266.4435 | -45.07487488 | 0.39261296 | -0.004516521
3341 | 428.7264 | 265.7880249 | -45.1566925 | 0.23448274 | -0.004524719
3342 | 428.7423 | 265.5664 | -45.25214386 | 0.37416667 | -0.004534283
3343 | 428.7592 | 264.9647 | -45.36941147 | 0.15706122 | -0.004546033
3344 | 428.7751 | 264.6407 | -45.44850159 | 0.5304153 | -0.004553958
3345 | 428.791 | 263.9722 | -45.53304291 | 0.34705162 | -0.004562429
3346 | 428.8079 | 263.4588 | -45.6803093 | 0.43808624 | -0.004577185
3347 | 428.8238 | 263.0311 | -45.77030563 | 0.61075836 | -0.004586203
3348 | 428.8397 | 262.6729 | -45.82212448 | 0 | -0.004591395
3349 | 428.8555603 | 262.2644043 | -45.9066658 | 0 | -0.004599866
3350 | 428.8725 | 261.6981 | -46.01302719 | 0 | -0.004610524
3351 | 428.8884 | 261.2698 | -46.11666107 | 0.36196753 | -0.004620908
3352 | 428.9043 | 260.8137207 | -46.1684761 | 0 | -0.0046261
3353 | 428.9213 | 260.096 | -46.2393837 | 0.58563817 | -0.004633205
3354 | 428.9371 | 259.6702 | -46.29119873 | 0.32826766 | -0.004638397
3355 | 428.953 | 259.1613 | -46.42210388 | 0 | -0.004651513
3356 | 428.9699707 | 258.7054 | -46.501194 | 0.20404071 | -0.004659438
3357 | 428.9859 | 258.1622 | -46.57209778 | 0.36422908 | -0.004666543
3358 | 429.0018 | 257.744 | -46.64573288 | 0 | -0.004673921
3359 | 429.0188 | 257.3041 | -46.70845795 | 0.14287144 | -0.004680206
3360 | 429.0347 | 256.9042 | -46.76300049 | 0 | -0.004685671
3361 | 429.0506 | 256.3745 | -46.84754562 | 0.26782319 | -0.004694143
3362 | 429.0665 | 256.0247 | -46.90481567 | 0.40548652 | -0.004699881
3363 | 429.0834 | 255.4854 | -46.95935822 | 0.13090745 | -0.004705347
3364 | 429.0994 | 254.9963 | -46.99481201 | 0.09100348 | -0.004708899
3365 | 429.1152 | 254.6842 | -47.05480957 | 0 | -0.004714911
3366 | 429.1321 | 254.167 | -47.1420784 | 0 | -0.004723655
3367 | 429.148 | 253.7629 | -47.18298721 | 0.24746269 | -0.004727754
3368 | 429.164 | 253.1133 | -47.23207855 | 0 | -0.004732673
3369 | 429.1809 | 252.6243 | -47.27571106 | 0 | -0.004737045
3370 | 429.1968 | 252.2723 | -47.30843735 | 0 | -0.004740324
3371 | 429.2128 | 251.8707428 | -47.29753113 | 0.17941117 | -0.004739232
3372 | 429.2287 | 251.6497345 | -47.3629837 | 0 | -0.00474579
3373 | 429.2456 | 251.0992 | -47.41207123 | 0 | -0.004750709
3374 | 429.2615 | 250.7975 | -47.35752869 | 0 | -0.004745243
3375 | 429.2774 | 250.0438 | -47.39298248 | 0 | -0.004748796
3376 | 429.2943 | 249.8039 | -47.45298004 | 0 | -0.004754808
3377 | 429.3102 | 249.4563 | -47.43661499 | 0 | -0.004753168
3378 | 429.3261 | 249.031 | -47.46661377 | 0 | -0.004756174
3379 | 429.3431 | 248.4347 | -47.48570633 | 0.06304443 | -0.004758087
3380 | 429.359 | 248.1643219 | -47.45843506 | 0.14857918 | -0.004755354
3381 | 429.3749 | 247.8484 | -47.45298004 | 0.56759328 | -0.004754808
3382 | 429.3919 | 247.6111 | -47.44207001 | 0.0143522 | -0.004753714
3383 | 429.4077 | 247.4266 | -47.44479752 | 0 | -0.004753988
3384 | 429.4236145 | 246.9145 | -47.48297882 | 0 | -0.004757814
3385 | 429.4406 | 246.592 | -47.45298004 | 0.32299638 | -0.004754808
3386 | 429.4565 | 246.3721 | -47.38752747 | 0.2928257 | -0.004748249
3387 | 429.4724 | 245.8719635 | -47.4038887 | 0 | -0.004749889
3388 | 429.4883 | 245.546 | -47.3657074 | 0 | -0.004746063
3389 | 429.5051 | 245.3207 | -47.38479996 | 0 | -0.004747976
3390 | 429.521 | 245.1463 | -47.34661865 | 0 | -0.00474415
3391 | 429.5369 | 244.6186 | -47.2893486 | 0 | -0.004738412
3392 | 429.5539 | 244.1281 | -47.31934738 | 0.07409275 | -0.004741418
3393 | 429.5697937 | 243.8536 | -47.27843857 | 0 | -0.004737318
3394 | 429.5857 | 243.577 | -47.24025726 | 0 | -0.004733493
3395 | 429.6025 | 243.3222 | -47.20207977 | 0 | -0.004729667
3396 | 429.6184 | 242.7978 | -47.16662598 | 0.2124995 | -0.004726115
3397 | 429.6343 | 242.4346 | -47.11753464 | 0 | -0.004721196
3398 | 429.6513 | 242.5543 | -47.0629921 | 0 | -0.004715731
3399 | 429.6672 | 242.3013 | -47.00026703 | 0 | -0.004709446
3400 | 429.683 | 241.99 | -46.94026947 | 0 | -0.004703434
3401 | 429.7 | 241.5181 | -46.88027191 | 0.15890718 | -0.004697422
3402 | 429.7158 | 241.0961 | -46.86663437 | 0 | -0.004696056
3403 | 429.7317 | 240.775 | -46.77391052 | 1.60533309 | -0.004686765
3404 | 429.7487 | 240.6385 | -46.70027542 | 0 | -0.004679386
3405 | 429.7646 | 240.3652 | -46.68118668 | 0 | -0.004677474
3406 | 429.7805 | 240.0064 | -46.5775528 | 0 | -0.004667089
3407 | 429.7974 | 239.5806427 | -46.51755524 | 0 | -0.004661078
3408 | 429.8131 | 239.16 | -46.48210144 | 0 | -0.004657525
3409 | 429.829 | 238.9229 | -46.37301636 | 0 | -0.004646595
3410 | 429.8459 | 238.7673 | -46.32392502 | 0 | -0.004641676
3411 | 429.8619 | 238.2199 | -46.20120239 | 0 | -0.004629379
3412 | 429.8777771 | 237.7579 | -46.16029358 | 0 | -0.00462528
3413 | 429.8947 | 236.9913 | -46.00757217 | 0 | -0.004609977
3414 | 429.9105 | 237.0352 | -45.96666336 | 0.74356198 | -0.004605878
3415 | 429.9263916 | 236.6261 | -45.85485077 | 0 | -0.004594674
3416 | 429.9433 | 236.3979 | -45.77030563 | 0 | -0.004586203
3417 | 429.959198 | 236.2493 | -45.66394806 | 0 | -0.004575546
3418 | 429.9751 | 235.9038 | -45.56031418 | 0 | -0.004565162
3419 | 429.992 | 235.4785 | -45.44304657 | 0 | -0.004553411
3420 | 430.0078 | 235.031 | -45.37486649 | 0 | -0.00454658
3421 | 430.0237 | 234.6264 | -45.24668884 | 0 | -0.004533736
3422 | 430.0406 | 233.8639 | -45.09396744 | 1.01528883 | -0.004518434
3423 | 430.0565 | 233.6026 | -45.00669479 | 0 | -0.004509689
3424 | 430.0724 | 233.1942 | -44.92760849 | 0 | -0.004501764
3425 | 430.0894 | 232.7153 | -44.7830658 | 0 | -0.004487281
3426 | 430.1052 | 232.4632 | -44.62761688 | 0 | -0.004471705
3427 | 430.1211 | 231.963 | -44.54307556 | 0 | -0.004463234
3428 | 430.1381 | 231.595 | -44.39580917 | 0 | -0.004448478
3429 | 430.1539917 | 231.188 | -44.30853653 | 0 | -0.004439733
3430 | 430.1699 | 230.7103 | -44.16399765 | 0 | -0.00442525
3431 | 430.1868 | 230.3997 | -44.01945496 | 0 | -0.004410767
3432 | 430.2026062 | 230.2365 | -43.87764359 | 0 | -0.004396557
3433 | 430.2185 | 229.8585 | -43.74673843 | 0 | -0.004383441
3434 | 430.2344 | 229.4792 | -43.63492203 | 0 | -0.004372237
3435 | 430.2514 | 228.8911 | -43.4331131 | 0 | -0.004352015
3436 | 430.2673 | 228.5326 | -43.32129669 | 0 | -0.004340811
3437 | 430.2832 | 227.9766 | -43.14948654 | 0 | -0.004323596
3438 | 430.3001 | 227.6927 | -43.00221634 | 0 | -0.004308839
3439 | 430.3159 | 227.3316 | -42.85222244 | 0 | -0.00429381
3440 | 430.3318 | 227.2746 | -42.71313477 | 0 | -0.004279873
3441 | 430.3488 | 226.8173 | -42.56586838 | 0 | -0.004265117
3442 | 430.3647 | 226.4009 | -42.43769073 | 0 | -0.004252274
3443 | 430.3805542 | 226.1398 | -42.25769424 | 0 | -0.004234238
3444 | 430.3976 | 225.7993 | -42.08315659 | 0 | -0.004216749
3445 | 430.4133 | 225.3191 | -41.9004364 | 0 | -0.004198441
3446 | 430.4292 | 224.99 | -41.70135117 | 0 | -0.004178492
3447 | 430.4462 | 224.4469 | -41.53226471 | 0.1342535 | -0.00416155
3448 | 430.4621 | 223.8304 | -41.36045456 | 0 | -0.004144334
3449 | 430.478 | 223.4732 | -41.19955063 | 0 | -0.004128211
3450 | 430.4949 | 223.3523 | -41.04955292 | 0 | -0.004113182
3451 | 430.5107 | 222.9568 | -40.90501404 | 0 | -0.004098699
3452 | 430.5266 | 222.8433 | -40.76592636 | 0 | -0.004084762
3453 | 430.5435 | 222.5112 | -40.59956741 | 0 | -0.004068093
3454 | 430.5594 | 222.1196 | -40.46593857 | 0 | -0.004054703
3455 | 430.5753479 | 221.90625 | -40.31321335 | 0 | -0.0040394
3456 | 430.5923 | 221.4549 | -40.09231186 | 0 | -0.004017266
3457 | 430.6081 | 221.1872 | -39.93413544 | 0 | -0.004001416
3458 | 430.6239 | 220.9704 | -39.74868774 | 0.49808979 | -0.003982834
3459 | 430.6409 | 220.5016 | -39.56596756 | 0 | -0.003964526
3460 | 430.6567688 | 220.4134 | -39.38324738 | 0 | -0.003946217
3461 | 430.6727 | 219.9698 | -39.20325089 | 0 | -0.003928181
3462 | 430.6896 | 219.706 | -39.03416443 | 0 | -0.003911239
3463 | 430.7053833 | 218.9565 | -38.8705368 | 0 | -0.003894843
3464 | 430.7213 | 218.5549 | -38.67690659 | 0 | -0.003875442
3465 | 430.7382 | 218.4739 | -38.51054764 | 0 | -0.003858772
3466 | 430.7542 | 218.4569 | -38.33600616 | 0 | -0.003841283
3467 | 430.77 | 218.329 | -38.17782974 | 0 | -0.003825434
3468 | 430.787 | 217.9772644 | -37.98147202 | 0 | -0.003805759
3469 | 430.8027 | 217.8664 | -37.79329681 | 0 | -0.003786903
3470 | 430.8186 | 217.3480835 | -37.64603043 | 0 | -0.003772147
3471 | 430.8356 | 216.5231 | -37.44694519 | 0 | -0.003752199
3472 | 430.8515 | 215.9645 | -37.28331375 | 0 | -0.003735803
3473 | 430.8674 | 215.9527 | -37.13059235 | 0 | -0.0037205
3474 | 430.8843689 | 215.8801 | -36.93150711 | 0 | -0.003700552
3475 | 430.9002 | 215.5007 | -36.76242447 | 0 | -0.00368361
3476 | 430.916 | 215.2078 | -36.58242798 | 0 | -0.003665574
3477 | 430.933 | 214.9886 | -36.42425156 | 0 | -0.003649725
3478 | 430.9489 | 214.8035 | -36.24425888 | 0 | -0.003631689
3479 | 430.9647522 | 214.6163 | -36.10789871 | 0 | -0.003618026
3480 | 430.9817 | 214.3049 | -35.88972473 | 0 | -0.003596165
3481 | 430.9976 | 213.8263 | -35.72336578 | 0 | -0.003579496
3482 | 431.0133 | 213.205 | -35.5760994 | 0 | -0.003564739
3483 | 431.0303 | 212.4203 | -35.33610535 | 0 | -0.003540692
3484 | 431.0462 | 211.5899 | -35.15611267 | 0 | -0.003522657
3485 | 431.0621 | 210.6748 | -34.95429993 | 0 | -0.003502435
3486 | 431.078 | 209.9374 | -34.70885468 | 0 | -0.003477841
3487 | 431.0949 | 209.4307 | -34.37886429 | 0 | -0.003444776
3488 | 431.1107 | 208.7914 | -34.10614777 | 0.2990365 | -0.00341745
3489 | 431.1277 | 207.549 | -33.84160995 | 0 | -0.003390943
3490 | 431.1436 | 206.6503 | -33.51707458 | 0 | -0.003358424
3491 | 431.1595 | 205.9722 | -33.24980927 | 0 | -0.003331644
3492 | 431.1753 | 205.2611084 | -32.94982147 | 0 | -0.003301585
3493 | 431.1923 | 204.4066 | -32.62801361 | 0 | -0.00326934
3494 | 431.2081 | 203.9065 | -32.31166077 | 0 | -0.003237641
3495 | 431.2250061 | 203.0496 | -31.97894287 | 0 | -0.003204303
3496 | 431.2409 | 202.3785 | -31.6516819 | 0 | -0.003171511
3497 | 431.2567749 | 201.6633606 | -31.37350845 | 0.05866051 | -0.003143638
3498 | 431.2727 | 201.0411 | -31.06533623 | 0 | -0.003112759
3499 | 431.2896 | 200.7293 | -30.73534775 | 0 | -0.003079694
3500 | 431.3053894 | 200.1193 | -30.41081238 | 0 | -0.003047176
3501 | 431.3223 | 199.6875 | -30.07536888 | 0 | -0.003013564
3502 | 431.3381958 | 199.0561 | -29.75356102 | 0 | -0.002981319
3503 | 431.3541 | 198.0592 | -29.4835701 | 0 | -0.002954266
3504 | 431.371 | 197.4135 | -29.16721725 | 0 | -0.002922567
3505 | 431.387 | 196.7237 | -28.85631943 | 0 | -0.002891415
3506 | 431.4027 | 196.3447 | -28.53451157 | 0 | -0.002859169
3507 | 431.4197 | 195.842 | -28.23997498 | 0 | -0.002829657
3508 | 431.4356 | 195.2362 | -27.93453026 | 0 | -0.002799051
3509 | 431.4514 | 194.5379 | -27.64545059 | 0.1952076 | -0.002770085
3510 | 431.4673 | 194.193 | -27.36182213 | 0 | -0.002741666
3511 | 431.4843 | 193.4599 | -27.03456116 | 0.01125813 | -0.002708874
3512 | 431.5002 | 193.0552 | -26.71002579 | 0 | -0.002676355
3513 | 431.516 | 192.5582 | -26.44003487 | 0 | -0.002649302
3514 | 431.5329895 | 192.0697 | -26.17277145 | 0.69094777 | -0.002622522
3515 | 431.5489 | 191.5654 | -25.86187172 | 0 | -0.00259137
3516 | 431.5648 | 190.9773 | -25.58642769 | 0 | -0.00256377
3517 | 431.5818 | 190.317276 | -25.29461861 | 0 | -0.002534531
3518 | 431.5977 | 189.9661 | -25.06280708 | 0 | -0.002511303
3519 | 431.6135 | 189.1519928 | -24.79827118 | 0.75837135 | -0.002484797
3520 | 431.6305 | 188.7099 | -24.53918839 | 0 | -0.002458837
3521 | 431.6463 | 188.3315 | -24.26374245 | 0 | -0.002431237
3522 | 431.6622 | 187.8437 | -24.0182972 | 0 | -0.002406643
3523 | 431.6792 | 187.4616394 | -23.74012375 | 0 | -0.00237877
3524 | 431.6951 | 186.8484 | -23.47013283 | 0 | -0.002351717
3525 | 431.7109 | 186.2645 | -23.24923134 | 0 | -0.002329582
3526 | 431.7279 | 185.7101 | -23.02287483 | 0 | -0.002306901
3527 | 431.7438 | 185.2583 | -22.77742958 | 0 | -0.002282308
3528 | 431.7597 | 184.5158 | -22.53198242 | 0 | -0.002257714
3529 | 431.7756 | 184.0710907 | -22.3001709 | 0 | -0.002234486
3530 | 431.7926 | 183.597229 | -22.05745316 | 0 | -0.002210166
3531 | 431.8083 | 183.1542 | -21.83109665 | 0 | -0.002187485
3532 | 431.8243 | 182.8076 | -21.58292198 | 0 | -0.002162617
3533 | 431.8548 | 181.7212 | -21.16566467 | 0 | -0.002120808
3534 | 431.8844 | 180.8249054 | -20.77840424 | 0 | -0.002082004
3535 | 431.9149 | 179.6386 | -20.38023567 | 0 | -0.002042108
3536 | 431.9446106 | 178.6482 | -19.98206711 | 1.0594821 | -0.002002211
3537 | 431.9753418 | 177.444 | -19.56208038 | 0.51958084 | -0.001960128
3538 | 432.0048 | 176.5963 | -19.21572876 | 0 | -0.001925424
3539 | 432.0345 | 175.6826 | -18.88301277 | 1.18939161 | -0.001892085
3540 | 432.0652 | 174.3859 | -18.50393486 | 0.16408563 | -0.001854102
3541 | 432.0949 | 173.3142 | -18.14940071 | 1.23971701 | -0.001818577
3542 | 432.1244812 | 172.1169 | -17.87122726 | 2.04180336 | -0.001790704
3543 | 432.1553 | 171.095 | -17.49760437 | 3.98140168 | -0.001753267
3544 | 432.1849 | 170.1834259 | -17.19488716 | 5.00924158 | -0.001722935
3545 | 432.2144 | 169.2243 | -16.90307808 | 6.12032413 | -0.001693695
3546 | 432.2452 | 168.3342 | -16.61945152 | 8.65487289 | -0.001665276
3547 | 432.2749 | 167.5247 | -16.31400681 | 13.61268616 | -0.00163467
3548 | 432.3045 | 167.3091 | -16.04674339 | 17.84202957 | -0.00160789
3549 | 432.3352 | 168.3206 | -15.76311493 | 17.19574547 | -0.00157947
3550 | 432.3648 | 168.9481 | -15.5285778 | 16.28903961 | -0.00155597
3551 | 432.3945 | 168.5246 | -15.39221954 | 17.96968842 | -0.001542307
3552 | 432.4251 | 168.8779 | -15.28313065 | 18.51142311 | -0.001531376
3553 | 432.4548 | 169.4178 | -15.154953 | 18.12747002 | -0.001518532
3554 | 432.4845 | 169.4756 | -15.06495667 | 18.33548737 | -0.001509515
3555 | 432.5152 | 169.497 | -14.99405098 | 18.93233109 | -0.00150241
3556 | 432.5449 | 169.7798 | -14.90132523 | 18.54643059 | -0.001493119
3557 | 432.5746 | 169.8522 | -14.83587265 | 18.6422863 | -0.00148656
3558 | 432.6053 | 169.7572 | -14.8140564 | 18.78168869 | -0.001484374
3559 | 432.635 | 169.635 | -14.73769569 | 18.95880508 | -0.001476723
3560 | 432.6647 | 169.7052 | -14.74587631 | 18.84670448 | -0.001477543
3561 | 432.6944 | 169.9132 | -14.70496941 | 18.78407669 | -0.001473444
3562 | 432.7252 | 169.8872 | -14.71042252 | 18.96247292 | -0.00147399
3563 | 432.7549 | 169.8488 | -14.66133308 | 18.94140816 | -0.001469071
3564 | 432.7846 | 169.8398 | -14.66406059 | 18.96580505 | -0.001469345
3565 | 432.8152 | 169.799 | -14.61224365 | 19.18194389 | -0.001464153
3566 | 432.8449 | 169.7617 | -14.60951805 | 19.35953712 | -0.00146388
3567 | 432.8745 | 169.8929 | -14.56588173 | 19.15586281 | -0.001459507
3568 | 432.9053 | 169.9811 | -14.5549736 | 19.01883698 | -0.001458414
3569 | 432.9349 | 169.8714 | -14.53315544 | 19.21629333 | -0.001456228
3570 | 432.9645 | 169.6678 | -14.51951981 | 19.58198738 | -0.001454862
3571 | 432.9953 | 169.9867 | -14.52497482 | 19.28899002 | -0.001455408
3572 | 433.025 | 169.8454 | -14.47588539 | 19.20375443 | -0.00145049
3573 | 433.0547 | 169.6746521 | -14.45134163 | 19.5015564 | -0.00144803
3574 | 433.0844 | 170.0342 | -14.44043159 | 19.39605331 | -0.001446937
3575 | 433.1151123 | 170.0546 | -14.42406845 | 19.15008163 | -0.001445297
3576 | 433.1448 | 169.9506 | -14.42952347 | 19.27418137 | -0.001445844
3577 | 433.1745 | 170.0433 | -14.41588783 | 19.22851944 | -0.001444478
3578 | 433.2052 | 169.9675 | -14.39679718 | 19.34302521 | -0.001442565
3579 | 433.2349 | 170.0003 | -14.37770653 | 19.61333275 | -0.001440652
3580 | 433.2646 | 169.9947 | -14.39406967 | 19.31427765 | -0.001442292
3581 | 433.2943 | 169.9437561 | -14.34770775 | 19.54749298 | -0.001437646
3582 | 433.325 | 169.6667 | -14.33679962 | 19.76898003 | -0.001436553
3583 | 433.3547 | 169.9652 | -14.3313446 | 19.34695435 | -0.001436006
3584 | 433.3844 | 170.18 | -14.30680084 | 19.25634956 | -0.001433547
3585 | 433.4151 | 169.9641 | -14.30407333 | 19.65852547 | -0.001433274
3586 | 433.4447937 | 169.9822 | -14.2931633 | 19.62599945 | -0.001432181
3587 | 433.4744 | 169.5298 | -14.28771019 | 19.97719574 | -0.001431634
3588 | 433.5051 | 169.7945 | -14.27952766 | 19.72244644 | -0.001430814
3589 | 433.5348 | 170.1687 | -14.28771019 | 19.25978088 | -0.001431634
3590 | 433.5645 | 169.9121 | -14.26861954 | 19.63890839 | -0.001429721
3591 | 433.5952 | 169.8239 | -14.24407578 | 19.74998665 | -0.001427262
3592 | 433.6249 | 170.0184 | -14.26043701 | 19.4554348 | -0.001428902
3593 | 433.6545 | 169.9166 | -14.23043823 | 19.87905693 | -0.001425896
3594 | 433.6852417 | 169.7968 | -14.23862076 | 19.78716087 | -0.001426716
3595 | 433.7149353 | 170.3755 | -14.22771263 | 19.20186234 | -0.001425623
3596 | 433.7447 | 170.102 | -14.22771263 | 19.59228897 | -0.001425623
3597 | 433.7744 | 169.6045 | -14.20043945 | 20.11775589 | -0.00142289
3598 | 433.8051 | 169.9313 | -14.19771194 | 19.73476982 | -0.001422616
3599 | 433.8348 | 170.1631 | -14.19225883 | 19.55143356 | -0.00142207
3600 | 433.8645 | 169.8895 | -14.18407631 | 19.74055481 | -0.00142125
3601 | 433.8953 | 169.8386 | -14.16498566 | 19.86092949 | -0.001419337
3602 | 433.9249 | 170.1743927 | -14.16771317 | 19.58223724 | -0.001419611
3603 | 433.9547 | 170.102 | -14.1813488 | 19.67921829 | -0.001420977
3604 | 433.984375 | 170.0263 | -14.14862251 | 19.57180405 | -0.001417698
3605 | 434.0151 | 169.9178 | -14.12680626 | 19.63045883 | -0.001415512
3606 | 434.0447 | 170.1473 | -14.14589691 | 19.59635735 | -0.001417425
3607 | 434.0744 | 170.1721 | -14.12953377 | 19.65476608 | -0.001415785
3608 | 434.1051 | 169.8804 | -14.12680626 | 20.02542686 | -0.001415512
3609 | 434.1348 | 169.9506 | -14.13498688 | 19.75371361 | -0.001416331
3610 | 434.1645 | 170.015 | -14.11589813 | 19.58193588 | -0.001414419
3611 | 434.1952 | 169.9709 | -14.08862495 | 19.63647461 | -0.001411686
3612 | 434.2249 | 169.8149 | -14.09953499 | 19.9791317 | -0.001412779
3613 | 434.2546 | 170.0998 | -14.09953499 | 19.7022419 | -0.001412779
3614 | 434.2853 | 169.9811 | -14.11589813 | 19.90862846 | -0.001414419
3615 | 434.3149 | 169.9528 | -14.08044434 | 19.8341198 | -0.001410866
3616 | 434.3447 | 170.0455 | -14.08862495 | 19.72427368 | -0.001411686
3617 | 434.3742981 | 170.1348114 | -14.07498932 | 19.60385895 | -0.00141032
3618 | 434.4049 | 169.8126 | -14.11862373 | 19.93717957 | -0.001414692
3619 | 434.4347 | 170.0342 | -14.09407997 | 19.7968998 | -0.001412232
3620 | 434.4643 | 170.1394 | -14.09953499 | 19.57954597 | -0.001412779
3621 | 434.4951 | 169.7719 | -14.07771683 | 19.94460678 | -0.001410593
3622 | 434.5246 | 169.8024 | -14.1049881 | 20.1113987 | -0.001413325
3623 | 434.5543 | 170.0964 | -14.05317116 | 19.76272774 | -0.001408133
3624 | 434.5851 | 170.0376 | -14.07771683 | 19.85457993 | -0.001410593
3625 | 434.6146 | 169.8714 | -14.05862617 | 19.85958862 | -0.00140868
3626 | 434.6443 | 170.0286 | -14.08862495 | 19.79843903 | -0.001411686
3627 | 434.675 | 169.9314 | -14.04226303 | 19.93468475 | -0.00140704
3628 | 434.7048 | 170.1992 | -14.04226303 | 19.60010338 | -0.00140704
3629 | 434.7344 | 170.1529 | -14.04226303 | 19.61207771 | -0.00140704
3630 | 434.7651062 | 169.9472 | -14.05589867 | 19.83971786 | -0.001408407
3631 | 434.7947 | 169.6678 | -14.04499054 | 20.25428963 | -0.001407314
3632 | 434.8244 | 169.9596 | -14.0313549 | 19.88905907 | -0.001405947
3633 | 434.8475 | 170.2863 | -14.0286274 | 19.86447716 | -0.001405674
3634 | 434.8708 | 171.9569 | -13.94953918 | 17.88476753 | -0.001397749
3635 | 434.8941 | 175.8049 | -13.80227089 | 1.85012698 | -0.001382993
3636 | 434.9173 | 175.5357 | -13.73409081 | 2.37509918 | -0.001376161
3637 | 434.9395 | 174.1858 | -13.78045464 | 7.45682001 | -0.001380807
3638 | 434.9628 | 173.3772 | -13.82954216 | 9.96319675 | -0.001385726
3639 | 434.9861145 | 172.9844 | -13.81318092 | 10.61548138 | -0.001384086
3640 | 435.0093 | 172.8121 | -13.83772469 | 11.45322609 | -0.001386546
3641 | 435.0315 | 172.8346 | -13.78863525 | 12.83397484 | -0.001381627
3642 | 435.0548 | 172.8132 | -13.77499962 | 14.63577271 | -0.00138026
3643 | 435.078125 | 173.4886 | -13.69045639 | 15.451231 | -0.001371789
3644 | 435.1024 | 174.3679 | -13.6168232 | 15.3502636 | -0.001364411
3645 | 435.1236 | 175.0138 | -13.55409813 | 14.97480774 | -0.001358126
3646 | 435.1469 | 175.6882 | -13.4695549 | 14.84355736 | -0.001349655
3647 | 435.1702 | 176.2444 | -13.36319542 | 15.34276581 | -0.001338998
3648 | 435.1924 | 176.538 | -13.33319664 | 15.71763515 | -0.001335992
3649 | 435.2158 | 177.2234 | -13.23774529 | 15.82564163 | -0.001326427
3650 | 435.239 | 177.8176 | -13.17774582 | 15.54693985 | -0.001320415
3651 | 435.2623 | 178.2716 | -13.05229568 | 15.53407097 | -0.001307845
3652 | 435.2846 | 178.9286 | -12.9841156 | 15.19861603 | -0.001301014
3653 | 435.3079 | 179.5069 | -12.91048241 | 15.29265022 | -0.001293636
3654 | 435.3312 | 179.9666 | -12.8313942 | 15.34972382 | -0.001285711
3655 | 435.3545 | 180.6567 | -12.7195797 | 14.99275112 | -0.001274507
3656 | 435.3767395 | 180.9274 | -12.65958214 | 14.9335556 | -0.001268495
3657 | 435.4 | 181.5164 | -12.61867332 | 14.90016174 | -0.001264396
3658 | 435.4232 | 181.8492 | -12.54504013 | 15.2544632 | -0.001257018
3659 | 435.4455 | 182.274 | -12.4604969 | 15.23596191 | -0.001248547
3660 | 435.4688 | 182.8787 | -12.38959122 | 15.16548634 | -0.001241442
3661 | 435.492 | 183.1775 | -12.32141113 | 15.21073532 | -0.00123461
3662 | 435.5152 | 183.6749 | -12.22323227 | 15.32066917 | -0.001224773
3663 | 435.5375 | 184.0034 | -12.16868973 | 15.29997253 | -0.001219308
3664 | 435.5608 | 184.6743 | -12.11414528 | 15.18854141 | -0.001213842
3665 | 435.584198 | 185.1198 | -12.05687523 | 15.10604095 | -0.001208104
3666 | 435.6064 | 185.5340271 | -11.972332 | 15.11443043 | -0.001199632
3667 | 435.6297 | 185.9801 | -11.89324379 | 15.28360558 | -0.001191708
3668 | 435.653 | 186.4702301 | -11.83324623 | 14.9073143 | -0.001185696
3669 | 435.6763 | 186.7898 | -11.76779366 | 15.25675869 | -0.001179138
3670 | 435.6985 | 187.4539 | -11.69688606 | 14.98419857 | -0.001172033
3671 | 435.7217 | 187.7057 | -11.63961601 | 15.39103889 | -0.001166294
3672 | 435.745 | 188.102 | -11.58507156 | 15.32200336 | -0.001160829
3673 | 435.7683 | 188.7507 | -11.49780273 | 15.08551979 | -0.001152084
3674 | 435.7906 | 189.2479 | -11.40507698 | 15.0346899 | -0.001142793
3675 | 435.8138 | 189.6853 | -11.35326195 | 14.91246796 | -0.001137601
3676 | 435.8371 | 190.1246 | -11.28780937 | 14.92026901 | -0.001131043
3677 | 435.8594 | 190.4152 | -11.2223568 | 15.12940884 | -0.001124485
3678 | 435.8827 | 190.9036 | -11.17326736 | 15.25349712 | -0.001119566
3679 | 435.906 | 191.4094 | -11.08872414 | 15.2075367 | -0.001111095
3680 | 435.9293 | 191.9774 | -11.00963593 | 14.9125433 | -0.00110317
3681 | 435.9515686 | 192.3409 | -10.97418213 | 15.16318226 | -0.001099617
3682 | 435.9749 | 192.6998 | -10.90327644 | 15.23248196 | -0.001092513
3683 | 435.9982 | 193.3579 | -10.82146072 | 15.05380535 | -0.001084315
3684 | 436.0204 | 193.8391 | -10.75055313 | 15.10092354 | -0.00107721
3685 | 436.0437 | 194.0046 | -10.66873932 | 15.48900414 | -0.001069012
3686 | 436.0670166 | 194.4569 | -10.60873985 | 15.59154415 | -0.001063
3687 | 436.0903 | 195.0753 | -10.55965042 | 15.35723686 | -0.001058081
3688 | 436.1125 | 195.7009 | -10.48056221 | 15.14226532 | -0.001050157
3689 | 436.1359 | 196.1764 | -10.42056465 | 14.88430882 | -0.001044145
3690 | 436.1592 | 196.7444 | -10.34965801 | 14.92479229 | -0.00103704
3691 | 436.1815 | 196.9792 | -10.29784203 | 15.1019001 | -0.001031848
3692 | 436.2048 | 197.2106 | -10.24875259 | 15.42903519 | -0.001026929
3693 | 436.2281 | 197.8225708 | -10.15602875 | 15.20193291 | -0.001017638
3694 | 436.2514 | 198.3393 | -10.07966709 | 15.23352528 | -0.001009987
3695 | 436.2737 | 198.8611908 | -10.0278511 | 15.02065659 | -0.001004795
3696 | 436.297 | 199.4437 | -9.94058037 | 14.98519897 | -0.0009960501
3697 | 436.3203 | 199.7288 | -9.85876465 | 15.0262022 | -0.0009878522
3698 | 436.3426 | 200.2498 | -9.81785774 | 15.09353161 | -0.0009837533
3699 | 436.3659 | 200.6195 | -9.76876831 | 15.18324757 | -0.0009788345
3700 | 436.3892 | 201.1356 | -9.71695137 | 15.05292034 | -0.0009736424
3701 | 436.4114 | 201.5135 | -9.64059067 | 15.10369682 | -0.000965991
3702 | 436.4347229 | 201.8067 | -9.53695774 | 15.3008976 | -0.000955607
3703 | 436.4581 | 202.5065 | -9.5015049 | 15.29298687 | -0.0009520546
3704 | 436.4814 | 202.8849 | -9.44696045 | 15.12240505 | -0.0009465892
3705 | 436.5036 | 203.4473114 | -9.37332726 | 15.14345169 | -0.0009392111
3706 | 436.5269165 | 203.9304 | -9.30787468 | 15.27727985 | -0.0009326528
3707 | 436.5502 | 204.3363 | -9.25060368 | 15.1847496 | -0.0009269142
3708 | 436.5725 | 204.6901 | -9.17424202 | 15.30910873 | -0.0009192627
3709 | 436.5958 | 205.1746 | -9.08969975 | 15.38763142 | -0.0009107916
3710 | 436.6191 | 205.6286 | -9.02697468 | 15.33257008 | -0.0009045065
3711 | 436.6424 | 206.2411 | -8.97788525 | 15.25544643 | -0.0008995877
3712 | 436.6647 | 206.5747 | -8.92334175 | 15.20177269 | -0.0008941224
3713 | 436.6880188 | 207.0755 | -8.82243538 | 15.22149277 | -0.0008840116
3714 | 436.7113 | 207.5684 | -8.77880096 | 15.09655762 | -0.0008796394
3715 | 436.7335 | 208.0954895 | -8.69153118 | 15.09625626 | -0.0008708949
3716 | 436.7568 | 208.4122 | -8.65607834 | 15.32055092 | -0.0008673425
3717 | 436.7801 | 208.9399 | -8.57426262 | 15.14766312 | -0.0008591446
3718 | 436.8034 | 209.3812 | -8.49517441 | 15.15924454 | -0.0008512199
3719 | 436.8256 | 209.6351 | -8.4924469 | 15.50605202 | -0.0008509466
3720 | 436.8489 | 210.4244 | -8.39154053 | 15.13281727 | -0.0008408357
3721 | 436.8722 | 210.7565 | -8.3451786 | 15.21295547 | -0.0008361902
3722 | 436.8945 | 211.2463 | -8.2306366 | 15.2717762 | -0.0008247131
3723 | 436.9178 | 211.5759 | -8.16518497 | 15.49273396 | -0.0008181548
3724 | 436.9411 | 212.0975 | -8.1188221 | 15.21535015 | -0.0008135092
3725 | 436.9634 | 212.6959 | -8.04791641 | 15.21207905 | -0.0008064044
3726 | 436.9867 | 212.995 | -7.99064493 | 15.33487701 | -0.0008006658
3727 | 437.01 | 213.3925 | -7.92246532 | 15.53323174 | -0.0007938342
3728 | 437.0334 | 213.8392 | -7.83792305 | 15.4719944 | -0.000785363
3729 | 437.0556 | 214.4825 | -7.77792501 | 15.35968304 | -0.0007793512
3730 | 437.0789 | 214.949 | -7.72065401 | 15.32398033 | -0.0007736126
3731 | 437.1022 | 215.3457 | -7.64974737 | 15.40642166 | -0.0007665078
3732 | 437.1245 | 215.9677 | -7.60883951 | 15.33187389 | -0.0007624088
3733 | 437.1478 | 216.3298 | -7.52702379 | 15.27733803 | -0.0007542108
3734 | 437.1711 | 216.6907 | -7.45339012 | 15.31987 | -0.0007468327
3735 | 437.1944 | 217.2275 | -7.38248348 | 15.28719997 | -0.0007397278
3736 | 437.2166 | 217.7864 | -7.30884933 | 15.07611179 | -0.0007323496
3737 | 437.2399292 | 218.1649 | -7.24066973 | 15.3416338 | -0.000725518
3738 | 437.2632 | 218.5421 | -7.21339798 | 15.54153252 | -0.0007227854
3739 | 437.2855 | 219.0502 | -7.15885448 | 15.34738064 | -0.0007173201
3740 | 437.3087 | 219.4473 | -7.06613016 | 15.0454464 | -0.0007080291
3741 | 437.3321 | 220.1007 | -7.00067759 | 15.32121277 | -0.0007014707
3742 | 437.3554 | 220.3038 | -6.93249798 | 15.34866238 | -0.0006946391
3743 | 437.3777 | 220.7536 | -6.86977291 | 15.57564735 | -0.000688354
3744 | 437.401 | 221.3943 | -6.7797761 | 15.34826279 | -0.0006793363
3745 | 437.4243 | 221.8298 | -6.75795841 | 15.19844913 | -0.0006771501
3746 | 437.4465 | 222.2534 | -6.6897788 | 15.33934593 | -0.0006703185
3747 | 437.4698 | 222.6916 | -6.61614513 | 15.43677235 | -0.0006629404
3748 | 437.4931 | 223.1297 | -6.53160238 | 15.37187672 | -0.0006544692
3749 | 437.5164 | 223.6035614 | -6.49342155 | 15.42074966 | -0.0006506434
3750 | 437.5387 | 224.1207 | -6.40069771 | 15.56027222 | -0.0006413525
3751 | 437.5619812 | 224.6205 | -6.35978985 | 15.34976006 | -0.0006372535
3752 | 437.5853 | 225.1699 | -6.30251884 | 15.3142643 | -0.0006315149
3753 | 437.6075 | 225.4090271 | -6.23979378 | 15.3255558 | -0.0006252298
3754 | 437.6308 | 225.7411499 | -6.1552515 | 15.48172188 | -0.0006167587
3755 | 437.6541748 | 226.3079 | -6.10070753 | 15.397645 | -0.0006112933
3756 | 437.6764 | 226.7950592 | -6.01889229 | 15.48754311 | -0.0006030954
3757 | 437.6997 | 227.4509 | -5.97798443 | 15.31206512 | -0.0005989964
3758 | 437.7230835 | 227.9006 | -5.89616871 | 15.31091785 | -0.0005907985
3759 | 437.7464 | 228.1654 | -5.81162643 | 15.48836231 | -0.0005823273
3760 | 437.7686 | 228.6886 | -5.762537 | 15.48975754 | -0.0005774085
3761 | 437.7919 | 229.1957 | -5.72981071 | 15.49330902 | -0.0005741293
3762 | 437.8152 | 229.5625 | -5.62617779 | 15.61550617 | -0.0005637453
3763 | 437.8374 | 230.1554718 | -5.52254486 | 15.29344177 | -0.0005533612
3764 | 437.8607 | 230.4881897 | -5.48981857 | 15.41110802 | -0.000550082
3765 | 437.8841 | 230.7545 | -5.44072914 | 15.52495861 | -0.0005451632
3766 | 437.9073 | 231.2879 | -5.38618565 | 15.77393723 | -0.000539698
3767 | 437.9295 | 231.964 | -5.30436993 | 15.57272053 | -0.0005315
3768 | 437.9529 | 232.3655 | -5.20619154 | 15.46704769 | -0.0005216625
3769 | 437.9762 | 232.8014679 | -5.16255665 | 15.49837208 | -0.0005172902
3770 | 437.9984 | 233.211 | -5.11346722 | 15.88333511 | -0.0005123715
3771 | 438.0217 | 233.9226 | -5.0234704 | 15.398736 | -0.0005033537
3772 | 438.045 | 234.4482 | -4.98256254 | 15.16478729 | -0.0004992548
3773 | 438.0683 | 234.6725 | -4.91983747 | 15.47403431 | -0.0004929697
3774 | 438.0905 | 235.0709 | -4.85165787 | 15.42438698 | -0.0004861381
3775 | 438.1138 | 235.6566 | -4.79165983 | 15.34469604 | -0.0004801262
3776 | 438.1371 | 236.0514 | -4.71257162 | 15.33665562 | -0.0004722016
3777 | 438.1604 | 236.3979 | -4.64439201 | 15.35573959 | -0.0004653699
3778 | 438.1827 | 237.1461 | -4.61166573 | 15.35449791 | -0.0004620908
3779 | 438.206 | 237.4369 | -4.50530577 | 15.40914536 | -0.0004514334
3780 | 438.2293396 | 237.8833313 | -4.46167088 | 15.64343548 | -0.0004470612
3781 | 438.2516 | 238.4006 | -4.39076424 | 15.452075 | -0.0004399563
3782 | 438.2749 | 238.7704 | -4.30349445 | 15.53816414 | -0.0004312119
3783 | 438.2982 | 239.2184 | -4.23804188 | 15.53762913 | -0.0004246535
3784 | 438.3204 | 239.6516 | -4.1725893 | 15.63153648 | -0.0004180951
3785 | 438.3438 | 240.2056 | -4.08804703 | 15.51173019 | -0.000409624
3786 | 438.3671 | 240.5081 | -4.01441288 | 15.64357758 | -0.0004022458
3787 | 438.3904 | 241.0857 | -3.9380517 | 15.55956078 | -0.0003945944
3788 | 438.4126 | 241.6754 | -3.90259838 | 15.37168503 | -0.0003910419
3789 | 438.4359436 | 241.9681 | -3.81805563 | 15.64827347 | -0.0003825707
3790 | 438.4592 | 242.4117 | -3.75805759 | 15.55561447 | -0.0003765589
3791 | 438.4814 | 243.034 | -3.7035141 | 15.58899689 | -0.0003710936
3792 | 438.5047 | 243.446 | -3.64078879 | 15.5290966 | -0.0003648085
3793 | 438.528 | 243.8765 | -3.53988314 | 15.59009361 | -0.0003546977
3794 | 438.5513 | 244.3494 | -3.47443056 | 15.56877232 | -0.0003481393
3795 | 438.5736 | 244.6196 | -3.4226141 | 15.96067047 | -0.0003429473
3796 | 438.5969 | 245.2916 | -3.33534431 | 15.74917412 | -0.0003342028
3797 | 438.6202 | 245.9415 | -3.28625512 | 15.48066902 | -0.0003292841
3798 | 438.6425 | 246.2102 | -3.19080353 | 15.63799953 | -0.0003197198
3799 | 438.665802 | 246.7620697 | -3.11444259 | 15.39747715 | -0.0003120684
3800 | 438.6890564 | 247.0731 | -3.02444553 | 15.49608994 | -0.0003030507
3801 | 438.7123 | 247.7427 | -3.00808239 | 15.37822819 | -0.0003014111
3802 | 438.7346 | 247.9644 | -2.92353964 | 15.53568745 | -0.0002929398
3803 | 438.7579 | 248.358 | -2.87172318 | 15.65209007 | -0.0002877478
3804 | 438.7812 | 249.0920105 | -2.78990793 | 15.65639019 | -0.0002795499
3805 | 438.8034668 | 249.4759 | -2.77627182 | 15.61443806 | -0.0002781835
3806 | 438.8268 | 249.8504 | -2.69991088 | 15.54255295 | -0.0002705322
3807 | 438.85 | 250.3736 | -2.61264086 | 15.67131996 | -0.0002617877
3808 | 438.8734 | 250.8119 | -2.55809736 | 15.74042416 | -0.0002563224
3809 | 438.8956 | 251.2955 | -2.46264601 | 15.50766373 | -0.0002467581
3810 | 438.9189 | 251.7355 | -2.39719343 | 15.71356583 | -0.0002401997
3811 | 438.9422 | 252.1825 | -2.30174208 | 15.74912834 | -0.0002306355
3812 | 438.9644 | 252.6924 | -2.25810719 | 15.64244843 | -0.0002262632
3813 | 438.9878 | 253.1473 | -2.19265485 | 15.71510124 | -0.0002197049
3814 | 439.0111 | 253.4907 | -2.13538408 | 15.78102589 | -0.0002139663
3815 | 439.0345 | 254.0835 | -2.02902389 | 15.35900688 | -0.000203309
3816 | 439.0566 | 254.4112 | -1.97993457 | 15.68255043 | -0.0001983902
3817 | 439.0799 | 255.0262 | -1.91993654 | 15.6571846 | -0.0001923784
3818 | 439.1032 | 255.3433075 | -1.81903076 | 15.57548618 | -0.0001822676
3819 | 439.1254 | 255.7036 | -1.79175901 | 15.66862011 | -0.000179535
3820 | 439.1487 | 256.3714 | -1.73176098 | 15.47763443 | -0.0001735231
3821 | 439.172 | 256.8373 | -1.61176491 | 15.61327934 | -0.0001614995
3822 | 439.1954 | 257.1006 | -1.56540275 | 15.80229759 | -0.000156854
3823 | 439.2177 | 257.6628 | -1.52176785 | 15.68711281 | -0.0001524817
3824 | 439.2409 | 258.2381897 | -1.42358935 | 15.55098629 | -0.0001426442
3825 | 439.2642 | 258.498 | -1.36904562 | 15.64120674 | -0.0001371789
3826 | 439.2864 | 259.0247 | -1.3090477 | 15.95368004 | -0.0001311671
3827 | 439.3098 | 259.4958 | -1.23268652 | 15.90755558 | -0.0001235157
3828 | 439.3331 | 260.219 | -1.15359819 | 15.46993828 | -0.000115591
3829 | 439.3564 | 260.5892 | -1.06905556 | 15.51074219 | -0.0001071198
3830 | 439.3786 | 261.0392 | -0.9790585 | 15.47795296 | -9.810205e-05
3831 | 439.4019 | 261.5311 | -0.9736042 | 15.38729095 | -9.755553e-05
3832 | 439.4251709 | 261.7062 | -0.8863343 | 15.78501701 | -8.881105e-05
3833 | 439.4474 | 262.0094 | -0.77724707 | 15.99706841 | -7.788047e-05
3834 | 439.4707 | 262.6411438 | -0.72270334 | 15.91400146 | -7.241516e-05
3835 | 439.494 | 263.1426 | -0.657251 | 15.84473133 | -6.585681e-05
3836 | 439.5173 | 263.5958252 | -0.5645268 | 15.60559273 | -5.656581e-05
3837 | 439.5395813 | 264.0264 | -0.49634719 | 15.85488129 | -4.973419e-05
3838 | 439.5628 | 264.4967 | -0.4581666 | 15.90948105 | -4.590848e-05
3839 | 439.5862 | 265.1895 | -0.37089682 | 15.69694519 | -3.716401e-05
3840 | 439.6094 | 265.5766 | -0.28908134 | 15.75495338 | -2.896607e-05
3841 | 439.6317 | 266.0974 | -0.22090173 | 15.61615562 | -2.213444e-05
3842 | 439.655 | 266.5465 | -0.17726684 | 15.55358791 | -1.776221e-05
3843 | 439.6783 | 266.9027 | -0.08999705 | 15.6653595 | -9.01774e-06
3844 | 439.7006 | 267.1536 | -0.02454472 | 15.99502087 | -2.459391e-06
3845 | 439.7239 | 267.5942 | 0.03272629 | 15.91732979 | 3.279187e-06
3846 | 439.7472 | 268.3507 | 0.14181352 | 15.82710743 | 1.420977e-05
3847 | 439.7694397 | 268.6656 | 0.18817568 | 15.83441544 | 1.885528e-05
3848 | 439.7928 | 269.2208 | 0.26180959 | 15.74410915 | 2.623343e-05
3849 | 439.816 | 269.7564 | 0.33817077 | 15.69812393 | 3.388485e-05
3850 | 439.8393 | 270.2176 | 0.40089583 | 15.62306404 | 4.016992e-05
3851 | 439.8616 | 270.4669 | 0.4527123 | 15.85241699 | 4.536195e-05
3852 | 439.8848877 | 271.1282 | 0.54816365 | 15.58664513 | 5.492622e-05
3853 | 439.9082 | 271.5502 | 0.62179756 | 15.71487808 | 6.230436e-05
3854 | 439.9304 | 271.8542 | 0.68725014 | 15.80824471 | 6.886274e-05
3855 | 439.9537 | 272.2587 | 0.75815678 | 15.7937851 | 7.596761e-05
3856 | 439.977 | 272.8694 | 0.80997324 | 15.68559837 | 8.115964e-05
3857 | 440.0004 | 273.231 | 0.90542459 | 15.52804184 | 9.072391e-05
3858 | 440.0226 | 273.6179 | 1.00633049 | 15.88197517 | 0.0001008347
3859 | 440.0459 | 274.2746 | 1.06632853 | 15.75929737 | 0.0001068465
3860 | 440.0692 | 274.6824 | 1.12905359 | 15.70048904 | 0.0001131316
3861 | 440.0914 | 275.0273 | 1.19450593 | 15.79055405 | 0.00011969
3862 | 440.1147 | 275.58 | 1.25723124 | 15.89941788 | 0.0001259751
3863 | 440.1381 | 276.1841 | 1.34450102 | 15.53367138 | 0.0001347195
3864 | 440.1614 | 276.5793457 | 1.38268161 | 15.70429802 | 0.0001385453
3865 | 440.1836 | 276.9906311 | 1.50267744 | 15.84789848 | 0.0001505689
3866 | 440.2069 | 277.6084 | 1.55176687 | 15.73187828 | 0.0001554877
3867 | 440.2302 | 278.0254 | 1.6008563 | 15.65016747 | 0.0001604064
3868 | 440.2525 | 278.3563 | 1.70994329 | 15.73060513 | 0.000171337
3869 | 440.2758 | 278.7661 | 1.74539709 | 15.9098444 | 0.0001748895
3870 | 440.2991333 | 279.2577 | 1.84357548 | 15.8354454 | 0.000184727
3871 | 440.3224 | 279.7026 | 1.88448334 | 15.99393654 | 0.000188826
3872 | 440.3447 | 280.0806 | 1.97720718 | 15.72855473 | 0.000198117
3873 | 440.368 | 280.7708 | 2.07811308 | 15.74950981 | 0.0002082278
3874 | 440.3912 | 281.1142 | 2.09720325 | 15.97583675 | 0.0002101406
3875 | 440.4134 | 281.5696 | 2.19810915 | 16.0293045 | 0.0002202514
3876 | 440.4366 | 282.0895 | 2.28537893 | 15.84867287 | 0.0002289959
3877 | 440.46 | 282.6768 | 2.33446836 | 15.6890974 | 0.0002339147
3878 | 440.4832 | 283.0682373 | 2.3944664 | 15.7808342 | 0.0002399265
3879 | 440.5064 | 283.4818 | 2.47900915 | 15.89020252 | 0.0002483977
3880 | 440.5287 | 283.75 | 2.54718876 | 16.04851341 | 0.0002552293
3881 | 440.552 | 284.1643 | 2.61264086 | 16.0168438 | 0.0002617877
3882 | 440.5753 | 284.6711731 | 2.71354675 | 15.97716904 | 0.0002718985
3883 | 440.5975 | 285.3088 | 2.78172636 | 15.88883018 | 0.0002787301
3884 | 440.6208 | 285.9382 | 2.8635416 | 15.60148716 | 0.000286928
3885 | 440.6441 | 286.207 | 2.92353964 | 15.80254173 | 0.0002929398
3886 | 440.6674 | 286.5803833 | 3.01080942 | 16.11179733 | 0.0003016843
3887 | 440.6897 | 287.0523 | 3.07898903 | 16.28363228 | 0.0003085159
3888 | 440.7129 | 287.5864 | 3.19080353 | 15.83407974 | 0.0003197198
3889 | 440.7362 | 288.061 | 3.24261999 | 15.97410679 | 0.0003249118
3890 | 440.7585 | 288.5456 | 3.3107996 | 16.01212311 | 0.0003317434
3891 | 440.7817688 | 288.9365 | 3.37079763 | 15.75109959 | 0.0003377553
3892 | 440.805 | 289.4489 | 3.47170353 | 16.07402611 | 0.0003478661
3893 | 440.8283 | 290.1357 | 3.53715611 | 15.47939301 | 0.0003544245
3894 | 440.8506 | 290.5062 | 3.64078903 | 15.74102211 | 0.0003648085
3895 | 440.8738 | 290.9438 | 3.68987799 | 15.69614506 | 0.0003697273
3896 | 440.8971 | 291.2358 | 3.74169445 | 16.05918121 | 0.0003749193
3897 | 440.9203 | 291.5569 | 3.82351017 | 15.97184181 | 0.0003831173
3898 | 440.9426 | 292.0794 | 3.89714384 | 16.08276176 | 0.0003904954
3899 | 440.9659 | 292.5496521 | 3.97623205 | 15.94912624 | 0.00039842
3900 | 440.9892 | 292.9035 | 4.05532074 | 16.21354675 | 0.0004063448
3901 | 441.0114 | 293.3555 | 4.13713598 | 16.17457962 | 0.0004145427
3902 | 441.034729 | 294.0277 | 4.19167948 | 15.82762337 | 0.000420008
3903 | 441.058 | 294.6406 | 4.27894974 | 15.76584911 | 0.0004287525
3904 | 441.0814 | 294.991 | 4.36894655 | 16.0588913 | 0.0004377702
3905 | 441.1035 | 295.4333 | 4.42076302 | 15.86834431 | 0.0004429622
3906 | 441.1269 | 295.8106 | 4.52439594 | 15.9117012 | 0.0004533463
3907 | 441.1501 | 296.2468 | 4.59803009 | 16.07676697 | 0.0004607245
3908 | 441.1724 | 296.7998 | 4.68529987 | 15.97803116 | 0.0004694689
3909 | 441.1957 | 297.2877 | 4.7425704 | 15.81126308 | 0.0004752075
3910 | 441.2191 | 298.0123 | 4.82165909 | 15.86726093 | 0.0004831322
3911 | 441.2424 | 298.2421 | 4.88711119 | 15.72443104 | 0.0004896905
3912 | 441.2646 | 298.5887146 | 4.96074533 | 15.8542881 | 0.0004970687
3913 | 441.2879 | 298.8983 | 5.04528809 | 16.05516434 | 0.0005055399
3914 | 441.3111 | 299.4505 | 5.11074018 | 16.04193115 | 0.0005120982
3915 | 441.3343811 | 300.1122 | 5.16255665 | 15.96868992 | 0.0005172902
3916 | 441.3567 | 300.5364 | 5.258008 | 15.77076912 | 0.0005268545
3917 | 441.3799 | 300.8057251 | 5.32891464 | 16.17266846 | 0.0005339594
3918 | 441.4033 | 301.2176 | 5.4161849 | 16.05887794 | 0.0005427039
3919 | 441.4255 | 301.806 | 5.47618246 | 15.9917593 | 0.0005487157
3920 | 441.4489 | 302.5525 | 5.55799818 | 15.81776142 | 0.0005569136
3921 | 441.4722 | 302.979 | 5.64254045 | 15.59008408 | 0.0005653848
3922 | 441.4944 | 303.2598877 | 5.68617582 | 16.00398064 | 0.0005697571
3923 | 441.5176 | 303.615448 | 5.75980997 | 16.0168705 | 0.0005771353
3924 | 441.5409 | 304.0785 | 5.84162474 | 16.12831879 | 0.0005853331
3925 | 441.5642 | 304.6469 | 5.90162325 | 15.74271202 | 0.000591345
3926 | 441.5875 | 305.1276 | 5.94525766 | 15.97399712 | 0.0005957172
3927 | 441.6096 | 305.3624 | 6.05979967 | 16.10113525 | 0.0006071944
3928 | 441.6329 | 305.7713 | 6.14161539 | 16.11617661 | 0.0006153923
3929 | 441.6563 | 306.1175 | 6.26979303 | 16.39654541 | 0.0006282358
3930 | 441.6786 | 306.9377 | 6.32706404 | 15.99990082 | 0.0006339744
3931 | 441.7028 | 307.5013 | 6.38433409 | 15.90409756 | 0.0006397128
3932 | 441.7250061 | 307.9483 | 6.46887732 | 16.05306816 | 0.0006481841
3933 | 441.7483 | 308.3338 | 6.5561471 | 15.94090557 | 0.0006569286
3934 | 441.7705 | 308.8899231 | 6.60250902 | 15.88209152 | 0.0006615741
3935 | 441.7939 | 309.1838 | 6.71705103 | 16.08829117 | 0.0006730512
3936 | 441.8171 | 309.6504 | 6.76068544 | 15.96959496 | 0.0006774234
3937 | 441.8404 | 310.2428 | 6.81795645 | 15.76086807 | 0.000683162
3938 | 441.8626709 | 310.6327 | 6.88068151 | 15.82018471 | 0.000689447
3939 | 441.886 | 310.8787 | 6.96522474 | 16.29320335 | 0.0006979183
3940 | 441.9092 | 311.3984 | 7.07158422 | 16.22301865 | 0.0007085756
3941 | 441.9315 | 311.921875 | 7.13976431 | 16.04138565 | 0.0007154072
3942 | 441.9548 | 312.4283 | 7.22158003 | 16.18493652 | 0.0007236052
3943 | 441.9781 | 312.7584 | 7.26794195 | 16.17775345 | 0.0007282507
3944 | 442.0013 | 313.3112 | 7.32521296 | 16.28244781 | 0.0007339893
3945 | 442.0236 | 313.6519 | 7.42611837 | 16.19891548 | 0.0007441
3946 | 442.0469 | 314.3758 | 7.52156973 | 15.83556366 | 0.0007536643
3947 | 442.0703 | 314.8836 | 7.60338545 | 15.79445648 | 0.0007618623
3948 | 442.0925 | 315.1607 | 7.67156458 | 16.09244537 | 0.0007686938
3949 | 442.1158 | 315.4407 | 7.75065279 | 16.33857346 | 0.0007766185
3950 | 442.139 | 315.9571228 | 7.78610659 | 16.18791199 | 0.000780171
3951 | 442.1623 | 316.5911 | 7.91428375 | 16.1434288 | 0.0007930144
3952 | 442.1845 | 317.0133 | 8.0070076 | 16.11857224 | 0.0008023054
3953 | 442.2078 | 317.6567688 | 8.0806427 | 15.78125 | 0.0008096836
3954 | 442.2310791 | 318.0037 | 8.14336777 | 16.14002419 | 0.0008159687
3955 | 442.2544 | 318.385 | 8.21972847 | 16.04251099 | 0.0008236201
3956 | 442.2766 | 318.9135 | 8.28790855 | 16.08374214 | 0.0008304518
3957 | 442.2999 | 319.3273 | 8.31245232 | 16.14148903 | 0.0008329111
3958 | 442.3232 | 319.9167 | 8.43517494 | 15.98038864 | 0.0008452079
3959 | 442.3465 | 320.1783 | 8.50608253 | 15.95215034 | 0.0008523129
3960 | 442.3687 | 320.6718 | 8.54698944 | 15.95428658 | 0.0008564118
3961 | 442.392 | 321.0428 | 8.6424408 | 16.18638802 | 0.000865976
3962 | 442.4153 | 321.6327 | 8.73789406 | 16.13201904 | 0.0008755405
3963 | 442.4376 | 322.2047 | 8.80061913 | 15.92581749 | 0.0008818256
3964 | 442.4609375 | 322.5901 | 8.88243294 | 16.15679169 | 0.0008900233
3965 | 442.4843 | 323.0642395 | 8.95606804 | 16.17298317 | 0.0008974016
3966 | 442.5065 | 323.3116 | 9.02424812 | 16.26682472 | 0.0009042333
3967 | 442.5298 | 323.9619 | 9.14151573 | 16.09066963 | 0.0009159835
3968 | 442.5532 | 324.3018 | 9.22060394 | 16.20244217 | 0.0009239082
3969 | 442.5754 | 324.8868 | 9.2778759 | 16.03015709 | 0.0009296469
3970 | 442.5987 | 325.4243 | 9.36787224 | 15.8696661 | 0.0009386646
3971 | 442.622 | 325.7757 | 9.4278698 | 15.98030186 | 0.0009446763
3972 | 442.6453 | 326.175354 | 9.49877739 | 16.22313881 | 0.0009517813
3973 | 442.6675415 | 326.7234 | 9.58059311 | 16.01199341 | 0.0009599793
3974 | 442.6908 | 327.1287 | 9.6542263 | 16.02568436 | 0.0009673573
3975 | 442.7141 | 327.4758606 | 9.73876953 | 16.28528214 | 0.0009758286
3976 | 442.7375 | 328.0255 | 9.83149338 | 16.41547775 | 0.0009851196
3977 | 442.7598 | 328.5043335 | 9.90512657 | 16.12143326 | 0.0009924977
3978 | 442.7831 | 329.0901 | 9.97330666 | 15.93134308 | 0.0009993293
3979 | 442.8064 | 329.4753 | 10.04148674 | 16.17483902 | 0.001006161
3980 | 442.8287 | 329.8211 | 10.14239311 | 16.15757751 | 0.001016272
3981 | 442.852 | 330.3112 | 10.21057129 | 16.22197723 | 0.001023103
3982 | 442.8752 | 330.7098999 | 10.26238823 | 16.41641998 | 0.001028295
3983 | 442.8975 | 331.3697 | 10.34147644 | 16.11785889 | 0.00103622
3984 | 442.9209 | 331.8417 | 10.4396553 | 16.18872452 | 0.001046058
3985 | 442.9442 | 332.1833 | 10.53510666 | 16.1292572 | 0.001055622
3986 | 442.9664917 | 332.7356 | 10.60328674 | 15.891675 | 0.001062454
3987 | 442.9898 | 333.1741 | 10.66873932 | 16.13076401 | 0.001069012
3988 | 443.0131 | 333.4379 | 10.74782753 | 16.34104156 | 0.001076937
3989 | 443.0364 | 334.1017 | 10.84600449 | 16.28583336 | 0.001086774
3990 | 443.0586853 | 334.5242 | 10.91418457 | 16.11589622 | 0.001093606
3991 | 443.082 | 335.1103 | 10.99600029 | 16.1136322 | 0.001101804
3992 | 443.1052 | 335.7393 | 11.06963348 | 15.960742 | 0.001109182
3993 | 443.1274 | 335.8892 | 11.14872169 | 16.02659035 | 0.001117106
3994 | 443.1506958 | 336.1997 | 11.24690056 | 16.17245102 | 0.001126944
3995 | 443.174 | 336.5982666 | 11.30962563 | 16.26104355 | 0.001133229
3996 | 443.1973 | 337.2396 | 11.35053444 | 16.05165672 | 0.001137328
3997 | 443.2195 | 337.6928 | 11.46234894 | 16.15007591 | 0.001148532
3998 | 443.2428 | 338.1508 | 11.53598213 | 16.08686638 | 0.00115591
3999 | 443.2661 | 338.7095 | 11.65052414 | 16.00677299 | 0.001167387
4000 | 443.2894 | 339.2407 | 11.68325043 | 16.05004311 | 0.001170666
4001 | 443.3116 | 339.623 | 11.77051926 | 16.0945015 | 0.001179411
4002 | 443.3348999 | 339.9976 | 11.87960815 | 16.28998947 | 0.001190341
4003 | 443.3582 | 340.4688 | 11.94233322 | 16.18982697 | 0.001196627
4004 | 443.3805 | 340.8421936 | 11.98596764 | 16.42220688 | 0.001200999
4005 | 443.4038 | 341.3328 | 12.08141899 | 16.25478172 | 0.001210563
4006 | 443.4272 | 341.8262 | 12.16323471 | 16.45703506 | 0.001218761
4007 | 443.4494 | 342.2902 | 12.26959419 | 16.15619659 | 0.001229418
4008 | 443.4727478 | 342.7932 | 12.35140991 | 16.04972076 | 0.001237616
4009 | 443.4961 | 343.257 | 12.40322685 | 16.14722633 | 0.001242808
4010 | 443.5194 | 343.5772 | 12.46867943 | 16.43686104 | 0.001249367
4011 | 443.5416 | 344.1667 | 12.56140327 | 16.35085297 | 0.001258658
4012 | 443.5649 | 344.6673584 | 12.6486721 | 16.15672684 | 0.001267402
4013 | 443.5881958 | 344.882 | 12.74957848 | 16.4736824 | 0.001277513
4014 | 443.6105 | 345.678 | 12.82048607 | 16.17600632 | 0.001284618
4015 | 443.6338 | 345.9725 | 12.89957428 | 16.4250679 | 0.001292543
4016 | 443.6571 | 346.4776001 | 12.97047997 | 16.30554581 | 0.001299647
4017 | 443.6804 | 346.851 | 13.07411385 | 16.3534832 | 0.001310031
4018 | 443.7027 | 347.352 | 13.12865639 | 16.42094612 | 0.001315497
4019 | 443.7259 | 347.9046 | 13.24319839 | 16.37814331 | 0.001326974
4020 | 443.7492 | 348.0897 | 13.29501534 | 16.38957024 | 0.001332166
4021 | 443.7715 | 348.6839 | 13.42319298 | 16.30307007 | 0.001345009
4022 | 443.7947998 | 349.3501 | 13.45319176 | 16.03387642 | 0.001348015
4023 | 443.8181 | 349.5799 | 13.51319122 | 16.38059235 | 0.001354027
4024 | 443.8414 | 350.205 | 13.59773254 | 16.30965424 | 0.001362498
4025 | 443.8636 | 350.678 | 13.68500328 | 16.30254364 | 0.001371243
4026 | 443.887 | 351.1588 | 13.75863647 | 16.197155 | 0.001378621
4027 | 443.9102 | 351.5713 | 13.84863472 | 16.11810493 | 0.001387639
4028 | 443.9324646 | 351.8184 | 13.91408539 | 16.51227379 | 0.001394197
4029 | 443.9557 | 352.3602 | 14.02044678 | 16.44153595 | 0.001404854
4030 | 443.9791 | 353.0477 | 14.08589935 | 16.14884949 | 0.001411413
4031 | 444.0023 | 353.5464 | 14.16771507 | 16.11420822 | 0.001419611
4032 | 444.0246 | 353.8021 | 14.23862076 | 16.18297768 | 0.001426716
4033 | 444.0479 | 354.116 | 14.2904377 | 16.34261322 | 0.001431908
4034 | 444.0713 | 354.6408 | 14.40770721 | 16.45568275 | 0.001443658
4035 | 444.0935 | 355.1975 | 14.48679543 | 16.40787506 | 0.001451583
4036 | 444.1168 | 355.6268 | 14.5549736 | 16.38989258 | 0.001458414
4037 | 444.14 | 355.993 | 14.65042496 | 16.57417297 | 0.001467978
4038 | 444.1633 | 356.5930481 | 14.71587753 | 16.25177765 | 0.001474537
4039 | 444.1856 | 357.0047 | 14.78951263 | 16.53508759 | 0.001481915
4040 | 444.2089 | 357.4832 | 14.95041656 | 16.41928482 | 0.001498038
4041 | 444.2321 | 357.9345 | 15.00495911 | 16.51893044 | 0.001503503
4042 | 444.2544 | 358.4138 | 15.05404854 | 16.35972786 | 0.001508422
4043 | 444.2777 | 358.8213 | 15.12768173 | 16.38340759 | 0.0015158
4044 | 444.3011 | 359.2878 | 15.2258606 | 16.29893494 | 0.001525637
4045 | 444.3244 | 359.7455 | 15.29131317 | 16.42869759 | 0.001532196
4046 | 444.3466 | 360.2119 | 15.39767265 | 16.4638443 | 0.001542853
4047 | 444.3699 | 360.7829 | 15.46039963 | 16.1719017 | 0.001549138
4048 | 444.3932 | 361.0446 | 15.49857903 | 16.41422081 | 0.001552964
4049 | 444.4155 | 361.6105 | 15.5994854 | 16.44249535 | 0.001563075
4050 | 444.4388 | 362.093 | 15.69220924 | 16.57349586 | 0.001572366
4051 | 444.4621 | 362.5512 | 15.74675369 | 16.53277588 | 0.001577831
4052 | 444.4854 | 363.0587 | 15.85311317 | 16.49466324 | 0.001588488
4053 | 444.5077 | 363.5952 | 15.92129326 | 16.1258297 | 0.00159532
4054 | 444.5309 | 363.9883 | 16.04128838 | 16.25424767 | 0.001607344
4055 | 444.5542 | 364.3967 | 16.0876503 | 16.37769318 | 0.001611989
4056 | 444.5764 | 364.7558 | 16.15310287 | 16.4054718 | 0.001618547
4057 | 444.5998 | 365.2387085 | 16.22673798 | 16.58029366 | 0.001625926
4058 | 444.623 | 365.7089 | 16.30582619 | 16.46997643 | 0.00163385
4059 | 444.6463 | 366.2477 | 16.40400314 | 16.50120544 | 0.001643688
4060 | 444.6685791 | 366.8396 | 16.48581886 | 16.32184219 | 0.001651886
4061 | 444.6919 | 367.1452 | 16.55945396 | 16.40595055 | 0.001659264
4062 | 444.7152 | 367.6614 | 16.63581467 | 16.21769333 | 0.001666915
4063 | 444.7375 | 367.9669 | 16.73126602 | 16.45822144 | 0.00167648
4064 | 444.7608 | 368.3796 | 16.78853607 | 16.40067482 | 0.001682218
4065 | 444.7841 | 369.0193 | 16.90307808 | 16.39868546 | 0.001693695
4066 | 444.8074 | 369.5478 | 16.96307564 | 16.23391342 | 0.001699707
4067 | 444.8296 | 370.1129 | 17.04489136 | 16.15743065 | 0.001707905
4068 | 444.8529 | 370.4838 | 17.14579773 | 16.12271118 | 0.001718016
4069 | 444.8763 | 370.8381 | 17.21125031 | 16.3307972 | 0.001724574
4070 | 444.8985 | 371.0583 | 17.27397537 | 16.53024292 | 0.001730859
4071 | 444.9218 | 371.6491 | 17.35306358 | 16.6561718 | 0.001738784
4072 | 444.9451 | 372.0236 | 17.44851494 | 16.70705223 | 0.001748348
4073 | 444.9684 | 372.7203 | 17.53851128 | 16.38849068 | 0.001757366
4074 | 444.9906311 | 373.1612854 | 17.61759949 | 16.56602669 | 0.001765291
4075 | 445.0139 | 373.6706 | 17.69941521 | 16.32016373 | 0.001773488
4076 | 445.0373 | 374.1442 | 17.7703228 | 16.51288795 | 0.001780593
4077 | 445.0595 | 374.6022 | 17.8466835 | 16.4171524 | 0.001788245
4078 | 445.0829 | 374.743 | 17.93395424 | 16.52696419 | 0.001796989
4079 | 445.1061 | 375.5557 | 18.01576805 | 16.51621056 | 0.001805187
4080 | 445.1294 | 375.8795 | 18.08122063 | 16.35286522 | 0.001811746
4081 | 445.1516 | 376.291 | 18.19030952 | 16.51538849 | 0.001822676
4082 | 445.1749 | 376.7391 | 18.26939774 | 16.5107193 | 0.001830601
4083 | 445.1982 | 377.4442749 | 18.32666779 | 16.45085716 | 0.001836339
4084 | 445.2205 | 377.686 | 18.4466629 | 16.40957069 | 0.001848363
4085 | 445.2438 | 378.1531 | 18.5175705 | 16.5494709 | 0.001855468
4086 | 445.2671 | 378.7857666 | 18.58302307 | 16.39619827 | 0.001862026
4087 | 445.2903 | 379.0399 | 18.67847443 | 16.60472488 | 0.001871591
4088 | 445.3126 | 379.5472 | 18.7821064 | 16.60403824 | 0.001881975
4089 | 445.3358 | 379.885 | 18.83665085 | 16.68602753 | 0.00188744
4090 | 445.3592 | 380.5288 | 18.94301033 | 16.68899155 | 0.001898097
4091 | 445.3814 | 381.132 | 18.99209976 | 16.39471626 | 0.001903016
4092 | 445.4048 | 381.4543 | 19.09027863 | 16.34740639 | 0.001912854
4093 | 445.4281 | 381.9727 | 19.16663933 | 16.50067902 | 0.001920505
4094 | 445.4514 | 382.3045 | 19.26481819 | 16.51849556 | 0.001930343
4095 | 445.4737 | 382.8948 | 19.33027077 | 16.42839622 | 0.001936901
4096 | 445.497 | 383.2486 | 19.39845085 | 16.63726425 | 0.001943733
4097 | 445.5203 | 383.7734 | 19.5320816 | 16.54984283 | 0.001957122
4098 | 445.5426 | 384.2702 | 19.58662605 | 16.30011559 | 0.001962588
4099 | 445.5658 | 384.6027 | 19.64662361 | 16.47343254 | 0.0019686
4100 | 445.5892 | 385.0014 | 19.73662186 | 16.55057144 | 0.001977617
4101 | 445.6125 | 385.4298 | 19.80480003 | 16.82157326 | 0.001984449
4102 | 445.6347 | 385.9773 | 19.91116142 | 16.6599369 | 0.001995106
4103 | 445.6579895 | 386.4776 | 19.96843147 | 16.59561348 | 0.002000845
4104 | 445.6813 | 386.9922 | 20.06933784 | 16.62589455 | 0.002010956
4105 | 445.7036 | 387.4645 | 20.1293354 | 16.30602074 | 0.002016967
4106 | 445.7268 | 387.8753 | 20.21115112 | 16.47829247 | 0.002025165
4107 | 445.7502 | 388.3177 | 20.34205627 | 16.63128853 | 0.002038282
4108 | 445.7735 | 388.6823 | 20.39114571 | 16.67126656 | 0.002043201
4109 | 445.7957 | 389.2042 | 20.45932388 | 16.68462563 | 0.002050032
4110 | 445.8191 | 389.7769 | 20.58477402 | 16.59428406 | 0.002062603
4111 | 445.8423 | 390.1825 | 20.64750099 | 16.47440147 | 0.002068888
4112 | 445.8646 | 390.5181 | 20.72386169 | 16.551054 | 0.002076539
4113 | 445.8879 | 390.9381 | 20.81113052 | 16.74592781 | 0.002085284
4114 | 445.9112 | 391.6302 | 20.89840126 | 16.37902451 | 0.002094028
4115 | 445.9335 | 392.1909 | 20.98567009 | 16.45253754 | 0.002102773
4116 | 445.9568 | 392.4247 | 21.03203201 | 16.37814713 | 0.002107418
4117 | 445.9800415 | 392.8933 | 21.12203026 | 16.50270271 | 0.002116436
4118 | 446.0034 | 393.3168 | 21.24475288 | 16.61622047 | 0.002128733
4119 | 446.0256 | 393.9642334 | 21.28020668 | 16.5041256 | 0.002132285
4120 | 446.0489 | 394.2774353 | 21.37020302 | 16.70154381 | 0.002141303
4121 | 446.0722 | 394.7294 | 21.45474625 | 16.63365746 | 0.002149774
4122 | 446.0944519 | 395.3278 | 21.54201508 | 16.47689438 | 0.002158519
4123 | 446.1178 | 395.8361 | 21.62110519 | 16.38380051 | 0.002166443
4124 | 446.1411 | 396.1079 | 21.70564651 | 16.65944672 | 0.002174914
4125 | 446.1644 | 396.5242 | 21.78473473 | 16.54643631 | 0.002182839
4126 | 446.1866 | 396.9271 | 21.90745926 | 16.69633484 | 0.002195136
4127 | 446.2099 | 397.5748 | 21.98381996 | 16.55491066 | 0.002202788
4128 | 446.2333 | 397.9708 | 22.07654381 | 16.78672409 | 0.002212079
4129 | 446.2555 | 398.4604 | 22.14472389 | 16.55395699 | 0.00221891
4130 | 446.2788 | 398.9405 | 22.2238121 | 16.502882 | 0.002226835
4131 | 446.3021 | 399.5744 | 22.28108215 | 16.42407036 | 0.002232573
4132 | 446.3254 | 399.8191 | 22.38198853 | 16.64471436 | 0.002242684
4133 | 446.5264 | 400.4518 | 22.72288704 | 13.72917175 | 0.002276842
4134 | 446.7255 | 400.1948 | 22.86197281 | 13.12187958 | 0.002290779
4135 | 446.9256 | 399.993 | 22.93287849 | 13.17558289 | 0.002297884
4136 | 447.1257 | 400.0562 | 23.0092411 | 12.93944454 | 0.002305535
4137 | 447.3258667 | 400.1393 | 23.08014679 | 12.78680325 | 0.00231264
4138 | 447.526 | 400.1145 | 23.10196495 | 12.73664665 | 0.002314826
4139 | 447.7262 | 399.9444 | 23.15650749 | 12.84758568 | 0.002320291
4140 | 447.9264 | 399.8851 | 23.18378067 | 12.74106789 | 0.002323024
4141 | 448.1256 | 399.9815979 | 23.2355957 | 12.64810181 | 0.002328216
4142 | 448.3258667 | 400.0753 | 23.25468636 | 12.45496941 | 0.002330129
4143 | 448.526 | 399.9013 | 23.31195831 | 12.7686882 | 0.002335868
4144 | 448.7263 | 399.9634 | 23.32013893 | 12.50319672 | 0.002336687
4145 | 448.9255 | 400.0992 | 23.3092308 | 12.55252266 | 0.002335594
4146 | 449.1257019 | 400.1604 | 23.33650208 | 12.20437813 | 0.002338327
4147 | 449.3259 | 400.0858 | 23.36377335 | 12.21908474 | 0.002341059
4148 | 449.5261 | 399.9912 | 23.38559151 | 12.4712944 | 0.002343246
4149 | 449.7263 | 399.9644 | 23.42922592 | 12.70529175 | 0.002347618
4150 | 449.9256 | 400.0973 | 23.40740967 | 12.26278782 | 0.002345432
4151 | 450.1257 | 400.0333 | 23.39377213 | 12.38674259 | 0.002344065
4152 | 450.326 | 399.9492 | 23.44558907 | 12.53181553 | 0.002349257
4153 | 450.5261 | 400.0504 | 23.4592247 | 12.20890903 | 0.002350624
4154 | 450.7262 | 400.1766 | 23.4564991 | 12.07054043 | 0.002350351
4155 | 450.9255 | 399.9759 | 23.47831535 | 12.23617744 | 0.002352537
4156 | 451.1258 | 400.0237 | 23.45104408 | 12.26858711 | 0.002349804
4157 | 451.326 | 400.0409 | 23.50286102 | 12.31583595 | 0.002354996
4158 | 451.5262 | 399.9233 | 23.51104164 | 12.32591534 | 0.002355816
4159 | 451.7263 | 399.9969 | 23.48377037 | 12.25031662 | 0.002353083
4160 | 451.9254 | 399.8812561 | 23.51376915 | 12.41439629 | 0.002356089
4161 | 452.1256 | 400.0304 | 23.53013229 | 12.28432083 | 0.002357729
4162 | 452.3256 | 399.9673 | 23.52467728 | 12.20464516 | 0.002357182
4163 | 452.5259 | 400.1336 | 23.51922417 | 12.27987766 | 0.002356636
4164 | 452.7261 | 400.0562 | 23.54649544 | 12.11684132 | 0.002359368
4165 | 452.9264 | 400.1164 | 23.57376671 | 12.26297474 | 0.002362101
4166 | 453.1255 | 400.0705 | 23.59831238 | 12.19080544 | 0.00236456
4167 | 453.3258 | 400.0877 | 23.58194923 | 12.13545609 | 0.002362921
4168 | 453.526 | 400.0591 | 23.57649422 | 12.13832283 | 0.002362374
4169 | 453.7263 | 399.9836 | 23.59012985 | 12.07916641 | 0.00236374
4170 | 453.9264 | 399.9243 | 23.63649178 | 12.26644135 | 0.002368386
4171 | 454.1257019 | 399.9635 | 23.61467552 | 12.215765 | 0.0023662
4172 | 454.3259 | 399.9778 | 23.65012741 | 12.18790627 | 0.002369752
4173 | 454.5261 | 399.9606 | 23.65285492 | 12.02286816 | 0.002370026
4174 | 454.7262 | 399.9492 | 23.67194557 | 12.3015976 | 0.002371938
4175 | 454.9254 | 400.1097 | 23.67740059 | 12.17690563 | 0.002372485
4176 | 455.1255 | 400.0897 | 23.6828537 | 12.07205772 | 0.002373031
4177 | 455.3257 | 400.1307373 | 23.66376495 | 12.05648899 | 0.002371119
4178 | 455.526 | 400.0351 | 23.66649055 | 12.05412769 | 0.002371392
4179 | 455.7262 | 399.9807 | 23.66649055 | 11.96536541 | 0.002371392
4180 | 455.9263916 | 400.0877 | 23.65558243 | 12.05014801 | 0.002370299
4181 | 456.1254 | 400.0486 | 23.69921684 | 11.97642708 | 0.002374671
4182 | 456.3256 | 399.9071 | 23.67467308 | 12.25111771 | 0.002372212
4183 | 456.526 | 400.0695 | 23.68558121 | 12.04697418 | 0.002373305
4184 | 456.7262 | 400.0763 | 23.73194313 | 12.11923027 | 0.00237795
4185 | 456.9264 | 400.0466 | 23.71285248 | 11.97718143 | 0.002376037
4186 | 457.1264 | 399.9156 | 23.70467186 | 12.3608799 | 0.002375218
4187 | 457.3257 | 399.952 | 23.69103622 | 12.20048904 | 0.002373851
4188 | 457.5259 | 399.9951 | 23.68830872 | 12.08884144 | 0.002373578
4189 | 457.726 | 400.0237 | 23.71285248 | 12.05189705 | 0.002376037
4190 | 457.9262 | 399.9156 | 23.74830627 | 12.29354668 | 0.00237959
4191 | 458.1263 | 400.0075 | 23.7183075 | 11.98550415 | 0.002376584
4192 | 458.3264 | 400.0275 | 23.74285316 | 12.18928528 | 0.002379043
4193 | 458.5265 | 399.9826 | 23.72649002 | 12.10811996 | 0.002377404
4194 | 458.7255249 | 399.8736 | 23.73467064 | 12.33608246 | 0.002378224
4195 | 458.9258 | 400.0581 | 23.73194313 | 12.04538822 | 0.00237795
4196 | 459.1259 | 400.0543 | 23.73739815 | 11.99104118 | 0.002378497
4197 | 459.3261 | 399.7876 | 23.75921631 | 12.28138924 | 0.002380683
4198 | 459.5263 | 399.9644 | 23.7919426 | 12.16346931 | 0.002383962
4199 | 459.7264 | 400.0801 | 23.77285194 | 12.01604366 | 0.002382049
4200 | 459.9256 | 399.9166 | 23.73739815 | 12.00457478 | 0.002378497
4201 | 460.1256 | 399.973 | 23.76739693 | 12.0921917 | 0.002381503
4202 | 460.3258 | 400.0887 | 23.78648758 | 12.03187466 | 0.002383416
4203 | 460.5261 | 400.0877 | 23.7564888 | 12.05402851 | 0.00238041
4204 | 460.7263 | 400.0266 | 23.7564888 | 12.12121582 | 0.00238041
4205 | 460.9254 | 400.1011 | 23.77012444 | 11.97777653 | 0.002381776
4206 | 461.1255 | 400.1212 | 23.7919426 | 11.93110371 | 0.002383962
4207 | 461.3255 | 399.8191 | 23.81921387 | 12.20924282 | 0.002386695
4208 | 461.5256 | 400.1404 | 23.78648758 | 12.01856041 | 0.002383416
4209 | 461.7257 | 400.0466 | 23.78103256 | 11.78746033 | 0.002382869
4210 | 461.9258 | 399.9291 | 23.78921509 | 12.26149082 | 0.002383689
4211 | 462.1259 | 399.9692 | 23.78921509 | 12.08999729 | 0.002383689
4212 | 462.3261 | 399.9892 | 23.77557945 | 12.1482563 | 0.002382323
4213 | 462.5262 | 399.9119 | 23.80285072 | 12.1632967 | 0.002385055
4214 | 462.7255 | 400.1202 | 23.83557701 | 12.19001579 | 0.002388334
4215 | 462.9256897 | 399.9663 | 23.84375763 | 11.98432541 | 0.002389154
4216 | 463.1258 | 400.0513916 | 23.81921387 | 11.90426731 | 0.002386695
4217 | 463.3258667 | 399.9425 | 23.77830505 | 12.22761345 | 0.002382596
4218 | 463.5262 | 400.0132 | 23.83012199 | 12.0777092 | 0.002387788
4219 | 463.7261 | 399.9941 | 23.82194138 | 12.19191742 | 0.002386968
4220 | 463.9262 | 400.0380249 | 23.80557823 | 12.00426865 | 0.002385328
4221 | 464.1255188 | 400.0227356 | 23.86284828 | 11.9925108 | 0.002391067
4222 | 464.3257 | 399.9988 | 23.8328495 | 12.02514458 | 0.002388061
4223 | 464.5258 | 400.0313 | 23.86012077 | 11.99103165 | 0.002390794
4224 | 464.7258 | 399.9663 | 23.85466766 | 12.12469196 | 0.002390247
4225 | 464.9258 | 399.952 | 23.83557701 | 12.09498024 | 0.002388334
4226 | 465.1261 | 399.9501 | 23.87103081 | 12.06650257 | 0.002391887
4227 | 465.3260498 | 399.7952 | 23.85466766 | 12.2085247 | 0.002390247
4228 | 465.5262 | 400.0342 | 23.87921143 | 12.10948467 | 0.002392707
4229 | 465.7264 | 399.9998 | 23.83830452 | 11.96139336 | 0.002388608
4230 | 465.9265 | 399.8841 | 23.8683033 | 12.20005417 | 0.002391614
4231 | 466.1255 | 400.1097 | 23.85194016 | 12.07335091 | 0.002389974
4232 | 466.3254 | 399.9893 | 23.84375763 | 11.99378777 | 0.002389154
4233 | 466.5255 | 399.9367 | 23.84103012 | 12.08203316 | 0.002388881
4234 | 466.7256 | 400.0008 | 23.85466766 | 12.08395004 | 0.002390247
4235 | 466.9258 | 399.9951 | 23.88193893 | 12.16334343 | 0.00239298
4236 | 467.126 | 399.994 | 23.90102959 | 11.96002483 | 0.002394893
4237 | 467.3261 | 400.0198 | 23.86557579 | 11.88076496 | 0.00239134
4238 | 467.5263 | 399.9883 | 23.85194016 | 12.16672802 | 0.002389974
4239 | 467.7256 | 400.126 | 23.90921021 | 11.86698055 | 0.002395712
4240 | 467.9255 | 399.9607 | 23.88466644 | 12.28806114 | 0.002393253
4241 | 468.1257 | 399.951 | 23.89011955 | 12.07170486 | 0.0023938
4242 | 468.3258 | 400.0227356 | 23.89011955 | 11.6979208 | 0.0023938
4243 | 468.526 | 399.9386 | 23.8683033 | 12.10740852 | 0.002391614
4244 | 468.7261 | 399.8545 | 23.89830208 | 12.11311531 | 0.002394619
4245 | 468.9263 | 399.9061 | 23.88739395 | 12.17753315 | 0.002393526
4246 | 469.1254 | 400.0772 | 23.89011955 | 11.8713932 | 0.0023938
4247 | 469.3256 | 400.081 | 23.85739326 | 11.89731503 | 0.00239052
4248 | 469.5258 | 399.9099 | 23.89830208 | 12.08228302 | 0.002394619
4249 | 469.7259 | 400.0782 | 23.92011833 | 11.78051567 | 0.002396805
4250 | 469.9259 | 400.1394 | 23.87648392 | 11.88277817 | 0.002392433
4251 | 470.1261 | 399.9826 | 23.88466644 | 12.25016689 | 0.002393253
4252 | 470.3263 | 400.0486 | 23.8683033 | 11.94655609 | 0.002391614
4253 | 470.5265 | 400.0227356 | 23.87921143 | 11.87015915 | 0.002392707
4254 | 470.7255249 | 399.9223938 | 23.90921021 | 12.18293667 | 0.002395712
4255 | 470.9258 | 400.0772 | 23.91193771 | 12.07276917 | 0.002395986
4256 | 471.126 | 399.9845 | 23.91193771 | 12.00337315 | 0.002395986
4257 | 471.3262 | 400.0227356 | 23.92011833 | 11.88217735 | 0.002396805
4258 | 471.5262146 | 399.8354 | 23.88466644 | 12.12774658 | 0.002393253
4259 | 471.7254 | 400.0027 | 23.9064827 | 12.1737051 | 0.002395439
4260 | 471.9263916 | 400.0208 | 23.9037571 | 11.99274063 | 0.002395166
4261 | 472.1264 | 399.9969 | 23.88739395 | 12.00187206 | 0.002393526
4262 | 472.3257 | 399.8105 | 23.89011955 | 12.25680161 | 0.0023938
4263 | 472.5257 | 400.1269 | 23.90921021 | 11.93126488 | 0.002395712
4264 | 472.7258 | 399.9874 | 23.84648514 | 11.92193985 | 0.002389427
4265 | 472.9258 | 399.9156 | 23.89284706 | 12.06574249 | 0.002394073
4266 | 473.1259 | 399.9577 | 23.88739395 | 12.06599331 | 0.002393526
4267 | 473.326 | 399.9979 | 23.92284584 | 11.99369049 | 0.002397079
4268 | 473.526 | 399.8507 | 23.89557457 | 12.03758144 | 0.002394346
4269 | 473.7263 | 400.0839 | 23.92284584 | 11.91055775 | 0.002397079
4270 | 473.9254 | 400.0313 | 23.91739273 | 12.06509495 | 0.002396532
4271 | 474.1264 | 400.0715 | 23.95011902 | 11.98215675 | 0.002399812
4272 | 474.3264 | 400.1059 | 23.93648148 | 11.89491272 | 0.002398445
4273 | 474.5264 | 400.0132 | 23.92830086 | 12.03827 | 0.002397625
4274 | 474.7255 | 400.0198 | 23.89830208 | 11.92712688 | 0.002394619
4275 | 474.9256 | 399.864 | 23.90921021 | 12.25248718 | 0.002395712
4276 | 475.1258 | 400.1442 | 23.93920898 | 11.81132793 | 0.002398718
4277 | 475.3259 | 400.018 | 23.92557335 | 11.93539715 | 0.002397352
4278 | 475.5261 | 400.0504 | 23.91466522 | 11.9468689 | 0.002396259
4279 | 475.7261 | 399.8526 | 23.91466522 | 11.99991131 | 0.002396259
4280 | 475.9263 | 399.9883 | 23.94739151 | 12.02098274 | 0.002399538
4281 | 476.1264 | 400.1021 | 23.92284584 | 11.93149471 | 0.002397079
4282 | 476.3263 | 399.9607 | 23.93375587 | 12.01552391 | 0.002398172
4283 | 476.5255 | 399.8373 | 23.90921021 | 12.1440258 | 0.002395712
4284 | 476.7258 | 399.9453125 | 23.95557213 | 12.02069855 | 0.002400358
4285 | 476.9259 | 400.1795 | 23.87921143 | 11.84674263 | 0.002392707
4286 | 477.1261 | 400.1020813 | 23.92557335 | 11.58458805 | 0.002397352
4287 | 477.3263 | 399.9769 | 23.92011833 | 12.06546211 | 0.002396805
4288 | 477.5265 | 400.0705 | 23.91193771 | 11.86036587 | 0.002395986
4289 | 477.7265 | 399.9607 | 23.89284706 | 12.01554108 | 0.002394073
4290 | 477.9256 | 400.083 | 23.93102837 | 11.84022522 | 0.002397899
4291 | 478.1257019 | 399.9033 | 23.93920898 | 12.22744846 | 0.002398718
4292 | 478.3259 | 400.0418396 | 23.93102837 | 11.90658092 | 0.002397899
4293 | 478.5259 | 399.9854 | 23.92830086 | 12.16793251 | 0.002397625
4294 | 478.7261 | 400.0992 | 23.93920898 | 11.85091877 | 0.002398718
4295 | 478.9262 | 399.9233 | 23.93102837 | 12.11294079 | 0.002397899
4296 | 479.1255 | 400.0017395 | 23.95284462 | 12.10407639 | 0.002400085
4297 | 479.3256 | 399.9597 | 23.944664 | 12.00322151 | 0.002399265
4298 | 479.5258 | 400.0686 | 23.93920898 | 11.83513165 | 0.002398718
4299 | 479.726 | 399.9558 | 23.92284584 | 11.94432735 | 0.002397079
4300 | 479.9261 | 399.9874 | 23.95284462 | 12.05890656 | 0.002400085
4301 | 480.1264 | 399.9701 | 23.95284462 | 12.02013493 | 0.002400085
4302 | 480.3264 | 399.9281 | 23.92284584 | 11.92958069 | 0.002397079
4303 | 480.5256 | 399.996 | 23.92830086 | 11.83334351 | 0.002397625
4304 | 480.7256 | 400.0142 | 23.93648148 | 12.10216522 | 0.002398445
4305 | 480.9256897 | 399.9854 | 23.89557457 | 11.94069099 | 0.002394346
4306 | 481.1258 | 400.082 | 23.92830086 | 11.73959923 | 0.002397625
4307 | 481.3261 | 399.908 | 23.95011902 | 12.04969215 | 0.002399812
4308 | 481.5255 | 399.9721 | 23.92830086 | 11.99424839 | 0.002397625
4309 | 481.7255 | 400.0935 | 23.98557091 | 12.01520348 | 0.002403364
4310 | 481.9256 | 399.8889 | 23.96920776 | 11.90727711 | 0.002401724
4311 | 482.1257 | 400.0351 | 23.91739273 | 11.87551689 | 0.002396532
4312 | 482.326 | 400.061 | 23.96920776 | 11.91674042 | 0.002401724
4313 | 482.5261 | 399.973 | 23.96102715 | 11.8156662 | 0.002400905
4314 | 482.7262 | 399.9444 | 23.95284462 | 12.1431942 | 0.002400085
4315 | 482.9254 | 400.1307373 | 23.96648216 | 12.06378937 | 0.002401451
4316 | 483.1256 | 400.0629 | 23.97193527 | 11.94704914 | 0.002401998
4317 | 483.3258 | 399.8144 | 23.96375465 | 12.0308485 | 0.002401178
4318 | 483.5258 | 400.0218 | 23.93648148 | 11.96412659 | 0.002398445
4319 | 483.7258 | 400.1097 | 23.944664 | 11.84304237 | 0.002399265
4320 | 483.9257 | 399.9759 | 23.92284584 | 11.91434479 | 0.002397079
4321 | 484.1258 | 399.8784 | 23.93375587 | 12.07350636 | 0.002398172
4322 | 484.326 | 400.0256 | 23.9801178 | 11.78920269 | 0.002402817
4323 | 484.526 | 399.9223938 | 23.92284584 | 12.10751534 | 0.002397079
4324 | 484.7263 | 399.9128 | 23.92557335 | 11.97351456 | 0.002397352
4325 | 484.9264 | 400.0906 | 23.96375465 | 12.07351208 | 0.002401178
4326 | 485.1255 | 400.1595 | 23.96648216 | 11.83294773 | 0.002401451
4327 | 485.3257 | 399.9826 | 23.97193527 | 12.00273991 | 0.002401998
4328 | 485.5258 | 399.9176 | 23.94193649 | 12.02795029 | 0.002398992
4329 | 485.7261 | 400.0294 | 23.96375465 | 11.93140602 | 0.002401178
4330 | 485.9262 | 399.8832 | 23.944664 | 12.07758427 | 0.002399265
4331 | 486.1255 | 399.9845 | 23.93648148 | 12.04859638 | 0.002398445
4332 | 486.3254 | 400.0256 | 23.94193649 | 11.84724045 | 0.002398992
4333 | 486.5256 | 400.0848 | 23.97466278 | 11.84067249 | 0.002402271
4334 | 486.7258 | 399.8057251 | 23.98829842 | 12.24838066 | 0.002403637
4335 | 486.9258 | 399.9109 | 23.96648216 | 12.16662312 | 0.002401451
4336 | 487.126 | 400.0524 | 23.98284531 | 12.08808517 | 0.002403091
4337 | 487.3261 | 400.0256 | 23.98557091 | 11.97266388 | 0.002403364
4338 | 487.5263 | 399.9395752 | 24.00193405 | 12.02916622 | 0.002405003
4339 | 487.7264 | 400.0065 | 23.97193527 | 12.0482235 | 0.002401998
4340 | 487.9255 | 400.0322876 | 23.97739029 | 11.95057106 | 0.002402544
4341 | 488.1254 | 400.0514 | 23.95557213 | 12.01968956 | 0.002400358
4342 | 488.3256 | 400.0677 | 23.94193649 | 11.89051628 | 0.002398992
4343 | 488.5256 | 400.0208 | 23.96648216 | 12.0086956 | 0.002401451
4344 | 488.7257 | 399.9185791 | 23.97466278 | 11.87601852 | 0.002402271
4345 | 488.9258 | 399.9348 | 23.99648094 | 12.01557159 | 0.002404457
4346 | 489.1261 | 400.0734 | 23.96920776 | 11.76494026 | 0.002401724
4347 | 489.3263 | 400.0056 | 23.97466278 | 12.00007248 | 0.002402271
4348 | 489.5264 | 399.9816 | 23.96648216 | 12.10362434 | 0.002401451
4349 | 489.7255 | 399.9233 | 23.93920898 | 12.08864307 | 0.002398718
4350 | 489.9258 | 400.0208 | 23.96648216 | 11.85957336 | 0.002401451
4351 | 490.1259 | 399.8803 | 23.99648094 | 12.21842289 | 0.002404457
4352 | 490.3261 | 400.190979 | 24.0182972 | 11.81601429 | 0.002406643
4353 | 490.5264 | 399.9414978 | 24.00193405 | 12.04582596 | 0.002405003
4354 | 490.7264 | 400.0084 | 23.96375465 | 11.98358154 | 0.002401178
4355 | 490.9265 | 399.756 | 23.98557091 | 12.30873585 | 0.002403364
4356 | 491.1254 | 400.0342 | 23.98829842 | 11.92353249 | 0.002403637
4357 | 491.3256 | 399.9759 | 23.97739029 | 11.96009827 | 0.002402544
4358 | 491.5258 | 400.0629 | 23.96648216 | 11.78775883 | 0.002401451
4359 | 491.7261 | 399.8421 | 23.96102715 | 12.06996822 | 0.002400905
4360 | 491.9261 | 399.9854 | 23.97739029 | 12.18977833 | 0.002402544
4361 | 492.1263 | 399.9941 | 23.95829964 | 11.98988533 | 0.002400631
4362 | 492.3254 | 400.1948 | 23.95011902 | 11.85602379 | 0.002399812
4363 | 492.5255127 | 399.9444 | 23.98284531 | 12.00747585 | 0.002403091
4364 | 492.7257 | 400.0380249 | 23.99920845 | 11.89657688 | 0.00240473
4365 | 492.9259 | 399.8707 | 24.01284409 | 11.92581654 | 0.002406097
4366 | 493.1259 | 400.0944519 | 23.97193527 | 11.82328606 | 0.002401998
4367 | 493.326 | 399.9414978 | 23.98829842 | 12.17095947 | 0.002403637
4368 | 493.5261 | 400.082 | 23.99648094 | 11.84571648 | 0.002404457
4369 | 493.7263 | 399.8469 | 23.99375343 | 12.12131405 | 0.002404184
4370 | 493.9262 | 399.9013 | 23.99648094 | 12.21264076 | 0.002404457
4371 | 494.1264 | 399.8908 | 23.98557091 | 12.09618378 | 0.002403364
4372 | 494.3264 | 399.9052 | 23.97466278 | 11.88057423 | 0.002402271
4373 | 494.5263 | 399.8765 | 23.94193649 | 12.00344658 | 0.002398992
4374 | 494.7261 | 400.0084 | 23.98284531 | 11.92184067 | 0.002403091
4375 | 494.9262 | 400.0371 | 23.99648094 | 12.1035862 | 0.002404457
4376 | 495.1263 | 400.0036 | 23.98557091 | 11.88350487 | 0.002403364
4377 | 495.3255 | 399.9845 | 23.97739029 | 11.95605183 | 0.002402544
4378 | 495.5256 | 400.1421814 | 23.98557091 | 11.81118488 | 0.002403364
4379 | 495.7259 | 400.0428 | 23.97466278 | 11.98461914 | 0.002402271
4380 | 495.9261 | 400.0572 | 24.00193405 | 11.79334831 | 0.002405003
4381 | 496.1263 | 400.0935 | 24.00466156 | 11.83801079 | 0.002405277
4382 | 496.3263 | 399.9472 | 23.97193527 | 12.12445641 | 0.002401998
4383 | 496.5263 | 400.0361 | 24.03466034 | 12.28905582 | 0.002408283
4384 | 496.7254 | 400.0657 | 23.98557091 | 11.9629755 | 0.002403364
4385 | 496.9254 | 400.0456543 | 23.97466278 | 11.84604549 | 0.002402271
4386 | 497.1257019 | 399.996 | 24.00738907 | 12.09304619 | 0.00240555
4387 | 497.3258667 | 400.0562 | 23.99920845 | 11.96730518 | 0.00240473
4388 | 497.526 | 400.1069 | 23.98557091 | 11.7958107 | 0.002403364
4389 | 497.7262 | 399.9969 | 24.00738907 | 12.04113102 | 0.00240555
4390 | 497.9264 | 400.1355 | 23.99920845 | 11.81142426 | 0.00240473
4391 | 498.1256 | 400.0877 | 23.99920845 | 11.95441246 | 0.00240473
4392 | 498.3258667 | 400.0504 | 23.9801178 | 11.87568188 | 0.002402817
4393 | 498.526 | 399.9815979 | 23.97739029 | 11.93288231 | 0.002402544
4394 | 498.7260437 | 399.8717041 | 23.97466278 | 12.18205357 | 0.002402271
4395 | 498.9261 | 400.0075 | 23.99648094 | 11.86322021 | 0.002404457
4396 | 499.1262 | 399.9921875 | 23.98829842 | 12.15822792 | 0.002403637
4397 | 499.3263855 | 400.1021 | 23.95557213 | 11.77536583 | 0.002400358
4398 | 499.5256 | 400.0419 | 23.99648094 | 11.85811806 | 0.002404457
4399 | 499.7258 | 399.9921875 | 23.96102715 | 11.83095455 | 0.002400905
4400 | 499.9259 | 399.8574 | 23.94739151 | 12.09529686 | 0.002399538
4401 | 500.126 | 399.9749 | 23.96375465 | 12.05593586 | 0.002401178
4402 | 500.3261 | 399.9568 | 24.00193405 | 11.89401245 | 0.002405003
4403 | 500.5262 | 399.9807 | 23.98284531 | 11.97666359 | 0.002403091
4404 | 500.7263 | 399.8994 | 23.9801178 | 12.00461006 | 0.002402817
4405 | 500.9254 | 400.1126 | 23.98284531 | 11.89886475 | 0.002403091
4406 | 501.1256 | 400.0514 | 23.99375343 | 11.88158417 | 0.002404184
4407 | 501.3259 | 399.9243 | 23.99920845 | 12.0276947 | 0.00240473
4408 | 501.526 | 399.8727 | 23.97739029 | 12.13855934 | 0.002402544
4409 | 501.7261 | 400.0763 | 24.00466156 | 12.12426758 | 0.002405277
4410 | 501.9262 | 400.1011 | 24.01557159 | 11.90693474 | 0.00240637
4411 | 502.1264 | 399.9568 | 23.97193527 | 12.05185795 | 0.002401998
4412 | 502.3264 | 399.9453125 | 24.01557159 | 11.94733143 | 0.00240637
4413 | 502.5263 | 399.9453125 | 24.01284409 | 11.97727776 | 0.002406097
4414 | 502.7263 | 400.115448 | 24.01284409 | 11.85325146 | 0.002406097
4415 | 502.9263 | 400.0571 | 23.98557091 | 11.86053371 | 0.002403364
4416 | 503.1265 | 399.8412 | 24.02920723 | 12.13720417 | 0.002407736
4417 | 503.3256 | 399.9223938 | 24.0182972 | 12.13711166 | 0.002406643
4418 | 503.5256 | 400.1613 | 24.0210247 | 11.85915947 | 0.002406916
4419 | 503.7257 | 400.1365 | 23.99920845 | 11.76024914 | 0.00240473
4420 | 503.9258 | 399.8622 | 23.98284531 | 11.99752426 | 0.002403091
4421 | 504.1258 | 399.952 | 23.9801178 | 11.9549942 | 0.002402817
4422 | 504.3259 | 399.822 | 23.97739029 | 12.0478611 | 0.002402544
4423 | 504.5261 | 400.0294 | 23.97739029 | 12.14163303 | 0.002402544
4424 | 504.7260437 | 400.0142 | 23.9801178 | 12.10920429 | 0.002402817
4425 | 504.9261 | 399.9759 | 23.97466278 | 12.08049011 | 0.002402271
4426 | 505.1262 | 400.1164 | 23.99102592 | 11.71350956 | 0.00240391
4427 | 505.3254 | 399.9912 | 23.98284531 | 11.78931618 | 0.002403091
4428 | 505.5255127 | 400.0552 | 24.00738907 | 12.07310677 | 0.00240555
4429 | 505.7255249 | 399.952 | 24.00466156 | 12.14854813 | 0.002405277
4430 | 505.9265 | 399.9778 | 24.00193405 | 11.89484215 | 0.002405003
4431 | 506.1265 | 400.0667 | 24.03466034 | 11.98258781 | 0.002408283
4432 | 506.3256 | 399.9769 | 23.99920845 | 11.92038631 | 0.00240473
4433 | 506.5257 | 399.9913 | 24.00193405 | 11.88408279 | 0.002405003
4434 | 506.7258606 | 399.9692 | 23.98557091 | 12.00918007 | 0.002403364
4435 | 506.9261 | 399.9788 | 23.98284531 | 12.21586323 | 0.002403091
4436 | 507.1261 | 400.0266 | 23.99375343 | 12.01406097 | 0.002404184
4437 | 507.3263 | 399.9205 | 23.97193527 | 11.92851543 | 0.002401998
4438 | 507.5254 | 399.9692 | 23.99375343 | 12.00301743 | 0.002404184
4439 | 507.7255249 | 400.0428 | 23.9801178 | 11.89132118 | 0.002402817
4440 | 507.9254 | 400.0313 | 23.95829964 | 11.97422504 | 0.002400631
4441 | 508.1257 | 400.0266 | 23.98284531 | 12.11503029 | 0.002403091
4442 | 508.3258 | 400.0906 | 24.03193283 | 11.81257248 | 0.002408009
4443 | 508.526 | 400.0132 | 24.01011658 | 11.89117336 | 0.002405823
4444 | 508.7261 | 399.7971 | 24.0210247 | 12.06782722 | 0.002406916
4445 | 508.9263916 | 400.1537 | 24.01284409 | 11.85286713 | 0.002406097
4446 | 509.1255 | 400.0945 | 23.99648094 | 11.73394203 | 0.002404457
4447 | 509.3257 | 399.9558 | 24.02375221 | 11.9906559 | 0.00240719
4448 | 509.526 | 400.0801 | 24.01557159 | 11.90315056 | 0.00240637
4449 | 509.7263 | 400.0447 | 23.9801178 | 11.85237122 | 0.002402817
4450 | 509.9265 | 400.0801 | 24.03193283 | 11.86396599 | 0.002408009
4451 | 510.1264 | 400.0409 | 23.98284531 | 12.01682472 | 0.002403091
4452 | 510.3255 | 400.0571 | 24.04829597 | 11.80191803 | 0.002409649
4453 | 510.5257 | 399.9654 | 24.01284409 | 12.02801514 | 0.002406097
4454 | 510.7259 | 399.9414978 | 23.99920845 | 11.96882153 | 0.00240473
4455 | 510.926 | 399.953 | 24.03738785 | 12.14288712 | 0.002408556
4456 | 511.1262 | 400.1355 | 23.99648094 | 11.76812267 | 0.002404457
4457 | 511.3264 | 400.1574707 | 23.98284531 | 11.8920269 | 0.002403091
4458 | 511.5264 | 400.0724 | 23.99375343 | 11.76323318 | 0.002404184
4459 | 511.7255249 | 399.8469 | 23.98829842 | 12.09974289 | 0.002403637
4460 | 511.9256897 | 399.9826 | 23.99102592 | 12.03330231 | 0.00240391
4461 | 512.1257 | 399.9186 | 24.00738907 | 11.96161366 | 0.00240555
4462 | 512.3259 | 400.1001 | 23.99102592 | 11.76010609 | 0.00240391
4463 | 512.5262 | 399.8784 | 24.00738907 | 12.0543766 | 0.00240555
4464 | 512.7264 | 399.8822 | 23.99920845 | 12.11359024 | 0.00240473
4465 | 512.9257 | 400.1174 | 23.99102592 | 11.98106289 | 0.00240391
4466 | 513.1259 | 400.0284729 | 24.02375221 | 11.90917206 | 0.00240719
4467 | 513.3259 | 399.9243 | 23.96648216 | 12.03363895 | 0.002401451
4468 | 513.5262 | 400.0228 | 23.99375343 | 11.89492702 | 0.002404184
4469 | 513.7263 | 399.8793335 | 24.00193405 | 12.04050636 | 0.002405003
4470 | 513.9255 | 399.9482 | 23.97193527 | 12.15534592 | 0.002401998
4471 | 514.1255 | 400.0093689 | 23.98557091 | 11.88069153 | 0.002403364
4472 | 514.3256 | 400.0027 | 23.99920845 | 12.11330605 | 0.00240473
4473 | 514.5259 | 400.0715 | 23.96102715 | 12.01084328 | 0.002400905
4474 | 514.7259 | 400.0027 | 24.03738785 | 11.98448944 | 0.002408556
4475 | 514.9262085 | 399.9071 | 23.99920845 | 11.96861172 | 0.00240473
4476 | 515.1262207 | 400.0887 | 24.00193405 | 11.94285202 | 0.002405003
4477 | 515.3265 | 400.081 | 24.00193405 | 11.79735088 | 0.002405003
4478 | 515.5255127 | 400.0495 | 23.98284531 | 11.95653057 | 0.002403091
4479 | 515.7256 | 400.1078 | 24.00193405 | 11.61581039 | 0.002405003
4480 | 515.9258 | 400.0151062 | 23.99375343 | 11.93514824 | 0.002404184
4481 | 516.1259 | 400.0218 | 23.99648094 | 11.94723034 | 0.002404457
4482 | 516.3262 | 399.9291 | 23.9801178 | 11.93796158 | 0.002402817
4483 | 516.5263 | 399.784729 | 23.97193527 | 12.14208603 | 0.002401998
4484 | 516.7264 | 400.0428 | 23.98829842 | 11.95653534 | 0.002403637
4485 | 516.9255 | 400.0256 | 24.02920723 | 11.96616173 | 0.002407736
4486 | 517.1258 | 400.0877 | 24.00466156 | 11.74968719 | 0.002405277
4487 | 517.3262 | 399.9004 | 23.99102592 | 12.08080101 | 0.00240391
4488 | 517.5262 | 400.0313 | 23.99375343 | 11.84357262 | 0.002404184
4489 | 517.7264 | 399.9683 | 24.01557159 | 11.98616982 | 0.00240637
4490 | 517.9254 | 399.9998 | 24.00193405 | 11.87928009 | 0.002405003
4491 | 518.1256 | 400.0677 | 24.01284409 | 11.87008858 | 0.002406097
4492 | 518.3257 | 399.9329 | 23.98557091 | 12.00794697 | 0.002403364
4493 | 518.5258 | 399.9033 | 23.98284531 | 12.23226166 | 0.002403091
4494 | 518.726 | 399.9807 | 23.98829842 | 12.10035324 | 0.002403637
4495 | 518.9262085 | 399.9319 | 23.97466278 | 11.92651939 | 0.002402271
4496 | 519.1263 | 399.8937 | 24.01557159 | 12.07495308 | 0.00240637
4497 | 519.3255 | 399.9625 | 23.99375343 | 11.90880299 | 0.002404184
4498 | 519.5258 | 400.0266 | 24.03738785 | 11.8319521 | 0.002408556
4499 | 519.7259 | 399.9989 | 23.99375343 | 12.02156639 | 0.002404184
4500 | 519.926 | 399.9510498 | 23.97739029 | 11.86343765 | 0.002402544
4501 | 520.1260376 | 400.126 | 23.99375343 | 11.97458267 | 0.002404184
4502 | 520.3262 | 399.9425 | 23.96648216 | 12.11451912 | 0.002401451
4503 | 520.5255 | 399.9559 | 23.98829842 | 12.06364632 | 0.002403637
4504 | 520.7257 | 400.0161 | 24.00193405 | 12.00184631 | 0.002405003
4505 | 520.926 | 400.0734 | 24.02920723 | 11.8213768 | 0.002407736
4506 | 521.1262 | 399.8841 | 24.03466034 | 12.1522665 | 0.002408283
4507 | 521.3254 | 399.9329 | 23.99375343 | 12.18667889 | 0.002404184
4508 | 521.5256958 | 399.9912 | 23.99375343 | 11.90121078 | 0.002404184
4509 | 521.7258 | 400.1068 | 24.04557037 | 11.63903618 | 0.002409376
4510 | 521.926 | 400.0075 | 24.01557159 | 11.80851173 | 0.00240637
4511 | 522.1262 | 399.8125 | 24.00193405 | 12.10368633 | 0.002405003
4512 | 522.3264 | 400.1183 | 23.99648094 | 11.77880287 | 0.002404457
4513 | 522.5256 | 399.9013 | 24.03193283 | 11.94311237 | 0.002408009
4514 | 522.7256 | 399.9291 | 24.0182972 | 12.00866222 | 0.002406643
4515 | 522.9258 | 400.0065 | 24.05920601 | 11.98151779 | 0.002410742
4516 | 523.1260376 | 400.0409 | 24.01011658 | 11.80602646 | 0.002405823
4517 | 523.3263 | 399.9042 | 24.00193405 | 12.01425934 | 0.002405003
4518 | 523.5264 | 400.1049 | 23.96920776 | 11.86071301 | 0.002401724
4519 | 523.7264 | 399.9501 | 23.99920845 | 11.78883743 | 0.00240473
4520 | 523.9257 | 400.1766 | 23.98284531 | 11.81329727 | 0.002403091
4521 | 524.126 | 399.8287 | 24.01284409 | 12.0718689 | 0.002406097
4522 | 524.3260498 | 399.9778 | 23.98284531 | 11.93111038 | 0.002403091
4523 | 524.5261 | 399.9329 | 24.00738907 | 11.96979523 | 0.00240555
4524 | 524.7264 | 399.7408 | 24.01284409 | 12.14348888 | 0.002406097
4525 | 524.9256 | 400.0313 | 24.01011658 | 11.93746758 | 0.002405823
4526 | 525.1257 | 400.1279 | 23.99648094 | 11.79874611 | 0.002404457
4527 | 525.3258667 | 399.9223938 | 23.98557091 | 11.87910271 | 0.002403364
4528 | 525.5259 | 400.0514 | 24.01557159 | 11.88960838 | 0.00240637
4529 | 525.7263 | 400.0084 | 23.98557091 | 11.88609314 | 0.002403364
4530 | 525.9263916 | 400.0132 | 23.99648094 | 12.12360954 | 0.002404457
4531 | 526.1263 | 400.0916 | 23.99920845 | 11.81874275 | 0.00240473
4532 | 526.3254 | 399.9539 | 23.99102592 | 11.97933292 | 0.00240391
4533 | 526.5256 | 400.2044 | 23.99102592 | 11.79923439 | 0.00240391
4534 | 526.7257 | 399.8994 | 24.04284286 | 12.03812408 | 0.002409102
4535 | 526.9258 | 400.0409 | 24.03193283 | 11.98662663 | 0.002408009
4536 | 527.126 | 399.9624939 | 23.96375465 | 11.95255375 | 0.002401178
4537 | 527.3262 | 400.0352 | 24.00466156 | 11.95907974 | 0.002405277
4538 | 527.5262 | 399.9951 | 23.99920845 | 12.01418972 | 0.00240473
4539 | 527.7263 | 399.9826 | 23.96920776 | 12.00166798 | 0.002401724
4540 | 527.9255 | 399.975 | 23.95557213 | 12.07987595 | 0.002400358
4541 | 528.1256 | 399.9711 | 23.9801178 | 11.92556286 | 0.002402817
4542 | 528.3259 | 400.0065 | 23.944664 | 11.97394943 | 0.002399265
4543 | 528.526 | 399.9042 | 23.96375465 | 11.95773602 | 0.002401178
4544 | 528.726 | 400.0304 | 23.95829964 | 11.72962093 | 0.002400631
4545 | 528.926 | 399.9711 | 23.96648216 | 12.0053339 | 0.002401451
4546 | 529.1262 | 399.9233 | 23.95829964 | 11.94524574 | 0.002400631
4547 | 529.3264 | 399.9319 | 23.97466278 | 12.10158825 | 0.002402271
4548 | 529.5256 | 399.9243 | 23.95284462 | 12.16473675 | 0.002400085
4549 | 529.7258 | 400.1404 | 23.95284462 | 11.7047348 | 0.002400085
4550 | 529.926 | 400.0199 | 23.96648216 | 12.00672245 | 0.002401451
4551 | 530.1262 | 400.1049 | 23.98284531 | 11.9318285 | 0.002403091
4552 | 530.3262 | 400.1136 | 23.99375343 | 11.88318729 | 0.002404184
4553 | 530.5264 | 399.9291 | 23.96920776 | 12.05872154 | 0.002401724
4554 | 530.7264 | 399.9845 | 23.97466278 | 12.15633869 | 0.002402271
4555 | 530.9254 | 399.9903 | 23.98829842 | 11.91272926 | 0.002403637
4556 | 531.1257 | 399.9644 | 24.00466156 | 11.99470997 | 0.002405277
4557 | 531.3261 | 400.1996 | 24.01011658 | 11.91434383 | 0.002405823
4558 | 531.5263 | 400.0772 | 23.99920845 | 11.94548702 | 0.00240473
4559 | 531.7264 | 399.8745 | 23.9801178 | 12.15471077 | 0.002402817
4560 | 531.9263916 | 400.0104 | 23.97466278 | 11.8821106 | 0.002402271
4561 | 532.1255 | 400.0056 | 24.00193405 | 11.960289 | 0.002405003
4562 | 532.3256 | 400.1068 | 23.99920845 | 11.76958847 | 0.00240473
4563 | 532.5258 | 399.9472 | 23.98557091 | 11.88771248 | 0.002403364
4564 | 532.7258 | 399.9395752 | 24.02375221 | 11.96700287 | 0.00240719
4565 | 532.926 | 400.1518 | 23.99920845 | 11.78683853 | 0.00240473
4566 | 533.1262207 | 400.1222 | 24.0182972 | 11.86281395 | 0.002406643
4567 | 533.3264 | 399.9816 | 23.97193527 | 11.85134411 | 0.002401998
4568 | 533.5255 | 399.9654 | 23.97466278 | 11.93564796 | 0.002402271
4569 | 533.7256 | 399.8975 | 23.96102715 | 12.12428856 | 0.002400905
4570 | 533.926 | 399.9817 | 23.98829842 | 12.06223679 | 0.002403637
4571 | 534.1262 | 399.9578 | 24.00193405 | 12.03135395 | 0.002405003
4572 | 534.3264 | 400.0208 | 24.00466156 | 11.80286598 | 0.002405277
4573 | 534.5255127 | 399.9874 | 23.98284531 | 12.03357506 | 0.002403091
4574 | 534.7257 | 400.0409 | 23.96920776 | 11.86379242 | 0.002401724
4575 | 534.9259 | 400.0486 | 23.96920776 | 11.89595604 | 0.002401724
4576 | 535.1260376 | 400.0601 | 23.96648216 | 11.93798161 | 0.002401451
4577 | 535.3261 | 399.9329 | 23.94739151 | 12.09860897 | 0.002399538
4578 | 535.5265 | 399.9004 | 23.97193527 | 12.03578758 | 0.002401998
4579 | 535.7258 | 399.9731 | 23.95557213 | 11.93735695 | 0.002400358
4580 | 535.9258 | 400.0104 | 23.97739029 | 11.94298649 | 0.002402544
4581 | 536.1260376 | 399.888 | 23.97739029 | 11.85567379 | 0.002402544
4582 | 536.3262 | 399.9683 | 23.9801178 | 12.07765484 | 0.002402817
4583 | 536.5263 | 400.1289 | 23.96648216 | 11.7848587 | 0.002401451
4584 | 536.7264 | 399.9702 | 23.97193527 | 11.8749733 | 0.002401998
4585 | 536.9255 | 399.9673 | 23.96375465 | 11.87551308 | 0.002401178
4586 | 537.1256 | 399.9214 | 23.92011833 | 11.984869 | 0.002396805
4587 | 537.3256 | 399.9951 | 23.99920845 | 11.98671341 | 0.00240473
4588 | 537.5256958 | 400.0266 | 23.9801178 | 11.89940071 | 0.002402817
4589 | 537.7259 | 399.974 | 23.98557091 | 11.91821003 | 0.002403364
4590 | 537.926 | 399.9463 | 23.96375465 | 11.94796085 | 0.002401178
4591 | 538.1261 | 400.0791626 | 23.94739151 | 12.00940132 | 0.002399538
4592 | 538.3262 | 399.9548645 | 23.96375465 | 11.87893867 | 0.002401178
4593 | 538.5255 | 399.7838 | 23.97739029 | 12.18881416 | 0.002402544
4594 | 538.7258 | 400.2665 | 24.0210247 | 11.90884495 | 0.002406916
4595 | 538.9261 | 400.1164 | 24.0210247 | 11.82802677 | 0.002406916
4596 | 539.1262 | 400.0122 | 23.99920845 | 11.85784149 | 0.00240473
4597 | 539.3264 | 399.9166 | 23.96648216 | 12.00060081 | 0.002401451
4598 | 539.5255 | 400.0504 | 23.95284462 | 11.88952255 | 0.002400085
4599 | 539.7255249 | 399.931 | 23.98557091 | 12.03759098 | 0.002403364
4600 | 539.9258 | 399.9769 | 23.97739029 | 12.07578659 | 0.002402544
4601 | 540.126 | 400.0743 | 23.96920776 | 12.10682678 | 0.002401724
4602 | 540.3262 | 399.9989 | 24.0182972 | 11.98927116 | 0.002406643
4603 | 540.5263 | 399.9989 | 23.98557091 | 11.86815071 | 0.002403364
4604 | 540.7264 | 399.9109 | 23.98557091 | 12.18730831 | 0.002403364
4605 | 540.9254 | 399.9673 | 23.97193527 | 11.86805344 | 0.002401998
4606 | 541.1256 | 399.9874 | 24.01011658 | 11.8811655 | 0.002405823
4607 | 541.3258 | 399.9444 | 23.97193527 | 12.02636719 | 0.002401998
4608 | 541.5258 | 400.0916 | 23.95829964 | 11.96792603 | 0.002400631
4609 | 541.7259 | 400.0524 | 23.9801178 | 11.88654041 | 0.002402817
4610 | 541.926 | 399.974 | 23.98557091 | 11.88793564 | 0.002403364
4611 | 542.1260376 | 399.9941 | 23.9801178 | 12.13867664 | 0.002402817
4612 | 542.3263 | 400.0017395 | 23.99375343 | 12.09528923 | 0.002404184
4613 | 542.5262 | 399.9702 | 23.98829842 | 12.03380489 | 0.002403637
4614 | 542.7264 | 400.0313 | 23.99920845 | 11.95106888 | 0.00240473
4615 | 542.9255 | 400.1183 | 23.95829964 | 12.01671028 | 0.002400631
4616 | 543.1256 | 400.1355 | 23.99920845 | 11.71542931 | 0.00240473
4617 | 543.3257 | 399.9176 | 23.99375343 | 12.04417419 | 0.002404184
4618 | 543.5259 | 399.9004 | 23.96375465 | 12.15138054 | 0.002401178
4619 | 543.7259 | 399.9453125 | 24.00466156 | 12.11754227 | 0.002405277
4620 | 543.9262085 | 399.8965 | 23.95557213 | 11.96340656 | 0.002400358
4621 | 544.1262 | 399.9979248 | 23.97193527 | 11.84541798 | 0.002401998
4622 | 544.3261 | 400.152771 | 23.97739029 | 11.92247009 | 0.002402544
4623 | 544.5262 | 400.0839 | 23.96648216 | 11.94503593 | 0.002401451
4624 | 544.7262 | 399.9616 | 23.95011902 | 11.88943958 | 0.002399812
4625 | 544.9263 | 400.0772 | 23.97193527 | 11.84274197 | 0.002401998
4626 | 545.1264 | 399.9348 | 23.96375465 | 12.06334019 | 0.002401178
4627 | 545.3255 | 399.8947 | 23.97739029 | 12.07915878 | 0.002402544
4628 | 545.5256958 | 400.0963 | 23.96375465 | 12.15286827 | 0.002401178
4629 | 545.7258 | 399.9645 | 23.95557213 | 12.08997154 | 0.002400358
4630 | 545.9261 | 399.8937 | 23.944664 | 11.94117641 | 0.002399265
4631 | 546.1262207 | 400.0304 | 23.97739029 | 12.04801178 | 0.002402544
4632 | 546.3264 | 400.0629 | 23.96375465 | 11.74540043 | 0.002401178
4633 | 546.5255 | 400.0352 | 23.96920776 | 11.97558022 | 0.002401724
4634 | 546.7255 | 399.9874 | 23.95284462 | 11.87144375 | 0.002400085
4635 | 546.9257 | 399.8402 | 23.93648148 | 12.09097672 | 0.002398445
4636 | 547.1259 | 399.8095 | 23.96375465 | 12.14499283 | 0.002401178
4637 | 547.326 | 399.9501 | 23.96102715 | 12.02097034 | 0.002400905
4638 | 547.5259 | 400.1317 | 23.98829842 | 11.89611912 | 0.002403637
4639 | 547.7261 | 399.8526 | 23.98284531 | 12.17608547 | 0.002403091
4640 | 547.9261 | 399.9769 | 23.99102592 | 11.93425274 | 0.00240391
4641 | 548.1263 | 400.1384 | 23.96102715 | 11.84846497 | 0.002400905
4642 | 548.3264 | 400.061 | 23.96920776 | 11.98568439 | 0.002401724
4643 | 548.5264 | 400.0533 | 23.96375465 | 11.92939377 | 0.002401178
4644 | 548.7264 | 400.0304 | 23.99375343 | 11.91176987 | 0.002404184
4645 | 548.9256 | 400.0858 | 24.01011658 | 11.96008682 | 0.002405823
4646 | 549.1257 | 399.9434 | 23.99920845 | 12.09049129 | 0.00240473
4647 | 549.3258 | 399.8947 | 23.97193527 | 12.12916279 | 0.002401998
4648 | 549.526 | 400.0629 | 23.98829842 | 12.1592617 | 0.002403637
4649 | 549.7262 | 400.0734 | 24.03193283 | 11.86942482 | 0.002408009
4650 | 549.9263916 | 399.8851 | 24.02647972 | 12.13966846 | 0.002407463
4651 | 550.1256 | 400.1442 | 23.96920776 | 12.02286243 | 0.002401724
4652 | 550.3257 | 400.0753 | 23.95011902 | 11.94473171 | 0.002399812
4653 | 550.5258 | 399.9769 | 23.96648216 | 12.0236187 | 0.002401451
4654 | 550.726 | 399.8631 | 23.96102715 | 12.06746197 | 0.002400905
4655 | 550.926 | 399.931 | 23.95557213 | 12.21103191 | 0.002400358
4656 | 551.1259 | 400.1251 | 23.9801178 | 11.87277794 | 0.002402817
4657 | 551.3260498 | 400.0246582 | 23.97466278 | 11.90502548 | 0.002402271
4658 | 551.5261 | 400.0457 | 23.92557335 | 11.85931969 | 0.002397352
4659 | 551.7261 | 400.1756897 | 23.98829842 | 11.67206669 | 0.002403637
4660 | 551.9263916 | 399.9712 | 23.97739029 | 12.04733276 | 0.002402544
4661 | 552.1256 | 399.9883 | 23.96375465 | 11.98403835 | 0.002401178
4662 | 552.3258667 | 400.0524292 | 23.96102715 | 11.83996296 | 0.002400905
4663 | 552.5262 | 399.9539 | 23.98829842 | 12.11197376 | 0.002403637
4664 | 552.7264 | 400.0639 | 23.97193527 | 11.80289173 | 0.002401998
4665 | 552.9255 | 399.9138 | 23.9801178 | 12.23198795 | 0.002402817
4666 | 553.1254 | 399.9357605 | 23.95284462 | 12.13776588 | 0.002400085
4667 | 553.3255 | 400.0151 | 23.98557091 | 11.93178082 | 0.002403364
4668 | 553.5255 | 400.0313 | 23.97466278 | 11.83576584 | 0.002402271
4669 | 553.7256 | 399.8784 | 23.95557213 | 12.00060654 | 0.002400358
4670 | 553.9257 | 399.8307 | 23.95829964 | 12.2289362 | 0.002400631
4671 | 554.1258 | 399.9912 | 23.97466278 | 12.03302288 | 0.002402271
4672 | 554.3259 | 399.8727 | 23.97739029 | 12.00153446 | 0.002402544
4673 | 554.5261 | 400.0581 | 23.99375343 | 12.09975815 | 0.002404184
4674 | 554.7263 | 400.0361 | 23.95557213 | 11.83057213 | 0.002400358
4675 | 554.9263 | 400.0667 | 23.95011902 | 11.98243999 | 0.002399812
4676 | 555.1254 | 400.1652 | 23.9801178 | 11.83526897 | 0.002402817
4677 | 555.3256 | 399.9673 | 23.96920776 | 11.86891556 | 0.002401724
4678 | 555.5255127 | 400.0782 | 23.98829842 | 11.89736176 | 0.002403637
4679 | 555.7256 | 400.1795 | 23.95829964 | 11.77410984 | 0.002400631
4680 | 555.9258 | 400.0724 | 23.98284531 | 11.75505066 | 0.002403091
4681 | 556.1257 | 400.1346 | 23.97739029 | 11.87933922 | 0.002402544
4682 | 556.3258667 | 400.0027 | 23.98557091 | 11.87747097 | 0.002403364
4683 | 556.5262 | 400.0743 | 23.96920776 | 11.99614429 | 0.002401724
4684 | 556.7263 | 399.9492 | 23.944664 | 12.06452847 | 0.002399265
4685 | 556.9263916 | 399.9912 | 23.97193527 | 11.9194994 | 0.002401998
4686 | 557.1265 | 399.9224 | 23.9801178 | 12.07227898 | 0.002402817
4687 | 557.3255 | 400.0322876 | 23.97466278 | 11.91935539 | 0.002402271
4688 | 557.5255 | 400.0724 | 23.96648216 | 11.99711704 | 0.002401451
4689 | 557.7255 | 400.0342 | 23.99648094 | 11.97337246 | 0.002404457
4690 | 557.9257 | 400.0591 | 23.97466278 | 11.84255981 | 0.002402271
4691 | 558.1258 | 399.9414978 | 23.96648216 | 12.05598068 | 0.002401451
4692 | 558.3257 | 399.8583374 | 23.96102715 | 12.18632507 | 0.002400905
4693 | 558.5259 | 400.0399 | 23.96920776 | 11.92245388 | 0.002401724
4694 | 558.726 | 400.0639 | 23.99375343 | 11.8945694 | 0.002404184
4695 | 558.9261 | 400.1021 | 24.00466156 | 11.86693382 | 0.002405277
4696 | 559.1264 | 400.0112915 | 23.97466278 | 11.89273834 | 0.002402271
4697 | 559.3264 | 399.9272 | 23.96375465 | 12.08563232 | 0.002401178
4698 | 559.5264 | 399.9243 | 23.96648216 | 12.05208874 | 0.002401451
4699 | 559.7257 | 400.039 | 23.97466278 | 12.1118679 | 0.002402271
4700 | 559.9259 | 400.0284729 | 23.96375465 | 11.9593811 | 0.002401178
4701 | 560.1259 | 400.1890564 | 23.95011902 | 11.70045757 | 0.002399812
4702 | 560.3263 | 400.0008 | 23.95557213 | 11.94478607 | 0.002400358
4703 | 560.5262 | 399.9663 | 23.94739151 | 12.05872059 | 0.002399538
4704 | 560.7263 | 399.9607 | 23.96375465 | 12.0075655 | 0.002401178
4705 | 560.9263 | 400.0199 | 23.96375465 | 11.96302414 | 0.002401178
4706 | 561.1256 | 399.9577 | 24.01284409 | 11.98030472 | 0.002406097
4707 | 561.3256 | 400.0371 | 23.99375343 | 11.89330292 | 0.002404184
4708 | 561.5258 | 399.9883 | 23.97739029 | 12.02744675 | 0.002402544
4709 | 561.7258 | 399.9989 | 24.01284409 | 11.80526829 | 0.002406097
4710 | 561.9262085 | 399.9712 | 24.00738907 | 11.94664383 | 0.00240555
4711 | 562.1263 | 399.9291 | 24.01557159 | 12.22073364 | 0.00240637
4712 | 562.3254 | 400.115448 | 24.02375221 | 11.82545757 | 0.00240719
4713 | 562.5256 | 400.1413 | 23.99648094 | 11.8053627 | 0.002404457
4714 | 562.7259 | 399.9291 | 23.98557091 | 12.15921879 | 0.002403364
4715 | 562.9261 | 400.0657 | 23.99102592 | 11.96428204 | 0.00240391
4716 | 563.1262207 | 400.0743 | 23.97193527 | 12.07236671 | 0.002401998
4717 | 563.3264 | 400.0552 | 23.9801178 | 11.9876976 | 0.002402817
4718 | 563.5256 | 400.0027 | 23.99375343 | 11.93790913 | 0.002404184
4719 | 563.7258 | 399.9166 | 24.00193405 | 12.10558891 | 0.002405003
4720 | 563.9257 | 400.0533 | 23.99102592 | 12.05978394 | 0.00240391
4721 | 564.1258 | 400.0304 | 24.00738907 | 12.06582451 | 0.00240555
4722 | 564.3261 | 399.9941 | 24.02647972 | 11.89217663 | 0.002407463
4723 | 564.5261 | 399.8631 | 23.97739029 | 12.06983566 | 0.002402544
4724 | 564.7263 | 399.9443 | 23.96102715 | 12.05744839 | 0.002400905
4725 | 564.9263916 | 400.0466 | 23.97466278 | 12.01293087 | 0.002402271
4726 | 565.1255 | 400.0486 | 23.95829964 | 11.90950966 | 0.002400631
4727 | 565.3258 | 399.9052 | 23.9801178 | 11.99765396 | 0.002402817
4728 | 565.5259 | 399.8698 | 23.97193527 | 12.05482101 | 0.002401998
4729 | 565.726 | 399.9577 | 23.92830086 | 12.20201969 | 0.002397625
4730 | 565.9263 | 400.17 | 23.93648148 | 11.97521019 | 0.002398445
4731 | 566.1264 | 399.9921875 | 23.93648148 | 12.02301121 | 0.002398445
4732 | 566.3254 | 399.9711 | 23.99920845 | 12.12633133 | 0.00240473
4733 | 566.5256 | 399.889 | 23.93375587 | 12.16567612 | 0.002398172
4734 | 566.7255249 | 399.9979248 | 23.96920776 | 12.18118858 | 0.002401724
4735 | 566.9256 | 400.0132 | 23.97193527 | 12.11436367 | 0.002401998
4736 | 567.1257 | 399.8526 | 23.96648216 | 12.15505981 | 0.002401451
4737 | 567.3258667 | 400.0352 | 23.97193527 | 11.94246864 | 0.002401998
4738 | 567.5261 | 400.0161 | 24.0182972 | 11.9865694 | 0.002406643
4739 | 567.7263 | 400.0706 | 23.96375465 | 12.07623005 | 0.002401178
4740 | 567.9262085 | 400.0065 | 23.95829964 | 12.06983185 | 0.002400631
4741 | 568.1254 | 399.9099 | 23.93648148 | 11.99613953 | 0.002398445
4742 | 568.3256 | 399.9339 | 23.95829964 | 12.13539505 | 0.002400631
4743 | 568.5258 | 400.0208 | 23.96648216 | 11.90517616 | 0.002401451
4744 | 568.7259 | 399.9903 | 23.95829964 | 11.85796356 | 0.002400631
4745 | 568.926 | 399.9854 | 23.96648216 | 12.12761116 | 0.002401451
4746 | 569.1262 | 399.9176 | 23.96102715 | 12.21627617 | 0.002400905
4747 | 569.3255 | 400.1049 | 23.97739029 | 11.9659729 | 0.002402544
4748 | 569.5256 | 400.0228 | 23.944664 | 11.83775997 | 0.002399265
4749 | 569.7258 | 400.0381 | 23.98557091 | 12.02809143 | 0.002403364
4750 | 569.9259 | 399.8908 | 23.96102715 | 12.16676903 | 0.002400905
4751 | 570.126 | 400.1251 | 23.9801178 | 11.91870689 | 0.002402817
4752 | 570.3261 | 399.953 | 23.95011902 | 11.84915161 | 0.002399812
4753 | 570.5263 | 399.9377 | 23.94739151 | 12.0877018 | 0.002399538
4754 | 570.7265 | 400.0027 | 23.96648216 | 11.89273357 | 0.002401451
4755 | 570.9263916 | 399.9243 | 23.9801178 | 11.82256317 | 0.002402817
4756 | 571.1262207 | 400.0571 | 23.96102715 | 12.00707912 | 0.002400905
4757 | 571.3262 | 400.0017395 | 23.97466278 | 11.96953583 | 0.002402271
4758 | 571.5264 | 400.0275 | 23.97739029 | 11.83480358 | 0.002402544
4759 | 571.7264 | 400.0266 | 23.97193527 | 11.9980011 | 0.002401998
4760 | 571.9254 | 399.9319 | 23.97193527 | 12.04350662 | 0.002401998
4761 | 572.1257 | 400.0533 | 23.92830086 | 12.09315109 | 0.002397625
4762 | 572.3258 | 400.0677 | 23.92557335 | 11.98241711 | 0.002397352
4763 | 572.5259 | 399.9989 | 23.93920898 | 11.96224117 | 0.002398718
4764 | 572.7261 | 400.0868 | 23.95284462 | 12.09177494 | 0.002400085
4765 | 572.9254 | 399.9081 | 23.99648094 | 12.19007111 | 0.002404457
4766 | 573.1255 | 399.9482 | 23.95284462 | 11.93093681 | 0.002400085
4767 | 573.3256 | 400.17 | 23.97193527 | 11.78686333 | 0.002401998
4768 | 573.5258 | 399.9147644 | 23.98284531 | 11.96160889 | 0.002403091
4769 | 573.726 | 399.9042 | 23.96648216 | 12.23650074 | 0.002401451
4770 | 573.926 | 400.0839 | 23.96375465 | 11.84622574 | 0.002401178
4771 | 574.1260376 | 400.0055542 | 23.97466278 | 11.9074173 | 0.002402271
4772 | 574.3261 | 399.8641 | 23.98829842 | 12.15146065 | 0.002403637
4773 | 574.5261 | 400.0409 | 23.96920776 | 11.93269825 | 0.002401724
4774 | 574.7263 | 400.0743 | 23.9801178 | 11.91358662 | 0.002402817
4775 | 574.9263916 | 400.0066 | 23.9801178 | 12.06376171 | 0.002402817
4776 | 575.1255 | 399.9989 | 23.97466278 | 11.93144417 | 0.002402271
4777 | 575.3257 | 400.1346 | 23.95011902 | 11.82216549 | 0.002399812
4778 | 575.5256958 | 400.0104 | 23.98557091 | 11.92638969 | 0.002403364
4779 | 575.7257 | 400.0295 | 23.97193527 | 12.00248146 | 0.002401998
4780 | 575.9258 | 400.1183 | 23.98829842 | 11.80470276 | 0.002403637
4781 | 576.1260376 | 400.0237 | 23.98829842 | 12.12032127 | 0.002403637
4782 | 576.3264 | 400.1011 | 23.99375343 | 11.8936882 | 0.002404184
4783 | 576.5255127 | 399.9817 | 23.96102715 | 12.01634789 | 0.002400905
4784 | 576.7257 | 399.9205 | 23.9801178 | 11.98454094 | 0.002402817
4785 | 576.9258 | 400.1126 | 24.00738907 | 11.84766293 | 0.00240555
4786 | 577.1259 | 399.9854 | 23.97739029 | 12.07336521 | 0.002402544
4787 | 577.326 | 399.9568 | 23.93102837 | 12.03226852 | 0.002397899
4788 | 577.526 | 399.9587 | 23.95557213 | 12.27590179 | 0.002400358
4789 | 577.7262 | 399.9855 | 23.96375465 | 12.01117134 | 0.002401178
4790 | 577.9262085 | 399.9654 | 23.93375587 | 11.87959099 | 0.002398172
4791 | 578.1263 | 400.1575 | 23.97466278 | 11.73238945 | 0.002402271
4792 | 578.3263 | 399.9147644 | 23.97193527 | 12.08599854 | 0.002401998
4793 | 578.5255 | 400.0744 | 23.92557335 | 11.9923439 | 0.002397352
4794 | 578.7255 | 399.9807 | 23.98284531 | 12.09347534 | 0.002403091
4795 | 578.9256 | 400.0017395 | 23.96102715 | 11.93118477 | 0.002400905
4796 | 579.1259 | 400.0428 | 23.96375465 | 11.96000195 | 0.002401178
4797 | 579.3259 | 400.0084 | 23.99102592 | 12.00157928 | 0.00240391
4798 | 579.5259 | 400.0093689 | 23.97466278 | 12.04027939 | 0.002402271
4799 | 579.7261 | 400.126 | 23.98829842 | 11.87924957 | 0.002403637
4800 | 579.9263 | 400.0257 | 24.00466156 | 12.00375652 | 0.002405277
4801 | 580.1263 | 400.0381 | 23.98284531 | 11.9394722 | 0.002403091
4802 | 580.3263 | 400.0161 | 23.94193649 | 11.73749733 | 0.002398992
4803 | 580.5264 | 400.0122 | 23.95284462 | 11.99540997 | 0.002400085
4804 | 580.7264 | 400.0208 | 23.96375465 | 12.09950447 | 0.002401178
4805 | 580.9256 | 400.04 | 23.94193649 | 11.90557384 | 0.002398992
4806 | 581.1258 | 399.952 | 23.96102715 | 12.02104568 | 0.002400905
4807 | 581.3260498 | 399.9759 | 23.96648216 | 12.05502892 | 0.002401451
4808 | 581.5262 | 400.1537 | 23.96920776 | 11.9896841 | 0.002401724
4809 | 581.7264 | 399.952 | 23.97739029 | 12.05907059 | 0.002402544
4810 | 581.9255 | 400.1011 | 23.97739029 | 11.98188591 | 0.002402544
4811 | 582.1255 | 399.975 | 23.98829842 | 11.85530472 | 0.002403637
4812 | 582.3256 | 400.0027 | 23.9801178 | 11.99588394 | 0.002402817
4813 | 582.5255127 | 400.0161 | 23.97193527 | 11.73373413 | 0.002401998
4814 | 582.7255 | 399.9281 | 23.95829964 | 12.02294254 | 0.002400631
4815 | 582.9258 | 400.0916 | 23.94193649 | 11.78112125 | 0.002398992
4816 | 583.1257 | 399.9395752 | 23.97739029 | 12.02439117 | 0.002402544
4817 | 583.3258 | 400.1680603 | 23.95557213 | 11.86923599 | 0.002400358
4818 | 583.5259 | 399.9281 | 23.97739029 | 11.87492466 | 0.002402544
4819 | 583.7258 | 399.9166 | 23.96648216 | 12.09049606 | 0.002401451
4820 | 583.9258 | 400.0371 | 23.96920776 | 12.08642864 | 0.002401724
4821 | 584.1259 | 400.0907 | 23.96920776 | 11.85800362 | 0.002401724
4822 | 584.3257 | 400.0562 | 23.96920776 | 11.93708038 | 0.002401724
4823 | 584.5259 | 399.9510498 | 23.99920845 | 11.94310379 | 0.00240473
4824 | 584.726 | 400.0686 | 23.97466278 | 11.93945408 | 0.002402271
4825 | 584.926 | 399.9883 | 23.95284462 | 11.93734646 | 0.002400085
4826 | 585.1261 | 400.0093689 | 23.96648216 | 12.04282761 | 0.002401451
4827 | 585.3261 | 399.9931 | 23.96375465 | 11.94104004 | 0.002401178
4828 | 585.5262 | 400.1384 | 23.95557213 | 11.97233295 | 0.002400358
4829 | 585.7263 | 399.8899 | 23.9801178 | 12.19153404 | 0.002402817
4830 | 585.9254 | 399.9788 | 23.95011902 | 11.99609184 | 0.002399812
4831 | 586.1264 | 400.0333 | 23.95284462 | 11.94695568 | 0.002400085
4832 | 586.3254 | 399.8392334 | 23.93648148 | 12.16337013 | 0.002398445
4833 | 586.5255 | 399.8564 | 23.944664 | 12.16356277 | 0.002399265
4834 | 586.7255 | 400.0132 | 23.95011902 | 11.98209953 | 0.002399812
4835 | 586.9256 | 399.9061 | 23.93648148 | 12.0203228 | 0.002398445
4836 | 587.1257 | 400.0601 | 23.944664 | 12.06349468 | 0.002399265
4837 | 587.3257 | 399.9539 | 23.95557213 | 12.12691402 | 0.002400358
4838 | 587.5259 | 400.0275 | 23.92284584 | 11.95426178 | 0.002397079
4839 | 587.7261 | 400.0199 | 23.95011902 | 11.89784527 | 0.002399812
4840 | 587.9263 | 399.9673 | 23.95011902 | 12.27290535 | 0.002399812
4841 | 588.1264 | 400.1031 | 23.9801178 | 11.83715343 | 0.002402817
4842 | 588.3254 | 399.9998 | 23.96920776 | 12.04607487 | 0.002401724
4843 | 588.5255 | 399.9559 | 23.98284531 | 11.9617281 | 0.002403091
4844 | 588.7265 | 400.1231 | 23.97739029 | 11.85489273 | 0.002402544
4845 | 588.9255 | 399.9023 | 23.96375465 | 12.16163635 | 0.002401178
4846 | 589.1256 | 399.9807 | 23.96920776 | 11.88894176 | 0.002401724
4847 | 589.3256 | 399.953 | 23.944664 | 11.94661236 | 0.002399265
4848 | 589.5256 | 400.0142 | 23.96920776 | 11.89488602 | 0.002401724
4849 | 589.7258 | 399.9223938 | 23.95829964 | 12.08164215 | 0.002400631
4850 | 589.9261 | 400.0533 | 23.95829964 | 11.90045929 | 0.002400631
4851 | 590.1262207 | 399.952 | 23.96375465 | 12.05245781 | 0.002401178
4852 | 590.3264 | 400.0438 | 23.95829964 | 11.90433502 | 0.002400631
4853 | 590.5263 | 400.0352 | 23.95557213 | 11.81634045 | 0.002400358
4854 | 590.7264 | 399.9425 | 23.97193527 | 12.1828661 | 0.002401998
4855 | 590.9257 | 400.0055542 | 23.98284531 | 12.07212067 | 0.002403091
4856 | 591.1259 | 400.0419 | 23.99102592 | 12.01505756 | 0.00240391
4857 | 591.3260498 | 400.1967 | 23.97739029 | 11.72024918 | 0.002402544
4858 | 591.5259 | 399.8325 | 23.96375465 | 11.90588379 | 0.002401178
4859 | 591.7261 | 400.0075 | 23.98829842 | 12.17960739 | 0.002403637
4860 | 591.9261 | 400.1336 | 23.96920776 | 11.891469 | 0.002401724
4861 | 592.1261 | 400.0132 | 23.98284531 | 12.03638077 | 0.002403091
4862 | 592.3263 | 400.0495 | 23.97739029 | 11.90279865 | 0.002402544
4863 | 592.5255 | 399.9414978 | 23.98829842 | 12.02361107 | 0.002403637
4864 | 592.7255249 | 399.9854 | 23.96102715 | 11.90854263 | 0.002400905
4865 | 592.9257 | 399.8745 | 23.944664 | 12.08370686 | 0.002399265
4866 | 593.1258 | 400.146 | 23.95557213 | 12.00618172 | 0.002400358
4867 | 593.3258667 | 400.0504 | 23.94193649 | 12.02329063 | 0.002398992
4868 | 593.5261 | 399.953 | 23.93648148 | 12.01312923 | 0.002398445
4869 | 593.7263 | 400.1365 | 23.95829964 | 11.96698761 | 0.002400631
4870 | 593.9254 | 400.082 | 23.99102592 | 11.72173405 | 0.00240391
4871 | 594.1256 | 399.8708 | 23.95284462 | 12.23483944 | 0.002400085
4872 | 594.3258667 | 400.0352 | 23.93102837 | 11.95119381 | 0.002397899
4873 | 594.5258 | 399.9568 | 23.95829964 | 12.21525955 | 0.002400631
4874 | 594.7258 | 399.9931 | 23.93648148 | 11.98683834 | 0.002398445
4875 | 594.9259 | 400.0639 | 23.94193649 | 12.00324249 | 0.002398992
4876 | 595.1260376 | 400.1251 | 23.97739029 | 12.06188393 | 0.002402544
4877 | 595.3263 | 399.8975 | 23.93648148 | 12.11404896 | 0.002398445
4878 | 595.5262 | 400.0428 | 23.99375343 | 11.90777969 | 0.002404184
4879 | 595.7262 | 400.0495 | 23.93648148 | 12.05664444 | 0.002398445
4880 | 595.9262085 | 399.908 | 23.96648216 | 11.9604187 | 0.002401451
4881 | 596.1263 | 400.0466 | 23.92011833 | 12.0470314 | 0.002396805
4882 | 596.3255 | 399.9406 | 23.94193649 | 12.02306843 | 0.002398992
4883 | 596.5264 | 399.9377 | 23.95557213 | 11.97609997 | 0.002400358
4884 | 596.7256 | 399.8411 | 23.93102837 | 12.29008293 | 0.002397899
4885 | 596.9257 | 400.0601 | 23.944664 | 11.90206051 | 0.002399265
4886 | 597.1257 | 400.0925 | 23.88739395 | 11.82663059 | 0.002393526
4887 | 597.3257 | 399.9395752 | 23.94193649 | 12.08917141 | 0.002398992
4888 | 597.5258 | 399.9845 | 23.89011955 | 12.26502609 | 0.0023938
4889 | 597.7258 | 400.1853 | 23.95011902 | 11.85496235 | 0.002399812
4890 | 597.9258 | 399.9233 | 23.99648094 | 11.88574219 | 0.002404457
4891 | 598.1258 | 399.9348 | 23.96648216 | 12.01547718 | 0.002401451
4892 | 598.3258667 | 399.9510498 | 23.96375465 | 11.82726479 | 0.002401178
4893 | 598.526 | 400.0228 | 23.92557335 | 11.97707558 | 0.002397352
4894 | 598.726 | 399.9281 | 23.9064827 | 12.16343403 | 0.002395439
4895 | 598.926 | 400.0237 | 23.93375587 | 11.99716091 | 0.002398172
4896 | 599.126 | 399.952 | 23.92011833 | 12.08037376 | 0.002396805
4897 | 599.3260498 | 400.152771 | 23.9037571 | 11.81331539 | 0.002395166
4898 | 599.5261 | 399.8669 | 23.93375587 | 11.98305511 | 0.002398172
4899 | 599.7263 | 400.0667 | 23.92011833 | 12.03687859 | 0.002396805
4900 | 599.9263 | 400.0333252 | 23.944664 | 11.99720478 | 0.002399265
4901 | 600.1265 | 400.1872 | 23.97193527 | 11.80402565 | 0.002401998
4902 | 600.3256 | 399.9147644 | 23.93375587 | 12.0170002 | 0.002398172
4903 | 600.5256 | 400.0218 | 23.91739273 | 12.04439926 | 0.002396532
4904 | 600.726 | 400.0763 | 23.96920776 | 11.82412243 | 0.002401724
4905 | 600.9259 | 400.0056 | 23.92011833 | 11.82591534 | 0.002396805
4906 | 601.1260376 | 400.0438 | 23.95829964 | 11.88464642 | 0.002400631
4907 | 601.3260498 | 399.9386 | 23.96375465 | 11.96906948 | 0.002401178
4908 | 601.5262 | 399.9826 | 23.9037571 | 12.09803486 | 0.002395166
4909 | 601.7264 | 400.0591 | 23.92557335 | 11.97979164 | 0.002397352
4910 | 601.9257 | 400.0848999 | 23.92557335 | 11.94073582 | 0.002397352
4911 | 602.1260376 | 400.0065 | 23.96920776 | 12.00825119 | 0.002401724
4912 | 602.3264 | 399.9854 | 23.95284462 | 11.88515186 | 0.002400085
4913 | 602.5255127 | 400.0122 | 23.944664 | 11.99361229 | 0.002399265
4914 | 602.7255249 | 399.8794 | 23.95829964 | 12.01708984 | 0.002400631
4915 | 602.9256 | 399.9912 | 23.96375465 | 12.16327095 | 0.002401178
4916 | 603.1257 | 399.9998 | 23.99648094 | 12.00689125 | 0.002404457
4917 | 603.3257 | 400.0323 | 23.9801178 | 11.74448109 | 0.002402817
4918 | 603.5258 | 399.9377 | 23.93920898 | 12.06882954 | 0.002398718
4919 | 603.726 | 400.0639 | 23.95011902 | 11.83786392 | 0.002399812
4920 | 603.9262085 | 399.9769 | 23.93648148 | 12.13674164 | 0.002398445
4921 | 604.1262207 | 400.1652 | 23.91193771 | 11.9591732 | 0.002395986
4922 | 604.3264 | 399.9816 | 23.96102715 | 11.89040661 | 0.002400905
4923 | 604.5265 | 399.8937 | 23.96102715 | 12.16552544 | 0.002400905
4924 | 604.7256 | 400.0113 | 23.97193527 | 11.97804356 | 0.002401998
4925 | 604.9257 | 399.974 | 23.93648148 | 12.1162529 | 0.002398445
4926 | 605.1257 | 400.0008 | 23.94739151 | 12.19866657 | 0.002399538
4927 | 605.3258 | 400.1384 | 23.92830086 | 11.91534519 | 0.002397625
4928 | 605.5261 | 399.8985 | 23.9064827 | 12.11913013 | 0.002395439
4929 | 605.7263 | 399.953 | 23.96102715 | 11.90442944 | 0.002400905
4930 | 605.9263 | 399.952 | 23.94739151 | 11.88015842 | 0.002399538
4931 | 606.1263 | 399.9663 | 23.944664 | 12.09823227 | 0.002399265
4932 | 606.3265 | 399.9406 | 23.95557213 | 12.03217506 | 0.002400358
4933 | 606.5263 | 400.1709 | 23.97466278 | 11.80182076 | 0.002402271
4934 | 606.7265 | 399.974 | 23.96648216 | 12.04145622 | 0.002401451
4935 | 606.9256 | 399.9663 | 23.92830086 | 11.91053867 | 0.002397625
4936 | 607.1258 | 399.9472 | 23.93375587 | 12.07265759 | 0.002398172
4937 | 607.3259 | 399.9482 | 23.95829964 | 12.05547428 | 0.002400631
4938 | 607.5259 | 400.1384 | 23.92830086 | 12.01690865 | 0.002397625
4939 | 607.726 | 400.0056 | 23.94739151 | 11.8204174 | 0.002399538
4940 | 607.9263 | 400.0199 | 23.97466278 | 11.85004234 | 0.002402271
4941 | 608.1264 | 399.952 | 23.96102715 | 12.09046555 | 0.002400905
4942 | 608.3264 | 399.9262 | 23.94193649 | 12.21362114 | 0.002398992
4943 | 608.5255 | 399.9969 | 23.93648148 | 12.04618645 | 0.002398445
4944 | 608.7264 | 400.2187 | 23.96648216 | 11.7677927 | 0.002401451
4945 | 608.9265 | 400.214 | 24.00193405 | 11.82283211 | 0.002405003
4946 | 609.1264 | 399.9931 | 23.98829842 | 11.91131592 | 0.002403637
4947 | 609.3255 | 400.0848999 | 23.97193527 | 11.84352684 | 0.002401998
4948 | 609.5255127 | 400.018 | 23.97466278 | 11.86974144 | 0.002402271
4949 | 609.7256 | 399.9319 | 23.95011902 | 11.99629307 | 0.002399812
4950 | 609.9257 | 399.9033 | 23.92557335 | 12.11035538 | 0.002397352
4951 | 610.1258 | 399.9731 | 23.94739151 | 12.03845978 | 0.002399538
4952 | 610.3258667 | 399.9186 | 23.96648216 | 12.02302742 | 0.002401451
4953 | 610.5259 | 400.0084 | 23.93375587 | 12.09322929 | 0.002398172
4954 | 610.726 | 400.0504 | 23.90921021 | 11.87183857 | 0.002395712
4955 | 610.9263 | 400.0504 | 23.91193771 | 12.04633713 | 0.002395986
4956 | 611.1254 | 399.9281 | 23.92284584 | 12.03670311 | 0.002397079
4957 | 611.3254 | 400.082 | 23.93102837 | 11.90154076 | 0.002397899
4958 | 611.5256 | 399.8154 | 23.944664 | 12.13075066 | 0.002399265
4959 | 611.7258 | 400.1011 | 23.95829964 | 11.91192245 | 0.002400631
4960 | 611.9258 | 400.1193 | 23.95829964 | 12.01470566 | 0.002400631
4961 | 612.1259 | 399.8937 | 23.97739029 | 11.9333725 | 0.002402544
4962 | 612.326 | 400.0657 | 23.95829964 | 11.90063953 | 0.002400631
4963 | 612.5261 | 399.886 | 23.92011833 | 11.98487091 | 0.002396805
4964 | 612.7261 | 400.0514 | 23.92557335 | 12.09296417 | 0.002397352
4965 | 612.9263 | 400.0381 | 23.95011902 | 11.9651022 | 0.002399812
4966 | 613.1254 | 400.0858 | 23.93102837 | 12.05089569 | 0.002397899
4967 | 613.3257 | 400.0352 | 23.97193527 | 12.06263924 | 0.002401998
4968 | 613.5256958 | 399.9243 | 23.98557091 | 11.96814156 | 0.002403364
4969 | 613.7258 | 400.018 | 23.95557213 | 12.18376637 | 0.002400358
4970 | 613.9258 | 400.0619 | 23.93102837 | 11.97338486 | 0.002397899
4971 | 614.126 | 399.9033 | 23.96920776 | 11.86667347 | 0.002401724
4972 | 614.326 | 399.8698 | 23.96375465 | 12.11990452 | 0.002401178
4973 | 614.5259 | 400.1097 | 23.93920898 | 12.09497261 | 0.002398718
4974 | 614.726 | 400.0075 | 23.97739029 | 11.9302187 | 0.002402544
4975 | 614.926 | 399.9386 | 23.96648216 | 11.95315838 | 0.002401451
4976 | 615.1263 | 399.9826 | 23.95557213 | 12.11425304 | 0.002400358
4977 | 615.3264 | 400.127 | 23.95557213 | 11.97964764 | 0.002400358
4978 | 615.5264 | 400.0724 | 23.95557213 | 11.84329891 | 0.002400358
4979 | 615.7255249 | 399.9798 | 23.93648148 | 11.94996834 | 0.002398445
4980 | 615.9258 | 399.8459 | 23.944664 | 12.04877758 | 0.002399265
4981 | 616.1260376 | 400.0313 | 23.94193649 | 11.88324547 | 0.002398992
4982 | 616.326 | 399.8918 | 23.94193649 | 12.1910305 | 0.002398992
4983 | 616.5262 | 400.1557 | 23.96648216 | 12.00312233 | 0.002401451
4984 | 616.7263 | 399.9903 | 23.94193649 | 11.86793327 | 0.002398992
4985 | 616.9254 | 399.9119 | 23.98829842 | 11.92004395 | 0.002403637
4986 | 617.1264 | 399.9635 | 23.95011902 | 11.98345661 | 0.002399812
4987 | 617.3254 | 400.1145 | 23.96648216 | 11.83669567 | 0.002401451
4988 | 617.5255127 | 399.9816 | 23.98284531 | 11.97820759 | 0.002403091
4989 | 617.7255 | 400.2025 | 23.95284462 | 11.8686018 | 0.002400085
4990 | 617.9254 | 399.953 | 23.95557213 | 12.01698303 | 0.002400358
4991 | 618.1255 | 399.9147644 | 23.96920776 | 12.07118511 | 0.002401724
4992 | 618.3257 | 400.0381 | 23.95011902 | 11.75495338 | 0.002399812
4993 | 618.5256958 | 399.8545 | 23.96920776 | 12.04486465 | 0.002401724
4994 | 618.7258 | 400.1451 | 23.93375587 | 12.02445126 | 0.002398172
4995 | 618.9257 | 399.9023 | 23.96920776 | 11.95868301 | 0.002401724
4996 | 619.1258 | 399.975 | 23.9037571 | 11.98007584 | 0.002395166
4997 | 619.326 | 400.0046 | 23.944664 | 11.97789288 | 0.002399265
4998 | 619.5262 | 400.0266 | 23.95284462 | 11.83911228 | 0.002400085
4999 | 619.7263 | 399.9262 | 23.94193649 | 12.1368084 | 0.002398992
5000 | 619.9255 | 399.8995 | 23.944664 | 12.15696907 | 0.002399265
5001 | 620.1265 | 399.9233 | 23.9037571 | 11.99250603 | 0.002395166
5002 | 620.3254 | 399.9548645 | 23.92011833 | 11.94692135 | 0.002396805
5003 | 620.5255127 | 400.0571 | 23.96102715 | 11.84624767 | 0.002400905
5004 | 620.7258 | 399.8258 | 23.92557335 | 12.04511547 | 0.002397352
5005 | 620.9259 | 400.0734 | 23.93102837 | 11.8701601 | 0.002397899
5006 | 621.126 | 400.1279 | 23.944664 | 12.02677917 | 0.002399265
5007 | 621.3262 | 399.996 | 23.97739029 | 12.17309093 | 0.002402544
5008 | 621.5262 | 399.9138 | 23.97466278 | 12.09601879 | 0.002402271
5009 | 621.7255 | 400.1384 | 23.92284584 | 11.59168053 | 0.002397079
5010 | 621.9257 | 400.0935 | 23.93920898 | 11.82177639 | 0.002398718
5011 | 622.1259 | 399.9979248 | 23.93375587 | 12.10638809 | 0.002398172
5012 | 622.326 | 400.1623 | 23.92284584 | 11.85741329 | 0.002397079
5013 | 622.5262 | 399.9568 | 23.94193649 | 12.03957081 | 0.002398992
5014 | 622.7263 | 400.0313 | 23.95011902 | 11.88847446 | 0.002399812
5015 | 622.9263916 | 400.1021 | 23.93648148 | 11.96075916 | 0.002398445
5016 | 623.1255 | 399.9319 | 23.92830086 | 12.06616592 | 0.002397625
5017 | 623.3256 | 399.9635 | 23.89284706 | 11.98592949 | 0.002394073
5018 | 623.5255 | 400.0629 | 23.96648216 | 11.89748287 | 0.002401451
5019 | 623.7256 | 400.1317 | 23.95829964 | 11.92807198 | 0.002400631
5020 | 623.9258 | 399.974 | 23.92830086 | 11.87867546 | 0.002397625
5021 | 624.1262 | 399.9138 | 23.93375587 | 12.04104424 | 0.002398172
5022 | 624.3262 | 399.9607 | 23.92284584 | 11.97381783 | 0.002397079
5023 | 624.5265 | 400.0419 | 23.92830086 | 12.07524204 | 0.002397625
5024 | 624.7264 | 400.1279 | 23.93375587 | 11.9533577 | 0.002398172
5025 | 624.9265 | 400.0764 | 23.92830086 | 11.72216415 | 0.002397625
5026 | 625.1264 | 399.9291 | 23.92557335 | 12.07322502 | 0.002397352
5027 | 625.3254 | 399.9941 | 23.92284584 | 12.03727627 | 0.002397079
5028 | 625.5256 | 399.866 | 23.96920776 | 12.19399452 | 0.002401724
5029 | 625.7258 | 399.9166 | 23.92830086 | 12.0699501 | 0.002397625
5030 | 625.9261 | 399.9395752 | 23.93375587 | 12.00653934 | 0.002398172
5031 | 626.1261 | 399.9931 | 23.93648148 | 12.08637428 | 0.002398445
5032 | 626.3261 | 400.0037 | 23.96102715 | 11.98496056 | 0.002400905
5033 | 626.5261 | 400.0304 | 23.95011902 | 11.77460861 | 0.002399812
5034 | 626.7264 | 399.9023 | 23.944664 | 12.12381268 | 0.002399265
5035 | 626.9255 | 400.0342 | 23.92284584 | 12.01748753 | 0.002397079
5036 | 627.1255 | 400.0887 | 23.9037571 | 11.73538589 | 0.002395166
5037 | 627.3257 | 399.9616 | 23.94193649 | 11.95519543 | 0.002398992
5038 | 627.5256 | 400.0295 | 23.90921021 | 11.9158535 | 0.002395712
5039 | 627.7256 | 399.931 | 23.93375587 | 12.12783241 | 0.002398172
5040 | 627.9257 | 400.1164 | 23.93102837 | 12.02589226 | 0.002397899
5041 | 628.1258 | 400.1623 | 23.95011902 | 11.9814949 | 0.002399812
5042 | 628.3258667 | 399.9816 | 23.95557213 | 11.92455864 | 0.002400358
5043 | 628.526 | 399.9969 | 23.97466278 | 11.82645226 | 0.002402271
5044 | 628.7261 | 399.9884 | 23.94739151 | 12.02169609 | 0.002399538
5045 | 628.9263 | 400.0476 | 23.944664 | 11.82747936 | 0.002399265
5046 | 629.1254 | 399.9234 | 23.93648148 | 12.10313702 | 0.002398445
5047 | 629.3256 | 399.8584 | 23.96920776 | 12.23220825 | 0.002401724
5048 | 629.5256958 | 400.0734 | 23.9801178 | 11.91905403 | 0.002402817
5049 | 629.7258 | 400.148 | 23.92284584 | 11.83261967 | 0.002397079
5050 | 629.9259 | 399.9386 | 23.91193771 | 12.1049118 | 0.002395986
5051 | 630.126 | 400.041 | 23.90102959 | 11.90678024 | 0.002394893
5052 | 630.3260498 | 399.8689 | 23.93648148 | 12.06523895 | 0.002398445
5053 | 630.5261 | 399.9673 | 23.91739273 | 12.11386681 | 0.002396532
5054 | 630.7261 | 400.082 | 23.94739151 | 11.80543709 | 0.002399538
5055 | 630.9262085 | 399.9233 | 23.95284462 | 11.96771145 | 0.002400085
5056 | 631.1262 | 400.0218 | 23.93920898 | 11.8847332 | 0.002398718
5057 | 631.3260498 | 399.9109 | 23.96920776 | 12.05099869 | 0.002401724
5058 | 631.5263 | 400.0438 | 23.96375465 | 12.07027054 | 0.002401178
5059 | 631.7264 | 399.9941 | 23.96102715 | 12.06732655 | 0.002400905
5060 | 631.9255 | 400.0677 | 23.97466278 | 11.90116501 | 0.002402271
5061 | 632.1255 | 399.9960022 | 23.97466278 | 12.08424187 | 0.002402271
5062 | 632.3258 | 400.0362 | 23.94193649 | 12.02715111 | 0.002398992
5063 | 632.5261 | 399.9731 | 23.93102837 | 11.98900318 | 0.002397899
5064 | 632.726 | 399.9444 | 23.97193527 | 12.02754593 | 0.002401998
5065 | 632.9262085 | 399.9176 | 23.95829964 | 12.10313797 | 0.002400631
5066 | 633.1263 | 399.952 | 23.96102715 | 12.06901741 | 0.002400905
5067 | 633.3264 | 400.1212 | 24.01557159 | 11.81910324 | 0.00240637
5068 | 633.5255127 | 399.9855 | 23.92011833 | 12.0242672 | 0.002396805
5069 | 633.7256 | 399.908 | 23.944664 | 11.98829651 | 0.002399265
5070 | 633.9258 | 400.0782 | 23.944664 | 11.99097633 | 0.002399265
5071 | 634.1258 | 399.9434 | 23.95829964 | 12.03316212 | 0.002400631
5072 | 634.3259 | 400.0037 | 23.94193649 | 11.91498947 | 0.002398992
5073 | 634.5261 | 400.0973 | 23.96375465 | 11.90498829 | 0.002401178
5074 | 634.7263 | 399.866 | 23.92284584 | 12.04383945 | 0.002397079
5075 | 634.9262085 | 400.0247 | 23.96648216 | 12.01141548 | 0.002401451
5076 | 635.1262207 | 399.9854 | 23.93375587 | 12.05970764 | 0.002398172
5077 | 635.3262 | 400.1489 | 23.9037571 | 11.82989883 | 0.002395166
5078 | 635.5264 | 399.9874 | 23.95829964 | 12.12522984 | 0.002400631
5079 | 635.7264 | 399.8918457 | 23.93648148 | 12.19958401 | 0.002398445
5080 | 635.9255 | 399.9406 | 23.93920898 | 11.92701244 | 0.002398718
5081 | 636.1255 | 399.9023 | 23.95557213 | 12.08463764 | 0.002400358
5082 | 636.3257 | 399.9425 | 23.9064827 | 12.28748417 | 0.002395439
5083 | 636.5256 | 400.0295 | 23.92011833 | 11.86976814 | 0.002396805
5084 | 636.7256 | 399.9941 | 23.94739151 | 11.97864437 | 0.002399538
5085 | 636.9258 | 400.081 | 23.95011902 | 11.8421154 | 0.002399812
5086 | 637.1259 | 399.9272 | 23.95557213 | 12.20335197 | 0.002400358
5087 | 637.326 | 400.1795 | 23.95829964 | 11.88153362 | 0.002400631
5088 | 637.5262 | 399.8574 | 23.94193649 | 12.10347939 | 0.002398992
5089 | 637.7264 | 399.9339 | 23.99920845 | 12.18805313 | 0.00240473
5090 | 637.9263916 | 400.1498 | 23.98557091 | 11.75740433 | 0.002403364
5091 | 638.1265 | 399.9864502 | 23.97739029 | 11.94950962 | 0.002402544
5092 | 638.3256 | 400.1193 | 23.944664 | 11.72585011 | 0.002399265
5093 | 638.5258 | 400.0696106 | 23.95829964 | 12.03624153 | 0.002400631
5094 | 638.7259 | 399.974 | 23.94739151 | 11.99823284 | 0.002399538
5095 | 638.9259 | 400.0916 | 23.96648216 | 11.83921432 | 0.002401451
5096 | 639.1261 | 400.1843 | 23.92830086 | 11.89995956 | 0.002397625
5097 | 639.3261 | 400.1317 | 23.94193649 | 11.81626225 | 0.002398992
5098 | 639.5261 | 400.0724 | 23.93102837 | 11.63383675 | 0.002397899
5099 | 639.7263 | 400.0868 | 23.95829964 | 11.97813034 | 0.002400631
5100 | 639.9263 | 400.0314 | 23.95557213 | 12.07267284 | 0.002400358
5101 | 640.1263 | 400.0992 | 23.92557335 | 12.01437187 | 0.002397352
5102 | 640.3264 | 399.9931 | 23.92830086 | 12.03427505 | 0.002397625
5103 | 640.5255 | 400.0648 | 23.99102592 | 11.99273586 | 0.00240391
5104 | 640.7255249 | 399.9204 | 23.95557213 | 12.00626564 | 0.002400358
5105 | 640.9257 | 399.9921875 | 23.91739273 | 11.97447586 | 0.002396532
5106 | 641.1259 | 399.9501 | 23.93648148 | 12.08956528 | 0.002398445
5107 | 641.3259 | 400.1595 | 23.93102837 | 11.75000191 | 0.002397899
5108 | 641.5262 | 400.04 | 23.91466522 | 11.85822487 | 0.002396259
5109 | 641.7264 | 400.1231 | 23.89557457 | 11.96051407 | 0.002394346
5110 | 641.9255 | 400.0753 | 23.93375587 | 11.83642578 | 0.002398172
5111 | 642.1257 | 400.0591 | 23.93375587 | 12.06267929 | 0.002398172
5112 | 642.3257 | 399.9301 | 23.95284462 | 12.03961945 | 0.002400085
5113 | 642.5256958 | 399.9176 | 23.944664 | 12.25240135 | 0.002399265
5114 | 642.7258 | 400.0295 | 23.93920898 | 11.80428505 | 0.002398718
5115 | 642.9261 | 400.0877 | 23.9064827 | 11.75981331 | 0.002395439
5116 | 643.1262 | 400.0237 | 23.94193649 | 11.92253494 | 0.002398992
5117 | 643.3262 | 400.0037 | 23.92284584 | 12.02959824 | 0.002397079
5118 | 643.5262 | 400.0907 | 23.92011833 | 12.03407288 | 0.002396805
5119 | 643.7264 | 399.9941 | 23.89830208 | 12.10613728 | 0.002394619
5120 | 643.9255 | 400.104 | 23.96648216 | 11.93414879 | 0.002401451
5121 | 644.1255 | 399.9425 | 23.99375343 | 12.01224327 | 0.002404184
5122 | 644.3257 | 400.0877 | 23.94193649 | 11.9816227 | 0.002398992
5123 | 644.5258 | 400.0151 | 23.92284584 | 11.96197987 | 0.002397079
5124 | 644.7261 | 400.115448 | 23.92830086 | 12.02761269 | 0.002397625
5125 | 644.9263 | 400.1948 | 23.96375465 | 11.83270073 | 0.002401178
5126 | 645.1264 | 400.0735 | 23.89284706 | 11.99860668 | 0.002394073
5127 | 645.3255 | 399.8086 | 23.92830086 | 12.16423798 | 0.002397625
5128 | 645.5256958 | 399.7341 | 23.93920898 | 12.1538105 | 0.002398718
5129 | 645.726 | 400.0466 | 23.93648148 | 11.89173603 | 0.002398445
5130 | 645.926 | 400.0438 | 23.93920898 | 12.09024239 | 0.002398718
5131 | 646.1262 | 399.9339 | 23.95284462 | 12.10258389 | 0.002400085
5132 | 646.3263 | 400.0008 | 23.92830086 | 12.04952431 | 0.002397625
5133 | 646.5265 | 399.9616 | 23.944664 | 12.19364071 | 0.002399265
5134 | 646.7255 | 399.9969 | 23.96102715 | 12.0705719 | 0.002400905
5135 | 646.9255 | 399.9807 | 23.93375587 | 12.00581551 | 0.002398172
5136 | 647.1258 | 400.0858 | 23.95284462 | 11.76214314 | 0.002400085
5137 | 647.326 | 400.0438 | 23.94193649 | 11.8846035 | 0.002398992
5138 | 647.5261 | 399.9492 | 23.92284584 | 12.01138306 | 0.002397079
5139 | 647.7263 | 400.061 | 23.93102837 | 12.0473814 | 0.002397899
5140 | 647.9254 | 400.106 | 23.91739273 | 12.01968956 | 0.002396532
5141 | 648.1255 | 399.9951 | 23.92830086 | 11.85199738 | 0.002397625
5142 | 648.3257 | 399.9052 | 23.96102715 | 12.14838982 | 0.002400905
5143 | 648.526 | 400.0342 | 23.97739029 | 11.99616814 | 0.002402544
5144 | 648.7261 | 399.9998 | 23.99920845 | 11.95997715 | 0.00240473
5145 | 648.9261 | 400.083 | 23.93648148 | 11.80356503 | 0.002398445
5146 | 649.1262207 | 399.9816 | 23.96102715 | 12.02353668 | 0.002400905
5147 | 649.3264 | 399.8526 | 23.94739151 | 12.17625237 | 0.002399538
5148 | 649.5256 | 400.0275 | 23.98557091 | 12.09234238 | 0.002403364
5149 | 649.7256 | 400.2608 | 23.95557213 | 11.62248135 | 0.002400358
5150 | 649.9257 | 399.9683 | 23.95557213 | 11.82006836 | 0.002400358
5151 | 650.1257 | 400.0973 | 23.92830086 | 12.01589108 | 0.002397625
5152 | 650.3259 | 399.9301 | 23.96920776 | 12.13474846 | 0.002401724
5153 | 650.5259 | 400.0793 | 23.95011902 | 11.97906685 | 0.002399812
5154 | 650.726 | 400.0266 | 23.96648216 | 12.14735031 | 0.002401451
5155 | 650.9261 | 399.8909 | 23.95284462 | 11.98214436 | 0.002400085
5156 | 651.1262207 | 400.0104 | 23.93102837 | 11.90202332 | 0.002397899
5157 | 651.3262 | 399.9492 | 23.96375465 | 11.81213284 | 0.002401178
5158 | 651.5262 | 400.0018 | 23.92830086 | 12.03761101 | 0.002397625
5159 | 651.7264 | 399.9521 | 23.94193649 | 12.05579376 | 0.002398992
5160 | 651.9255 | 400.0667 | 23.96375465 | 11.89220524 | 0.002401178
5161 | 652.1256 | 400.1308 | 23.95011902 | 11.91664696 | 0.002399812
5162 | 652.3258667 | 399.9941 | 23.93920898 | 11.87033081 | 0.002398718
5163 | 652.5259 | 400.0572 | 23.92011833 | 12.07499504 | 0.002396805
5164 | 652.726 | 399.9607 | 23.92557335 | 12.11914921 | 0.002397352
5165 | 652.9261 | 399.9377 | 23.92830086 | 12.15722466 | 0.002397625
5166 | 653.1262207 | 400.0228 | 23.95557213 | 11.98742294 | 0.002400358
5167 | 653.3264 | 399.889 | 23.94739151 | 11.75429535 | 0.002399538
5168 | 653.5262 | 399.9539 | 23.91739273 | 11.88076115 | 0.002396532
5169 | 653.7263 | 400.106 | 23.94739151 | 11.95882797 | 0.002399538
5170 | 653.9263 | 400.0887 | 23.93920898 | 11.6630373 | 0.002398718
5171 | 654.1264 | 400.0142 | 23.89284706 | 11.9065237 | 0.002394073
5172 | 654.3255 | 400.019 | 23.94193649 | 11.99076557 | 0.002398992
5173 | 654.5256 | 400.2149 | 23.92011833 | 11.87058353 | 0.002396805
5174 | 654.7255 | 400.0419 | 23.91739273 | 11.82663727 | 0.002396532
5175 | 654.9255 | 400.0457 | 23.92284584 | 11.9129982 | 0.002397079
5176 | 655.1256 | 399.9463 | 23.91466522 | 12.09601879 | 0.002396259
5177 | 655.3258667 | 400.1756897 | 23.93648148 | 11.7120533 | 0.002398445
5178 | 655.5259 | 400.0381 | 23.95829964 | 12.00759506 | 0.002400631
5179 | 655.726 | 400.104 | 23.95284462 | 11.90991497 | 0.002400085
5180 | 655.9259 | 399.9816 | 23.93102837 | 11.93086433 | 0.002397899
5181 | 656.1262 | 400.0667 | 23.94193649 | 12.0561018 | 0.002398992
5182 | 656.3264 | 399.9625 | 23.92830086 | 12.05050373 | 0.002397625
5183 | 656.5264 | 399.8584 | 23.94193649 | 12.06403637 | 0.002398992
5184 | 656.7256 | 399.9568 | 23.95829964 | 12.13462639 | 0.002400631
5185 | 656.9258 | 400.1498 | 23.95011902 | 11.8766489 | 0.002399812
5186 | 657.1258 | 399.9416 | 23.94739151 | 12.12161446 | 0.002399538
5187 | 657.3258667 | 400.0486145 | 23.944664 | 11.92706585 | 0.002399265
5188 | 657.5259 | 399.9587 | 23.9064827 | 12.0155344 | 0.002395439
5189 | 657.726 | 400.1566 | 23.91739273 | 11.96389771 | 0.002396532
5190 | 657.9261 | 400.0132 | 23.95284462 | 11.98224831 | 0.002400085
5191 | 658.1261 | 399.8746 | 23.92011833 | 12.23072529 | 0.002396805
5192 | 658.3262 | 400.1069 | 23.95829964 | 11.8738575 | 0.002400631
5193 | 658.5262 | 399.9989 | 23.94739151 | 12.06977367 | 0.002399538
5194 | 658.7264 | 400.0132 | 23.92284584 | 11.94550896 | 0.002397079
5195 | 658.9255 | 400.1566 | 23.93102837 | 11.85723877 | 0.002397899
5196 | 659.1256 | 399.9989 | 23.91739273 | 11.9640913 | 0.002396532
5197 | 659.3254 | 399.8765 | 23.95284462 | 12.01152802 | 0.002400085
5198 | 659.5255 | 399.9186 | 23.93102837 | 12.08240414 | 0.002397899
5199 | 659.7255249 | 400.0533 | 23.94739151 | 11.99902153 | 0.002399538
5200 | 659.9256 | 399.8727 | 23.91193771 | 12.25165272 | 0.002395986
5201 | 660.1258 | 400.0839 | 23.93920898 | 11.86502934 | 0.002398718
5202 | 660.3258 | 400.0839 | 23.94193649 | 12.04985523 | 0.002398992
5203 | 660.526 | 400.0371 | 23.96102715 | 11.91078663 | 0.002400905
5204 | 660.726 | 399.8307 | 23.95829964 | 12.01933002 | 0.002400631
5205 | 660.9262085 | 399.9692 | 23.95557213 | 12.0743351 | 0.002400358
5206 | 661.1264 | 399.9138 | 23.95557213 | 12.18553638 | 0.002400358
5207 | 661.3256 | 400.0572 | 23.95557213 | 12.11030865 | 0.002400358
5208 | 661.5256958 | 399.9033 | 23.96375465 | 11.98225975 | 0.002401178
5209 | 661.7257 | 400.0954 | 23.95284462 | 11.86137295 | 0.002400085
5210 | 661.9256 | 399.9186 | 23.93920898 | 12.06404305 | 0.002398718
5211 | 662.1258 | 400.2225 | 23.96920776 | 11.74755669 | 0.002401724
5212 | 662.3258667 | 400.0667 | 23.94739151 | 11.72497368 | 0.002399538
5213 | 662.526 | 399.9434 | 23.944664 | 11.88477135 | 0.002399265
5214 | 662.726 | 399.9262 | 23.92011833 | 11.95433712 | 0.002396805
5215 | 662.926 | 399.9138 | 23.92557335 | 12.12785625 | 0.002397352
5216 | 663.1261 | 400.0563 | 23.95284462 | 11.97400856 | 0.002400085
5217 | 663.3262 | 399.9568 | 23.944664 | 12.08495235 | 0.002399265
5218 | 663.5261 | 399.9510498 | 23.95557213 | 11.92469025 | 0.002400358
5219 | 663.7261 | 400.0305 | 23.94739151 | 12.00397873 | 0.002399538
5220 | 663.9261 | 400.0008 | 23.95557213 | 12.04326248 | 0.002400358
5221 | 664.1263 | 400.0218 | 23.9801178 | 11.88794518 | 0.002402817
5222 | 664.3265 | 399.9138 | 23.94739151 | 12.15013599 | 0.002399538
5223 | 664.5264 | 400.1116333 | 23.96375465 | 11.88798523 | 0.002401178
5224 | 664.7264 | 399.9033 | 23.944664 | 12.12056923 | 0.002399265
5225 | 664.9255 | 399.9721 | 23.92011833 | 12.05673695 | 0.002396805
5226 | 665.1255 | 399.8937 | 23.91739273 | 12.0557394 | 0.002396532
5227 | 665.3256 | 400.0629 | 23.92557335 | 12.0257473 | 0.002397352
5228 | 665.5256958 | 400.0333 | 23.93102837 | 12.07685375 | 0.002397899
5229 | 665.7259 | 399.8689 | 23.92284584 | 12.11279678 | 0.002397079
5230 | 665.9258 | 399.9836 | 23.92011833 | 11.92943954 | 0.002396805
5231 | 666.1261 | 400.0639 | 23.92284584 | 11.94051743 | 0.002397079
5232 | 666.3260498 | 400.0639 | 23.96102715 | 11.96920872 | 0.002400905
5233 | 666.5262 | 400.0448 | 23.92557335 | 11.88693619 | 0.002397352
5234 | 666.7264 | 400.04 | 23.93648148 | 12.05152702 | 0.002398445
5235 | 666.9255 | 399.9635 | 23.93648148 | 12.08638668 | 0.002398445
5236 | 667.1255 | 400.1165 | 23.92557335 | 11.95322418 | 0.002397352
5237 | 667.3257 | 399.908 | 23.93375587 | 11.99780941 | 0.002398172
5238 | 667.5256958 | 399.9702 | 23.93102837 | 12.14711285 | 0.002397899
5239 | 667.7258 | 400.0715 | 23.92284584 | 11.93348408 | 0.002397079
5240 | 667.9259 | 400.0228 | 23.90921021 | 12.00801659 | 0.002395712
5241 | 668.126 | 400.0342 | 23.91466522 | 11.88670349 | 0.002396259
5242 | 668.3263 | 399.9272 | 23.91193771 | 12.00420952 | 0.002395986
5243 | 668.5264 | 399.9979248 | 23.91193771 | 11.86861897 | 0.002395986
5244 | 668.7263 | 400.104 | 23.92284584 | 11.85257149 | 0.002397079
5245 | 668.9263916 | 399.8985 | 23.93648148 | 12.44475174 | 0.002398445
5246 | 669.1254 | 399.9893 | 23.93102837 | 12.05787086 | 0.002397899
5247 | 669.3256 | 399.9013 | 23.91739273 | 11.97868538 | 0.002396532
5248 | 669.5256958 | 399.9663 | 23.93648148 | 11.94951439 | 0.002398445
5249 | 669.726 | 400.0476 | 23.92557335 | 11.90096474 | 0.002397352
5250 | 669.926 | 399.9253 | 23.94193649 | 11.95978355 | 0.002398992
5251 | 670.1261 | 400.0017395 | 23.92284584 | 12.21849346 | 0.002397079
5252 | 670.3262 | 399.9979248 | 23.92830086 | 11.92011356 | 0.002397625
5253 | 670.5263 | 400.1719 | 23.95284462 | 11.7990818 | 0.002400085
5254 | 670.7264 | 400.0916 | 23.94193649 | 11.89575291 | 0.002398992
5255 | 670.9255 | 400.0677 | 23.95557213 | 11.71386814 | 0.002400358
5256 | 671.1256 | 399.8918457 | 23.92557335 | 12.03009415 | 0.002397352
5257 | 671.3258 | 399.8975 | 23.92830086 | 12.17098713 | 0.002397625
5258 | 671.5259 | 399.9386 | 23.94193649 | 12.25996494 | 0.002398992
5259 | 671.7259 | 400.115448 | 23.95284462 | 11.97046185 | 0.002400085
5260 | 671.926 | 400.1575 | 23.96375465 | 11.84480286 | 0.002401178
5261 | 672.1260376 | 399.8316 | 23.94193649 | 12.03882217 | 0.002398992
5262 | 672.3262 | 399.9204 | 23.98557091 | 11.94805717 | 0.002403364
5263 | 672.5264 | 400.0017395 | 23.94739151 | 11.91235542 | 0.002399538
5264 | 672.7264 | 399.9979248 | 23.93920898 | 12.10007763 | 0.002398718
5265 | 672.9254 | 399.9893 | 23.92557335 | 12.0455637 | 0.002397352
5266 | 673.1263 | 400.0611 | 23.92557335 | 11.92553997 | 0.002397352
5267 | 673.3263 | 399.952 | 23.944664 | 12.03040695 | 0.002399265
5268 | 673.5264 | 400.017 | 23.94193649 | 12.10293579 | 0.002398992
5269 | 673.7264 | 399.8718 | 23.91466522 | 12.14442444 | 0.002396259
5270 | 673.9263916 | 399.9434 | 23.94193649 | 12.12257195 | 0.002398992
5271 | 674.1255 | 399.9960022 | 23.95557213 | 12.0688076 | 0.002400358
5272 | 674.3257 | 399.8363 | 23.92557335 | 12.1157589 | 0.002397352
5273 | 674.5258 | 400.0963 | 23.93375587 | 11.81357193 | 0.002398172
5274 | 674.7258 | 399.9233 | 23.94193649 | 11.94807625 | 0.002398992
5275 | 674.926 | 399.9501 | 23.9064827 | 11.99683762 | 0.002395439
5276 | 675.1261 | 399.9186 | 23.91466522 | 12.09770393 | 0.002396259
5277 | 675.3262 | 399.9778 | 23.92830086 | 11.88228512 | 0.002397625
5278 | 675.5263 | 400.0266 | 23.92557335 | 11.90390778 | 0.002397352
5279 | 675.7263 | 399.9568 | 23.95284462 | 12.08065414 | 0.002400085
5280 | 675.9263 | 400.0887 | 23.90921021 | 11.83690453 | 0.002395712
5281 | 676.1254 | 399.9884 | 23.91193771 | 11.99455166 | 0.002395986
5282 | 676.3254 | 399.975 | 23.92830086 | 12.03463078 | 0.002397625
5283 | 676.5255127 | 400.1279 | 23.89284706 | 11.88459206 | 0.002394073
5284 | 676.7257 | 399.8928 | 23.93648148 | 11.99178696 | 0.002398445
5285 | 676.9259 | 400.1375 | 23.944664 | 11.81268311 | 0.002399265
5286 | 677.1259 | 399.8832 | 23.9064827 | 12.07313538 | 0.002395439
5287 | 677.3258667 | 400.2933 | 23.92557335 | 11.61390209 | 0.002397352
5288 | 677.5259 | 399.931 | 23.93102837 | 12.05703354 | 0.002397899
5289 | 677.7258 | 400.0753 | 23.92284584 | 11.87026119 | 0.002397079
5290 | 677.9257 | 400.0792 | 23.91739273 | 11.90586853 | 0.002396532
5291 | 678.1258 | 399.9339 | 23.90921021 | 12.19224072 | 0.002395712
5292 | 678.3259 | 399.8536 | 23.93920898 | 12.08956909 | 0.002398718
5293 | 678.526 | 399.9223938 | 23.944664 | 11.99769783 | 0.002399265
5294 | 678.7261 | 399.975 | 23.95557213 | 12.02082539 | 0.002400358
5295 | 678.9261 | 400.1824 | 23.89011955 | 11.78187561 | 0.0023938
5296 | 679.1262 | 399.9625 | 23.92830086 | 12.10521889 | 0.002397625
5297 | 679.3262 | 399.9319458 | 23.92557335 | 12.08301926 | 0.002397352
5298 | 679.5262 | 399.9243 | 23.93102837 | 12.12570286 | 0.002397899
5299 | 679.7263 | 400.0151 | 23.91466522 | 11.99534988 | 0.002396259
5300 | 679.9263 | 400.0448 | 23.92557335 | 11.86846256 | 0.002397352
5301 | 680.1254 | 399.8679 | 23.90921021 | 12.09897518 | 0.002395712
5302 | 680.3257 | 399.8555 | 23.91739273 | 12.25067043 | 0.002396532
5303 | 680.5259 | 400.082 | 23.92557335 | 11.87600136 | 0.002397352
5304 | 680.7259 | 399.9444 | 23.92011833 | 12.0635891 | 0.002396805
5305 | 680.9258 | 399.8392334 | 23.92284584 | 12.06980896 | 0.002397079
5306 | 681.1260376 | 399.9377 | 23.95557213 | 12.1569643 | 0.002400358
5307 | 681.326 | 399.9845 | 23.91193771 | 11.95776463 | 0.002395986
5308 | 681.5262 | 400.018 | 23.89284706 | 12.12723541 | 0.002394073
5309 | 681.7264 | 400.2006 | 23.92557335 | 11.74177933 | 0.002397352
5310 | 681.9255 | 399.9874 | 23.90921021 | 11.87620068 | 0.002395712
5311 | 682.1257 | 399.9223938 | 23.91193771 | 12.05949306 | 0.002395986
5312 | 682.3257 | 399.9405 | 23.90921021 | 12.09458733 | 0.002395712
5313 | 682.5259 | 399.9443 | 23.91193771 | 11.97385979 | 0.002395986
5314 | 682.726 | 399.9778 | 23.89011955 | 11.88522243 | 0.0023938
5315 | 682.9261 | 399.9663 | 23.92830086 | 12.08892632 | 0.002397625
5316 | 683.1262 | 400.0333 | 23.90102959 | 11.81067562 | 0.002394893
5317 | 683.3264 | 399.9663 | 23.89284706 | 12.01630688 | 0.002394073
5318 | 683.5255127 | 399.974 | 23.92011833 | 12.00064278 | 0.002396805
5319 | 683.7256 | 400.1136 | 23.92830086 | 11.85400391 | 0.002397625
5320 | 683.9257 | 400.0084 | 23.92284584 | 11.93981647 | 0.002397079
5321 | 684.1259 | 399.9214 | 23.90921021 | 11.95338345 | 0.002395712
5322 | 684.3260498 | 399.9836 | 23.9037571 | 12.06593037 | 0.002395166
5323 | 684.5263 | 400.0907 | 23.93920898 | 11.87985516 | 0.002398718
5324 | 684.7263 | 400.1834 | 23.91739273 | 11.85054016 | 0.002396532
5325 | 684.9263916 | 400.0706 | 23.88466644 | 11.96581364 | 0.002393253
5326 | 685.1264 | 399.8154 | 23.89011955 | 12.24912548 | 0.0023938
5327 | 685.3256 | 400.082 | 23.92011833 | 12.00010395 | 0.002396805
5328 | 685.5258 | 400.04 | 23.92284584 | 11.99740314 | 0.002397079
5329 | 685.7258 | 400.039 | 23.88466644 | 12.1349535 | 0.002393253
5330 | 685.9261 | 399.9989 | 23.92284584 | 11.9810667 | 0.002397079
5331 | 686.1263 | 400.0008 | 23.92284584 | 12.01517868 | 0.002397079
5332 | 686.3264 | 399.9798 | 23.92011833 | 12.02411461 | 0.002396805
5333 | 686.5256 | 400.083 | 23.91466522 | 11.96913624 | 0.002396259
5334 | 686.7256 | 399.8727 | 23.9037571 | 12.1755228 | 0.002395166
5335 | 686.9257 | 400.0667 | 23.90921021 | 11.67738914 | 0.002395712
5336 | 687.1259 | 399.8459 | 23.88466644 | 12.30886364 | 0.002393253
5337 | 687.3260498 | 400.0677 | 23.944664 | 12.00162888 | 0.002399265
5338 | 687.5262 | 400.1126 | 23.9037571 | 11.87968445 | 0.002395166
5339 | 687.7263 | 400.0772 | 23.88739395 | 11.85211182 | 0.002393526
5340 | 687.9254 | 399.9568 | 23.88739395 | 12.10436249 | 0.002393526
5341 | 688.1265 | 400.0371 | 23.89557457 | 11.92059422 | 0.002394346
5342 | 688.3257 | 400.0046 | 23.89011955 | 12.16588211 | 0.0023938
5343 | 688.5258 | 400.0438 | 23.91739273 | 11.98455048 | 0.002396532
5344 | 688.726 | 400.082 | 23.92284584 | 12.02337742 | 0.002397079
5345 | 688.9261 | 399.9463 | 23.91193771 | 12.06833363 | 0.002395986
5346 | 689.1263 | 399.9386 | 23.91739273 | 11.91436291 | 0.002396532
5347 | 689.3255 | 399.9138 | 23.92011833 | 12.09909439 | 0.002396805
5348 | 689.5256 | 400.0247 | 23.91193771 | 12.00780964 | 0.002395986
5349 | 689.7258 | 400.1604 | 23.93102837 | 11.64240265 | 0.002397899
5350 | 689.926 | 400.1097 | 23.89557457 | 11.86550331 | 0.002394346
5351 | 690.1261 | 400.0486 | 23.91193771 | 12.03420162 | 0.002395986
5352 | 690.3263 | 399.9683 | 23.95011902 | 12.04843998 | 0.002399812
5353 | 690.5265 | 399.8669 | 23.95284462 | 12.07554722 | 0.002400085
5354 | 690.7255 | 400.0543 | 23.96648216 | 11.80720806 | 0.002401451
5355 | 690.9255 | 399.9874 | 23.90921021 | 12.00709438 | 0.002395712
5356 | 691.1255 | 399.9587 | 23.95829964 | 12.12167931 | 0.002400631
5357 | 691.3256 | 400.0037 | 23.92830086 | 11.94764233 | 0.002397625
5358 | 691.5256 | 399.9683 | 23.92830086 | 12.04421902 | 0.002397625
5359 | 691.7256 | 400.0218 | 23.90102959 | 11.97676182 | 0.002394893
5360 | 691.9257 | 399.9913 | 23.93102837 | 11.93147564 | 0.002397899
5361 | 692.1259 | 399.9406 | 23.93102837 | 12.05149078 | 0.002397899
5362 | 692.3261 | 399.8545 | 23.90102959 | 12.12896824 | 0.002394893
5363 | 692.5261 | 400.0171 | 23.91193771 | 12.0361433 | 0.002395986
5364 | 692.7262 | 399.9558 | 23.91466522 | 12.26184082 | 0.002396259
5365 | 692.9262085 | 399.8755 | 23.89284706 | 12.11884689 | 0.002394073
5366 | 693.1263 | 399.9711 | 23.93375587 | 11.95012283 | 0.002398172
5367 | 693.3262 | 400.0362 | 23.93375587 | 11.91187477 | 0.002398172
5368 | 693.5263 | 399.8737 | 23.9037571 | 11.92028141 | 0.002395166
5369 | 693.7263 | 399.9291 | 23.89284706 | 12.01764965 | 0.002394073
5370 | 693.9254 | 399.8192 | 23.89284706 | 12.14452553 | 0.002394073
5371 | 694.1257 | 400.0476 | 23.91739273 | 12.13604927 | 0.002396532
5372 | 694.3256 | 400.0859 | 23.90921021 | 12.01850414 | 0.002395712
5373 | 694.5255127 | 400.0247 | 23.91193771 | 11.78376007 | 0.002395986
5374 | 694.7256 | 399.8201 | 23.92011833 | 12.21751022 | 0.002396805
5375 | 694.9256 | 400.0868 | 23.92284584 | 11.86230659 | 0.002397079
5376 | 695.1257 | 400.082 | 23.9037571 | 11.94805336 | 0.002395166
5377 | 695.3256 | 399.9434 | 23.92557335 | 12.07664394 | 0.002397352
5378 | 695.5256958 | 399.9989 | 23.91739273 | 11.85370445 | 0.002396532
5379 | 695.7259 | 400.1078 | 23.92557335 | 11.82601833 | 0.002397352
5380 | 695.9258 | 399.9262 | 23.93102837 | 12.15579987 | 0.002397899
5381 | 696.126 | 399.9416 | 23.94193649 | 11.83628464 | 0.002398992
5382 | 696.3258667 | 399.931 | 23.93920898 | 11.91661358 | 0.002398718
5383 | 696.5259 | 400.0591 | 23.91193771 | 12.00074768 | 0.002395986
5384 | 696.7259 | 400.1939 | 23.89557457 | 11.86401939 | 0.002394346
5385 | 696.926 | 400.0992 | 23.93648148 | 11.90854168 | 0.002398445
5386 | 697.1261 | 399.9817 | 23.95284462 | 12.02653122 | 0.002400085
5387 | 697.3260498 | 399.9301 | 23.93648148 | 12.26677704 | 0.002398445
5388 | 697.5261 | 400.1069 | 23.92557335 | 11.86756039 | 0.002397352
5389 | 697.7261 | 400.0601 | 23.93102837 | 11.91798306 | 0.002397899
5390 | 697.926 | 400.1489 | 23.92830086 | 11.85227966 | 0.002397625
5391 | 698.1261 | 399.9395752 | 23.90102959 | 12.00993347 | 0.002394893
5392 | 698.3261 | 400.1575 | 23.93920898 | 11.75427341 | 0.002398718
5393 | 698.5263 | 400.017 | 23.91193771 | 11.97802925 | 0.002395986
5394 | 698.7264 | 400.0142 | 23.93102837 | 12.09782982 | 0.002397899
5395 | 698.9263916 | 400.0619 | 23.92557335 | 11.84860802 | 0.002397352
5396 | 699.1265 | 400.0486 | 23.95011902 | 11.98895264 | 0.002399812
5397 | 699.3264 | 399.9788 | 23.93920898 | 11.94839954 | 0.002398718
5398 | 699.5265 | 400.0524292 | 23.91739273 | 11.77346325 | 0.002396532
5399 | 699.7256 | 399.9979248 | 23.92011833 | 12.16376781 | 0.002396805
5400 | 699.9259 | 400.0916 | 23.91466522 | 11.91628075 | 0.002396259
5401 | 700.1260376 | 400.0572 | 23.93920898 | 11.88357258 | 0.002398718
5402 | 700.3261 | 400.0352 | 23.95557213 | 11.86447716 | 0.002400358
5403 | 700.5262 | 399.9147644 | 23.93102837 | 12.00359821 | 0.002397899
5404 | 700.7262 | 400.018 | 23.95284462 | 11.98743248 | 0.002400085
5405 | 700.9262085 | 400.0552 | 23.95011902 | 11.61637211 | 0.002399812
5406 | 701.1262207 | 399.9234 | 23.9064827 | 12.16048622 | 0.002395439
5407 | 701.3262 | 400.0237 | 23.90102959 | 11.96645641 | 0.002394893
5408 | 701.5264 | 399.9654 | 23.91739273 | 12.0514679 | 0.002396532
5409 | 701.7264 | 399.9577 | 23.92557335 | 11.86104679 | 0.002397352
5410 | 701.9254 | 399.9195 | 23.92284584 | 11.99960899 | 0.002397079
5411 | 702.1255 | 399.9912 | 23.93102837 | 11.87074471 | 0.002397899
5412 | 702.3255 | 399.9836 | 23.93648148 | 11.85865974 | 0.002398445
5413 | 702.5255127 | 399.9798 | 23.91739273 | 11.97450638 | 0.002396532
5414 | 702.7256 | 400.0371 | 23.92830086 | 11.88578033 | 0.002397625
5415 | 702.9256 | 399.909 | 23.96375465 | 12.15404129 | 0.002401178
5416 | 703.1258 | 400.1269 | 23.96375465 | 11.90491486 | 0.002401178
5417 | 703.3259 | 400.0256 | 23.94193649 | 11.84192085 | 0.002398992
5418 | 703.5262 | 399.9893 | 23.92830086 | 11.84770107 | 0.002397625
5419 | 703.7264 | 399.8851 | 23.92557335 | 12.09220886 | 0.002397352
5420 | 703.9255 | 399.8937 | 23.92284584 | 12.02301502 | 0.002397079
5421 | 704.1254 | 400.0954 | 23.93102837 | 11.95652103 | 0.002397899
5422 | 704.3256 | 400.0772 | 23.93375587 | 11.97993469 | 0.002398172
5423 | 704.5256958 | 399.9377 | 23.93375587 | 11.8410778 | 0.002398172
5424 | 704.7257 | 400.0151 | 23.944664 | 12.04917812 | 0.002399265
5425 | 704.9258 | 399.9998 | 23.93102837 | 12.09129143 | 0.002397899
5426 | 705.126 | 400.0916 | 23.95284462 | 11.79666042 | 0.002400085
5427 | 705.3261 | 400.2063 | 23.93920898 | 11.73267937 | 0.002398718
5428 | 705.5262 | 399.9454 | 23.93375587 | 12.23695374 | 0.002398172
5429 | 705.7261 | 400.1011 | 23.95557213 | 12.04242802 | 0.002400358
5430 | 705.9261 | 400.0802 | 23.95557213 | 11.94672966 | 0.002400358
5431 | 706.1262 | 399.9196 | 23.92557335 | 11.86638737 | 0.002397352
5432 | 706.3263 | 399.8937 | 23.95011902 | 12.0753727 | 0.002399812
5433 | 706.5264 | 399.8957 | 23.9064827 | 11.90184593 | 0.002395439
5434 | 706.7255 | 399.8631 | 23.92830086 | 12.09043503 | 0.002397625
5435 | 706.9255 | 399.8784 | 23.94193649 | 12.26895523 | 0.002398992
5436 | 707.1255 | 400.0772 | 23.92011833 | 11.94481468 | 0.002396805
5437 | 707.3257 | 400.0036 | 23.90921021 | 11.94977665 | 0.002395712
5438 | 707.526 | 400.0887 | 23.93375587 | 11.91882706 | 0.002398172
5439 | 707.726 | 399.931 | 23.93375587 | 12.03561401 | 0.002398172
5440 | 707.9262085 | 399.9654 | 23.91739273 | 12.00001335 | 0.002396532
5441 | 708.1262207 | 400.106 | 23.92830086 | 11.90608978 | 0.002397625
5442 | 708.3263 | 399.9301 | 23.91193771 | 12.31403828 | 0.002395986
5443 | 708.5264 | 400.0084 | 23.93102837 | 11.91455746 | 0.002397899
5444 | 708.7265 | 400.0495 | 23.92011833 | 12.02801514 | 0.002396805
5445 | 708.9255 | 400.0237 | 23.944664 | 11.93968201 | 0.002399265
5446 | 709.1256 | 399.8975 | 23.92830086 | 11.96016693 | 0.002397625
5447 | 709.3258 | 399.9042 | 23.9037571 | 12.2801857 | 0.002395166
5448 | 709.5258 | 399.8832 | 23.93102837 | 12.10641384 | 0.002397899
5449 | 709.7258 | 399.9921875 | 23.91193771 | 12.18312836 | 0.002395986
5450 | 709.9258 | 400.1078 | 23.9064827 | 11.85364628 | 0.002395439
5451 | 710.126 | 399.886 | 23.89011955 | 11.94614792 | 0.0023938
5452 | 710.326 | 399.9578 | 23.9064827 | 11.92768478 | 0.002395439
5453 | 710.5261 | 399.9769 | 23.92284584 | 12.14243793 | 0.002397079
5454 | 710.7261 | 400.1623 | 23.93648148 | 11.74142361 | 0.002398445
5455 | 710.9261 | 399.8507 | 23.92284584 | 12.05585384 | 0.002397079
5456 | 711.1263 | 400.0228 | 23.89830208 | 12.05791378 | 0.002394619
5457 | 711.3264 | 400.0343 | 23.95011902 | 11.90673256 | 0.002399812
5458 | 711.5255 | 400.0066 | 23.944664 | 11.98217964 | 0.002399265
5459 | 711.7256 | 400.0877 | 23.95284462 | 12.10939312 | 0.002400085
5460 | 711.9255 | 400.0935 | 23.96102715 | 11.88945293 | 0.002400905
5461 | 712.1255 | 399.9548645 | 23.95011902 | 12.14024067 | 0.002399812
5462 | 712.3258667 | 399.9558 | 23.97739029 | 11.94255924 | 0.002402544
5463 | 712.5259 | 399.9998 | 23.95011902 | 12.11190224 | 0.002399812
5464 | 712.7257 | 399.9013 | 23.95011902 | 12.07198715 | 0.002399812
5465 | 712.9258 | 400.0839 | 23.93648148 | 11.92123032 | 0.002398445
5466 | 713.1259 | 399.9329 | 23.92557335 | 12.09845448 | 0.002397352
5467 | 713.3260498 | 399.9673 | 23.92011833 | 11.96924114 | 0.002396805
5468 | 713.5261 | 399.8555 | 23.93920898 | 12.09330082 | 0.002398718
5469 | 713.7261 | 399.9319458 | 23.92830086 | 11.9953804 | 0.002397625
5470 | 713.9261 | 399.831604 | 23.93920898 | 12.16554642 | 0.002398718
5471 | 714.1263 | 400.039 | 23.944664 | 11.96710587 | 0.002399265
5472 | 714.3265 | 400.061 | 23.94193649 | 12.1491642 | 0.002398992
5473 | 714.5255127 | 400.0868 | 23.96648216 | 11.73929596 | 0.002401451
5474 | 714.7256 | 399.8679 | 23.94193649 | 12.17889881 | 0.002398992
5475 | 714.9257 | 399.9195 | 23.9037571 | 12.06500816 | 0.002395166
5476 | 715.126 | 399.9128 | 23.91466522 | 12.16489601 | 0.002396259
5477 | 715.3261 | 400.104 | 23.92830086 | 11.88631153 | 0.002397625
5478 | 715.5261 | 400.0295 | 23.92284584 | 11.96755791 | 0.002397079
5479 | 715.7261 | 399.9663 | 23.89011955 | 11.95752525 | 0.0023938
5480 | 715.9261 | 400.0037 | 23.91739273 | 12.06872177 | 0.002396532
5481 | 716.1262 | 400.0897 | 23.944664 | 11.74632931 | 0.002399265
5482 | 716.3262 | 400.0572 | 23.92830086 | 12.03026009 | 0.002397625
5483 | 716.5264 | 399.9319458 | 23.94193649 | 12.05539322 | 0.002398992
5484 | 716.7265 | 400.0295 | 23.93102837 | 12.04534531 | 0.002397899
5485 | 716.9257 | 399.9616 | 23.93920898 | 12.13678265 | 0.002398718
5486 | 717.1257 | 400.1421814 | 23.91466522 | 11.79060555 | 0.002396259
5487 | 717.3258 | 400.0504 | 23.91466522 | 11.97189713 | 0.002396259
5488 | 717.5259 | 400.0601 | 23.89830208 | 12.01859379 | 0.002394619
5489 | 717.7261 | 399.9406 | 23.944664 | 12.0306406 | 0.002399265
5490 | 717.9262085 | 399.9386 | 23.91739273 | 12.01267242 | 0.002396532
5491 | 718.1262207 | 399.7647 | 23.944664 | 12.18154812 | 0.002399265
5492 | 718.3262 | 399.9272 | 23.93920898 | 11.97821808 | 0.002398718
5493 | 718.5263 | 399.9616 | 23.92011833 | 11.92507172 | 0.002396805
5494 | 718.7264 | 400.0094 | 23.92011833 | 12.08292866 | 0.002396805
5495 | 718.9263916 | 400.0524292 | 23.9064827 | 12.02309418 | 0.002395439
5496 | 719.1255 | 400.0161 | 23.92284584 | 11.91678143 | 0.002397079
5497 | 719.3257 | 399.9778 | 23.92557335 | 12.06157303 | 0.002397352
5498 | 719.5258 | 400.0448 | 23.92557335 | 12.09256649 | 0.002397352
5499 | 719.7259 | 399.9072 | 23.91193771 | 12.09472847 | 0.002395986
5500 | 719.9259 | 399.9759 | 23.91193771 | 11.93299484 | 0.002395986
5501 | 720.1261 | 399.9998 | 23.92284584 | 11.95625782 | 0.002397079
5502 | 720.3264 | 399.9501 | 23.92011833 | 11.96105385 | 0.002396805
5503 | 720.5255 | 400.146 | 23.89830208 | 11.79677963 | 0.002394619
5504 | 720.7255 | 400.0696 | 23.9037571 | 11.9005537 | 0.002395166
5505 | 720.9255 | 399.8498 | 23.91193771 | 12.13011646 | 0.002395986
5506 | 721.1257 | 399.8613 | 23.91193771 | 12.19112968 | 0.002395986
5507 | 721.3258 | 400.0907 | 23.92830086 | 11.96246338 | 0.002397625
5508 | 721.5261 | 399.8928 | 23.90102959 | 11.87404442 | 0.002394893
5509 | 721.726 | 399.9673 | 23.93920898 | 12.01195526 | 0.002398718
5510 | 721.926 | 399.9319458 | 23.93102837 | 12.11644745 | 0.002397899
5511 | 722.126 | 399.8957 | 23.944664 | 12.23770142 | 0.002399265
5512 | 722.3261 | 400.1413 | 23.95557213 | 11.88398933 | 0.002400358
5513 | 722.5262 | 400.1031 | 23.95557213 | 11.7766304 | 0.002400358
5514 | 722.7263 | 399.9502 | 23.92557335 | 12.10995865 | 0.002397352
5515 | 722.9263916 | 399.9548645 | 23.92011833 | 12.02287102 | 0.002396805
5516 | 723.1254 | 399.9272 | 23.92557335 | 12.08552742 | 0.002397352
5517 | 723.3254 | 400.1681 | 23.92557335 | 11.88172817 | 0.002397352
5518 | 723.5256 | 399.952 | 23.89830208 | 11.97039032 | 0.002394619
5519 | 723.7256 | 399.9148 | 23.91739273 | 12.10375786 | 0.002396532
5520 | 723.9256 | 400.039 | 23.95011902 | 12.10561657 | 0.002399812
5521 | 724.1257 | 400.0533 | 23.91466522 | 12.02066231 | 0.002396259
5522 | 724.3258 | 399.8784 | 23.91739273 | 12.18696499 | 0.002396532
5523 | 724.5259 | 400.1222 | 23.96648216 | 11.82916451 | 0.002401451
5524 | 724.7258 | 399.8794 | 23.96102715 | 12.09305191 | 0.002400905
5525 | 724.926 | 400.0639 | 23.91466522 | 11.8704071 | 0.002396259
5526 | 725.1262 | 400.0285 | 23.92557335 | 12.10346317 | 0.002397352
5527 | 725.3261 | 399.9444 | 23.944664 | 11.88381672 | 0.002399265
5528 | 725.5262 | 399.9798 | 23.94739151 | 11.83980465 | 0.002399538
5529 | 725.7264 | 399.8975 | 23.91739273 | 12.13835239 | 0.002396532
5530 | 725.9265 | 399.9932 | 23.95011902 | 12.12074661 | 0.002399812
5531 | 726.1255 | 399.9214 | 23.92830086 | 12.1447649 | 0.002397625
5532 | 726.3257 | 400.2083 | 23.94739151 | 11.70980549 | 0.002399538
5533 | 726.5258 | 400.0744 | 23.93920898 | 12.08690166 | 0.002398718
5534 | 726.7258 | 400.0266 | 23.92830086 | 11.88430882 | 0.002397625
5535 | 726.9261 | 399.9836 | 23.93648148 | 11.94189453 | 0.002398445
5536 | 727.1262 | 399.7312 | 23.9064827 | 12.11890125 | 0.002395439
5537 | 727.3263 | 400.0151062 | 23.92011833 | 12.1273756 | 0.002396805
5538 | 727.5264 | 399.975 | 23.92011833 | 12.10491562 | 0.002396805
5539 | 727.7257 | 400.2169 | 23.93102837 | 11.85134983 | 0.002397899
5540 | 727.9257 | 400.04 | 23.92557335 | 12.12898064 | 0.002397352
5541 | 728.1259 | 399.9329 | 23.92830086 | 11.95520878 | 0.002397625
5542 | 728.3258 | 400.0457 | 23.93375587 | 11.92437649 | 0.002398172
5543 | 728.5261 | 399.9855 | 23.92011833 | 11.92230415 | 0.002396805
5544 | 728.7263 | 399.8708 | 23.93102837 | 12.01080322 | 0.002397899
5545 | 728.9254 | 399.8498 | 23.89557457 | 12.15577507 | 0.002394346
5546 | 729.1257 | 399.9893 | 23.944664 | 12.16113949 | 0.002399265
5547 | 729.3258667 | 399.9301 | 23.91466522 | 12.06616783 | 0.002396259
5548 | 729.5261 | 400.0151 | 23.92557335 | 12.06604385 | 0.002397352
5549 | 729.7263 | 399.975 | 23.93920898 | 12.06055069 | 0.002398718
5550 | 729.9265 | 399.9941 | 23.88193893 | 11.86522388 | 0.00239298
5551 | 730.1255 | 400.0228 | 23.90102959 | 12.1465292 | 0.002394893
5552 | 730.3257 | 399.9607 | 23.92830086 | 12.18348503 | 0.002397625
5553 | 730.5258 | 400.0037 | 23.93375587 | 11.96194744 | 0.002398172
5554 | 730.7258 | 399.9501 | 23.94739151 | 11.8912735 | 0.002399538
5555 | 730.9259 | 399.8488 | 23.90921021 | 12.14287567 | 0.002395712
5556 | 731.1261 | 400.0668 | 23.95829964 | 12.10769749 | 0.002400631
5557 | 731.3264 | 400.1116333 | 23.944664 | 11.94337845 | 0.002399265
5558 | 731.5255 | 399.9874 | 23.9037571 | 11.98282719 | 0.002395166
5559 | 731.7256 | 400.0563 | 23.93375587 | 11.92377853 | 0.002398172
5560 | 731.9255 | 400.019 | 23.93375587 | 12.05624199 | 0.002398172
5561 | 732.1255 | 400.017 | 23.95011902 | 11.85177326 | 0.002399812
5562 | 732.3257 | 399.9769 | 23.93375587 | 11.85735798 | 0.002398172
5563 | 732.5259 | 400.0983 | 23.93648148 | 11.89344597 | 0.002398445
5564 | 732.7259 | 400.0648 | 23.91466522 | 11.88547039 | 0.002396259
5565 | 732.9261 | 399.9807 | 23.93102837 | 11.98377132 | 0.002397899
5566 | 733.1261 | 400.017 | 23.92557335 | 12.05831337 | 0.002397352
5567 | 733.3261 | 399.9663 | 23.91466522 | 11.8453083 | 0.002396259
5568 | 733.526 | 399.9119 | 23.92830086 | 12.05330276 | 0.002397625
5569 | 733.7261 | 399.9357605 | 23.92011833 | 12.13726234 | 0.002396805
5570 | 733.9261 | 400.1748 | 23.92011833 | 11.91477585 | 0.002396805
5571 | 734.1262 | 399.9377 | 23.92284584 | 11.99231148 | 0.002397079
5572 | 734.3264 | 400.0648 | 23.93102837 | 11.96089363 | 0.002397899
5573 | 734.5264 | 400.0428 | 23.93648148 | 12.07666206 | 0.002398445
5574 | 734.7255 | 400.104 | 23.91193771 | 11.83110428 | 0.002395986
5575 | 734.9257 | 399.8679 | 23.93375587 | 11.99728203 | 0.002398172
5576 | 735.1257 | 400.1308 | 23.92011833 | 11.97250938 | 0.002396805
5577 | 735.3258667 | 400.152771 | 23.93648148 | 11.77017212 | 0.002398445
5578 | 735.5262 | 400.0285 | 23.93375587 | 12.01042271 | 0.002398172
5579 | 735.7262 | 400.0305 | 23.93102837 | 11.93977547 | 0.002397899
5580 | 735.9261 | 400.039 | 23.92011833 | 12.12757492 | 0.002396805
5581 | 736.1261 | 399.9052 | 23.88739395 | 12.08681679 | 0.002393526
5582 | 736.3260498 | 400.2034 | 23.90921021 | 11.78958321 | 0.002395712
5583 | 736.5262 | 399.9730835 | 23.91466522 | 11.94779301 | 0.002396259
5584 | 736.7263 | 399.8823 | 23.88739395 | 12.1385746 | 0.002393526
5585 | 736.9255 | 399.8975 | 23.90921021 | 12.12480354 | 0.002395712
5586 | 737.1257 | 400.1088 | 23.91193771 | 12.09108925 | 0.002395986
5587 | 737.3255 | 399.9969 | 23.90102959 | 12.13990784 | 0.002394893
5588 | 737.5256 | 400.0868 | 23.9064827 | 11.93750477 | 0.002395439
5589 | 737.7258 | 400.039 | 23.88466644 | 11.92054272 | 0.002393253
5590 | 737.9257 | 399.9539 | 23.92557335 | 12.07507038 | 0.002397352
5591 | 738.1259 | 399.9989 | 23.90102959 | 11.96222305 | 0.002394893
5592 | 738.3258667 | 400.1145 | 23.92557335 | 11.83499908 | 0.002397352
5593 | 738.5261 | 399.8727 | 23.90921021 | 11.91831589 | 0.002395712
5594 | 738.7262 | 400.0218811 | 23.9064827 | 11.94480133 | 0.002395439
5595 | 738.9263 | 399.974 | 23.91739273 | 12.13358688 | 0.002396532
5596 | 739.1265 | 399.9874 | 23.89557457 | 11.95740223 | 0.002394346
5597 | 739.3255 | 399.9558 | 23.93375587 | 11.89982796 | 0.002398172
5598 | 739.5256 | 399.9645 | 23.91466522 | 12.06078529 | 0.002396259
5599 | 739.7258 | 399.975 | 23.89011955 | 11.9925518 | 0.0023938
5600 | 739.9258 | 399.9367 | 23.93920898 | 12.09876823 | 0.002398718
5601 | 740.1257 | 400.1098 | 23.88739395 | 11.97090149 | 0.002393526
5602 | 740.3257 | 399.9607 | 23.9037571 | 12.12402534 | 0.002395166
5603 | 740.5258 | 399.9081 | 23.91466522 | 12.14942169 | 0.002396259
5604 | 740.7258 | 400.1299 | 23.88739395 | 11.93929577 | 0.002393526
5605 | 740.926 | 399.8957 | 23.89830208 | 12.01964474 | 0.002394619
5606 | 741.1262 | 400.0677 | 23.91466522 | 11.93213081 | 0.002396259
5607 | 741.3261 | 400.0209 | 23.91466522 | 11.99226189 | 0.002396259
5608 | 741.5264 | 400.0275 | 23.9037571 | 11.9533577 | 0.002395166
5609 | 741.7255249 | 400.0333 | 23.9064827 | 12.00832176 | 0.002395439
5610 | 741.9257 | 399.9702 | 23.92830086 | 12.12031746 | 0.002397625
5611 | 742.1259 | 399.9587 | 23.93648148 | 11.85660553 | 0.002398445
5612 | 742.3259 | 399.831604 | 23.88739395 | 12.07620811 | 0.002393526
5613 | 742.5262 | 400.0151 | 23.93102837 | 12.08295345 | 0.002397899
5614 | 742.7264 | 400.0839 | 23.944664 | 11.97241974 | 0.002399265
5615 | 742.9257 | 400.1394043 | 23.92557335 | 11.80080795 | 0.002397352
5616 | 743.1259 | 399.9673 | 23.93102837 | 12.02811241 | 0.002397899
5617 | 743.3261 | 399.9597168 | 23.92557335 | 12.06793308 | 0.002397352
5618 | 743.5262 | 399.9501 | 23.91739273 | 11.9932251 | 0.002396532
5619 | 743.7264 | 400.0486 | 23.92011833 | 11.9771862 | 0.002396805
5620 | 743.9254 | 400.1317 | 23.90921021 | 11.9597578 | 0.002395712
5621 | 744.1264 | 399.9921875 | 23.92830086 | 11.97038269 | 0.002397625
5622 | 744.3254 | 400.0151 | 23.95011902 | 12.04585934 | 0.002399812
5623 | 744.5258 | 399.9243 | 23.92557335 | 12.00223351 | 0.002397352
5624 | 744.7258 | 399.9931 | 23.9037571 | 12.06057358 | 0.002395166
5625 | 744.9261 | 399.9482 | 23.89011955 | 12.08220863 | 0.0023938
5626 | 745.1259 | 400.0515 | 23.91739273 | 11.94407845 | 0.002396532
5627 | 745.326 | 400.0209 | 23.87375641 | 11.91218567 | 0.00239216
5628 | 745.5261 | 400.1183 | 23.90102959 | 11.8859005 | 0.002394893
5629 | 745.7263 | 399.9989 | 23.90921021 | 11.96373463 | 0.002395712
5630 | 745.9263 | 399.8832 | 23.88739395 | 12.26836777 | 0.002393526
5631 | 746.1264 | 399.9349 | 23.87103081 | 12.06788921 | 0.002391887
5632 | 746.3265 | 399.9444 | 23.9037571 | 12.02225113 | 0.002395166
5633 | 746.3369 | 400.0619 | 23.89830208 | 11.98076057 | 0.002394619
5634 | 746.3453 | 400.0858 | 23.92830086 | 11.535923 | 0.002397625
5635 | 746.3548584 | 400.0122 | 23.92830086 | 11.49650192 | 0.002397625
5636 | 746.3644 | 400.0075 | 23.93648148 | 10.92765236 | 0.002398445
5637 | 746.3739624 | 399.9913 | 23.89830208 | 10.55671501 | 0.002394619
5638 | 746.3835 | 400.0046 | 23.9064827 | 10.15371513 | 0.002395439
5639 | 746.393 | 399.7456 | 23.89284706 | 9.90414524 | 0.002394073
5640 | 746.4024 | 399.7303 | 23.89284706 | 9.40367031 | 0.002394073
5641 | 746.4109 | 399.518 | 23.89011955 | 9.25891304 | 0.0023938
5642 | 746.4204 | 399.6308 | 23.86284828 | 8.7443943 | 0.002391067
5643 | 746.43 | 399.3928 | 23.87375641 | 7.64738798 | 0.00239216
5644 | 746.4395 | 399.1719 | 23.83557701 | 8.00232601 | 0.002388334
5645 | 746.449 | 399.0304 | 23.82194138 | 7.57088089 | 0.002386968
5646 | 746.4586 | 398.9052 | 23.8328495 | 6.78416348 | 0.002388061
5647 | 746.4681 | 398.7838 | 23.80830383 | 6.61866474 | 0.002385602
5648 | 746.4765625 | 398.6977 | 23.78376007 | 6.14687681 | 0.002383142
5649 | 746.4861 | 398.3792 | 23.80012321 | 5.75851202 | 0.002384782
5650 | 746.4956665 | 398.1823 | 23.77012444 | 5.73018503 | 0.002381776
5651 | 746.5051 | 397.9641 | 23.74830627 | 5.48350811 | 0.00237959
5652 | 746.5146 | 397.901 | 23.72649002 | 4.97420073 | 0.002377404
5653 | 746.5242 | 397.7537 | 23.69376373 | 3.81639099 | 0.002374125
5654 | 746.5337 | 397.615 | 23.67740059 | 3.54829288 | 0.002372485
5655 | 746.5422 | 397.5977478 | 23.66921806 | 3.05049467 | 0.002371665
5656 | 746.5517 | 397.66 | 23.66376495 | 1.84512162 | 0.002371119
5657 | 746.5612 | 397.24 | 23.63376427 | 1.39153779 | 0.002368113
5658 | 746.5708 | 397.062 | 23.61467552 | 0.93599057 | 0.0023662
5659 | 746.5803 | 396.906 | 23.57376671 | 0.39026773 | 0.002362101
5660 | 746.5899 | 396.7558 | 23.57376671 | 0.26914716 | 0.002362101
5661 | 746.5984 | 396.5961 | 23.52740479 | 0 | 0.002357455
5662 | 746.608 | 396.5214 | 23.51649666 | 0 | 0.002356362
5663 | 746.6175 | 396.3453 | 23.49195099 | 0.02130762 | 0.002353903
5664 | 746.627 | 396.0955 | 23.47558784 | 0.09584375 | 0.002352263
5665 | 746.6365 | 395.8897 | 23.44558907 | 0 | 0.002349257
5666 | 746.6461 | 395.8209 | 23.44558907 | 0.21699026 | 0.002349257
5667 | 746.6556 | 395.7012 | 23.43195343 | 0 | 0.002347891
5668 | 746.6641 | 395.614 | 23.39377213 | 0 | 0.002344065
5669 | 746.6737 | 395.4341 | 23.38559151 | 0.24690956 | 0.002343246
5670 | 746.6832 | 395.369 | 23.35286522 | 0 | 0.002339966
5671 | 746.6927 | 395.1315918 | 23.36922836 | 0.07332474 | 0.002341606
5672 | 746.7023 | 395.1422 | 23.33922958 | 0 | 0.0023386
5673 | 746.7119 | 395.1182251 | 23.3092308 | 0.48043668 | 0.002335594
5674 | 746.7203 | 395.0138 | 23.30104828 | 0.67689252 | 0.002334774
5675 | 746.7298584 | 394.8041 | 23.29832077 | 0 | 0.002334501
5676 | 746.7394 | 394.7428894 | 23.23832321 | 0 | 0.002328489
5677 | 746.7489 | 394.5034 | 23.22741508 | 0 | 0.002327396
5678 | 746.7584 | 394.333 | 23.21650696 | 0.5675739 | 0.002326303
5679 | 746.7679 | 394.2449 | 23.22741508 | 0 | 0.002327396
5680 | 746.7775 | 394.1511 | 23.16741753 | 0 | 0.002321385
5681 | 746.7859 | 394.0256 | 23.13741875 | 0 | 0.002318379
5682 | 746.7955 | 393.7794 | 23.13196373 | 0 | 0.002317832
5683 | 746.8051 | 393.7402 | 23.1237812 | 0.02626687 | 0.002317012
5684 | 746.8145752 | 393.6395874 | 23.09378242 | 0 | 0.002314006
5685 | 746.8241 | 393.5074 | 23.09105492 | 0 | 0.002313733
5686 | 746.8336 | 393.4327 | 23.06651115 | 0.51796377 | 0.002311274
5687 | 746.8432 | 393.2105 | 23.06923866 | 0 | 0.002311547
5688 | 746.8517 | 393.2018 | 23.02832985 | 0 | 0.002307448
5689 | 746.8612 | 393.0601 | 22.99287796 | 0 | 0.002303896
5690 | 746.8707 | 392.9987 | 23.00105858 | 0 | 0.002304715
5691 | 746.8802 | 392.9058 | 22.935606 | 0 | 0.002298157
5692 | 746.8898 | 392.7745 | 22.90833473 | 0 | 0.002295424
5693 | 746.8994 | 392.5657 | 22.90560722 | 0 | 0.002295151
5694 | 746.9078 | 392.3759 | 22.90833473 | 0 | 0.002295424
5695 | 746.9173584 | 392.3309 | 22.87288094 | 0 | 0.002291872
5696 | 746.9269 | 392.168 | 22.84833717 | 0.48584849 | 0.002289413
5697 | 746.9364 | 392.053 | 22.82651901 | 0 | 0.002287226
5698 | 746.9459 | 391.9945 | 22.80742836 | 0 | 0.002285313
5699 | 746.9554 | 391.8124 | 22.79106522 | 0 | 0.002283674
5700 | 746.965 | 391.8421 | 22.76924896 | 0 | 0.002281488
5701 | 746.9735 | 391.6552 | 22.77742958 | 0 | 0.002282308
5702 | 746.983 | 391.5977478 | 22.75288582 | 0 | 0.002279848
5703 | 746.9926 | 391.2718 | 22.72015953 | 0 | 0.002276569
5704 | 747.0021 | 391.0849 | 22.67379761 | 0.39345443 | 0.002271924
5705 | 747.0117 | 391.0522 | 22.69288635 | 0 | 0.002273836
5706 | 747.0211792 | 390.7867 | 22.64925194 | 0 | 0.002269464
5707 | 747.0297 | 390.7416 | 22.63016129 | 0 | 0.002267551
5708 | 747.0392 | 390.6227417 | 22.61379814 | 0.01300037 | 0.002265912
5709 | 747.0487 | 390.6026001 | 22.60834503 | 0.48619151 | 0.002265365
5710 | 747.0583 | 390.4731 | 22.60016251 | 0 | 0.002264545
5711 | 747.0678 | 390.4013 | 22.54834557 | 0 | 0.002259353
5712 | 747.0773 | 390.2171 | 22.57834625 | 0 | 0.002262359
5713 | 747.0869 | 390.1509 | 22.51289368 | 0.39796531 | 0.002255801
5714 | 747.0953 | 390.0368 | 22.50743866 | 0 | 0.002255254
5715 | 747.1047 | 389.9294 | 22.48016739 | 0.17783165 | 0.002252522
5716 | 747.1143 | 389.7472 | 22.4828949 | 0 | 0.002252795
5717 | 747.1238 | 389.7117 | 22.46380424 | 0 | 0.002250882
5718 | 747.1334 | 389.6839 | 22.42289543 | 0 | 0.002246783
5719 | 747.1429 | 389.6676 | 22.42562294 | 0 | 0.002247056
5720 | 747.1525 | 389.5151 | 22.38471603 | 0.24525225 | 0.002242958
5721 | 747.1609 | 389.2542 | 22.38744354 | 0 | 0.002243231
5722 | 747.1705 | 389.188 | 22.36835289 | 0 | 0.002241318
5723 | 747.18 | 389.0201 | 22.36835289 | 0 | 0.002241318
5724 | 747.1895 | 388.8109436 | 22.35744286 | 0 | 0.002240225
5725 | 747.199 | 388.8196106 | 22.28653717 | 0 | 0.00223312
5726 | 747.2086 | 388.7515 | 22.2974453 | 0 | 0.002234213
5727 | 747.2181 | 388.6603 | 22.2238121 | 0 | 0.002226835
5728 | 747.2266 | 388.4118 | 22.20472145 | 0 | 0.002224922
5729 | 747.2361 | 388.3187 | 22.19653893 | 0 | 0.002224102
5730 | 747.2456665 | 388.1296 | 22.18017769 | 0 | 0.002222463
5731 | 747.2552 | 388.0548 | 22.150177 | 0 | 0.002219457
5732 | 747.2647 | 388.0884 | 22.15290451 | 0 | 0.00221973
5733 | 747.2742 | 387.9771 | 22.14199638 | 0 | 0.002218637
5734 | 747.2838 | 387.8955 | 22.07927132 | 0 | 0.002212352
5735 | 747.2923 | 387.7774353 | 22.0738163 | 0 | 0.002211805
5736 | 747.3027 | 387.7775 | 22.04654503 | 0 | 0.002209073
5737 | 747.3112 | 387.4204 | 22.03018188 | 0 | 0.002207433
5738 | 747.3207 | 387.3388 | 21.98654747 | 0 | 0.002203061
5739 | 747.3303 | 387.2611 | 21.96745682 | 0 | 0.002201148
5740 | 747.3398 | 387.0930481 | 21.94291115 | 0 | 0.002198688
5741 | 747.3494 | 386.949 | 21.93200302 | 0 | 0.002197595
5742 | 747.3578 | 386.8626709 | 21.90745926 | 0.85271358 | 0.002195136
5743 | 747.3674 | 386.8233 | 21.86927795 | 0 | 0.00219131
5744 | 747.3769 | 386.7427 | 21.83927917 | 0 | 0.002188305
5745 | 747.3865 | 386.5621 | 21.83109665 | 0.10002971 | 0.002187485
5746 | 747.396 | 386.4162 | 21.8120079 | 0 | 0.002185572
5747 | 747.4054 | 386.3471 | 21.73564529 | 0 | 0.00217792
5748 | 747.415 | 386.178 | 21.74382782 | 0.28404474 | 0.00217874
5749 | 747.4235 | 386.0916 | 21.73291969 | 0 | 0.002177647
5750 | 747.4329834 | 385.8938 | 21.70837402 | 0 | 0.002175188
5751 | 747.4426 | 385.7958 | 21.65382957 | 0 | 0.002169722
5752 | 747.4520874 | 385.744 | 21.6238308 | 0 | 0.002166717
5753 | 747.4616 | 385.5854 | 21.63201332 | 0 | 0.002167536
5754 | 747.4711 | 385.3963 | 21.57201576 | 0 | 0.002161525
5755 | 747.4796 | 385.2906 | 21.56928825 | 0 | 0.002161251
5756 | 747.4891 | 385.2368 | 21.54747009 | 0 | 0.002159065
5757 | 747.4987 | 385.0984 | 21.50383568 | 0 | 0.002154693
5758 | 747.5081 | 385.0111 | 21.47110939 | 0 | 0.002151414
5759 | 747.5176 | 384.8593 | 21.41929245 | 0 | 0.002146222
5760 | 747.5272 | 384.6834 | 21.38383865 | 0.11292338 | 0.002142669
5761 | 747.5367 | 384.3837 | 21.34565926 | 0 | 0.002138844
5762 | 747.5462 | 384.0300293 | 21.29929733 | 0 | 0.002134198
5763 | 747.5547 | 384.0079 | 21.25566101 | 0 | 0.002129826
5764 | 747.5643 | 383.7917 | 21.20384598 | 0 | 0.002124634
5765 | 747.5739 | 383.5697 | 21.18202782 | 0 | 0.002122448
5766 | 747.5834 | 383.339 | 21.14112091 | 0 | 0.002118349
5767 | 747.5929 | 383.2333 | 21.10293961 | 0 | 0.002114523
5768 | 747.6024 | 382.9439 | 21.05657768 | 0.12384653 | 0.002109878
5769 | 747.6119 | 382.7305 | 21.01294327 | 0 | 0.002105505
5770 | 747.6204 | 382.3958 | 20.93930817 | 0 | 0.002098127
5771 | 747.6299 | 382.4113 | 20.88476563 | 0 | 0.002092662
5772 | 747.6395 | 381.9862 | 20.80567741 | 0 | 0.002084737
5773 | 747.6489 | 381.7506 | 20.78385925 | 0 | 0.002082551
5774 | 747.6585083 | 381.3447 | 20.71022606 | 0 | 0.002075173
5775 | 747.6681 | 381.1272583 | 20.69113541 | 0 | 0.00207326
5776 | 747.6766 | 380.78 | 20.62841034 | 0.41612148 | 0.002066975
5777 | 747.6861 | 380.2739 | 20.59568405 | 0.41828036 | 0.002063696
5778 | 747.6956 | 379.9928894 | 20.51659584 | 0 | 0.002055771
5779 | 747.705 | 379.6974 | 20.44841576 | 0.74571133 | 0.002048939
5780 | 747.7145 | 379.4269 | 20.41841698 | 0 | 0.002045934
5781 | 747.7241 | 379.0361 | 20.32842064 | 0 | 0.002036916
5782 | 747.7336 | 378.6019 | 20.28478432 | 0 | 0.002032544
5783 | 747.7421 | 378.1966 | 20.20569611 | 0 | 0.002024619
5784 | 747.7516 | 377.8748 | 20.17569733 | 0 | 0.002021613
5785 | 747.7612 | 377.6062 | 20.0884285 | 0.63951552 | 0.002012869
5786 | 747.7707 | 377.218 | 20.02297592 | 0.08364558 | 0.00200631
5787 | 747.7802124 | 376.9155 | 19.96843147 | 0 | 0.002000845
5788 | 747.7897 | 376.6129 | 19.9029789 | 0 | 0.001994286
5789 | 747.7993 | 376.1793 | 19.84570885 | 0 | 0.001988548
5790 | 747.8077 | 375.8526 | 19.7911644 | 0 | 0.001983083
5791 | 747.8173 | 375.4584 | 19.72843933 | 0.48275232 | 0.001976798
5792 | 747.8268 | 375.1904 | 19.68480492 | 0 | 0.001972425
5793 | 747.8364 | 374.8173 | 19.60571671 | 0 | 0.001964501
5794 | 747.8459 | 374.4567 | 19.54571915 | 1.62693858 | 0.001958489
5795 | 747.8554 | 374.1577 | 19.48299408 | 0 | 0.001952204
5796 | 747.865 | 373.7497 | 19.44754028 | 0.04552007 | 0.001948651
5797 | 747.8734 | 373.3832 | 19.42026711 | 0 | 0.001945919
5798 | 747.883 | 373.1787 | 19.33027077 | 0.29088348 | 0.001936901
5799 | 747.8926 | 372.7619 | 19.2675457 | 0.87935835 | 0.001930616
5800 | 747.903 | 372.264 | 19.18027496 | 0.20500779 | 0.001921871
5801 | 747.9115 | 371.9204 | 19.1175499 | 0 | 0.001915586
5802 | 747.921 | 371.7312 | 19.02755356 | 0.21995127 | 0.001906568
5803 | 747.9306 | 371.2244 | 19.0030098 | 0.12633085 | 0.001904109
5804 | 747.9391 | 370.9656 | 18.92119408 | 0.14045119 | 0.001895911
5805 | 747.9486084 | 370.6306 | 18.92119408 | 0 | 0.001895911
5806 | 747.9581 | 370.2511 | 18.79301643 | 0 | 0.001883068
5807 | 747.9677 | 370.0501709 | 18.76301765 | 0.03071234 | 0.001880062
5808 | 747.9772 | 369.4976 | 18.71120071 | 0.66994476 | 0.00187487
5809 | 747.9867 | 369.0957 | 18.63484001 | 0.5353694 | 0.001867218
5810 | 747.9952 | 368.8242 | 18.55302429 | 0.20628333 | 0.00185902
5811 | 748.0048 | 368.3651 | 18.53120613 | 0.18459782 | 0.001856834
5812 | 748.0143 | 368.1284 | 18.46302605 | 0.31660035 | 0.001850003
5813 | 748.0239 | 367.7369 | 18.36757469 | 0.26499003 | 0.001840438
5814 | 748.0334 | 367.1868 | 18.31303215 | 0.89560556 | 0.001834973
5815 | 748.043 | 366.7952 | 18.26394272 | 1.10653937 | 0.001830054
5816 | 748.0525 | 366.3087 | 18.2175808 | 1.35037172 | 0.001825409
5817 | 748.061 | 365.9324 | 18.11940193 | 1.49662828 | 0.001815571
5818 | 748.0705 | 365.6954 | 18.08122063 | 1.65852773 | 0.001811746
5819 | 748.08 | 365.2958374 | 17.9939518 | 1.92074132 | 0.001803001
5820 | 748.0895 | 364.8788 | 17.92849922 | 2.0509634 | 0.001796443
5821 | 748.0991 | 364.5071 | 17.85486603 | 2.14099669 | 0.001789065
5822 | 748.1086 | 364.2806 | 17.81941223 | 2.35492086 | 0.001785512
5823 | 748.1171 | 363.8711853 | 17.74032402 | 2.59793878 | 0.001777588
5824 | 748.1266 | 363.4868 | 17.67487144 | 3.10701013 | 0.001771029
5825 | 748.1362 | 363.1023 | 17.64214516 | 3.40163016 | 0.00176775
5826 | 748.1457 | 362.7265625 | 17.59578323 | 3.84440041 | 0.001763105
5827 | 748.1552124 | 362.4573 | 17.51124001 | 4.17193794 | 0.001754633
5828 | 748.1648 | 362.0688 | 17.43760681 | 5.0965519 | 0.001747255
5829 | 748.1743 | 361.7763 | 17.42124367 | 5.51633167 | 0.001745616
5830 | 748.1827 | 361.6202 | 17.33670044 | 5.75461292 | 0.001737144
5831 | 748.1923 | 361.3121 | 17.26579285 | 6.86728287 | 0.001730039
5832 | 748.2028 | 360.9923 | 17.20579529 | 7.21402168 | 0.001724028
5833 | 748.2113 | 360.6889 | 17.15670586 | 8.37776947 | 0.001719109
5834 | 748.2208252 | 360.3079 | 17.12125206 | 8.96019268 | 0.001715556
5835 | 748.2304 | 359.9861 | 17.08580017 | 9.94423103 | 0.001712004
5836 | 748.2399292 | 359.7795105 | 16.99034882 | 10.67277145 | 0.00170244
5837 | 748.2484 | 359.6642 | 16.95489502 | 11.15704536 | 0.001698887
5838 | 748.258 | 359.3305 | 16.89762306 | 11.63028812 | 0.001693149
5839 | 748.2675 | 359.317 | 16.86217117 | 12.30656624 | 0.001689596
5840 | 748.277 | 359.2801 | 16.81580925 | 12.32671165 | 0.001684951
5841 | 748.2866 | 359.1288 | 16.79126358 | 12.78115749 | 0.001682491
5842 | 748.2961 | 359.0114 | 16.74217415 | 12.74298191 | 0.001677573
5843 | 748.3055 | 358.9542 | 16.70126724 | 12.76328278 | 0.001673474
5844 | 748.315 | 358.902771 | 16.69308472 | 12.94351673 | 0.001672654
5845 | 748.3235 | 358.7602 | 16.63035965 | 13.30261326 | 0.001666369
5846 | 748.3331 | 358.6516 | 16.62490654 | 13.40288639 | 0.001665822
5847 | 748.3426 | 358.4032 | 16.54309082 | 13.58746529 | 0.001657624
5848 | 748.3521 | 358.4866333 | 16.51581764 | 13.52584934 | 0.001654892
5849 | 748.3616333 | 358.3479 | 16.48036575 | 13.55460644 | 0.001651339
5850 | 748.3712 | 358.2615 | 16.48309135 | 13.75172615 | 0.001651612
5851 | 748.3796 | 358.0452 | 16.42854881 | 13.80473042 | 0.001646147
5852 | 748.3892 | 357.9694519 | 16.41218567 | 13.8040123 | 0.001644508
5853 | 748.3987 | 357.8889 | 16.37673187 | 13.9842701 | 0.001640955
5854 | 748.4081 | 357.8210144 | 16.33309746 | 13.9734602 | 0.001636583
5855 | 748.4177 | 357.7152 | 16.30037117 | 13.82868767 | 0.001633304
5856 | 748.4272 | 357.4706 | 16.28128052 | 13.78017044 | 0.001631391
5857 | 748.4368 | 357.4017 | 16.26491737 | 13.91390419 | 0.001629751
5858 | 748.4453 | 357.3018 | 16.22946358 | 13.83025265 | 0.001626199
5859 | 748.4547 | 357.2299 | 16.19673729 | 13.77794647 | 0.00162292
5860 | 748.4643 | 357.1261 | 16.14492226 | 13.53528404 | 0.001617728
5861 | 748.4738 | 357.2076 | 16.11764908 | 13.35925674 | 0.001614995
5862 | 748.4833374 | 357.0533 | 16.09583282 | 13.35524082 | 0.001612809
5863 | 748.4929 | 356.8523 | 16.05765152 | 13.4919548 | 0.001608983
5864 | 748.5024 | 356.6727 | 16.04674339 | 13.33872318 | 0.00160789
5865 | 748.5109 | 356.3184 | 15.99765396 | 13.55181217 | 0.001602971
5866 | 748.5204 | 356.196 | 15.96492767 | 13.61177635 | 0.001599692
5867 | 748.53 | 355.9581 | 15.94856453 | 13.51809311 | 0.001598053
5868 | 748.5396 | 355.9182 | 15.90765762 | 13.5400877 | 0.001593954
5869 | 748.5491 | 355.6589 | 15.85856819 | 13.54226875 | 0.001589035
5870 | 748.5586 | 355.5579 | 15.83129501 | 13.49072075 | 0.001586302
5871 | 748.5681 | 355.3597 | 15.8231144 | 13.35262299 | 0.001585482
5872 | 748.5766 | 355.2189 | 15.79311562 | 13.33373833 | 0.001582477
5873 | 748.5861 | 355.0489 | 15.74675369 | 13.35575485 | 0.001577831
5874 | 748.5956 | 354.7749 | 15.69220924 | 13.48809814 | 0.001572366
5875 | 748.6052 | 354.6476 | 15.66493797 | 13.14464474 | 0.001569633
5876 | 748.6147 | 354.5126 | 15.62402916 | 13.1732645 | 0.001565534
5877 | 748.6243 | 354.326 | 15.58312225 | 13.14484215 | 0.001561435
5878 | 748.6338 | 354.2424 | 15.55857658 | 13.05269814 | 0.001558976
5879 | 748.6423 | 354.0062 | 15.53130531 | 13.10413361 | 0.001556243
5880 | 748.6518 | 353.8255 | 15.50948715 | 13.06771374 | 0.001554057
5881 | 748.6613 | 353.7137 | 15.43858147 | 13.04607201 | 0.001546952
5882 | 748.6709 | 353.6233 | 15.42767334 | 12.7279644 | 0.001545859
5883 | 748.6804 | 353.2831 | 15.4140358 | 13.03514099 | 0.001544493
5884 | 748.6899 | 353.076 | 15.38949203 | 12.86357784 | 0.001542033
5885 | 748.6984 | 352.9311 | 15.36494827 | 12.84413815 | 0.001539574
5886 | 748.7079 | 352.8134 | 15.32131195 | 12.80628014 | 0.001535202
5887 | 748.7173 | 352.6549 | 15.26131439 | 12.74194622 | 0.00152919
5888 | 748.7269 | 352.5051 | 15.23404312 | 12.53893089 | 0.001526457
5889 | 748.7364502 | 352.3097 | 15.17949867 | 12.42482281 | 0.001520992
5890 | 748.746 | 352.1093 | 15.14677238 | 12.62793064 | 0.001517713
5891 | 748.7555 | 351.8574 | 15.10041046 | 12.69466019 | 0.001513067
5892 | 748.7651 | 351.7523 | 15.07041168 | 12.37927437 | 0.001510061
5893 | 748.7736 | 351.5422 | 15.01041412 | 12.52657509 | 0.00150405
5894 | 748.7831 | 351.2298 | 15.0022316 | 12.62184238 | 0.00150323
5895 | 748.7926 | 350.9165 | 14.9640522 | 12.61591434 | 0.001499404
5896 | 748.8021 | 350.8348 | 14.93950653 | 12.80970955 | 0.001496945
5897 | 748.8116 | 350.4912 | 14.86041832 | 12.64766502 | 0.00148902
5898 | 748.8212 | 350.1816 | 14.80314827 | 12.80862999 | 0.001483281
5899 | 748.8297 | 350.0337 | 14.80860138 | 12.86074162 | 0.001483828
5900 | 748.8392 | 349.8691 | 14.77314949 | 12.80238056 | 0.0014802755
5901 | 748.8488 | 349.4427 | 14.72406006 | 12.87815666 | 0.001475357
5902 | 748.8583 | 349.3219 | 14.6667881 | 13.12856579 | 0.001469618
5903 | 748.8678 | 349.1895 | 14.69133377 | 13.0256567 | 0.001472078
5904 | 748.8774 | 349.2801 | 14.6258812 | 12.83208656 | 0.001465519
5905 | 748.8859 | 348.8953 | 14.58224678 | 13.01976585 | 0.001461147
5906 | 748.8954 | 348.6869 | 14.52770233 | 12.9955492 | 0.001455682
5907 | 748.905 | 348.5671 | 14.50315857 | 12.82847595 | 0.001453222
5908 | 748.9145 | 348.3869 | 14.45134163 | 13.05368423 | 0.00144803
5909 | 748.924 | 348.2875061 | 14.43770599 | 12.79704285 | 0.001446664
5910 | 748.9336 | 348.0809 | 14.39134407 | 12.64629555 | 0.001442018
5911 | 748.9432 | 347.93 | 14.38588905 | 12.73345089 | 0.001441472
5912 | 748.9516 | 347.7155 | 14.38316154 | 12.76861286 | 0.001441199
5913 | 748.9611 | 347.4447 | 14.32043648 | 12.9536438 | 0.001434913
5914 | 748.9707 | 347.1611 | 14.30680084 | 12.94842148 | 0.001433547
5915 | 748.9802 | 347.1084 | 14.23589325 | 12.75518227 | 0.001426442
5916 | 748.9897 | 346.892 | 14.20589447 | 12.87856865 | 0.001423436
5917 | 748.9993 | 346.7857666 | 14.15953255 | 12.78317833 | 0.001418791
5918 | 749.0078 | 346.5742 | 14.14044189 | 12.71879578 | 0.001416878
5919 | 749.0173 | 346.3802 | 14.09135246 | 12.68625832 | 0.001411959
5920 | 749.0268 | 346.0935 | 14.08589935 | 12.96441174 | 0.001411413
5921 | 749.0363 | 345.9043 | 14.04226303 | 12.87825012 | 0.00140704
5922 | 749.0459 | 345.7805 | 13.96590233 | 12.78717613 | 0.001399389
5923 | 749.0554 | 345.5249 | 13.91954041 | 12.88556862 | 0.001394744
5924 | 749.0649 | 345.4898 | 13.92499542 | 12.69603729 | 0.00139529
5925 | 749.0734 | 345.2713 | 13.88954163 | 12.70345211 | 0.001391738
5926 | 749.0829 | 344.9981 | 13.84045219 | 12.61561489 | 0.001386819
5927 | 749.0925293 | 344.8343 | 13.81045341 | 12.73560905 | 0.001383813
5928 | 749.1021 | 344.5952 | 13.7695446 | 12.9469862 | 0.001379714
5929 | 749.1116333 | 344.4205 | 13.75045586 | 12.65207767 | 0.001377801
5930 | 749.1212 | 344.4069 | 13.73954582 | 12.5107708 | 0.001376708
5931 | 749.1296 | 344.134552 | 13.68227577 | 12.54505539 | 0.00137097
5932 | 749.1392 | 343.9687 | 13.6550045 | 12.64579582 | 0.001368237
5933 | 749.1487 | 343.6963 | 13.64409447 | 12.55157375 | 0.001367144
5934 | 749.1582 | 343.4689 | 13.56227875 | 12.69755363 | 0.001358946
5935 | 749.1678 | 343.3546 | 13.54319 | 12.6971159 | 0.001357033
5936 | 749.1773 | 342.9914 | 13.51046371 | 12.86657143 | 0.001353754
5937 | 749.1868 | 342.8108 | 13.47228241 | 12.74346828 | 0.001349928
5938 | 749.1953125 | 342.677 | 13.4341011 | 12.95244026 | 0.001346102
5939 | 749.2048 | 342.427948 | 13.40137482 | 12.90259838 | 0.001342823
5940 | 749.2144 | 342.3752 | 13.34955978 | 12.70068741 | 0.001337631
5941 | 749.2239 | 342.2414 | 13.31410599 | 12.713727 | 0.001334079
5942 | 749.2335 | 341.9239 | 13.27865219 | 12.64935684 | 0.001330526
5943 | 749.243 | 341.8731 | 13.27592468 | 12.69986534 | 0.001330253
5944 | 749.2525 | 341.834 | 13.25138092 | 12.60426998 | 0.001327794
5945 | 749.261 | 341.5038147 | 13.19138145 | 12.47729778 | 0.001321782
5946 | 749.2706 | 341.1843 | 13.13956642 | 12.85515881 | 0.00131659
5947 | 749.2801 | 341.023 | 13.09865761 | 12.78377342 | 0.001312491
5948 | 749.2896 | 340.9703 | 13.10138512 | 12.75896072 | 0.001312764
5949 | 749.2991333 | 340.7562561 | 13.05229568 | 12.71812057 | 0.001307845
5950 | 749.3087 | 340.593 | 13.01684189 | 12.56068134 | 0.001304293
5951 | 749.3172 | 340.4268 | 12.95957184 | 12.57033253 | 0.001298554
5952 | 749.3268 | 340.1941 | 12.9459362 | 12.38494682 | 0.001297188
5953 | 749.3363 | 340.0181 | 12.9077549 | 12.58568954 | 0.001293362
5954 | 749.3458252 | 339.8666 | 12.85048485 | 12.46877098 | 0.001287624
5955 | 749.3554 | 339.582 | 12.81775856 | 12.48493958 | 0.001284345
5956 | 749.3649292 | 339.3933 | 12.7959404 | 12.65904427 | 0.001282158
5957 | 749.3745 | 339.0255127 | 12.78230476 | 13.00649071 | 0.001280792
5958 | 749.3829 | 338.8309 | 12.757761 | 12.80948639 | 0.001278333
5959 | 749.3925 | 338.6166 | 12.68685341 | 12.84892082 | 0.001271228
5960 | 749.4029 | 338.5168 | 12.61594772 | 12.7619257 | 0.001264123
5961 | 749.4114 | 338.3837 | 12.61322021 | 12.71604443 | 0.00126385
5962 | 749.421 | 338.4151 | 12.58594704 | 12.64924431 | 0.001261117
5963 | 749.4305 | 338.098 | 12.5723114 | 12.63790321 | 0.001259751
5964 | 749.44 | 337.9199 | 12.53958511 | 12.62921906 | 0.001256471
5965 | 749.4484 | 337.7232 | 12.46867943 | 12.65729141 | 0.001249367
5966 | 749.458 | 337.5226 | 12.45504379 | 12.70466232 | 0.001248
5967 | 749.4675293 | 337.4814 | 12.38959122 | 12.46859741 | 0.001241442
5968 | 749.4771 | 337.2563 | 12.36231804 | 12.46383095 | 0.001238709
5969 | 749.4866333 | 337.0341 | 12.35959244 | 12.67020226 | 0.001238436
5970 | 749.4962 | 336.8088 | 12.32141113 | 12.51983452 | 0.00123461
5971 | 749.5055542 | 336.6032 | 12.2723217 | 12.56861496 | 0.001229692
5972 | 749.514 | 336.4877 | 12.22868729 | 12.51478195 | 0.001225319
5973 | 749.5236 | 336.2732 | 12.22323227 | 12.52256203 | 0.001224773
5974 | 749.5331 | 336.0489 | 12.17414284 | 12.64665413 | 0.001219854
5975 | 749.5427 | 335.854 | 12.14687157 | 12.52663136 | 0.001217121
5976 | 749.5522 | 335.6600647 | 12.12505341 | 12.69926548 | 0.001214935
5977 | 749.5617 | 335.323 | 12.06778336 | 12.57542038 | 0.001209197
5978 | 749.5712 | 335.2201 | 12.02414894 | 12.43355274 | 0.001204825
5979 | 749.5797 | 334.9633 | 11.99960327 | 12.72122002 | 0.001202365
5980 | 749.5893 | 334.787 | 11.97778702 | 12.77976418 | 0.001200179
5981 | 749.5988 | 334.6155 | 11.92869759 | 12.7020092 | 0.00119526
5982 | 749.6083374 | 334.5498 | 11.91778755 | 12.5968647 | 0.001194167
5983 | 749.6179 | 334.243927 | 11.87688065 | 12.6099472 | 0.001190068
5984 | 749.6274 | 333.9803 | 11.83597183 | 12.88499832 | 0.001185969
5985 | 749.6359 | 333.892 | 11.7841568 | 12.65699863 | 0.001180777
5986 | 749.6455 | 333.6968 | 11.76233864 | 12.67919636 | 0.001178591
5987 | 749.6550293 | 333.6557 | 11.75961113 | 12.57274246 | 0.001178318
5988 | 749.6646 | 333.4439 | 11.7105217 | 12.62221241 | 0.001173399
5989 | 749.6741 | 333.082 | 11.6723423 | 12.46630287 | 0.001169573
5990 | 749.6836 | 333.0221 | 11.60688972 | 12.50854111 | 0.001163015
5991 | 749.6932 | 332.6817 | 11.57143593 | 12.61548519 | 0.001159463
5992 | 749.7017 | 332.5728 | 11.55234528 | 12.77312469 | 0.00115755
5993 | 749.7112 | 332.3933 | 11.51416588 | 12.70524597 | 0.001153724
5994 | 749.7207 | 332.201 | 11.48143959 | 12.76407433 | 0.001150445
5995 | 749.7303 | 332.1519 | 11.47325706 | 12.67757034 | 0.001149625
5996 | 749.7398 | 331.9351 | 11.42689514 | 12.51911259 | 0.001144979
5997 | 749.7494 | 331.7319 | 11.3750782 | 12.56152248 | 0.001139787
5998 | 749.7578125 | 331.5847 | 11.33144379 | 12.45629787 | 0.001135415
5999 | 749.7674 | 331.353 | 11.29053688 | 12.70832825 | 0.001131316
6000 | 749.7769165 | 331.1252 | 11.30144501 | 12.64129734 | 0.001132409
6001 | 749.7864 | 330.9054 | 11.23871994 | 12.60169411 | 0.001126124
6002 | 749.796 | 330.597 | 11.18963051 | 12.84978485 | 0.001121205
6003 | 749.8056 | 330.3839 | 11.17053986 | 12.74496078 | 0.001119293
6004 | 749.8141 | 330.3103 | 11.14872169 | 12.74269676 | 0.001117106
6005 | 749.8236084 | 330.1856 | 11.10508728 | 12.62726784 | 0.001112734
6006 | 749.8331 | 330.0009 | 11.09690666 | 12.63685608 | 0.001111914
6007 | 749.8427124 | 329.8132 | 11.05872536 | 12.62966919 | 0.001108089
6008 | 749.8522 | 329.6443 | 11.01236343 | 12.64620972 | 0.001103443
6009 | 749.8618 | 329.5549 | 10.95781898 | 12.48963451 | 0.001097978
6010 | 749.8702 | 329.4508 | 10.93327522 | 12.39548874 | 0.001095519
6011 | 749.8798 | 329.3476 | 10.90600395 | 12.36618519 | 0.001092786
6012 | 749.8893 | 328.9821 | 10.85964203 | 12.45179939 | 0.00108814
6013 | 749.8989 | 328.7796 | 10.83782387 | 12.62387848 | 0.001085954
6014 | 749.9084 | 328.6645813 | 10.83509636 | 12.4518528 | 0.001085681
6015 | 749.918 | 328.5132 | 10.78873444 | 12.40748024 | 0.001081036
6016 | 749.9276 | 328.2793 | 10.75600815 | 12.35830784 | 0.001077756
6017 | 749.936 | 328.2999 | 10.70419121 | 12.33527756 | 0.001072564
6018 | 749.9456 | 327.9853 | 10.68782806 | 12.26630306 | 0.001070925
6019 | 749.9551 | 327.7375 | 10.67146492 | 12.3051939 | 0.001069285
6020 | 749.9646 | 327.6255 | 10.625103 | 12.31658077 | 0.00106464
6021 | 749.9742 | 327.3167 | 10.55419731 | 12.31053543 | 0.001057535
6022 | 749.9837 | 327.0098 | 10.5132885 | 12.36852264 | 0.001053436
6023 | 749.9921875 | 326.7609 | 10.49965286 | 12.5863533 | 0.001052069
6024 | 750.0017 | 326.4184 | 10.44783592 | 12.56253338 | 0.001046877
6025 | 750.0112 | 326.3672 | 10.4369278 | 12.54973507 | 0.001045784
6026 | 750.0208 | 326.2768 | 10.39329338 | 12.55066395 | 0.001041412
6027 | 750.0303 | 326.1223 | 10.39056587 | 12.48697472 | 0.001041139
6028 | 750.0399 | 325.8476 | 10.34693146 | 12.57042694 | 0.001036767
6029 | 750.0494 | 325.4786 | 10.31147766 | 12.69136333 | 0.001033214
6030 | 750.0579 | 325.3929 | 10.30329514 | 12.53596783 | 0.001032394
6031 | 750.0674 | 325.3319 | 10.25966072 | 12.74864101 | 0.001028022
6032 | 750.077 | 325.0542 | 10.21057129 | 12.44826221 | 0.001023103
6033 | 750.0865 | 324.9341 | 10.18602753 | 12.53621674 | 0.001020644
6034 | 750.0961 | 324.8081 | 10.16420937 | 12.36201859 | 0.001018458
6035 | 750.1056 | 324.6347 | 10.11239243 | 12.43071556 | 0.001013266
6036 | 750.1141 | 324.4003 | 10.06330299 | 12.52376747 | 0.001008347
6037 | 750.1236 | 324.2279 | 10.03330421 | 12.45213604 | 0.001005341
6038 | 750.1331 | 324.1255188 | 10.00876045 | 12.40717983 | 0.001002882
6039 | 750.1427002 | 323.6802 | 9.9896698 | 12.35455322 | 0.001000969
6040 | 750.1522 | 323.6004 | 9.94603539 | 12.60613632 | 0.0009965967
6041 | 750.1617 | 323.4181 | 9.92148972 | 12.47836876 | 0.0009941372
6042 | 750.1713 | 323.2289 | 9.88058281 | 12.54564285 | 0.0009900384
6043 | 750.1797 | 323.1895 | 9.84512901 | 12.55940914 | 0.0009864859
6044 | 750.1893 | 322.9066 | 9.79603958 | 12.27762413 | 0.0009815671
6045 | 750.1987915 | 322.6977 | 9.77967644 | 12.56945229 | 0.0009799275
6046 | 750.2084 | 322.5656 | 9.76331329 | 12.6098547 | 0.0009782879
6047 | 750.2179 | 322.3772 | 9.71149826 | 12.39250088 | 0.000973096
6048 | 750.2274 | 322.1583 | 9.70058823 | 12.37847137 | 0.0009720028
6049 | 750.2359 | 322.1524353 | 9.63240814 | 12.28535557 | 0.0009651712
6050 | 750.2454834 | 321.8606 | 9.616045 | 12.20082474 | 0.0009635316
6051 | 750.255 | 321.688 | 9.56968307 | 12.43639183 | 0.0009588861
6052 | 750.2645 | 321.4433 | 9.55604744 | 12.39239597 | 0.0009575198
6053 | 750.274 | 321.2026062 | 9.52059364 | 12.23160839 | 0.0009539673
6054 | 750.2836 | 321.0694 | 9.47423172 | 12.43515873 | 0.0009493218
6055 | 750.2931 | 320.8327 | 9.43332481 | 12.45149136 | 0.0009452229
6056 | 750.3016 | 320.6028 | 9.39787102 | 12.30956078 | 0.0009416704
6057 | 750.3111 | 320.5129 | 9.37605476 | 12.40154076 | 0.0009394844
6058 | 750.3206 | 320.3373 | 9.34605408 | 12.53170872 | 0.0009364784
6059 | 750.3301 | 320.1231 | 9.34060097 | 12.36356163 | 0.000935932
6060 | 750.3397 | 319.9731 | 9.26424026 | 12.18954182 | 0.0009282806
6061 | 750.3492 | 319.8191 | 9.26151276 | 12.13865185 | 0.0009280073
6062 | 750.3587 | 319.5534668 | 9.22605896 | 12.16099834 | 0.0009244548
6063 | 750.3671875 | 319.3639 | 9.21242332 | 12.29644966 | 0.0009230885
6064 | 750.3768 | 319.2435 | 9.15787888 | 12.38255119 | 0.0009176231
6065 | 750.3862 | 319.0607 | 9.12242508 | 12.27011585 | 0.0009140706
6066 | 750.3958 | 318.6735 | 9.07879066 | 12.54209995 | 0.0009096985
6067 | 750.4053 | 318.4256 | 9.04061127 | 12.36496544 | 0.0009058729
6068 | 750.4149 | 318.4157 | 9.01879311 | 12.40974522 | 0.0009036867
6069 | 750.4244 | 318.1243 | 8.94515991 | 12.41899395 | 0.0008963086
6070 | 750.4329 | 318.0808 | 8.93697739 | 12.352211 | 0.0008954887
6071 | 750.4424 | 317.9701 | 8.89334297 | 12.18364811 | 0.0008911165
6072 | 750.4519043 | 317.7468 | 8.88516045 | 12.16318989 | 0.0008902966
6073 | 750.4614 | 317.4938 | 8.86606979 | 12.29427433 | 0.0008883837
6074 | 750.4710083 | 317.2763 | 8.84152603 | 12.22472382 | 0.0008859245
6075 | 750.4805 | 317.1122 | 8.77334595 | 12.3032608 | 0.0008790928
6076 | 750.489 | 316.7899 | 8.75425529 | 12.4011116 | 0.0008771799
6077 | 750.4985 | 316.611 | 8.71062088 | 12.33469105 | 0.0008728077
6078 | 750.5081 | 316.5822 | 8.67789459 | 12.29657078 | 0.0008695285
6079 | 750.5176 | 316.3113 | 8.65062332 | 12.28753948 | 0.0008667959
6080 | 750.5272 | 316.2085 | 8.6424408 | 12.1786499 | 0.000865976
6081 | 750.5367 | 316.0521 | 8.57153511 | 12.1234026 | 0.0008588713
6082 | 750.5462 | 315.9879 | 8.59062576 | 12.04017639 | 0.0008607841
6083 | 750.5546875 | 315.796 | 8.52517319 | 12.05145359 | 0.0008542258
6084 | 750.5641 | 315.7069397 | 8.51971817 | 11.93038559 | 0.0008536792
6085 | 750.5737 | 315.4546 | 8.4924469 | 11.82048225 | 0.0008509466
6086 | 750.5833 | 315.1449 | 8.44608498 | 11.98345184 | 0.0008463011
6087 | 750.5928 | 314.944 | 8.39972305 | 11.96979618 | 0.0008416556
6088 | 750.6023 | 314.7648 | 8.37244987 | 11.87955284 | 0.0008389228
6089 | 750.6118 | 314.4145 | 8.33972359 | 12.00837994 | 0.0008356436
6090 | 750.6203 | 314.2144 | 8.29881668 | 12.24733353 | 0.0008315448
6091 | 750.6299 | 314.059 | 8.28245354 | 12.18354416 | 0.0008299052
6092 | 750.6394043 | 313.8035 | 8.24699974 | 12.21366882 | 0.0008263527
6093 | 750.6489 | 313.6183 | 8.19518471 | 12.2493639 | 0.0008211608
6094 | 750.6584 | 313.4886 | 8.17063904 | 12.22058773 | 0.0008187013
6095 | 750.668 | 313.3519 | 8.13518524 | 12.08906364 | 0.0008151488
6096 | 750.6765 | 313.1497 | 8.08882332 | 12.10134029 | 0.0008105033
6097 | 750.686 | 313.0239 | 8.0806427 | 12.09740067 | 0.0008096836
6098 | 750.6956 | 312.8496 | 8.07246017 | 12.13825321 | 0.0008088637
6099 | 750.7051 | 312.6166687 | 8.00973511 | 11.90551281 | 0.0008025787
6100 | 750.7145 | 312.4571228 | 7.97155571 | 11.99434757 | 0.0007987531
6101 | 750.7241 | 312.131073 | 7.8951931 | 12.01395893 | 0.0007911015
6102 | 750.7336 | 311.9427 | 7.88155746 | 12.17858887 | 0.0007897352
6103 | 750.7421 | 311.8159 | 7.84337807 | 12.19906616 | 0.0007859096
6104 | 750.7516 | 311.4609 | 7.84883118 | 12.32495403 | 0.000786456
6105 | 750.7612 | 311.3786 | 7.79156065 | 12.34676361 | 0.0007807175
6106 | 750.7708 | 311.0712 | 7.76156187 | 12.39137554 | 0.0007777116
6107 | 750.7803 | 310.971 | 7.72883558 | 12.31087303 | 0.0007744324
6108 | 750.7899 | 310.7944 | 7.68792772 | 12.17355919 | 0.0007703334
6109 | 750.7994 | 310.6228 | 7.66883707 | 12.27331924 | 0.0007684205
6110 | 750.8077 | 310.5405 | 7.65247488 | 12.38977528 | 0.0007667811
6111 | 750.8173 | 310.3956604 | 7.58156729 | 12.15346909 | 0.0007596761
6112 | 750.8268 | 310.0414 | 7.5842948 | 12.25623322 | 0.0007599494
6113 | 750.8363 | 309.8737 | 7.51338816 | 12.19655514 | 0.0007528445
6114 | 750.8458252 | 309.7109375 | 7.49157095 | 12.13674641 | 0.0007506584
6115 | 750.8554 | 309.5333 | 7.4724803 | 12.29640484 | 0.0007487455
6116 | 750.8649292 | 309.2285 | 7.43702745 | 12.15805626 | 0.0007451931
6117 | 750.8734 | 309.0249939 | 7.43157244 | 12.27863312 | 0.0007446465
6118 | 750.8829 | 308.8383 | 7.38248301 | 12.32249165 | 0.0007397278
6119 | 750.8925 | 308.7202 | 7.3606658 | 12.24147224 | 0.0007375417
6120 | 750.902 | 308.6954 | 7.31703138 | 12.28888607 | 0.0007331695
6121 | 750.9115 | 308.4004 | 7.29794073 | 12.2988081 | 0.0007312566
6122 | 750.921 | 308.1759 | 7.2843051 | 12.30087852 | 0.0007298903
6123 | 750.9305 | 308.1322 | 7.24066973 | 12.21589565 | 0.000725518
6124 | 750.939 | 307.9951 | 7.21612501 | 12.05411339 | 0.0007230586
6125 | 750.9485 | 307.8361 | 7.17794466 | 12.02456379 | 0.0007192329
6126 | 750.9581 | 307.6592 | 7.12340117 | 11.9949894 | 0.0007137677
6127 | 750.9677 | 307.4336853 | 7.10976553 | 11.92752934 | 0.0007124014
6128 | 750.9772 | 307.3433 | 7.09067488 | 11.8815794 | 0.0007104885
6129 | 750.9867 | 307.0988 | 7.0606761 | 11.98655319 | 0.0007074826
6130 | 750.9963 | 306.9159 | 7.00340509 | 12.05901527 | 0.000701744
6131 | 751.0057 | 306.6862 | 6.96522474 | 11.86826229 | 0.0006979183
6132 | 751.0141 | 306.5291 | 6.95158815 | 11.89231014 | 0.0006965519
6133 | 751.0237 | 306.2557 | 6.90249968 | 12.13278961 | 0.0006916332
6134 | 751.0332 | 306.1941 | 6.88068151 | 11.91522217 | 0.000689447
6135 | 751.0427 | 305.8947 | 6.80977488 | 11.78986645 | 0.0006823422
6136 | 751.0522 | 305.7147 | 6.83431959 | 11.95922947 | 0.0006848016
6137 | 751.0618 | 305.4958 | 6.78523016 | 11.98467827 | 0.0006798828
6138 | 751.0703125 | 305.2899 | 6.75250387 | 11.97884464 | 0.0006766036
6139 | 751.0798 | 305.05 | 6.72795916 | 11.98428917 | 0.0006741442
6140 | 751.0894 | 305.061 | 6.67068911 | 11.90132141 | 0.0006684057
6141 | 751.0989 | 304.854 | 6.67887068 | 11.83944511 | 0.0006692255
6142 | 751.1085 | 304.6151 | 6.63796282 | 11.76038361 | 0.0006651265
6143 | 751.118 | 304.4011 | 6.56978273 | 11.86683559 | 0.0006582949
6144 | 751.1275 | 304.2708 | 6.55069304 | 11.84820175 | 0.0006563821
6145 | 751.136 | 304.0397 | 6.53432989 | 11.90278816 | 0.0006547425
6146 | 751.1455 | 303.8446 | 6.49069452 | 11.69516373 | 0.0006503702
6147 | 751.1551 | 303.7918396 | 6.47160482 | 11.53693199 | 0.0006484574
6148 | 751.1646 | 303.5289 | 6.41978788 | 11.63654423 | 0.0006432653
6149 | 751.1741333 | 303.128479 | 6.37888002 | 11.79130173 | 0.0006391663
6150 | 751.1837 | 303.0169 | 6.36251688 | 11.84878349 | 0.0006375267
6151 | 751.1922 | 302.9402 | 6.32706404 | 11.9489994 | 0.0006339744
6152 | 751.2017 | 302.7389 | 6.30251932 | 11.82330036 | 0.000631515
6153 | 751.2112 | 302.3752 | 6.26706553 | 11.78290176 | 0.0006279625
6154 | 751.2208252 | 302.2884 | 6.23433924 | 11.8974762 | 0.0006246833
6155 | 751.2303 | 301.9994 | 6.17434168 | 11.99361897 | 0.0006186715
6156 | 751.2399 | 301.9316 | 6.16070509 | 11.94390392 | 0.0006173051
6157 | 751.2495 | 301.7362 | 6.12525225 | 11.71630478 | 0.0006137527
6158 | 751.2579 | 301.6844 | 6.09798002 | 11.6579237 | 0.00061102
6159 | 751.2674 | 301.464 | 6.04616404 | 11.65501595 | 0.0006058281
6160 | 751.277 | 301.4520874 | 6.04070997 | 11.40318775 | 0.0006052816
6161 | 751.2865 | 301.3224 | 5.9943471 | 11.40876389 | 0.000600636
6162 | 751.2961 | 300.9883 | 5.95616674 | 11.33977318 | 0.0005968103
6163 | 751.3056 | 300.6531 | 5.91798639 | 11.54181385 | 0.0005929846
6164 | 751.3141 | 300.3827 | 5.90980482 | 11.69306755 | 0.0005921648
6165 | 751.3237 | 300.257 | 5.84435225 | 11.67855644 | 0.0005856064
6166 | 751.3332 | 300.0195 | 5.8279891 | 11.75570297 | 0.0005839668
6167 | 751.3428 | 299.8888 | 5.78435469 | 11.82781696 | 0.0005795947
6168 | 751.3523 | 299.6532 | 5.7707181 | 11.55916977 | 0.0005782283
6169 | 751.3618 | 299.5414 | 5.72435617 | 11.75782776 | 0.0005735828
6170 | 751.3703 | 299.3358 | 5.71072054 | 11.54756165 | 0.0005722165
6171 | 751.3798 | 299.2299 | 5.6589036 | 11.75297642 | 0.0005670244
6172 | 751.3894043 | 298.9822998 | 5.63435888 | 11.69183922 | 0.000564565
6173 | 751.3989 | 298.6557312 | 5.61526918 | 11.76133728 | 0.0005626522
6174 | 751.4085083 | 298.418 | 5.57436132 | 11.9206953 | 0.0005585532
6175 | 751.418 | 298.1083 | 5.48709154 | 11.78339767 | 0.0005498088
6176 | 751.4265 | 298.1722 | 5.50345469 | 11.96108818 | 0.0005514484
6177 | 751.436 | 297.8264 | 5.48981905 | 11.94771385 | 0.0005500821
6178 | 751.4456 | 297.7485 | 5.44618368 | 11.69746876 | 0.0005457098
6179 | 751.4551 | 297.5717 | 5.43254757 | 11.83494186 | 0.0005443434
6180 | 751.4647 | 297.4197 | 5.38891268 | 11.66013622 | 0.0005399712
6181 | 751.4742 | 297.3018 | 5.34527779 | 11.56676865 | 0.000535599
6182 | 751.4837 | 297.2088 | 5.32891464 | 11.61708069 | 0.0005339594
6183 | 751.4921875 | 297.0049 | 5.27164412 | 11.47017097 | 0.0005282209
6184 | 751.5017 | 296.8429 | 5.25528097 | 11.42429924 | 0.0005265813
6185 | 751.5112915 | 296.4838 | 5.23346329 | 11.65361214 | 0.0005243951
6186 | 751.5208 | 296.3519 | 5.1925559 | 11.48273659 | 0.0005202962
6187 | 751.5303 | 296.237854 | 5.15710258 | 11.58637142 | 0.0005167437
6188 | 751.5399 | 295.9057 | 5.11892176 | 11.58329391 | 0.000512918
6189 | 751.5494 | 295.6376 | 5.06983232 | 11.58519173 | 0.0005079992
6190 | 751.5579 | 295.5645 | 5.04528809 | 11.61480331 | 0.0005055399
6191 | 751.5674 | 295.3704 | 5.03165197 | 11.58611298 | 0.0005041735
6192 | 751.577 | 295.0641 | 5.00438023 | 11.63214493 | 0.0005014409
6193 | 751.5865 | 294.7708 | 4.97438097 | 11.65899277 | 0.000498435
6194 | 751.5960083 | 294.6967 | 4.92801905 | 11.72394371 | 0.0004937895
6195 | 751.6055 | 294.5665 | 4.9116559 | 11.63310432 | 0.0004921499
6196 | 751.614 | 294.4674 | 4.86802101 | 11.55392075 | 0.0004877777
6197 | 751.6236 | 294.2031 | 4.82165909 | 11.57262897 | 0.0004831322
6198 | 751.6331 | 294.0518 | 4.7889328 | 11.63152218 | 0.000479853
6199 | 751.6427002 | 293.8825 | 4.76984262 | 11.67946053 | 0.0004779401
6200 | 751.6522 | 293.5419 | 4.75347948 | 11.78145218 | 0.0004763005
6201 | 751.6617 | 293.4296875 | 4.72348022 | 11.70599842 | 0.0004732946
6202 | 751.6713 | 293.2543335 | 4.69348145 | 11.60753345 | 0.0004702887
6203 | 751.6797 | 293.2072 | 4.63621044 | 11.57058334 | 0.0004645501
6204 | 751.6893 | 292.9647 | 4.61712027 | 11.50286198 | 0.0004626373
6205 | 751.6987915 | 292.9608 | 4.57348537 | 11.56279087 | 0.0004582651
6206 | 751.7083 | 292.6028 | 4.58166695 | 11.37314701 | 0.0004590849
6207 | 751.7178 | 292.4735 | 4.52985048 | 11.48027229 | 0.0004538928
6208 | 751.7274 | 292.1396 | 4.50530577 | 11.58902645 | 0.0004514334
6209 | 751.7369 | 292.0995 | 4.50530577 | 11.40671825 | 0.0004514334
6210 | 751.7454 | 291.7856 | 4.4534893 | 11.59756279 | 0.0004462414
6211 | 751.7549 | 291.4345 | 4.42076302 | 11.60611343 | 0.0004429622
6212 | 751.7645 | 291.4515686 | 4.34985638 | 11.60989189 | 0.0004358574
6213 | 751.774 | 291.1566 | 4.31985712 | 11.67038441 | 0.0004328514
6214 | 751.7836 | 291.0372 | 4.30622149 | 11.60711288 | 0.0004314851
6215 | 751.7931 | 290.8144 | 4.27622223 | 11.45522308 | 0.0004284792
6216 | 751.8016 | 290.8064 | 4.25985909 | 11.49091244 | 0.0004268396
6217 | 751.8111 | 290.6749 | 4.22713327 | 11.16692352 | 0.0004235604
6218 | 751.8206 | 290.5906 | 4.17531681 | 11.11264706 | 0.0004183684
6219 | 751.8301 | 290.446 | 4.16440773 | 11.04029751 | 0.0004172753
6220 | 751.8397 | 290.1328 | 4.12077284 | 11.03647709 | 0.0004129031
6221 | 751.8492 | 289.9681 | 4.13168192 | 11.07494926 | 0.0004139962
6222 | 751.8588 | 289.5945 | 4.05804777 | 11.29721165 | 0.000406618
6223 | 751.8672 | 289.3977 | 4.0498662 | 11.21648216 | 0.0004057982
6224 | 751.8768 | 289.257 | 3.98986816 | 11.22199059 | 0.0003997864
6225 | 751.8864 | 288.9787 | 3.96532345 | 11.20569611 | 0.000397327
6226 | 751.8959 | 288.8822937 | 3.90259838 | 11.22953224 | 0.0003910419
6227 | 751.9053 | 288.7094 | 3.88623524 | 11.09788799 | 0.0003894023
6228 | 751.9149 | 288.5044 | 3.85350895 | 11.03804398 | 0.0003861231
6229 | 751.9244 | 288.2018 | 3.81805563 | 11.23073483 | 0.0003825707
6230 | 751.9328 | 288.0319519 | 3.76623917 | 11.30324936 | 0.0003773787
6231 | 751.9424 | 287.9023 | 3.71987724 | 11.35300732 | 0.0003727332
6232 | 751.9519043 | 287.5975 | 3.72533131 | 11.28954506 | 0.0003732797
6233 | 751.9614 | 287.5352 | 3.67624235 | 11.30048847 | 0.000368361
6234 | 751.9709 | 287.3401 | 3.65442467 | 11.2663517 | 0.0003661748
6235 | 751.9805 | 287.1761 | 3.63806152 | 11.23674393 | 0.0003645352
6236 | 751.99 | 287.0373 | 3.63533449 | 11.13875961 | 0.000364262
6237 | 751.9985 | 286.837 | 3.53988314 | 11.15436935 | 0.0003546977
6238 | 752.0079 | 286.7405 | 3.52079296 | 11.02225494 | 0.0003527849
6239 | 752.0175 | 286.3086853 | 3.49352074 | 11.30713558 | 0.0003500522
6240 | 752.027 | 286.4003 | 3.46624899 | 11.00901413 | 0.0003473195
6241 | 752.0366 | 286.0067 | 3.40352392 | 11.05786133 | 0.0003410345
6242 | 752.0461 | 285.8739 | 3.3680706 | 10.93034649 | 0.000337482
6243 | 752.0556 | 285.7077 | 3.35988903 | 10.95787907 | 0.0003366622
6244 | 752.0641 | 285.4549 | 3.32988977 | 11.03471565 | 0.0003336563
6245 | 752.0737 | 285.316 | 3.28352785 | 11.06152725 | 0.0003290108
6246 | 752.0832 | 285.0369873 | 3.26989174 | 11.08180237 | 0.0003276445
6247 | 752.0928 | 284.7679 | 3.22352982 | 11.16268349 | 0.000322999
6248 | 752.1022 | 284.5372 | 3.20171261 | 11.18725872 | 0.0003208129
6249 | 752.1117 | 284.3719 | 3.16353178 | 11.24921227 | 0.0003169872
6250 | 752.1213 | 284.248 | 3.10898829 | 11.09893227 | 0.0003115219
6251 | 752.1298 | 284.0362854 | 3.07080746 | 11.24048233 | 0.0003076961
6252 | 752.1392 | 283.8287 | 3.04353571 | 11.1710825 | 0.0003049635
6253 | 752.1487 | 283.622 | 3.0217185 | 11.21644878 | 0.0003027774
6254 | 752.1583252 | 283.5302124 | 2.9753561 | 11.21416283 | 0.0002981319
6255 | 752.1678 | 283.2367 | 2.9753561 | 11.20133972 | 0.0002981319
6256 | 752.1774 | 283.0512 | 2.91263103 | 11.13678455 | 0.0002918468
6257 | 752.187 | 283.0057373 | 2.91808558 | 11.04865551 | 0.0002923933
6258 | 752.1954 | 282.914 | 2.87990475 | 10.94300747 | 0.0002885676
6259 | 752.205 | 282.7627 | 2.83081579 | 10.87750626 | 0.0002836489
6260 | 752.2145 | 282.4973 | 2.79263496 | 11.00967503 | 0.0002798231
6261 | 752.224 | 282.3681 | 2.7980895 | 11.01028347 | 0.0002803697
6262 | 752.2335 | 282.0775 | 2.7299099 | 11.05603027 | 0.0002735381
6263 | 752.2431 | 281.9654541 | 2.7299099 | 10.87438202 | 0.0002735381
6264 | 752.2515 | 281.7242 | 2.6835475 | 11.05529308 | 0.0002688925
6265 | 752.2611084 | 281.5849 | 2.63173103 | 10.91697884 | 0.0002637005
6266 | 752.2706 | 281.3768 | 2.59900522 | 10.95525646 | 0.0002604214
6267 | 752.2802 | 281.1183 | 2.58264208 | 10.94105339 | 0.0002587818
6268 | 752.2897 | 280.992 | 2.571733 | 10.9684124 | 0.0002576887
6269 | 752.2992 | 280.8163 | 2.51991653 | 10.90679073 | 0.0002524966
6270 | 752.3087 | 280.6253 | 2.51173544 | 10.93440628 | 0.0002516769
6271 | 752.3171 | 280.4445 | 2.45446444 | 10.84011841 | 0.0002459383
6272 | 752.3267 | 280.2868 | 2.40264797 | 10.62101746 | 0.0002407463
6273 | 752.3362 | 280.0392 | 2.3835578 | 10.92086029 | 0.0002388334
6274 | 752.3458 | 279.7865 | 2.35628557 | 10.87760353 | 0.0002361008
6275 | 752.3553 | 279.5884 | 2.30992365 | 10.99246597 | 0.0002314553
6276 | 752.3648 | 279.3942 | 2.2935605 | 10.82575417 | 0.0002298157
6277 | 752.3743 | 279.2203064 | 2.23901701 | 10.88617325 | 0.0002243504
6278 | 752.3828125 | 279.0473 | 2.21174526 | 10.96663952 | 0.0002216178
6279 | 752.3923 | 278.7783 | 2.19265461 | 11.10861015 | 0.0002197049
6280 | 752.4019 | 278.6184082 | 2.18447351 | 11.01449966 | 0.0002188851
6281 | 752.4114 | 278.3827 | 2.14356565 | 11.08578491 | 0.0002147861
6282 | 752.421 | 278.4384 | 2.09174919 | 10.87940025 | 0.0002095941
6283 | 752.4305 | 278.1874 | 2.07265902 | 10.75801468 | 0.0002076813
6284 | 752.4401 | 277.8635 | 2.0590229 | 10.94228268 | 0.0002063149
6285 | 752.4485 | 277.7026 | 2.02902365 | 10.92654037 | 0.000203309
6286 | 752.4581 | 277.5466 | 1.98811626 | 10.96564388 | 0.00019921
6287 | 752.4676 | 277.2915 | 1.95266294 | 10.74631882 | 0.0001956576
6288 | 752.4771 | 277.1304 | 1.93357229 | 10.86107826 | 0.0001937447
6289 | 752.4866333 | 276.9552 | 1.89539194 | 10.69583797 | 0.000189919
6290 | 752.4962 | 276.8326416 | 1.86812019 | 10.76682854 | 0.0001871864
6291 | 752.5047 | 276.5663 | 1.85721159 | 11.12396336 | 0.0001860933
6292 | 752.5142 | 276.2389 | 1.78357744 | 11.14284039 | 0.0001787152
6293 | 752.5237 | 276.095 | 1.75357866 | 11.11020184 | 0.0001757093
6294 | 752.5333 | 275.8234 | 1.71812487 | 11.06996632 | 0.0001721568
6295 | 752.5428 | 275.8761 | 1.69358063 | 11.02286243 | 0.0001696975
6296 | 752.5524 | 275.5994 | 1.67176294 | 10.90417385 | 0.0001675113
6297 | 752.5619 | 275.4695 | 1.64176416 | 10.86398029 | 0.0001645054
6298 | 752.5704 | 275.3742 | 1.61449194 | 10.83834553 | 0.0001617727
6299 | 752.58 | 275.2079 | 1.58176613 | 10.90349102 | 0.0001584936
6300 | 752.5895 | 274.7982 | 1.55994844 | 10.99667645 | 0.0001563075
6301 | 752.599 | 274.5993 | 1.50267744 | 11.17319298 | 0.0001505689
6302 | 752.6084 | 274.4451 | 1.49176884 | 10.87358856 | 0.0001494758
6303 | 752.6179 | 274.3558 | 1.46449709 | 10.91439819 | 0.0001467432
6304 | 752.6274 | 274.2614 | 1.45631552 | 10.81866264 | 0.0001459234
6305 | 752.6359 | 274.1031 | 1.4154079 | 10.56694031 | 0.0001418244
6306 | 752.6454 | 273.96 | 1.36359143 | 10.59867477 | 0.0001366324
6307 | 752.6550293 | 273.7205 | 1.32541084 | 10.66478157 | 0.0001328067
6308 | 752.6645 | 273.5753 | 1.31722927 | 10.69686794 | 0.0001319869
6309 | 752.6741 | 273.2350769 | 1.29813886 | 10.73288727 | 0.000130074
6310 | 752.6836 | 273.0848 | 1.24086809 | 10.76848507 | 0.0001243355
6311 | 752.6932 | 272.8176 | 1.22995949 | 10.71218109 | 0.0001232424
6312 | 752.7026 | 272.4976 | 1.19450593 | 10.96855927 | 0.00011969
6313 | 752.7111 | 272.4417 | 1.17268848 | 10.86582661 | 0.0001175039
6314 | 752.7206 | 272.2262 | 1.12632632 | 10.85261917 | 0.0001128583
6315 | 752.7302 | 272.0534668 | 1.10996342 | 10.84311676 | 0.0001112188
6316 | 752.7397 | 271.8603 | 1.07450986 | 10.91331387 | 0.0001076663
6317 | 752.7492 | 271.7668457 | 1.04451084 | 10.66526794 | 0.0001046604
6318 | 752.7587 | 271.5797 | 1.01723909 | 10.61801529 | 0.0001019278
6319 | 752.7672 | 271.4719 | 0.99814892 | 10.78014946 | 0.0001000149
6320 | 752.7768 | 271.3134 | 0.92178774 | 10.61483383 | 9.23635e-05
6321 | 752.7863 | 271.0703 | 0.89724302 | 10.5547142 | 8.990411e-05
6322 | 752.7959 | 271.0662 | 0.84815383 | 10.55472946 | 8.498535e-05
6323 | 752.8054 | 270.6653 | 0.84815383 | 10.59586716 | 8.498535e-05
6324 | 752.8149 | 270.6613 | 0.80724597 | 10.59331989 | 8.088637e-05
6325 | 752.8235 | 270.4751 | 0.76088405 | 10.4356823 | 7.624089e-05
6326 | 752.833 | 270.2094 | 0.7390666 | 10.58866978 | 7.405477e-05
6327 | 752.8425293 | 270.0659 | 0.70634031 | 10.29845333 | 7.077558e-05
6328 | 752.8521 | 269.7931 | 0.69543147 | 10.54112053 | 6.968251e-05
6329 | 752.8616 | 269.5843811 | 0.63816071 | 10.51990509 | 6.394396e-05
6330 | 752.8711 | 269.453 | 0.61361599 | 10.40426064 | 6.148457e-05
6331 | 752.8807 | 269.2504 | 0.57270837 | 10.41248226 | 5.738561e-05
6332 | 752.8892 | 268.9977417 | 0.58088994 | 10.39766216 | 5.82054e-05
6333 | 752.8987 | 268.8185 | 0.56725407 | 10.44094276 | 5.683909e-05
6334 | 752.9083 | 268.4251 | 0.51816463 | 10.64772511 | 5.19203e-05
6335 | 752.9178 | 268.3487 | 0.47452974 | 10.3784008 | 4.754807e-05
6336 | 752.9273 | 268.2254 | 0.41180468 | 10.45105076 | 4.126299e-05
6337 | 752.9369 | 268.0236 | 0.41453171 | 10.52035809 | 4.153624e-05
6338 | 752.9454 | 267.7136 | 0.37635112 | 10.56399345 | 3.771053e-05
6339 | 752.9549 | 267.6208 | 0.3463521 | 10.52973557 | 3.470462e-05
6340 | 752.9644165 | 267.5178 | 0.31362605 | 10.51013088 | 3.142546e-05
6341 | 752.9739 | 267.1771 | 0.28089976 | 10.49254513 | 2.814627e-05
6342 | 752.9835 | 267.1404 | 0.25090075 | 10.46514606 | 2.514036e-05
6343 | 752.993 | 266.8874 | 0.21544743 | 10.27093792 | 2.158792e-05
6344 | 753.0015 | 266.719 | 0.16363096 | 10.40863419 | 1.639589e-05
6345 | 753.011 | 266.4782 | 0.18272114 | 10.35187817 | 1.830873e-05
6346 | 753.0205 | 266.4782 | 0.14181352 | 10.22288227 | 1.420977e-05
6347 | 753.0301 | 266.2751 | 0.08726978 | 10.28808784 | 8.744467e-06
6348 | 753.0396 | 265.9372 | 0.05454373 | 10.42680359 | 5.465304e-06
6349 | 753.0491333 | 265.6859436 | 0.02454472 | 10.42583466 | 2.459391e-06
6350 | 753.0587 | 265.4276 | -0.02454472 | 10.20088673 | -2.459391e-06
6351 | 753.0672 | 265.2529 | -0.05999804 | 10.37082863 | -6.011828e-06
6352 | 753.0767 | 265.2824707 | -0.1063602 | 10.25246429 | -1.065733e-05
6353 | 753.0862 | 265.1068 | -0.1063602 | 10.09518814 | -1.065733e-05
6354 | 753.0958 | 264.9126 | -0.14454079 | 10.22873402 | -1.448305e-05
6355 | 753.1053 | 264.7492 | -0.16363096 | 10.14952755 | -1.639589e-05
6356 | 753.1148 | 264.5479 | -0.18544841 | 10.1637373 | -1.858201e-05
6357 | 753.1244 | 264.2146 | -0.223629 | 10.25374222 | -2.240772e-05
6358 | 753.1329 | 263.9773 | -0.25908232 | 10.25350952 | -2.596015e-05
6359 | 753.1425 | 263.9058 | -0.29180861 | 10.19588852 | -2.923934e-05
6360 | 753.152 | 263.6624 | -0.33271623 | 10.14014721 | -3.33383e-05
6361 | 753.1616 | 263.4997 | -0.37635112 | 10.07378006 | -3.771053e-05
6362 | 753.1711 | 263.4128 | -0.4036231 | 10.11272812 | -4.04432e-05
6363 | 753.1806 | 263.3197 | -0.43634915 | 9.96302509 | -4.372236e-05
6364 | 753.1891 | 263.0618 | -0.49362016 | 10.07590294 | -4.946094e-05
6365 | 753.1986084 | 262.8766 | -0.48543859 | 10.05917931 | -4.864114e-05
6366 | 753.2081 | 262.7067 | -0.48816562 | 10.08778095 | -4.891439e-05
6367 | 753.2176 | 262.506073 | -0.51271033 | 9.79129219 | -5.137378e-05
6368 | 753.2271 | 262.4385 | -0.53180051 | 9.84603786 | -5.328662e-05
6369 | 753.2367 | 261.9583 | -0.61088884 | 9.96005154 | -6.121131e-05
6370 | 753.2462 | 261.8026123 | -0.61907041 | 9.97014427 | -6.20311e-05
6371 | 753.2547 | 261.6171875 | -0.66543257 | 10.02609253 | -6.667661e-05
6372 | 753.2642 | 261.3436 | -0.6817956 | 10.26922798 | -6.831619e-05
6373 | 753.2737 | 261.0331 | -0.71724904 | 10.34175873 | -7.186864e-05
6374 | 753.2833252 | 260.9737 | -0.75542963 | 10.13586807 | -7.569435e-05
6375 | 753.2928 | 260.8609314 | -0.7745198 | 10.05476856 | -7.760719e-05
6376 | 753.3023 | 260.5441 | -0.82633638 | 10.16905594 | -8.279924e-05
6377 | 753.3118 | 260.336 | -0.88088 | 10.18675232 | -8.826453e-05
6378 | 753.3203125 | 260.1473 | -0.93815076 | 10.44154167 | -9.400308e-05
6379 | 753.3298 | 259.9822 | -0.94360518 | 10.32479477 | -9.454962e-05
6380 | 753.3394 | 259.7421 | -0.96814978 | 10.29306316 | -9.7009e-05
6381 | 753.3489 | 259.6282 | -0.9981488 | 10.28735065 | -0.0001000149
6382 | 753.3584 | 259.425 | -1.03632939 | 10.2765007 | -0.0001038406
6383 | 753.3679 | 259.4107 | -1.06360126 | 10.16498947 | -0.0001065733
6384 | 753.3775 | 259.1079 | -1.104509 | 10.29063034 | -0.0001106722
6385 | 753.386 | 258.9139 | -1.11814487 | 10.28355217 | -0.0001120386
6386 | 753.3954 | 258.8081665 | -1.13178074 | 10.13379002 | -0.0001134049
6387 | 753.4050293 | 258.607 | -1.18632448 | 10.16710281 | -0.0001188702
6388 | 753.4146 | 258.5319519 | -1.20814192 | 10.09592056 | -0.0001210563
6389 | 753.4241 | 258.1776 | -1.21086907 | 10.20442772 | -0.0001213296
6390 | 753.4337 | 257.8909 | -1.26813996 | 10.16672897 | -0.0001270681
6391 | 753.4432 | 257.7564 | -1.29813898 | 10.25534153 | -0.000130074
6392 | 753.4516 | 257.5231 | -1.35540974 | 10.38584614 | -0.0001358126
6393 | 753.4611 | 257.3678894 | -1.37722719 | 10.35225296 | -0.0001379987
6394 | 753.4707 | 257.2877 | -1.39631748 | 10.03000832 | -0.0001399116
6395 | 753.4802 | 257.0019 | -1.4017719 | 10.11726856 | -0.0001404581
6396 | 753.4898 | 256.7479 | -1.45631552 | 10.22925949 | -0.0001459234
6397 | 753.4993 | 256.6081 | -1.48904169 | 10.18415642 | -0.0001492026
6398 | 753.5078125 | 256.4476 | -1.49722326 | 10.2869339 | -0.0001500224
6399 | 753.5173 | 256.2552 | -1.56813002 | 10.12700462 | -0.0001571273
6400 | 753.5269 | 256.1575 | -1.58994746 | 10.2164402 | -0.0001593134
6401 | 753.5364 | 256.068 | -1.60358334 | 10.10173702 | -0.0001606797
6402 | 753.546 | 255.8714 | -1.59812903 | 9.86298847 | -0.0001601332
6403 | 753.5554 | 255.6429 | -1.67721725 | 10.00452995 | -0.0001680578
6404 | 753.565 | 255.5287 | -1.72357941 | 9.97648811 | -0.0001727033
6405 | 753.5734 | 255.4618 | -1.76448715 | 9.93576622 | -0.0001768023
6406 | 753.583 | 255.1312 | -1.78903174 | 10.02391911 | -0.0001792617
6407 | 753.5925293 | 254.985 | -1.78630459 | 9.91722012 | -0.0001789884
6408 | 753.603 | 254.9037 | -1.84084821 | 10.00938511 | -0.0001844537
6409 | 753.6115 | 254.635849 | -1.87630165 | 9.88212204 | -0.0001880062
6410 | 753.621 | 254.4082 | -1.87630165 | 9.82767391 | -0.0001880062
6411 | 753.6305542 | 254.1588 | -1.90630066 | 9.99311829 | -0.0001910121
6412 | 753.6391 | 254.0732 | -1.96357155 | 9.82597351 | -0.0001967507
6413 | 753.6486 | 253.9598 | -1.96084428 | 9.76312828 | -0.0001964774
6414 | 753.6581 | 253.5795 | -2.03447819 | 9.77190113 | -0.0002038555
6415 | 753.6677 | 253.5918 | -2.02084231 | 9.79241943 | -0.0002024892
6416 | 753.6772 | 253.2618 | -2.06174994 | 9.85983086 | -0.0002065882
6417 | 753.6868 | 253.0473 | -2.09447622 | 9.6569376 | -0.0002098674
6418 | 753.6953 | 253.0174 | -2.14356565 | 9.8058033 | -0.0002147861
6419 | 753.7048 | 252.7667 | -2.17901897 | 9.75907516 | -0.0002183386
6420 | 753.7144 | 252.4169 | -2.20901799 | 9.87363243 | -0.0002213445
6421 | 753.7239 | 252.3519 | -2.23083544 | 9.61688519 | -0.0002235306
6422 | 753.7335 | 252.1114 | -2.27992463 | 9.63830853 | -0.0002284494
6423 | 753.743 | 251.9493 | -2.27992463 | 9.73467731 | -0.0002284494
6424 | 753.7525 | 251.5072937 | -2.29901505 | 9.95516872 | -0.0002303622
6425 | 753.761 | 251.529 | -2.34264994 | 9.90929222 | -0.0002347345
6426 | 753.7705 | 251.3555 | -2.35628581 | 9.74763966 | -0.0002361008
6427 | 753.7800293 | 251.1777 | -2.41628385 | 9.66856861 | -0.0002421126
6428 | 753.7895 | 251.0042 | -2.43264699 | 9.60998917 | -0.0002437522
6429 | 753.7991 | 250.8668 | -2.4490099 | 9.62239838 | -0.0002453918
6430 | 753.8086 | 250.6920929 | -2.49264479 | 9.68377972 | -0.000249764
6431 | 753.8182 | 250.3706 | -2.53627992 | 9.51331997 | -0.0002541363
6432 | 753.8267 | 250.141 | -2.56355166 | 9.68402576 | -0.0002568689
6433 | 753.8362 | 250.0346 | -2.6180954 | 9.61909866 | -0.0002623342
6434 | 753.8457 | 249.8401 | -2.6235497 | 9.7727623 | -0.0002628807
6435 | 753.8553 | 249.5753 | -2.68354774 | 9.55840874 | -0.0002688926
6436 | 753.8648 | 249.4719 | -2.68900204 | 9.43704605 | -0.0002694391
6437 | 753.8743 | 249.1055603 | -2.72172832 | 9.70289803 | -0.0002727183
6438 | 753.8828125 | 248.9989 | -2.75172734 | 9.6127758 | -0.0002757242
6439 | 753.8923 | 248.8478 | -2.78718066 | 9.88158131 | -0.0002792766
6440 | 753.9019165 | 248.5517 | -2.8417244 | 9.8587265 | -0.0002847419
6441 | 753.9114 | 248.4337 | -2.84990573 | 9.99251842 | -0.0002855617
6442 | 753.921 | 248.2824707 | -2.87717772 | 9.81413174 | -0.0002882944
6443 | 753.9305 | 248.1281 | -2.89354086 | 9.70284843 | -0.000289934
6444 | 753.9401 | 248.0463 | -2.94263005 | 9.55986309 | -0.0002948527
6445 | 753.9485 | 247.9489 | -2.9644475 | 9.58812332 | -0.0002970388
6446 | 753.958 | 247.8381 | -3.00808239 | 9.35835266 | -0.0003014111
6447 | 753.9675293 | 247.5313 | -3.01626396 | 9.16518116 | -0.0003022309
6448 | 753.9771 | 247.3303 | -3.05444455 | 9.44472027 | -0.0003060566
6449 | 753.9866 | 247.1033 | -3.09262514 | 9.32488823 | -0.0003098823
6450 | 753.9961 | 246.9021 | -3.10626101 | 9.33361053 | -0.0003112486
6451 | 754.0056 | 246.7963 | -3.13353276 | 9.40125656 | -0.0003139812
6452 | 754.0141 | 246.4696 | -3.17989492 | 9.33870125 | -0.0003186267
6453 | 754.0237 | 246.175 | -3.20989394 | 9.2601738 | -0.0003216327
6454 | 754.0332 | 246.0121 | -3.23443866 | 9.57296848 | -0.0003240921
6455 | 754.0428 | 245.7506 | -3.299891 | 9.73979855 | -0.0003306504
6456 | 754.0523 | 245.68 | -3.31625414 | 9.49197578 | -0.00033229
6457 | 754.0618 | 245.516 | -3.32443571 | 9.28442383 | -0.0003331098
6458 | 754.0703125 | 245.4204 | -3.32989001 | 9.29649544 | -0.0003336563
6459 | 754.0798 | 245.0206 | -3.39806962 | 9.46319771 | -0.0003404879
6460 | 754.0894165 | 244.8752 | -3.42806864 | 9.62862492 | -0.0003434939
6461 | 754.0989 | 244.7797 | -3.45261312 | 9.38600636 | -0.0003459532
6462 | 754.1085 | 244.4773 | -3.50170255 | 9.44496155 | -0.000350872
6463 | 754.118 | 244.4545 | -3.53170156 | 9.40411186 | -0.0003538779
6464 | 754.1275 | 244.3276825 | -3.54533744 | 9.27581692 | -0.0003552442
6465 | 754.136 | 244.0761 | -3.58897233 | 9.11139393 | -0.0003596165
6466 | 754.1456 | 243.8755 | -3.6026082 | 9.39286327 | -0.0003609828
6467 | 754.1551 | 243.7393 | -3.64351606 | 9.28280163 | -0.0003650818
6468 | 754.1646 | 243.5979 | -3.67624211 | 9.24496746 | -0.0003683609
6469 | 754.1741333 | 243.3566 | -3.71714973 | 9.26311684 | -0.0003724599
6470 | 754.1837 | 243.136 | -3.74442172 | 9.15134239 | -0.0003751926
6471 | 754.1921 | 243.0029 | -3.74442172 | 9.08560944 | -0.0003751926
6472 | 754.2017 | 242.7749939 | -3.79623818 | 9.03427982 | -0.0003803846
6473 | 754.2112 | 242.3731842 | -3.8153286 | 9.23785877 | -0.0003822975
6474 | 754.2208 | 242.2253418 | -3.83987308 | 9.29491806 | -0.0003847568
6475 | 754.2303 | 242.1806 | -3.89987111 | 9.26559067 | -0.0003907686
6476 | 754.2398 | 242.0453 | -3.9271431 | 9.14487934 | -0.0003935013
6477 | 754.2493 | 241.7422 | -3.96805072 | 9.22813511 | -0.0003976003
6478 | 754.2579 | 241.5828 | -3.98714113 | 9.0621891 | -0.0003995131
6479 | 754.2674 | 241.3567 | -4.0035038 | 9.36077595 | -0.0004011527
6480 | 754.2769165 | 241.1993 | -4.0389576 | 9.27640152 | -0.0004047052
6481 | 754.2864 | 240.9044 | -4.05804777 | 9.25324345 | -0.000406618
6482 | 754.296 | 240.8428 | -4.08531952 | 9.20314693 | -0.0004093507
6483 | 754.3055 | 240.602 | -4.10986423 | 9.07626247 | -0.00041181
6484 | 754.315 | 240.5206604 | -4.17531681 | 9.12562561 | -0.0004183684
6485 | 754.3235 | 240.3277 | -4.20531559 | 9.18455887 | -0.0004213743
6486 | 754.333 | 240.0962 | -4.20804262 | 9.11500645 | -0.0004216476
6487 | 754.3425293 | 239.9751 | -4.24622345 | 9.09971619 | -0.0004254733
6488 | 754.3521 | 239.6945 | -4.25713205 | 9.04083824 | -0.0004265663
6489 | 754.3616333 | 239.3949 | -4.32803869 | 9.23358822 | -0.0004336712
6490 | 754.3712 | 239.3103 | -4.34712887 | 9.02036762 | -0.0004355841
6491 | 754.3797 | 239.0775 | -4.37985516 | 9.04651451 | -0.0004388632
6492 | 754.3892 | 239.1423 | -4.38258266 | 8.82895374 | -0.0004391365
6493 | 754.3987 | 239.0201 | -4.42076302 | 8.85881615 | -0.0004429622
6494 | 754.4082 | 238.7663269 | -4.45621634 | 8.72037983 | -0.0004465147
6495 | 754.4178 | 238.6065 | -4.46712494 | 8.71423912 | -0.0004476077
6496 | 754.4273 | 238.3171 | -4.51348734 | 8.68891144 | -0.0004522532
6497 | 754.4368 | 238.2889 | -4.53803158 | 8.48611164 | -0.0004547126
6498 | 754.4453125 | 238.0245 | -4.57348537 | 8.69775677 | -0.0004582651
6499 | 754.4549 | 237.8917 | -4.62257481 | 8.7881937 | -0.0004631838
6500 | 754.4644 | 237.5885 | -4.65257359 | 8.55474663 | -0.0004661897
6501 | 754.4739 | 237.4264679 | -4.65530062 | 8.56697273 | -0.000466463
6502 | 754.4835 | 237.2843 | -4.70166302 | 8.61253166 | -0.0004711085
6503 | 754.493 | 237.1127 | -4.74257088 | 8.44693756 | -0.0004752075
6504 | 754.5026 | 236.8951 | -4.76438808 | 8.42075539 | -0.0004773936
6505 | 754.511 | 236.7915 | -4.78620529 | 8.58415985 | -0.0004795797
6506 | 754.5206 | 236.4985 | -4.82711315 | 8.32491684 | -0.0004836787
6507 | 754.5302 | 236.2326 | -4.8434763 | 8.53099346 | -0.0004853183
6508 | 754.5397 | 235.9792 | -4.87074804 | 8.61688995 | -0.0004880509
6509 | 754.5492 | 235.7143 | -4.92529202 | 8.75779057 | -0.0004935162
6510 | 754.5587 | 235.466 | -4.97165394 | 8.7122097 | -0.0004981617
6511 | 754.5672 | 235.2564 | -4.99347115 | 8.93257046 | -0.0005003478
6512 | 754.5767 | 235.1003 | -5.04801512 | 8.72250938 | -0.0005058131
6513 | 754.5862 | 234.9011 | -5.04528809 | 8.65354729 | -0.0005055399
6514 | 754.5958252 | 234.842453 | -5.08619547 | 8.73284817 | -0.0005096388
6515 | 754.6053 | 234.7061615 | -5.11619473 | 8.37229347 | -0.0005126448
6516 | 754.6149292 | 234.4691 | -5.1352849 | 8.48088074 | -0.0005145576
6517 | 754.6234 | 234.3591 | -5.17891979 | 8.41990566 | -0.0005189298
6518 | 754.6329 | 234.0024 | -5.18710136 | 8.63653851 | -0.0005197496
6519 | 754.6425 | 233.9227 | -5.25255394 | 8.61072731 | -0.000526308
6520 | 754.652 | 233.9079895 | -5.28255272 | 8.38284397 | -0.0005293139
6521 | 754.6615 | 233.6152 | -5.30164289 | 8.32489872 | -0.0005312267
6522 | 754.671 | 233.358 | -5.33436918 | 8.45460796 | -0.0005345059
6523 | 754.6806 | 233.1901 | -5.36436844 | 8.45333004 | -0.0005375119
6524 | 754.6891 | 232.9496 | -5.38618565 | 8.45861435 | -0.000539698
6525 | 754.6987 | 232.75 | -5.41891193 | 8.53282356 | -0.0005429771
6526 | 754.7082 | 232.4601 | -5.44891071 | 8.64350224 | -0.000545983
6527 | 754.7177124 | 232.3214 | -5.49527264 | 8.52081966 | -0.0005506285
6528 | 754.7272 | 232.2247467 | -5.51436329 | 8.79187965 | -0.0005525414
6529 | 754.7368 | 231.9914093 | -5.55527115 | 8.69650936 | -0.0005566404
6530 | 754.7452 | 231.6866 | -5.5825429 | 8.72502327 | -0.000559373
6531 | 754.7548 | 231.5088 | -5.59072447 | 8.6548996 | -0.0005601928
6532 | 754.7643 | 231.3195 | -5.647995 | 8.69049263 | -0.0005659314
6533 | 754.7739 | 231.3363 | -5.66435814 | 8.48449707 | -0.000567571
6534 | 754.7834 | 231.073349 | -5.69163036 | 8.67376518 | -0.0005703036
6535 | 754.793 | 230.9019 | -5.705266 | 8.5035305 | -0.0005716699
6536 | 754.8025 | 230.8218689 | -5.77344561 | 8.5294857 | -0.0005785016
6537 | 754.811 | 230.6609 | -5.82798958 | 8.4727993 | -0.0005839669
6538 | 754.8206 | 230.3051 | -5.81980801 | 8.36814308 | -0.0005831471
6539 | 754.8301 | 230.0944519 | -5.84435225 | 8.54243088 | -0.0005856064
6540 | 754.8396 | 229.7406 | -5.88526011 | 8.66838264 | -0.0005897054
6541 | 754.8491 | 229.4982 | -5.89344168 | 8.50289822 | -0.0005905252
6542 | 754.8586 | 229.5288 | -5.97252989 | 8.50367832 | -0.0005984499
6543 | 754.8671 | 229.5024 | -5.986166 | 8.28380966 | -0.0005998162
6544 | 754.8767 | 229.3781 | -5.99980164 | 8.2241993 | -0.0006011825
6545 | 754.8862 | 229.2643 | -6.00798321 | 8.21282005 | -0.0006020023
6546 | 754.8958 | 228.9576 | -6.03798199 | 8.05483627 | -0.0006050082
6547 | 754.9053 | 228.694 | -6.08434439 | 8.0109539 | -0.0006096537
6548 | 754.9149 | 228.4335 | -6.11707067 | 8.26548576 | -0.0006129329
6549 | 754.9234 | 228.3987 | -6.14161491 | 8.2816658 | -0.0006153923
6550 | 754.9329 | 228.0864 | -6.17161417 | 8.2761879 | -0.0006183982
6551 | 754.9424 | 227.9724 | -6.2207036 | 8.35434532 | -0.000623317
6552 | 754.952 | 227.9587 | -6.26433849 | 7.90435696 | -0.0006276892
6553 | 754.9615 | 227.5660553 | -6.31615496 | 8.14458466 | -0.0006328813
6554 | 754.9710083 | 227.4331 | -6.30797338 | 8.36254978 | -0.0006320615
6555 | 754.9805 | 227.1362915 | -6.35706234 | 8.27305222 | -0.0006369802
6556 | 754.989 | 227.0191 | -6.36524391 | 8.16766071 | -0.0006378
6557 | 754.9985 | 226.9314 | -6.40069771 | 8.00953579 | -0.0006413525
6558 | 755.0079 | 226.6536 | -6.44705963 | 7.85684299 | -0.000645998
6559 | 755.0175 | 226.6747 | -6.46342278 | 7.97323132 | -0.0006476376
6560 | 755.027 | 226.401 | -6.49342155 | 7.8655138 | -0.0006506434
6561 | 755.0366 | 226.2033 | -6.52069378 | 7.85364389 | -0.0006533761
6562 | 755.0461 | 225.8301 | -6.5561471 | 8.02854633 | -0.0006569286
6563 | 755.0546 | 225.755 | -6.60250902 | 7.94098759 | -0.0006615741
6564 | 755.0641 | 225.2895 | -6.62432671 | 8.05666637 | -0.0006637602
6565 | 755.0737 | 225.2843 | -6.65159845 | 8.15889359 | -0.0006664928
6566 | 755.0832 | 225.062 | -6.69796038 | 8.05861473 | -0.0006711383
6567 | 755.0928 | 224.8535 | -6.70886946 | 8.12977219 | -0.0006722314
6568 | 755.1022 | 224.6047 | -6.78523016 | 8.28825283 | -0.0006798828
6569 | 755.1117 | 224.4691 | -6.7797761 | 8.2573595 | -0.0006793363
6570 | 755.1213 | 224.3728 | -6.83159256 | 7.96940231 | -0.0006845283
6571 | 755.1298 | 224.1144 | -6.84250116 | 7.99345303 | -0.0006856214
6572 | 755.1393 | 223.9883 | -6.88886309 | 7.92892647 | -0.0006902668
6573 | 755.1488 | 223.858 | -6.90795374 | 8.06239319 | -0.0006921797
6574 | 755.1584 | 223.6958 | -6.96249723 | 7.81594563 | -0.000697645
6575 | 755.1679 | 223.3938 | -6.97340584 | 7.80615091 | -0.0006987381
6576 | 755.1774292 | 223.1234 | -7.00340509 | 8.03884315 | -0.000701744
6577 | 755.1859 | 223.0236969 | -7.01704073 | 8.05297375 | -0.0007031103
6578 | 755.1954 | 222.8943 | -7.04431248 | 7.97042894 | -0.0007058429
6579 | 755.2049 | 222.7585 | -7.06340313 | 7.81609821 | -0.0007077558
6580 | 755.2145 | 222.6853 | -7.11794662 | 7.56960487 | -0.0007132211
6581 | 755.224 | 222.4678 | -7.14521837 | 7.63592529 | -0.0007159537
6582 | 755.2335 | 222.1548 | -7.18612623 | 7.68850136 | -0.0007200527
6583 | 755.2431 | 222.003 | -7.23248816 | 7.66562986 | -0.0007246982
6584 | 755.2516 | 221.798 | -7.27612305 | 7.8574729 | -0.0007290704
6585 | 755.2611084 | 221.6355 | -7.27339602 | 7.60535336 | -0.0007287972
6586 | 755.2706 | 221.4465 | -7.29248619 | 7.67176151 | -0.00073071
6587 | 755.2802124 | 221.0268 | -7.31430387 | 7.72375631 | -0.0007328962
6588 | 755.2897 | 220.8323 | -7.34703016 | 7.97360706 | -0.0007361754
6589 | 755.2993 | 220.6963 | -7.36612034 | 7.85869551 | -0.0007380882
6590 | 755.3077 | 220.4251 | -7.39884663 | 7.86167049 | -0.0007413674
6591 | 755.3173 | 220.2901 | -7.44793558 | 7.87012196 | -0.0007462861
6592 | 755.3268 | 220.0731 | -7.49429798 | 7.85283136 | -0.0007509317
6593 | 755.3364 | 219.9316 | -7.51338816 | 8.02231503 | -0.0007528445
6594 | 755.3459 | 219.6752 | -7.53793287 | 7.99142456 | -0.0007553039
6595 | 755.3555 | 219.5677 | -7.57065916 | 7.96637058 | -0.0007585831
6596 | 755.365 | 219.3026 | -7.61156654 | 8.01911736 | -0.000762682
6597 | 755.3735 | 219.3101 | -7.6306572 | 7.74149036 | -0.0007645949
6598 | 755.383 | 219.0396 | -7.67429209 | 7.74491882 | -0.0007689671
6599 | 755.3925 | 218.964 | -7.69610929 | 7.78592682 | -0.0007711532
6600 | 755.4021 | 218.5496 | -7.74247122 | 7.84062672 | -0.0007757987
6601 | 755.4116 | 218.3962 | -7.75610733 | 7.85156822 | -0.0007771651
6602 | 755.4211 | 218.2502 | -7.79156065 | 7.88249302 | -0.0007807175
6603 | 755.4307 | 218.0786 | -7.80246925 | 7.69818068 | -0.0007818105
6604 | 755.4391 | 218.0477 | -7.82428694 | 7.72097588 | -0.0007839967
6605 | 755.4486084 | 217.7086 | -7.85155869 | 7.94080305 | -0.0007867293
6606 | 755.4581 | 217.6041 | -7.91155672 | 7.76544046 | -0.0007927412
6607 | 755.4677124 | 217.4079 | -7.94155598 | 7.58631659 | -0.0007957471
6608 | 755.4772 | 217.1645813 | -7.96882772 | 7.5842042 | -0.0007984797
6609 | 755.4868 | 217.0493927 | -7.98519087 | 7.75610256 | -0.0008001193
6610 | 755.4952 | 216.8615 | -8.0070076 | 7.61315775 | -0.0008023054
6611 | 755.5048 | 216.6330719 | -8.07518768 | 7.75753069 | -0.000809137
6612 | 755.5143 | 216.506 | -8.09427834 | 7.74511147 | -0.0008110499
6613 | 755.5239 | 216.27 | -8.1188221 | 7.55679703 | -0.0008135092
6614 | 755.5334 | 216.1653595 | -8.12700462 | 7.69104862 | -0.0008143291
6615 | 755.5429 | 216.0639 | -8.17063904 | 7.48915768 | -0.0008187013
6616 | 755.5524292 | 215.7509 | -8.22791004 | 7.47362185 | -0.0008244399
6617 | 755.5609 | 215.5413 | -8.24699974 | 7.5057025 | -0.0008263527
6618 | 755.5705 | 215.2527 | -8.27154541 | 7.70610857 | -0.0008288122
6619 | 755.58 | 215.0913 | -8.3042717 | 7.65108347 | -0.0008320914
6620 | 755.5895 | 214.9148 | -8.31245232 | 7.63860798 | -0.0008329111
6621 | 755.5991 | 214.8217 | -8.35881424 | 7.48402977 | -0.0008375565
6622 | 755.6086 | 214.4216 | -8.38881397 | 7.36903858 | -0.0008405625
6623 | 755.6182 | 214.2225 | -8.41063118 | 7.79123116 | -0.0008427486
6624 | 755.6266 | 214.1305 | -8.44335747 | 7.61056519 | -0.0008460278
6625 | 755.6362 | 214.1497 | -8.48153782 | 7.58022404 | -0.0008498535
6626 | 755.6457 | 213.9549 | -8.53608131 | 7.5678134 | -0.0008553188
6627 | 755.6552124 | 213.8006897 | -8.54153633 | 7.41091347 | -0.0008558654
6628 | 755.6647 | 213.6047 | -8.57153511 | 7.41050053 | -0.0008588713
6629 | 755.6743 | 213.2394 | -8.61516953 | 7.3522234 | -0.0008632434
6630 | 755.6828 | 213.1022 | -8.64244175 | 7.5896492 | -0.0008659761
6631 | 755.6923 | 212.9961 | -8.66425896 | 7.44963169 | -0.0008681622
6632 | 755.7018 | 212.9136 | -8.6806221 | 7.15757179 | -0.0008698018
6633 | 755.7114 | 212.6627 | -8.70516682 | 7.18377066 | -0.0008722612
6634 | 755.7209 | 212.5244 | -8.75971031 | 7.16971445 | -0.0008777265
6635 | 755.7305 | 212.4633 | -8.74607468 | 6.99417973 | -0.0008763602
6636 | 755.7401 | 212.0739 | -8.80061817 | 7.14080572 | -0.0008818255
6637 | 755.7485 | 211.9269 | -8.80334568 | 7.10647488 | -0.0008820988
6638 | 755.758 | 211.6275177 | -8.86607075 | 7.20473528 | -0.0008883838
6639 | 755.7676 | 211.5825 | -8.91243267 | 7.09323978 | -0.0008930293
6640 | 755.7771 | 211.4396 | -8.92061424 | 7.25153494 | -0.0008938491
6641 | 755.7866 | 211.0594 | -8.9615221 | 7.06753826 | -0.0008979481
6642 | 755.7962 | 210.8629 | -9.01333809 | 7.07054186 | -0.0009031401
6643 | 755.8046875 | 210.6846 | -9.02970123 | 7.20434713 | -0.0009047797
6644 | 755.8142 | 210.431 | -9.02152061 | 7.25813913 | -0.00090396
6645 | 755.8237 | 210.3955 | -9.08151817 | 7.13080311 | -0.0009099718
6646 | 755.8333 | 210.2772522 | -9.09515381 | 6.91917467 | -0.0009113381
6647 | 755.8428 | 210.0687 | -9.13333511 | 6.84726334 | -0.0009151638
6648 | 755.8524 | 209.7267 | -9.16878796 | 6.99782085 | -0.0009187162
6649 | 755.8619 | 209.59 | -9.20696831 | 6.93309355 | -0.0009225419
6650 | 755.8704 | 209.6094 | -9.22060394 | 6.89291954 | -0.0009239082
6651 | 755.8799 | 209.462 | -9.25605774 | 6.54374504 | -0.0009274607
6652 | 755.8894043 | 209.2381 | -9.29423904 | 6.58282757 | -0.0009312865
6653 | 755.8989 | 209.151 | -9.32151031 | 6.4541049 | -0.0009340191
6654 | 755.9084 | 208.7817 | -9.33241844 | 6.4060297 | -0.0009351121
6655 | 755.918 | 208.4952 | -9.36241722 | 6.53217363 | -0.000938118
6656 | 755.9275 | 208.3886261 | -9.37605381 | 6.60890961 | -0.0009394843
6657 | 755.936 | 208.199 | -9.44150639 | 6.55625105 | -0.0009460427
6658 | 755.9455 | 208.0676 | -9.45786953 | 6.53373671 | -0.0009476823
6659 | 755.955 | 207.88 | -9.49604988 | 6.65116787 | -0.000951508
6660 | 755.9645 | 207.6083 | -9.49877739 | 6.61181498 | -0.0009517813
6661 | 755.9741 | 207.4002 | -9.55877495 | 6.50713062 | -0.0009577931
6662 | 755.9836 | 207.164 | -9.58604622 | 6.49034595 | -0.0009605257
6663 | 755.9921 | 207.0431366 | -9.58604622 | 6.47097683 | -0.0009605257
6664 | 756.0016 | 206.7529 | -9.64331818 | 6.52497959 | -0.0009662643
6665 | 756.0112 | 206.5586 | -9.67058945 | 6.59409428 | -0.0009689969
6666 | 756.0207 | 206.4776 | -9.69240761 | 6.55315828 | -0.0009711831
6667 | 756.0303 | 206.162323 | -9.70331573 | 6.61248446 | -0.0009722761
6668 | 756.0398 | 205.9884 | -9.76331329 | 6.4558363 | -0.0009782879
6669 | 756.0493 | 205.9755 | -9.78513145 | 6.3517952 | -0.0009804741
6670 | 756.0578 | 205.8124 | -9.82331181 | 6.40458679 | -0.0009842998
6671 | 756.0674 | 205.4881897 | -9.82058525 | 6.39869404 | -0.0009840266
6672 | 756.0769043 | 205.3206 | -9.89149094 | 6.13774014 | -0.0009911314
6673 | 756.0864 | 205.2839 | -9.90240002 | 6.16006184 | -0.0009922245
6674 | 756.0959 | 205.059 | -9.95967102 | 6.13883209 | -0.000997963
6675 | 756.1055 | 204.7443 | -9.95694351 | 6.35840321 | -0.0009976897
6676 | 756.115 | 204.4316 | -9.9896698 | 6.3559494 | -0.001000969
6677 | 756.1235 | 204.1816 | -10.0278511 | 6.32777023 | -0.001004795
6678 | 756.133 | 204.0972 | -10.04148674 | 6.42150354 | -0.001006161
6679 | 756.1426 | 203.795 | -10.07966709 | 6.42374277 | -0.001009987
6680 | 756.1521 | 203.716 | -10.09603024 | 6.31636333 | -0.001011626
6681 | 756.1616 | 203.657547 | -10.16966438 | 6.19597387 | -0.001019004
6682 | 756.1711 | 203.5124 | -10.16148186 | 6.10060787 | -0.001018185
6683 | 756.1796 | 203.2849 | -10.18875408 | 6.22808504 | -0.001020917
6684 | 756.1891 | 202.81987 | -10.25693321 | 6.47006893 | -0.001027749
6685 | 756.1987 | 202.6279 | -10.26238823 | 6.34725571 | -0.001028295
6686 | 756.2082 | 202.6171875 | -10.27875137 | 6.46538067 | -0.001029935
6687 | 756.2178 | 202.4956665 | -10.31420517 | 6.18270445 | -0.001033487
6688 | 756.2273 | 202.2321 | -10.33329487 | 6.21833754 | -0.0010354
6689 | 756.2368 | 202.0509 | -10.37147522 | 6.260674 | -0.001039226
6690 | 756.2453 | 201.8653 | -10.40692902 | 6.26351261 | -0.001042778
6691 | 756.2548 | 201.7188 | -10.4396553 | 6.09210587 | -0.001046058
6692 | 756.2644043 | 201.4832 | -10.48056221 | 6.1285305 | -0.001050157
6693 | 756.2739 | 201.3789978 | -10.49692535 | 6.11753654 | -0.001051796
6694 | 756.2834 | 201.2454 | -10.52965164 | 6.02250576 | -0.001055075
6695 | 756.293 | 200.9977 | -10.5514698 | 6.0673337 | -0.001057262
6696 | 756.3026 | 200.8662262 | -10.59237671 | 5.95222235 | -0.00106136
6697 | 756.311 | 200.6369 | -10.61692238 | 6.04918289 | -0.00106382
6698 | 756.3205 | 200.5489 | -10.64419365 | 5.86042786 | -0.001066552
6699 | 756.3301 | 200.4434 | -10.66055679 | 5.64112473 | -0.001068192
6700 | 756.3396 | 200.2151 | -10.6987381 | 5.55301905 | -0.001072018
6701 | 756.3491 | 199.9269 | -10.72600937 | 5.68991566 | -0.00107475
6702 | 756.3587 | 199.8268 | -10.76691628 | 5.69929981 | -0.001078849
6703 | 756.3671 | 199.7735 | -10.80509758 | 5.58974743 | -0.001082675
6704 | 756.3766 | 199.5526123 | -10.81600571 | 5.41855764 | -0.001083768
6705 | 756.3862 | 199.3741 | -10.8132782 | 5.3782506 | -0.001083495
6706 | 756.3958 | 199.2086 | -10.86236763 | 5.21097279 | -0.001088414
6707 | 756.4052 | 199.1857 | -10.88964081 | 5.27122879 | -0.001091146
6708 | 756.4147 | 198.9266 | -10.91418457 | 4.85020542 | -0.001093606
6709 | 756.4243 | 198.7218 | -10.93873024 | 4.60789013 | -0.001096065
6710 | 756.4327 | 198.4025 | -10.98236465 | 4.804111 | -0.001100437
6711 | 756.4423 | 198.2565 | -11.00963593 | 4.66893244 | -0.00110317
6712 | 756.4518 | 197.9698 | -11.04508972 | 4.7093277 | -0.001106722
6713 | 756.4614 | 197.8575 | -11.08054352 | 4.75640583 | -0.001110275
6714 | 756.4709 | 197.7026 | -11.12145042 | 4.61637259 | -0.001114374
6715 | 756.4804 | 197.4037 | -11.12417793 | 4.96659613 | -0.001114647
6716 | 756.4899292 | 197.2368 | -11.13235855 | 4.6668539 | -0.001115467
6717 | 756.4984 | 196.9792 | -11.15690422 | 4.70747423 | -0.001117926
6718 | 756.5079 | 196.6745 | -11.19508553 | 4.67587042 | -0.001121752
6719 | 756.5174 | 196.5424 | -11.24962807 | 4.64464569 | -0.001127217
6720 | 756.5269165 | 196.3393 | -11.26871872 | 4.62551546 | -0.00112913
6721 | 756.5365 | 196.2977 | -11.31508064 | 4.44765759 | -0.001133776
6722 | 756.546 | 196.171 | -11.30962563 | 4.36363697 | -0.001133229
6723 | 756.5555 | 195.983 | -11.35598755 | 4.01859951 | -0.001137875
6724 | 756.564 | 195.8355 | -11.37235069 | 4.33531141 | -0.001139514
6725 | 756.5735 | 195.5894928 | -11.41598701 | 4.21507168 | -0.001143886
6726 | 756.5831 | 195.3784 | -11.43507767 | 4.14198065 | -0.001145799
6727 | 756.5927 | 195.2001 | -11.48962021 | 4.11326313 | -0.001151265
6728 | 756.6021 | 195.0929 | -11.52780151 | 4.04339361 | -0.00115509
6729 | 756.6116 | 194.7799 | -11.5223465 | 4.04182529 | -0.001154544
6730 | 756.6211 | 194.5741 | -11.57961655 | 3.8837018 | -0.001160282
6731 | 756.6306 | 194.5665 | -11.59325409 | 3.79746342 | -0.001161649
6732 | 756.6391 | 194.3453 | -11.64234352 | 3.67305899 | -0.001166567
6733 | 756.6486 | 193.9377594 | -11.63961601 | 4.15631294 | -0.001166294
6734 | 756.6582 | 193.9049 | -11.70234108 | 3.98732877 | -0.001172579
6735 | 756.6677 | 193.6266 | -11.69143105 | 3.62210178 | -0.001171486
6736 | 756.6773 | 193.5619 | -11.75961113 | 3.71129847 | -0.001178318
6737 | 756.6868 | 193.2143 | -11.79506493 | 3.51992631 | -0.00118187
6738 | 756.6953125 | 193.1035 | -11.78142929 | 3.39977765 | -0.001180504
6739 | 756.7049 | 193.0104 | -11.82506371 | 3.57514048 | -0.001184876
6740 | 756.7144165 | 192.8809 | -11.86597252 | 3.36684847 | -0.001188975
6741 | 756.7239 | 192.6318 | -11.89051628 | 3.44880247 | -0.001191434
6742 | 756.7335 | 192.2355 | -11.90415192 | 3.47793198 | -0.001192801
6743 | 756.743 | 192.1114502 | -11.96414948 | 3.64167595 | -0.001198813
6744 | 756.7526 | 191.9884 | -12.01869392 | 3.47222805 | -0.001204278
6745 | 756.761 | 191.6787 | -12.0486927 | 3.52410913 | -0.001207284
6746 | 756.7705 | 191.4435 | -12.05142021 | 3.69884372 | -0.001207557
6747 | 756.7801 | 191.2281 | -12.09505463 | 3.61734176 | -0.001211929
6748 | 756.7896 | 191.0775 | -12.1223259 | 3.51959252 | -0.001214662
6749 | 756.7991333 | 190.8321991 | -12.17687035 | 3.43989396 | -0.001220127
6750 | 756.8087 | 190.5913 | -12.17959785 | 3.59302235 | -0.001220401
6751 | 756.8171 | 190.5308 | -12.24777794 | 3.691185 | -0.001227232
6752 | 756.8267 | 190.1290741 | -12.25595856 | 3.80057597 | -0.001228052
6753 | 756.8362 | 189.9969635 | -12.31322861 | 3.85148787 | -0.00123379
6754 | 756.8457 | 189.8142 | -12.31322861 | 3.93403649 | -0.00123379
6755 | 756.8553 | 189.3614 | -12.35686493 | 3.99739361 | -0.001238163
6756 | 756.8648 | 189.3041 | -12.37322807 | 3.7913518 | -0.001239802
6757 | 756.8743 | 189.1884 | -12.40868187 | 3.73703766 | -0.001243355
6758 | 756.8828 | 189.0683 | -12.40868187 | 3.80886197 | -0.001243355
6759 | 756.8923 | 189.0297 | -12.49049568 | 3.57780123 | -0.001251553
6760 | 756.9019 | 188.8544 | -12.49867821 | 3.56268501 | -0.001252373
6761 | 756.9114 | 188.3857 | -12.50958633 | 3.83266187 | -0.001253466
6762 | 756.921 | 188.186 | -12.57776642 | 3.76417017 | -0.001260297
6763 | 756.9305 | 188.0302887 | -12.5723114 | 3.69754934 | -0.001259751
6764 | 756.94 | 188.1407 | -12.64049149 | 3.61096668 | -0.001266582
6765 | 756.9485 | 187.7798 | -12.60231018 | 3.58505964 | -0.001262757
6766 | 756.958 | 187.5909 | -12.65139961 | 3.64832449 | -0.001267675
6767 | 756.9675293 | 187.4816 | -12.68958092 | 3.56259584 | -0.001271501
6768 | 756.9771 | 187.2618 | -12.74412346 | 3.57246137 | -0.001276966
6769 | 756.9866333 | 186.949 | -12.74139786 | 3.65165138 | -0.001276693
6770 | 756.9962 | 186.7235 | -12.79321289 | 3.83088803 | -0.001281885
6771 | 757.0046 | 186.5356 | -12.82321358 | 3.70275116 | -0.001284891
6772 | 757.0142 | 186.3265 | -12.85048485 | 3.68467784 | -0.001287624
6773 | 757.0237 | 186.1163 | -12.88593864 | 3.79693365 | -0.001291176
6774 | 757.0332 | 185.9725 | -12.91320992 | 3.68374848 | -0.001293909
6775 | 757.0427 | 185.7876 | -12.96502686 | 3.59957719 | -0.001299101
6776 | 757.0522 | 185.5308 | -12.98139 | 3.86821866 | -0.00130074
6777 | 757.0618 | 185.3946 | -13.02775192 | 3.67648864 | -0.001305386
6778 | 757.0703125 | 185.1609 | -13.01411629 | 3.60006547 | -0.00130402
6779 | 757.0798 | 184.8661499 | -13.06593132 | 3.86503315 | -0.001309212
6780 | 757.0894165 | 184.7032 | -13.08229446 | 3.78124976 | -0.001310851
6781 | 757.0989 | 184.7741 | -13.12320328 | 3.78190637 | -0.00131495
6782 | 757.1085 | 184.5103 | -13.1313839 | 3.50335979 | -0.00131577
6783 | 757.1181 | 184.2852 | -13.1695652 | 3.66541338 | -0.001319596
6784 | 757.1266 | 184.192 | -13.19683647 | 3.65806365 | -0.001322328
6785 | 757.1361084 | 184.0944 | -13.25683403 | 3.64301825 | -0.00132834
6786 | 757.1456 | 183.6993866 | -13.27865219 | 3.7424767 | -0.001330526
6787 | 757.1552 | 183.5562 | -13.30865097 | 3.75163507 | -0.001333532
6788 | 757.1647 | 183.4052124 | -13.33046913 | 3.75689721 | -0.001335718
6789 | 757.1743 | 183.1643 | -13.37683105 | 3.72047377 | -0.001340364
6790 | 757.1827 | 183.0476 | -13.34410477 | 3.58174109 | -0.001337085
6791 | 757.1923 | 182.8754 | -13.42864799 | 3.64012742 | -0.001345556
6792 | 757.2018 | 182.671 | -13.4341011 | 3.69333506 | -0.001346102
6793 | 757.2114 | 182.3586 | -13.45046425 | 3.5581007 | -0.001347742
6794 | 757.2209 | 182.4198 | -13.48046303 | 3.58012629 | -0.001350748
6795 | 757.2304 | 182.2452 | -13.54864311 | 3.64009571 | -0.001357579
6796 | 757.2399292 | 181.966 | -13.60046005 | 3.49069381 | -0.001362772
6797 | 757.2484 | 181.7758 | -13.60591316 | 3.66855121 | -0.001363318
6798 | 757.258 | 181.5053 | -13.68500328 | 3.74483061 | -0.001371243
6799 | 757.2675 | 181.3116 | -13.66591263 | 3.70426989 | -0.00136933
6800 | 757.2771 | 181.1001 | -13.74500084 | 3.5445509 | -0.001377255
6801 | 757.2866 | 181.2237 | -13.72591019 | 3.46242189 | -0.001375342
6802 | 757.2961 | 180.8417 | -13.75045395 | 3.46354365 | -0.001377801
6803 | 757.3046 | 180.7124 | -13.79136276 | 3.3787334 | -0.0013819
6804 | 757.3141 | 180.4595 | -13.81590652 | 3.60076094 | -0.001384359
6805 | 757.3237 | 180.038 | -13.86226845 | 3.6685605 | -0.001389005
6806 | 757.3333 | 179.9432373 | -13.86499596 | 3.79114652 | -0.001389278
6807 | 757.3428 | 179.7915 | -13.9168129 | 3.67082572 | -0.00139447
6808 | 757.3523 | 179.6097 | -13.94953918 | 3.7697463 | -0.001397749
6809 | 757.3618 | 179.4813 | -13.96590233 | 3.50145578 | -0.001399389
6810 | 757.3703 | 179.4177 | -13.96317482 | 3.38941312 | -0.001399116
6811 | 757.3798 | 179.1688 | -13.99862862 | 3.55469584 | -0.001402668
6812 | 757.3893 | 178.8784 | -14.01499176 | 3.46929765 | -0.001404308
6813 | 757.3989 | 178.7041 | -14.07498932 | 3.52123833 | -0.00141032
6814 | 757.4084 | 178.4091 | -14.07498932 | 3.54357958 | -0.00141032
6815 | 757.418 | 178.2448 | -14.09135246 | 3.68500423 | -0.001411959
6816 | 757.4275 | 177.896 | -14.12680626 | 3.76038551 | -0.001415512
6817 | 757.436 | 177.84 | -14.16498566 | 3.7691884 | -0.001419337
6818 | 757.4456 | 177.5917 | -14.20862198 | 3.85805464 | -0.00142371
6819 | 757.4551 | 177.4194 | -14.23043823 | 3.75125694 | -0.001425896
6820 | 757.4646 | 177.3645 | -14.24952888 | 3.80891538 | -0.001427809
6821 | 757.4742 | 177.2515 | -14.27407455 | 3.76836348 | -0.001430268
6822 | 757.4837 | 176.9392 | -14.30407333 | 3.69104576 | -0.001433274
6823 | 757.4921875 | 176.6681 | -14.35043526 | 3.78439665 | -0.001437919
6824 | 757.5027 | 176.3386 | -14.3667984 | 4.0555582 | -0.001439559
6825 | 757.5111084 | 176.2355 | -14.4022522 | 3.90683556 | -0.001443111
6826 | 757.5206 | 176.1918 | -14.42679596 | 3.86796713 | -0.001445571
6827 | 757.5302 | 176.1133 | -14.45679474 | 3.749825 | -0.001448577
6828 | 757.5397 | 176.0394 | -14.5140667 | 3.42390966 | -0.001454315
6829 | 757.5493 | 175.7758 | -14.50588417 | 3.46520615 | -0.001453495
6830 | 757.5578 | 175.6345 | -14.53315544 | 3.54361534 | -0.001456228
6831 | 757.5673 | 175.4157 | -14.56860924 | 3.3847177 | -0.00145978
6832 | 757.5768 | 175.3079 | -14.60951805 | 3.47670054 | -0.00146388
6833 | 757.5863 | 175.1395874 | -14.61224365 | 3.38322306 | -0.001464153
6834 | 757.5959 | 175.0352 | -14.64769745 | 3.46538734 | -0.001467705
6835 | 757.6053 | 174.7881 | -14.67497063 | 3.25829768 | -0.001470438
6836 | 757.6148 | 174.7174 | -14.71315002 | 3.41330957 | -0.001474264
6837 | 757.6243 | 174.3837 | -14.76496696 | 3.30540872 | -0.001479456
6838 | 757.6328125 | 174.1915 | -14.75133133 | 3.30633044 | -0.001478089
6839 | 757.6423 | 173.9487 | -14.78405762 | 3.37116098 | -0.001481368
6840 | 757.6519 | 173.726 | -14.78951073 | 3.41348791 | -0.001481915
6841 | 757.6614 | 173.4617 | -14.84678268 | 3.27044773 | -0.001487654
6842 | 757.671 | 173.339 | -14.86314583 | 3.2980485 | -0.001489293
6843 | 757.6805 | 173.33 | -14.91496086 | 3.26287866 | -0.001494485
6844 | 757.6901 | 173.1296 | -14.91223526 | 2.9944489 | -0.001494212
6845 | 757.6985 | 173.0295 | -14.97496033 | 3.03150892 | -0.001500497
6846 | 757.7079 | 172.7063 | -14.98041344 | 2.91572571 | -0.001501043
6847 | 757.7175 | 172.5475 | -15.01313972 | 3.08583546 | -0.001504323
6848 | 757.7271 | 172.3086 | -15.0404129 | 2.95425081 | -0.001507055
6849 | 757.7366 | 172.1936 | -15.07586479 | 2.93473625 | -0.001510608
6850 | 757.7461 | 172.0967 | -15.10859108 | 2.66642475 | -0.001513887
6851 | 757.7556 | 171.9569 | -15.1522274 | 2.71728396 | -0.001518259
6852 | 757.7641 | 171.8115 | -15.18222618 | 2.8177309 | -0.001521265
6853 | 757.7737 | 171.5961 | -15.18495369 | 2.71240902 | -0.001521538
6854 | 757.7833 | 171.3783 | -15.20949745 | 2.76037335 | -0.001523998
6855 | 757.7928 | 171.1582 | -15.23404121 | 2.46781731 | -0.001526457
6856 | 757.8022 | 171.1255 | -15.2667675 | 2.44582319 | -0.001529736
6857 | 757.8118 | 170.8896 | -15.29131317 | 2.52284741 | -0.001532196
6858 | 757.8203125 | 170.6569 | -15.34585571 | 2.36658859 | -0.001537661
6859 | 757.8299 | 170.553 | -15.36767387 | 2.25527263 | -0.001539847
6860 | 757.8394 | 170.3123 | -15.38676453 | 2.40732789 | -0.00154176
6861 | 757.8489 | 169.9755 | -15.41676331 | 2.35696745 | -0.001544766
6862 | 757.8585 | 169.9054 | -15.46039772 | 2.21866655 | -0.001549138
6863 | 757.868 | 169.7968 | -15.46312523 | 1.91811657 | -0.001549411
6864 | 757.8775 | 169.6498 | -15.50130653 | 1.94946098 | -0.001553237
6865 | 757.886 | 169.3772 | -15.4876709 | 1.93510664 | -0.001551871
6866 | 757.8956 | 169.2267 | -15.54766846 | 1.68730927 | -0.001557883
6867 | 757.9051 | 168.9969 | -15.58312225 | 1.75772536 | -0.001561435
6868 | 757.9146 | 168.8395 | -15.59130287 | 1.65906417 | -0.001562255
6869 | 757.9241333 | 168.6039 | -15.61584854 | 1.81625974 | -0.001564714
6870 | 757.9337 | 168.4385 | -15.65675545 | 1.50579715 | -0.001568813
6871 | 757.9422 | 168.3275 | -15.66493607 | 1.43653214 | -0.001569633
6872 | 757.9517 | 168.19487 | -15.68948174 | 1.35595226 | -0.001572092
6873 | 757.9613 | 168.1269 | -15.73038864 | 1.13651931 | -0.001576191
6874 | 757.9708252 | 167.8071 | -15.76311493 | 1.18859839 | -0.00157947
6875 | 757.9803 | 167.5769 | -15.80675125 | 1.05263066 | -0.001583843
6876 | 757.9899292 | 167.5009 | -15.83402252 | 0.564246 | -0.001586575
6877 | 757.9984 | 167.4294281 | -15.84493065 | 0.65035528 | -0.001587668
6878 | 758.0079 | 167.2161 | -15.88038445 | 0.29403597 | -0.001591221
6879 | 758.0175 | 166.9856 | -15.91856575 | 0.16175114 | -0.001595047
6880 | 758.027 | 166.8392 | -15.93492889 | 0 | -0.001596686
6881 | 758.0366 | 166.4586 | -15.93220139 | 0.16055621 | -0.001596413
6882 | 758.0461 | 166.2439 | -15.99492645 | 0.0943038 | -0.001602698
6883 | 758.0557 | 166.2211 | -16.01674271 | 0 | -0.001604884
6884 | 758.0641 | 166.1461 | -16.04674339 | 0.04444016 | -0.00160789
6885 | 758.0736084 | 165.9972 | -16.05492401 | 0 | -0.00160871
6886 | 758.0832 | 165.8005 | -16.07674217 | 0 | -0.001610896
6887 | 758.0927124 | 165.6788 | -16.12855721 | 0.27769637 | -0.001616088
6888 | 758.1022 | 165.3169 | -16.14219475 | 0.13083197 | -0.001617454
6889 | 758.1118 | 165.1508 | -16.18037415 | 0.10390179 | -0.00162128
6890 | 758.1202 | 165.0324 | -16.1994648 | 0 | -0.001623193
6891 | 758.1298 | 164.9436 | -16.20491982 | 0.03244478 | -0.001623739
6892 | 758.1393 | 164.9026 | -16.2376461 | 0 | -0.001627019
6893 | 758.1489 | 164.7409 | -16.27037239 | 0.10330912 | -0.001630298
6894 | 758.1584 | 164.406 | -16.32218742 | 0 | -0.00163549
6895 | 758.168 | 164.2396 | -16.33582306 | 0.03728477 | -0.001636856
6896 | 758.1775 | 163.9979 | -16.37673187 | 0.04964706 | -0.001640955
6897 | 758.186 | 163.8348 | -16.39855003 | 0.21923673 | -0.001643141
6898 | 758.1955 | 163.6843 | -16.43672943 | 0.19255975 | -0.001646967
6899 | 758.205 | 163.5941 | -16.45036507 | 0.00745077 | -0.001648333
6900 | 758.2146 | 163.4413 | -16.4640007 | 0.05542707 | -0.001649699
6901 | 758.2241 | 163.2609 | -16.49400139 | 0.13888314 | -0.001652706
6902 | 758.2336 | 163.1365 | -16.52400017 | 0 | -0.001655711
6903 | 758.2432 | 162.9869 | -16.55127144 | 0.05107824 | -0.001658444
6904 | 758.2516 | 162.6888 | -16.57036209 | 0.13263541 | -0.001660357
6905 | 758.2612 | 162.5963 | -16.57036209 | 0.09356916 | -0.001660357
6906 | 758.2707 | 162.4295 | -16.61672401 | 0.05719624 | -0.001665002
6907 | 758.2803 | 162.1734314 | -16.63035965 | 0 | -0.001666369
6908 | 758.2898 | 161.9985199 | -16.64672279 | 0.01675956 | -0.001668008
6909 | 758.2994 | 161.8693 | -16.65490341 | 0 | -0.001668828
6910 | 758.3077 | 161.644 | -16.6876297 | 0 | -0.001672107
6911 | 758.3173 | 161.4677 | -16.73399162 | 0 | -0.001676753
6912 | 758.3268 | 161.4254303 | -16.73671913 | 0 | -0.001677026
6913 | 758.3363 | 161.1827 | -16.7967186 | 0.02267372 | -0.001683038
6914 | 758.3458252 | 161.153 | -16.80489922 | 0 | -0.001683858
6915 | 758.3553 | 160.846 | -16.87035179 | 0.09600695 | -0.001690416
6916 | 758.3649 | 160.5264 | -16.86762428 | 0.31457037 | -0.001690143
6917 | 758.3744 | 160.2708 | -16.87580681 | 0.57485151 | -0.001690963
6918 | 758.3829 | 160.147 | -16.93307686 | 0.46136242 | -0.001696701
6919 | 758.3925 | 160.1952 | -16.94944 | 0.0236905 | -0.001698341
6920 | 758.402 | 159.9486084 | -17.00943756 | 0.32419652 | -0.001704352
6921 | 758.4115 | 159.6756 | -17.03125572 | 0.31259581 | -0.001706539
6922 | 758.421 | 159.7456 | -17.04489136 | 0 | -0.001707905
6923 | 758.4306 | 159.5712 | -17.05307198 | 0 | -0.001708725
6924 | 758.4391 | 159.267 | -17.09398079 | 0.24413824 | -0.001712824
6925 | 758.4486084 | 159.1086 | -17.10488892 | 0.21705352 | -0.001713917
6926 | 758.4582 | 158.9455 | -17.15943336 | 0.01381233 | -0.001719382
6927 | 758.4677124 | 158.9443 | -17.14852524 | 0 | -0.001718289
6928 | 758.4772 | 158.7157 | -17.21397591 | 0.02688706 | -0.001724847
6929 | 758.4868 | 158.4112 | -17.22761345 | 0.23049638 | -0.001726214
6930 | 758.4953 | 158.2594 | -17.25215721 | 0 | -0.001728673
6931 | 758.5048 | 157.8592 | -17.27397537 | 0.54527783 | -0.001730859
6932 | 758.5143 | 157.8282 | -17.29579163 | 0.01230888 | -0.001733045
6933 | 758.5239 | 157.7453 | -17.32851791 | 0 | -0.001736324
6934 | 758.5334 | 157.4886322 | -17.35851669 | 0.25870049 | -0.00173933
6935 | 758.543 | 157.3321 | -17.40487862 | 0.30125862 | -0.001743976
6936 | 758.5525 | 156.9796 | -17.41033363 | 0.15204877 | -0.001744522
6937 | 758.561 | 156.8633 | -17.45396805 | 0.56376529 | -0.001748895
6938 | 758.5705 | 156.6950531 | -17.4730587 | 0 | -0.001750807
6939 | 758.5801 | 156.5752 | -17.50305748 | 0.25118977 | -0.001753813
6940 | 758.5896 | 156.4264679 | -17.49760437 | 0.0436759 | -0.001753267
6941 | 758.5991 | 156.3400116 | -17.5494194 | 0.23388579 | -0.001758459
6942 | 758.6086 | 156.1312 | -17.52760315 | 0.22858277 | -0.001756273
6943 | 758.6171 | 156.0447998 | -17.58214569 | 0.30274069 | -0.001761738
6944 | 758.6266 | 155.8763 | -17.58760071 | 0.1220493 | -0.001762285
6945 | 758.6362 | 155.5959 | -17.63941765 | 0.21006458 | -0.001767477
6946 | 758.6458 | 155.2402 | -17.65032578 | 0.34048444 | -0.00176857
6947 | 758.6553 | 155.3303 | -17.6966877 | 0 | -0.001773215
6948 | 758.6649 | 155.1317 | -17.71850586 | 0 | -0.001775401
6949 | 758.6744 | 154.8890686 | -17.72395897 | 0.14276601 | -0.001775948
6950 | 758.6829 | 154.948 | -17.77577591 | 0 | -0.00178114
6951 | 758.6924 | 154.8683 | -17.80577469 | 0 | -0.001784146
6952 | 758.7019043 | 154.688 | -17.81122971 | 0.21584608 | -0.001784692
6953 | 758.7114 | 154.3804 | -17.82486534 | 0.37337974 | -0.001786059
6954 | 758.7209 | 154.2382 | -17.86031914 | 0.457075 | -0.001789611
6955 | 758.7305 | 154.0588 | -17.87395477 | 0.41642949 | -0.001790977
6956 | 758.7401 | 153.6804 | -17.90940857 | 0 | -0.00179453
6957 | 758.7485 | 153.6468 | -17.93122482 | 0.40181553 | -0.001796716
6958 | 758.7581 | 153.5218 | -17.94758797 | 0 | -0.001798356
6959 | 758.7676 | 153.5704 | -17.99122429 | 0.21785766 | -0.001802728
6960 | 758.7771 | 153.4407 | -17.99940491 | 0.18388674 | -0.001803548
6961 | 758.7866 | 153.1279 | -18.04576683 | 0 | -0.001808193
6962 | 758.7961 | 152.9472 | -18.08940315 | 0 | -0.001812565
6963 | 758.8046 | 152.7002 | -18.09758377 | 0.34989685 | -0.001813385
6964 | 758.8141 | 152.5599 | -18.14121819 | 0 | -0.001817757
6965 | 758.8237 | 152.5008 | -18.14394569 | 0.44818029 | -0.001818031
6966 | 758.8333 | 152.2955 | -18.19303513 | 0 | -0.001822949
6967 | 758.8428 | 152.002 | -18.19849014 | 0 | -0.001823496
6968 | 758.8524 | 151.7837 | -18.23121643 | 0.29755235 | -0.001826775
6969 | 758.8619 | 151.5189 | -18.27485085 | 0.28813109 | -0.001831147
6970 | 758.8704 | 151.6212 | -18.25576019 | 0.2250658 | -0.001829234
6971 | 758.8799 | 151.4655304 | -18.31303215 | 0.2466169 | -0.001834973
6972 | 758.8895 | 151.2274 | -18.31303215 | 0.5571571 | -0.001834973
6973 | 758.899 | 151.1042 | -18.37302971 | 0.06125942 | -0.001840985
6974 | 758.9084 | 150.7728 | -18.3321209 | 0.29123977 | -0.001836886
6975 | 758.9179 | 150.6322 | -18.40848351 | 0 | -0.001844537
6976 | 758.9275 | 150.5728 | -18.42211914 | 0 | -0.001845904
6977 | 758.9359 | 150.5286 | -18.43302727 | 0.15069664 | -0.001846997
6978 | 758.9454 | 150.2413 | -18.46029854 | 0 | -0.001849729
6979 | 758.955 | 150.0352 | -18.49847984 | 0.08654326 | -0.001853555
6980 | 758.9645 | 149.7988739 | -18.49302483 | 0.23029909 | -0.0018530085
6981 | 758.9741 | 149.8257 | -18.54211426 | 0.49573466 | -0.001857927
6982 | 758.9836 | 149.3853 | -18.58302116 | 0.00479892 | -0.001862026
6983 | 758.9932 | 149.3177 | -18.62392998 | 0.63010663 | -0.001866125
6984 | 759.0016 | 149.1522 | -18.63756561 | 0.20208851 | -0.001867492
6985 | 759.0112 | 149.0217 | -18.65665627 | 0 | -0.001869404
6986 | 759.0208 | 148.7884 | -18.72483444 | 0.1352419 | -0.001876236
6987 | 759.0303 | 148.5574 | -18.73028946 | 0.07074073 | -0.001876783
6988 | 759.0398 | 148.3018 | -18.73847198 | 0 | -0.001877602
6989 | 759.0493 | 148.104599 | -18.79846954 | 0 | -0.001883614
6990 | 759.0578 | 148.017 | -18.79301453 | 0 | -0.001883068
6991 | 759.0673 | 147.8512 | -18.8175602 | 0 | -0.001885527
6992 | 759.0768 | 147.7157 | -18.82846832 | 0 | -0.00188662
6993 | 759.0864 | 147.5591 | -18.85028648 | 0.0948377 | -0.001888806
6994 | 759.0959 | 147.3078 | -18.88846588 | 0.88840771 | -0.001892632
6995 | 759.1055 | 147.3464 | -18.90755653 | 0.02187401 | -0.001894545
6996 | 759.1151 | 147.3476 | -18.9348278 | 0.05592197 | -0.001897277
6997 | 759.1235 | 147.0775 | -18.9702816 | 0.34734517 | -0.00190083
6998 | 759.1331 | 146.8646 | -18.96482658 | 0.2992548 | -0.001900283
6999 | 759.1426 | 146.8704 | -19.02209854 | 0 | -0.001906022
7000 | 759.1521 | 146.7464 | -19.03027916 | 0.18620312 | -0.001906842
7001 | 759.1616 | 146.4339447 | -19.06846046 | 0.27732372 | -0.001910667
7002 | 759.1711 | 146.0885 | -19.10118675 | 0.63307196 | -0.001913947
7003 | 759.1796 | 146.0194 | -19.13391304 | 0.04991949 | -0.001917226
7004 | 759.1891 | 145.8061676 | -19.13936806 | 0.3298983 | -0.001917772
7005 | 759.1987 | 145.7781 | -19.17209244 | 0 | -0.001921051
7006 | 759.2081 | 145.5882 | -19.18027496 | 0 | -0.001921871
7007 | 759.2177 | 145.369 | -19.21300125 | 0.04986882 | -0.00192515
7008 | 759.2272 | 145.2328949 | -19.24845505 | 0 | -0.001928703
7009 | 759.2368 | 145.1461 | -19.26754379 | 0 | -0.001930616
7010 | 759.2452 | 144.8024 | -19.27572632 | 0 | -0.001931436
7011 | 759.2548 | 144.7543 | -19.33027077 | 0.17081022 | -0.001936901
7012 | 759.2643 | 144.3809 | -19.3439064 | 0 | -0.001938267
7013 | 759.2739 | 144.2681427 | -19.37663269 | 0 | -0.001941546
7014 | 759.2834 | 143.9803 | -19.39299583 | 0 | -0.001943186
7015 | 759.2929 | 144.0872 | -19.43117523 | 0 | -0.001947012
7016 | 759.3025 | 143.7146 | -19.49117279 | 0.09341538 | -0.001953023
7017 | 759.311 | 143.6617 | -19.46390152 | 0.0356853 | -0.001950291
7018 | 759.3206 | 143.3383 | -19.52389908 | 0 | -0.001956303
7019 | 759.3301 | 143.2183 | -19.5293541 | 0 | -0.001956849
7020 | 759.3396 | 143.1525 | -19.57571602 | 0 | -0.001961495
7021 | 759.3492 | 143.1172 | -19.57571602 | 0 | -0.001961495
7022 | 759.3587 | 142.8993988 | -19.63026047 | 0 | -0.00196696
7023 | 759.3671875 | 142.7711 | -19.63571358 | 0 | -0.001967506
7024 | 759.3767 | 142.651 | -19.65480423 | 0 | -0.001969419
7025 | 759.3862915 | 142.2564 | -19.68207741 | 1.05294728 | -0.001972152
7026 | 759.3958 | 142.1044 | -19.72571182 | 0 | -0.001976524
7027 | 759.4053 | 141.9133 | -19.76116562 | 0.67775905 | -0.001980077
7028 | 759.4149 | 141.74 | -19.76934624 | 0 | -0.001980896
7029 | 759.4244 | 141.7542 | -19.81025314 | 0 | -0.001984995
7030 | 759.4329 | 141.3838 | -19.82389069 | 0.60214847 | -0.001986362
7031 | 759.4424 | 141.3059 | -19.8320713 | 0.90878546 | -0.001987181
7032 | 759.4519043 | 141.1395 | -19.87025261 | 0 | -0.001991007
7033 | 759.4614 | 140.9022 | -19.91115952 | 0.71814805 | -0.001995106
7034 | 759.4709 | 140.738 | -19.94934082 | 0.31289309 | -0.001998932
7035 | 759.4805 | 140.6541 | -19.96843147 | 0 | -0.002000845
7036 | 759.49 | 140.5147 | -19.97388458 | 0.37582904 | -0.002001391
7037 | 759.4985 | 140.3327 | -19.98479462 | 0.13402373 | -0.002002484
7038 | 759.5079 | 140.1649 | -20.00388336 | 0.47805816 | -0.002004397
7039 | 759.5174 | 139.8786 | -20.06933594 | 0.15068442 | -0.002010956
7040 | 759.5269165 | 139.5699 | -20.08024597 | 0.33005685 | -0.002012049
7041 | 759.5364 | 139.5935 | -20.11569786 | 0.67822367 | -0.002015601
7042 | 759.546 | 139.5557 | -20.1293335 | 0.34885883 | -0.002016967
7043 | 759.5555 | 139.1342 | -20.14842415 | 0 | -0.00201888
7044 | 759.564 | 139.1282959 | -20.15933418 | 0.34311801 | -0.002019973
7045 | 759.5735 | 139.1129 | -20.21660423 | 0.45704305 | -0.002025712
7046 | 759.5831 | 139.0821 | -20.22751236 | 0 | -0.002026805
7047 | 759.5926 | 138.7646 | -20.28751183 | 1.08751774 | -0.002032817
7048 | 759.6022 | 138.5679 | -20.28478432 | 0.76755881 | -0.002032544
7049 | 759.6117 | 138.2394 | -20.26842117 | 0 | -0.002030904
7050 | 759.6212 | 138.0223999 | -20.33660126 | 0.75237274 | -0.002037736
7051 | 759.6297 | 137.9037323 | -20.35296249 | 0 | -0.002039375
7052 | 759.6392 | 137.7352 | -20.41568947 | 0.52353889 | -0.00204566
7053 | 759.6488 | 137.6237 | -20.42387009 | 0 | -0.00204648
7054 | 759.6583 | 137.493 | -20.4675045 | 0.8908096 | -0.002050852
7055 | 759.6678 | 137.1664 | -20.49477768 | 0.27671278 | -0.002053585
7056 | 759.6774 | 137.0227 | -20.49477768 | 0.45042932 | -0.002053585
7057 | 759.6869 | 136.9442 | -20.54659271 | 0 | -0.002058777
7058 | 759.6954 | 136.8444 | -20.54932022 | 0 | -0.00205905
7059 | 759.7048 | 136.6328 | -20.59022903 | 0.44076234 | -0.002063149
7060 | 759.7144 | 136.4579 | -20.57386589 | 0 | -0.00206151
7061 | 759.7239 | 136.2034 | -20.62022781 | 0.3541714 | -0.002066155
7062 | 759.7335 | 135.963 | -20.66658974 | 0.19366682 | -0.002070801
7063 | 759.743 | 135.857 | -20.68840599 | 0.5007863 | -0.002072987
7064 | 759.7526 | 135.7284 | -20.68568039 | 0.20629466 | -0.002072713
7065 | 759.761 | 135.5188 | -20.7293148 | 0 | -0.002077086
7066 | 759.7706 | 135.2686 | -20.73476982 | 0 | -0.002077632
7067 | 759.7801 | 135.0922 | -20.79476738 | 0.1083827 | -0.002083644
7068 | 759.7897 | 134.9002533 | -20.80022049 | 0 | -0.00208419
7069 | 759.7992 | 134.8168 | -20.84658432 | 0 | -0.002088836
7070 | 759.8088 | 134.5675 | -20.85203743 | 0.38152307 | -0.002089383
7071 | 759.8172 | 134.3598 | -20.87931061 | 0 | -0.002092115
7072 | 759.8267 | 134.244 | -20.88476372 | 0 | -0.002092662
7073 | 759.8362 | 134.145 | -20.92021751 | 0.11990219 | -0.002096214
7074 | 759.8458252 | 134.0101 | -20.95021629 | 0.1029548 | -0.00209922
7075 | 759.8553 | 133.6039 | -20.96385193 | 0 | -0.002100586
7076 | 759.8649 | 133.6314 | -20.99385071 | 0 | -0.002103592
7077 | 759.8745 | 133.4354 | -21.03475952 | 0.14585793 | -0.002107691
7078 | 759.8829 | 133.317 | -21.07021332 | 0.14495552 | -0.002111244
7079 | 759.8925 | 133.17 | -21.09475708 | 0 | -0.002113703
7080 | 759.9029 | 133.0085 | -21.08930206 | 0 | -0.002113157
7081 | 759.9114 | 132.865 | -21.10566521 | 0.21771789 | -0.002114796
7082 | 759.9209 | 132.756073 | -21.18748093 | 0.21386981 | -0.002122994
7083 | 759.9304 | 132.2413 | -21.19566345 | 0.20323753 | -0.002123814
7084 | 759.9399 | 132.0844 | -21.24202538 | 0.1042223 | -0.002128459
7085 | 759.9484 | 132.1969 | -21.23657036 | 0.56390762 | -0.002127913
7086 | 759.958 | 131.9562 | -21.27475166 | 0.83979607 | -0.002131739
7087 | 759.9675293 | 131.6637 | -21.27747917 | 0 | -0.002132012
7088 | 759.9771 | 131.5331 | -21.3265667 | 0.72395086 | -0.002136931
7089 | 759.9866 | 131.4191 | -21.34292984 | 0 | -0.00213857
7090 | 759.9961 | 131.1877 | -21.37838364 | 0 | -0.002142123
7091 | 760.0056 | 131.0737 | -21.40292931 | 0.16701102 | -0.002144582
7092 | 760.0141 | 130.9429 | -21.42747307 | 0.42999923 | -0.002147041
7093 | 760.0236 | 130.8444 | -21.46292686 | 0 | -0.002150594
7094 | 760.0331 | 130.5671 | -21.47383499 | 0 | -0.002151687
7095 | 760.0427 | 130.2739 | -21.52292442 | 0.25611401 | -0.002156606
7096 | 760.0522 | 130.173 | -21.53110695 | 0 | -0.002157426
7097 | 760.0618 | 129.8652 | -21.56655884 | 0 | -0.002160978
7098 | 760.0703 | 129.6596 | -21.588377 | 0 | -0.002163164
7099 | 760.0798 | 129.662 | -21.64292145 | 0.27833283 | -0.002168629
7100 | 760.0894 | 129.4538 | -21.65110207 | 0 | -0.002169449
7101 | 760.0989 | 129.159 | -21.68655586 | 0 | -0.002173002
7102 | 760.1083 | 128.9399 | -21.69473648 | 0.096668 | -0.002173821
7103 | 760.1178 | 128.8953 | -21.72746277 | 0 | -0.0021771
7104 | 760.1273 | 128.8146 | -21.75746155 | 0.39786696 | -0.002180106
7105 | 760.1368 | 128.6496 | -21.76564407 | 0 | -0.002180926
7106 | 760.1453 | 128.5351 | -21.79018784 | 0 | -0.002183386
7107 | 760.1548 | 128.2579 | -21.83382416 | 0.55048883 | -0.002187758
7108 | 760.1644 | 127.9841156 | -21.8501873 | 0 | -0.002189398
7109 | 760.1739 | 127.8852 | -21.85836792 | 0 | -0.002190217
7110 | 760.1835 | 127.7561264 | -21.89927673 | 0.96964538 | -0.002194316
7111 | 760.193 | 127.4797287 | -21.93200302 | 1.4052695 | -0.002197595
7112 | 760.2025 | 127.1899 | -21.93472862 | 0 | -0.002197869
7113 | 760.211 | 127.1428 | -21.94836617 | 0 | -0.002199235
7114 | 760.2205 | 126.9036 | -22.00563622 | 0 | -0.002204974
7115 | 760.2300415 | 126.7126 | -22.04109001 | 0 | -0.002208526
7116 | 760.2396 | 126.6232 | -22.08199692 | 0 | -0.002212625
7117 | 760.2492 | 126.5168 | -22.09563255 | 0 | -0.002213991
7118 | 760.2587 | 126.2458 | -22.10381508 | 0 | -0.002214811
7119 | 760.2673 | 125.9639 | -22.11745071 | 0 | -0.002216177
7120 | 760.2767334 | 125.7121 | -22.18017578 | 0.54051638 | -0.002222463
7121 | 760.2863 | 125.6782 | -22.1856308 | 0 | -0.002223009
7122 | 760.2958374 | 125.5994873 | -22.21290207 | 0 | -0.002225742
7123 | 760.3052 | 125.5268 | -22.22926521 | 0 | -0.002227381
7124 | 760.3147583 | 125.419 | -22.25653648 | 0 | -0.002230114
7125 | 760.3243 | 125.2130127 | -22.28108215 | 0.53072691 | -0.002232573
7126 | 760.3328 | 124.8505 | -22.30835342 | 0.19722044 | -0.002235306
7127 | 760.3423 | 124.6626 | -22.3383522 | 0.21614015 | -0.002238312
7128 | 760.3519 | 124.3762 | -22.34380722 | 0.06804168 | -0.002238858
7129 | 760.3614 | 124.2609 | -22.39289665 | 0.75547099 | -0.002243777
7130 | 760.371 | 124.1419 | -22.38744164 | 0.95443189 | -0.002243231
7131 | 760.3805 | 123.8639 | -22.46107483 | 0 | -0.002250609
7132 | 760.39 | 123.7181 | -22.45562172 | 0.969069 | -0.002250062
7133 | 760.3985 | 123.4592514 | -22.49925613 | 0 | -0.002254434
7134 | 760.408 | 123.2915 | -22.51834679 | 0.87632775 | -0.002256347
7135 | 760.4175 | 123.0008 | -22.56743622 | 1.04351163 | -0.002261266
7136 | 760.427 | 122.9741 | -22.57016373 | 0.52029371 | -0.002261539
7137 | 760.4365 | 122.7173233 | -22.61652565 | 0 | -0.002266185
7138 | 760.446 | 122.7721 | -22.64652443 | 0 | -0.002269191
7139 | 760.4556 | 122.6492157 | -22.67106819 | 0 | -0.00227165
7140 | 760.4641 | 122.3009 | -22.67925072 | 0.40780604 | -0.00227247
7141 | 760.4736 | 122.1426 | -22.67106819 | 0.27771294 | -0.00227165
7142 | 760.4831543 | 122.039 | -22.71743011 | 0.46451151 | -0.002276296
7143 | 760.4927 | 121.855 | -22.75288391 | 0.27173936 | -0.002279848
7144 | 760.5022583 | 121.7124 | -22.79379272 | 0.14364421 | -0.002283947
7145 | 760.5118 | 121.5136 | -22.80742836 | 0.51850915 | -0.002285313
7146 | 760.5203 | 121.3282 | -22.84560776 | 0 | -0.002289139
7147 | 760.5298 | 121.1282 | -22.87833405 | 0 | -0.002292418
7148 | 760.5393 | 120.8583 | -22.91378784 | 0.49614012 | -0.002295971
7149 | 760.5489 | 120.6287 | -22.92197037 | 0.21767497 | -0.002296791
7150 | 760.5584 | 120.2219 | -22.91651535 | 0 | -0.002296244
7151 | 760.5679 | 119.9382019 | -22.95196915 | 1.68507814 | -0.002299797
7152 | 760.5775 | 119.849 | -23.00651169 | 0 | -0.002305262
7153 | 760.5859375 | 119.683815 | -23.01742172 | 0 | -0.002306355
7154 | 760.5955 | 119.3888 | -23.05287361 | 0.91777444 | -0.002309907
7155 | 760.6048584 | 119.2162 | -23.05287361 | 0 | -0.002309907
7156 | 760.6144 | 119.1844 | -23.11014557 | 0 | -0.002315646
7157 | 760.6239624 | 118.937 | -23.14014435 | 0 | -0.002318652
7158 | 760.6335 | 118.8549 | -23.15377998 | 0 | -0.002320018
7159 | 760.643 | 118.6368 | -23.18923378 | 0 | -0.002323571
7160 | 760.6515 | 118.7851 | -23.20559692 | 0.59765339 | -0.00232521
7161 | 760.661 | 118.6221 | -23.20832443 | 0 | -0.002325483
7162 | 760.6706 | 118.3732 | -23.2355957 | 0 | -0.002328216
7163 | 760.6801 | 118.2984 | -23.2710495 | 0.46413541 | -0.002331768
7164 | 760.6896 | 117.8641 | -23.28468513 | 0.26441336 | -0.002333135
7165 | 760.6992 | 117.7352 | -23.37468147 | 0 | -0.002342152
7166 | 760.7086 | 117.5928 | -23.34468269 | 0 | -0.002339147
7167 | 760.7181 | 117.4343 | -23.38831711 | 0 | -0.002343519
7168 | 760.7265625 | 117.282 | -23.38831711 | 0.70287943 | -0.002343519
7169 | 760.7361 | 116.89 | -23.41559029 | 0 | -0.002346252
7170 | 760.7456665 | 116.8543 | -23.44013405 | 0.22874653 | -0.002348711
7171 | 760.7552 | 116.6957 | -23.45649719 | 0 | -0.00235035
7172 | 760.7648 | 116.4238 | -23.47831535 | 0.36554158 | -0.002352537
7173 | 760.7743 | 116.1395 | -23.50013161 | 0.96789598 | -0.002354723
7174 | 760.7838 | 116.0484 | -23.51376724 | 0.27101934 | -0.002356089
7175 | 760.7923 | 115.9142 | -23.57649422 | 0.13966143 | -0.002362374
7176 | 760.8018 | 115.6259613 | -23.59558296 | 0 | -0.002364287
7177 | 760.8113 | 115.3894 | -23.62830925 | 0.36911488 | -0.002367566
7178 | 760.8209 | 115.3758 | -23.66376305 | 0.59416473 | -0.002371119
7179 | 760.8303833 | 114.8985 | -23.65012741 | 0 | -0.002369752
7180 | 760.8399 | 114.8615 | -23.70194435 | 0 | -0.002374944
7181 | 760.8484 | 114.9787 | -23.71557999 | 0.35485208 | -0.002376311
7182 | 760.858 | 114.8516 | -23.74012375 | 0.31044602 | -0.00237877
7183 | 760.8675 | 114.5381 | -23.80012131 | 0.02074838 | -0.002384782
7184 | 760.8770752 | 114.3924 | -23.82466698 | 0.47386467 | -0.002387241
7185 | 760.8866 | 114.0478 | -23.83012199 | 0 | -0.002387788
7186 | 760.8961 | 113.7301 | -23.87648392 | 0 | -0.002392433
7187 | 760.9056 | 113.4767 | -23.89011955 | 0.26458144 | -0.0023938
7188 | 760.9140625 | 113.3084 | -23.92011833 | 0 | -0.002396805
7189 | 760.9236 | 113.072 | -23.93648148 | 0 | -0.002398445
7190 | 760.9331665 | 113.0696 | -23.94466209 | 0 | -0.002399265
7191 | 760.9427 | 113.0052 | -23.98011589 | 0 | -0.002402817
7192 | 760.9522 | 112.8542 | -23.96648026 | 0.35723448 | -0.002401451
7193 | 760.9618 | 112.6127 | -23.96102524 | 0 | -0.002400904
7194 | 760.9703 | 112.4491272 | -23.82466698 | 0.02665341 | -0.002387241
7195 | 760.9798584 | 112.4392 | -23.68012619 | 0 | -0.002372758
7196 | 760.9894 | 112.5321579 | -23.60103798 | 0 | -0.002364833
7197 | 760.9989 | 112.1963 | -23.606493 | 0.02206385 | -0.00236538
7198 | 761.0084 | 111.9508 | -23.64194489 | 0 | -0.002368932
7199 | 761.0179 | 111.8243 | -23.6828537 | 0 | -0.002373031
7200 | 761.0275 | 111.7064 | -23.70739746 | 0.12956202 | -0.002375491
7201 | 761.0359 | 111.4197 | -23.72648811 | 0.11833429 | -0.002377404
7202 | 761.0455 | 111.339 | -23.75375938 | 0 | -0.002380136
7203 | 761.0551 | 111.2248 | -23.78103256 | 0 | -0.002382869
7204 | 761.0645752 | 110.9466 | -23.83012199 | 0 | -0.002387788
7205 | 761.0742 | 110.9379 | -23.8328476 | 0.00018716 | -0.002388061
7206 | 761.0836792 | 110.8882 | -23.88739204 | 0 | -0.002393526
7207 | 761.0932 | 110.6172 | -23.92557335 | 0.09528816 | -0.002397352
7208 | 761.1027 | 110.2553 | -23.92284584 | 0 | -0.002397079
7209 | 761.1111 | 110.1421 | -23.95829964 | 0.76781452 | -0.002400631
7210 | 761.1206665 | 109.984 | -23.9828434 | 0 | -0.002403091
7211 | 761.1302 | 109.8608551 | -24.01284218 | 0 | -0.002406096
7212 | 761.1397 | 109.7899 | -24.01556969 | 0 | -0.00240637
7213 | 761.1493 | 109.6778 | -24.07011414 | 0 | -0.002411835
7214 | 761.1588 | 109.4748 | -24.08374977 | 0.73988676 | -0.002413201
7215 | 761.1672 | 109.3441 | -24.12465668 | 0.12257934 | -0.0024173
7216 | 761.1768 | 109.0773 | -24.09738541 | 0 | -0.002414568
7217 | 761.1864 | 109.0535965 | -24.1355648 | 0.4381758 | -0.002418393
7218 | 761.1959 | 108.9988 | -24.16556549 | 0 | -0.002421399
7219 | 761.2054 | 108.7394 | -24.17374611 | 0 | -0.002422219
7220 | 761.215 | 108.4911 | -24.19010925 | 0 | -0.002423859
7221 | 761.2235 | 108.1552 | -24.22283554 | 1.04822516 | -0.002427138
7222 | 761.233 | 107.8592 | -24.28828812 | 0.23977637 | -0.002433696
7223 | 761.2426 | 107.7218 | -24.28010559 | 0.97711265 | -0.002432876
7224 | 761.2520752 | 107.5581 | -24.29374313 | 0 | -0.002434243
7225 | 761.2617 | 107.5318222 | -24.32374191 | 0 | -0.002437249
7226 | 761.2711792 | 107.3455 | -24.32919502 | 0 | -0.002437795
7227 | 761.2797 | 107.2842 | -24.36192131 | 0.57482779 | -0.002441074
7228 | 761.2892 | 106.9765 | -24.36464882 | 0 | -0.002441348
7229 | 761.2988 | 107.0266 | -24.42737389 | 0 | -0.002447633
7230 | 761.3081665 | 106.6873 | -24.43828392 | 0.5231595 | -0.002448726
7231 | 761.3177 | 106.5772 | -24.45464516 | 0.3085655 | -0.002450365
7232 | 761.3273 | 106.4244 | -24.48191833 | 0 | -0.002453098
7233 | 761.3368 | 106.155 | -24.5064621 | 0 | -0.002455557
7234 | 761.3453 | 105.9368 | -24.51191711 | 0 | -0.002456104
7235 | 761.3548 | 105.735 | -24.55827904 | 0.6165266 | -0.002460749
7236 | 761.3644 | 105.7137 | -24.55827904 | 0 | -0.002460749
7237 | 761.3739 | 105.5958 | -24.57191467 | 0.93832791 | -0.002462116
7238 | 761.3834 | 105.4176 | -24.58827782 | 0 | -0.002463755
7239 | 761.3929 | 105.2143 | -24.61009598 | 0 | -0.002465941
7240 | 761.4024 | 105.1 | -24.6946373 | 0.10695338 | -0.002474413
7241 | 761.4109 | 104.8777 | -24.63736725 | 0 | -0.002468674
7242 | 761.4204 | 104.7094 | -24.6946373 | 0.09642422 | -0.002474413
7243 | 761.4299 | 104.2807 | -24.69736481 | 0 | -0.002474686
7244 | 761.4395 | 104.1248 | -24.71372795 | 0 | -0.002476325
7245 | 761.449 | 104.0153 | -24.70554733 | 0.05818069 | -0.002475506
7246 | 761.4586 | 103.9586792 | -24.76554489 | 0 | -0.002481518
7247 | 761.4681 | 103.8794 | -24.77099991 | 0 | -0.002482064
7248 | 761.4765625 | 103.4577 | -24.78190804 | 0.72967291 | -0.002483157
7249 | 761.4861 | 103.3997 | -24.80099869 | 0 | -0.00248507
7250 | 761.4956665 | 103.2763 | -24.82826996 | 0.89610398 | -0.002487803
7251 | 761.5051 | 103.1226 | -24.85008812 | 0 | -0.002489989
7252 | 761.5145874 | 102.7216 | -24.88281441 | 0 | -0.002493268
7253 | 761.5242 | 102.733 | -24.88826752 | 0 | -0.002493814
7254 | 761.5337 | 102.5981 | -24.90735817 | 0.20777822 | -0.002495727
7255 | 761.5422 | 102.5174 | -24.89645004 | 0 | -0.002494634
7256 | 761.5517 | 102.4013 | -24.93735695 | 0 | -0.002498733
7257 | 761.5612 | 102.116 | -24.94553947 | 0 | -0.002499553
7258 | 761.5707 | 101.9518 | -24.99462891 | 2.12125421 | -0.002504472
7259 | 761.5803 | 101.8584 | -25.02735519 | 0.44583023 | -0.002507751
7260 | 761.5898 | 101.8458 | -25.03826332 | 0.4310596 | -0.002508844
7261 | 761.5993042 | 101.3605 | -25.06008148 | 0.58315754 | -0.00251103
7262 | 761.6088 | 101.340271 | -25.06008148 | 0 | -0.00251103
7263 | 761.6172 | 101.1897583 | -25.08462524 | 0 | -0.00251349
7264 | 761.6268 | 100.9254 | -25.11462402 | 1.4529109 | -0.002516495
7265 | 761.6364 | 100.7685 | -25.13644218 | 0.56060433 | -0.002518682
7266 | 761.6459 | 100.4861 | -25.17734909 | 0 | -0.00252278
7267 | 761.6555 | 100.2151 | -25.16098595 | 0.25359929 | -0.002521141
7268 | 761.665 | 100.1074 | -25.19916725 | 0 | -0.002524967
7269 | 761.6735 | 99.79936981 | -25.21007538 | 0 | -0.00252606
7270 | 761.683 | 99.58761597 | -25.21007538 | 0 | -0.00252606
7271 | 761.6926 | 99.49118042 | -25.23462105 | 0 | -0.002528519
7272 | 761.703 | 99.29956818 | -25.27552795 | 0 | -0.002532618
7273 | 761.7115 | 99.16122437 | -25.27825546 | 0.61863422 | -0.002532891
7274 | 761.7211 | 99.1676178 | -25.28916359 | 0.15571713 | -0.002533984
7275 | 761.7307 | 98.98731232 | -25.32734489 | 0 | -0.00253781
7276 | 761.7391 | 98.86791229 | -25.34098053 | 0 | -0.002539176
7277 | 761.7487 | 98.64305115 | -25.37097931 | 0 | -0.002542182
7278 | 761.7582 | 98.43585205 | -25.39825058 | 0 | -0.002544915
7279 | 761.7677002 | 98.442276 | -25.42824936 | 0 | -0.002547921
7280 | 761.7772 | 98.01877594 | -25.44734001 | 0 | -0.002549834
7281 | 761.7867 | 97.69174957 | -25.4446125 | 0 | -0.00254956
7282 | 761.7963 | 97.60904694 | -25.47188568 | 0.9103024 | -0.002552293
7283 | 761.8046875 | 97.34793091 | -25.48824883 | 0 | -0.002553933
7284 | 761.8142 | 97.2078476 | -25.48824883 | 0 | -0.002553933
7285 | 761.8237 | 97.13010406 | -25.53461075 | 0 | -0.002558578
7286 | 761.8333 | 97.01031494 | -25.54279137 | 0 | -0.002559398
7287 | 761.8428 | 96.93004608 | -25.56733704 | 1.1017096 | -0.002561857
7288 | 761.8524 | 96.5526123 | -25.58642769 | 0.31928062 | -0.00256377
7289 | 761.8609 | 96.51431274 | -25.60551643 | 0 | -0.002565683
7290 | 761.8704 | 96.21056366 | -25.6300621 | 0 | -0.002568142
7291 | 761.8799 | 96.33953857 | -25.67369652 | 0 | -0.002572515
7292 | 761.8895 | 96.22589874 | -25.69278717 | 0 | -0.002574428
7293 | 761.899 | 95.93736267 | -25.73096848 | 0 | -0.002578253
7294 | 761.9085083 | 95.64481354 | -25.68460464 | 0.61030984 | -0.002573608
7295 | 761.918 | 95.44165039 | -25.72551346 | 0 | -0.002577707
7296 | 761.9265 | 95.46717834 | -25.74732971 | 0 | -0.002579893
7297 | 761.9361 | 95.25238037 | -25.79914665 | 0 | -0.002585085
7298 | 761.9456 | 95.190979 | -25.80187416 | 0.04341483 | -0.002585358
7299 | 761.9552002 | 95.1219635 | -25.82914543 | 0 | -0.002588091
7300 | 761.9647 | 94.9838028 | -25.84550858 | 0 | -0.00258973
7301 | 761.9742 | 94.70737457 | -25.86187172 | 0 | -0.00259137
7302 | 761.9838 | 94.47949982 | -25.88096237 | 0.80933928 | -0.002593283
7303 | 761.9922 | 94.4513092 | -25.90550804 | 0 | -0.002595742
7304 | 762.0027 | 94.45258331 | -25.91641617 | 0 | -0.002596835
7305 | 762.0112 | 94.25149536 | -25.93550682 | 0 | -0.002598748
7306 | 762.0208 | 93.95415497 | -25.97368622 | 0 | -0.002602574
7307 | 762.0303 | 93.99647522 | -25.9655056 | 1.74791932 | -0.002601754
7308 | 762.0398 | 93.73748016 | -25.98459625 | 0.46223879 | -0.002603667
7309 | 762.0494 | 93.55792236 | -25.98459625 | 0 | -0.002603667
7310 | 762.0579 | 93.42963409 | -26.02277565 | 0 | -0.002607493
7311 | 762.0674 | 93.17549896 | -26.03095818 | 0.36433935 | -0.002608312
7312 | 762.0769043 | 93.04836273 | -26.03368568 | 0.67983866 | -0.002608586
7313 | 762.0864 | 92.79666138 | -26.08277321 | 0 | -0.002613504
7314 | 762.0959 | 92.69771576 | -26.10459137 | 0 | -0.002615691
7315 | 762.1054 | 92.40725708 | -26.15095329 | 0 | -0.002620336
7316 | 762.1149292 | 92.1641922 | -26.14004517 | 0 | -0.002619243
7317 | 762.1245 | 91.96224976 | -26.14822578 | 0 | -0.002620063
7318 | 762.1329 | 92.02661133 | -26.17822456 | 0 | -0.002623069
7319 | 762.1425 | 91.90307617 | -26.20549774 | 0.39535403 | -0.002625801
7320 | 762.152 | 91.76662445 | -26.2300415 | 0 | -0.002628261
7321 | 762.1615 | 91.67907715 | -26.22186089 | 0 | -0.002627441
7322 | 762.171 | 91.45890808 | -26.23276901 | 1.68793917 | -0.002628534
7323 | 762.1805 | 91.41122437 | -26.24367714 | 0 | -0.002629627
7324 | 762.189 | 91.21286011 | -26.25185966 | 0.15548229 | -0.002630447
7325 | 762.1985 | 91.05303192 | -26.27640343 | 0 | -0.002632906
7326 | 762.2079 | 90.87770844 | -26.33367538 | 0 | -0.002638645
7327 | 762.2175293 | 90.78232574 | -26.34458351 | 0 | -0.002639738
7328 | 762.2271 | 90.73201752 | -26.35549164 | 0 | -0.002640831
7329 | 762.2366 | 90.4817276 | -26.38549232 | 0.33504963 | -0.002643837
7330 | 762.2462 | 90.41207886 | -26.4154911 | 0.46949506 | -0.002646843
7331 | 762.2546 | 90.01830292 | -26.4127636 | 0 | -0.002646569
7332 | 762.2642 | 89.95375824 | -26.42367172 | 1.06126666 | -0.002647662
7333 | 762.2737 | 89.6669693 | -26.43185425 | 0.93930006 | -0.002648482
7334 | 762.2832 | 89.53897858 | -26.44276237 | 0 | -0.002649575
7335 | 762.2928 | 89.39804077 | -26.46185303 | 0 | -0.002651488
7336 | 762.3022 | 89.28939819 | -26.49730492 | 0 | -0.002655041
7337 | 762.3117 | 89.32175446 | -26.49457932 | 0 | -0.002654767
7338 | 762.3212 | 89.0475235 | -26.54366875 | 0.88712096 | -0.002659686
7339 | 762.3298 | 88.91941833 | -26.54639435 | 0 | -0.002659959
7340 | 762.3393 | 88.66435242 | -26.56275749 | 0 | -0.002661599
7341 | 762.3488 | 88.76412964 | -26.55730438 | 0 | -0.002661053
7342 | 762.3583374 | 88.71749115 | -26.62548256 | 0 | -0.002667884
7343 | 762.3679 | 88.34707642 | -26.61184692 | 0.02995133 | -0.002666518
7344 | 762.3774 | 88.05938721 | -26.65820885 | 0 | -0.002671163
7345 | 762.386 | 87.98294067 | -26.65820885 | 0 | -0.002671163
7346 | 762.3955 | 88.04769897 | -26.65820885 | 0 | -0.002671163
7347 | 762.4049 | 87.60285187 | -26.66639137 | 0 | -0.002671983
7348 | 762.4144 | 87.39783478 | -26.69093513 | 0 | -0.002674442
7349 | 762.4239502 | 87.39004517 | -26.7154808 | 0.08734822 | -0.002676902
7350 | 762.4335 | 87.30698395 | -26.73729706 | 0 | -0.002679088
7351 | 762.4430542 | 87.34983826 | -26.7509346 | 0 | -0.002680454
7352 | 762.4525 | 87.00959778 | -26.75911522 | 0 | -0.002681274
7353 | 762.4611 | 87.03557587 | -26.77002335 | 0 | -0.002682367
7354 | 762.4706 | 86.78354645 | -26.77275085 | 0 | -0.00268264
7355 | 762.4802 | 86.79134369 | -26.80002403 | 0.35957932 | -0.002685373
7356 | 762.4897 | 86.65613556 | -26.83002281 | 0 | -0.002688379
7357 | 762.4992 | 86.41441345 | -26.83820343 | 0 | -0.002689199
7358 | 762.5087 | 86.2387619 | -26.89274788 | 0.00316262 | -0.002694664
7359 | 762.5172 | 86.10088348 | -26.88729286 | 0 | -0.002694118
7360 | 762.5267 | 85.76502991 | -26.90365601 | 0.09643197 | -0.002695757
7361 | 762.5362 | 85.71946716 | -26.91456413 | 0 | -0.00269685
7362 | 762.5458 | 85.55150604 | -26.93365479 | 0 | -0.002698763
7363 | 762.5553 | 85.35214233 | -26.93638229 | 0 | -0.002699036
7364 | 762.5648 | 85.43289948 | -26.98274422 | 0 | -0.002703682
7365 | 762.5743 | 85.27915192 | -26.98819923 | 0 | -0.002704228
7366 | 762.5828 | 85.43293762 | -27.02092552 | 0 | -0.002707508
7367 | 762.5923 | 85.19050598 | -27.04546928 | 0 | -0.002709967
7368 | 762.6028 | 84.79669189 | -27.03183365 | 0.90458632 | -0.002708601
7369 | 762.6113 | 84.65976715 | -27.06183243 | 0 | -0.002711606
7370 | 762.6208 | 84.67675018 | -27.10546684 | 0 | -0.002715979
7371 | 762.6304 | 84.72627258 | -27.06455994 | 0 | -0.00271188
7372 | 762.6399 | 84.50837708 | -27.09455872 | 0 | -0.002714886
7373 | 762.6484 | 84.45224762 | -27.11364937 | 0.01261234 | -0.002716799
7374 | 762.6579 | 84.18982697 | -27.13546753 | 0 | -0.002718985
7375 | 762.6674 | 83.9716568 | -27.15182877 | 0.00112295 | -0.002720624
7376 | 762.677 | 83.82792664 | -27.16546631 | 0 | -0.002721991
7377 | 762.6865 | 83.81480408 | -27.17910194 | 0.01455069 | -0.002723357
7378 | 762.696 | 83.65145874 | -27.21182823 | 0 | -0.002726636
7379 | 762.7054 | 83.58084869 | -27.23364449 | 0 | -0.002728822
7380 | 762.715 | 83.43178558 | -27.24728203 | 0 | -0.002730189
7381 | 762.7235 | 83.4082489 | -27.23364449 | 0 | -0.002728822
7382 | 762.733 | 83.27346802 | -27.28000641 | 0 | -0.002733468
7383 | 762.7426 | 82.81014252 | -27.28546143 | 0 | -0.002734014
7384 | 762.7520752 | 82.6136322 | -27.29636955 | 0 | -0.002735107
7385 | 762.7617 | 82.48262787 | -27.33727837 | 0 | -0.002739206
7386 | 762.7711792 | 82.45121765 | -27.34545898 | 0 | -0.002740026
7387 | 762.7797 | 82.39484406 | -27.35364151 | 0 | -0.002740846
7388 | 762.7891 | 82.38046265 | -27.37545776 | 0 | -0.002743032
7389 | 762.7987 | 82.04743958 | -27.38091278 | 0 | -0.002743578
7390 | 762.8081665 | 82.00413513 | -27.3863678 | 0 | -0.002744125
7391 | 762.8177 | 81.87822723 | -27.4245472 | 0.34752488 | -0.002747951
7392 | 762.8272 | 81.75753021 | -27.4272747 | 0 | -0.002748224
7393 | 762.8368 | 81.5435791 | -27.46000099 | 0 | -0.002751503
7394 | 762.8463 | 81.38208771 | -27.47090912 | 0 | -0.002752596
7395 | 762.8548 | 81.35848236 | -27.4627285 | 0 | -0.002751776
7396 | 762.8643 | 81.33745575 | -27.48999977 | 0 | -0.002754509
7397 | 762.8739 | 81.16532898 | -27.51181793 | 0 | -0.002756695
7398 | 762.8834 | 80.92100525 | -27.52818108 | 0 | -0.002758335
7399 | 762.8929 | 80.87369537 | -27.54181671 | 0 | -0.002759701
7400 | 762.9024 | 80.8539505 | -27.54454422 | 1.29861355 | -0.002759974
7401 | 762.9119 | 80.73957062 | -27.59090614 | 0 | -0.00276462
7402 | 762.9203 | 80.55806732 | -27.60726929 | 0 | -0.002766259
7403 | 762.9299 | 80.32126617 | -27.57999802 | 0.22349 | -0.002763527
7404 | 762.9394 | 80.20552826 | -27.56908798 | 0 | -0.002762434
7405 | 762.949 | 79.92905426 | -27.61817741 | 0 | -0.002767352
7406 | 762.9584 | 79.80259705 | -27.62908745 | 0.04278302 | -0.002768446
7407 | 762.968 | 79.46131897 | -27.60726929 | 0 | -0.002766259
7408 | 762.9765 | 79.37036133 | -27.65363121 | 0 | -0.002770905
7409 | 762.9861 | 79.34931183 | -27.68090248 | 0 | -0.002773638
7410 | 762.9956 | 79.40200806 | -27.74090195 | 0 | -0.002779649
7411 | 763.005 | 79.15279388 | -27.74908257 | 0 | -0.002780469
7412 | 763.0145874 | 79.37564087 | -27.72999191 | 0 | -0.002778556
7413 | 763.0241 | 79.10402679 | -27.75181007 | 0 | -0.002780742
7414 | 763.0337 | 78.93644714 | -27.76817322 | 0 | -0.002782382
7415 | 763.0422 | 78.58668518 | -27.78999138 | 0 | -0.002784568
7416 | 763.0517 | 78.26176453 | -27.80089951 | 0 | -0.002785661
7417 | 763.0612793 | 78.21160126 | -27.84453392 | 0 | -0.002790033
7418 | 763.0708 | 78.01858521 | -27.80908012 | 0 | -0.002786481
7419 | 763.0803833 | 77.79121399 | -27.8363533 | 0 | -0.002789214
7420 | 763.0899 | 77.54649353 | -27.85271645 | 0 | -0.002790853
7421 | 763.0984 | 77.56507874 | -27.8745327 | 0 | -0.002793039
7422 | 763.1078 | 77.23156738 | -27.86907959 | 0 | -0.002792493
7423 | 763.1173 | 77.05145264 | -27.91544151 | 0 | -0.002797138
7424 | 763.1269 | 76.99050903 | -27.9508934 | 0 | -0.002800691
7425 | 763.1364 | 76.76008606 | -27.96453094 | 0 | -0.002802057
7426 | 763.1459 | 76.57447052 | -27.95634842 | 0 | -0.002801237
7427 | 763.1555 | 76.368927 | -28.00543785 | 0 | -0.002806156
7428 | 763.164 | 76.31326294 | -28.0245285 | 0 | -0.002808069
7429 | 763.1735 | 76.2602005 | -28.05179977 | 0 | -0.002810802
7430 | 763.183 | 75.83023071 | -28.06543541 | 0 | -0.002812168
7431 | 763.1926 | 75.92852783 | -28.06816292 | 0 | -0.002812441
7432 | 763.202 | 75.72801208 | -28.08725357 | 0 | -0.002814354
7433 | 763.2115 | 75.59658813 | -28.12270737 | 0 | -0.002817907
7434 | 763.2211 | 75.3680954 | -28.136343 | 0 | -0.002819273
7435 | 763.2307 | 75.05305481 | -28.16906929 | 0.06140351 | -0.002822552
7436 | 763.2391 | 74.9360733 | -28.2127037 | 1.04106545 | -0.002826924
7437 | 763.2487 | 74.80835724 | -28.20724869 | 0 | -0.002826378
7438 | 763.2582 | 74.67402649 | -28.22633934 | 0 | -0.002828291
7439 | 763.2677002 | 74.4797287 | -28.21815872 | 0 | -0.002827471
7440 | 763.2772 | 74.33058167 | -28.28906441 | 0 | -0.002834576
7441 | 763.2867 | 74.05357361 | -28.25088501 | 0.48942089 | -0.00283075
7442 | 763.2963 | 73.72573853 | -28.30270004 | 0 | -0.002835942
7443 | 763.3046875 | 73.75508118 | -28.29724693 | 0 | -0.002835395
7444 | 763.3142 | 73.38304138 | -28.3245182 | 0 | -0.002838128
7445 | 763.3237 | 73.24963379 | -28.34906197 | 0 | -0.002840587
7446 | 763.3333 | 73.02137756 | -28.37088013 | 0 | -0.002842774
7447 | 763.3428 | 72.87049103 | -28.36815262 | 0 | -0.0028425
7448 | 763.3524 | 72.64609528 | -28.40633392 | 0 | -0.002846326
7449 | 763.3619 | 72.48448944 | -28.44996834 | 0.3477025 | -0.002850698
7450 | 763.3704 | 72.23448944 | -28.44178772 | 0 | -0.002849879
7451 | 763.3799 | 71.77301025 | -28.47723961 | 0 | -0.002853431
7452 | 763.3895 | 71.64322662 | -28.48814964 | 0 | -0.002854524
7453 | 763.399 | 71.53073883 | -28.52087593 | 1.40384197 | -0.002857803
7454 | 763.4084 | 71.15837097 | -28.52360344 | 0 | -0.002858076
7455 | 763.418 | 71.11686707 | -28.55087471 | 0 | -0.002860809
7456 | 763.4275 | 70.8581543 | -28.58087349 | 0 | -0.002863815
7457 | 763.436 | 70.75899506 | -28.60269165 | 0 | -0.002866001
7458 | 763.4455 | 70.59670258 | -28.60814476 | 0 | -0.002866548
7459 | 763.4551 | 70.25313568 | -28.62723541 | 0 | -0.00286846
7460 | 763.4645 | 70.09741974 | -28.63814354 | 0 | -0.002869553
7461 | 763.4741 | 69.92418671 | -28.66268921 | 0 | -0.002872013
7462 | 763.4836 | 69.80596161 | -28.69814301 | 0 | -0.002875565
7463 | 763.4921 | 69.63127136 | -28.69814301 | 0 | -0.002875565
7464 | 763.5026 | 69.52779388 | -28.71995926 | 0 | -0.002877751
7465 | 763.5111084 | 69.46592712 | -28.75814056 | 0.63835382 | -0.002881577
7466 | 763.5206 | 68.79866791 | -28.76359367 | 1.23956919 | -0.002882124
7467 | 763.5302 | 68.73944092 | -28.75541306 | 0 | -0.002881304
7468 | 763.5397 | 68.60878754 | -28.79631996 | 0 | -0.002885403
7469 | 763.5492 | 68.35149384 | -28.83177376 | 0.20343781 | -0.002888955
7470 | 763.5588 | 68.24910736 | -28.85086441 | 0 | -0.002890868
7471 | 763.5672 | 67.95926666 | -28.8481369 | 0 | -0.002890595
7472 | 763.5768 | 67.73669434 | -28.88086319 | 0 | -0.002893874
7473 | 763.5863 | 67.639534 | -28.87268257 | 0 | -0.002893054
7474 | 763.5958252 | 67.2818222 | -28.89177132 | 0 | -0.002894967
7475 | 763.6052 | 67.09002686 | -28.94358826 | 0 | -0.002900159
7476 | 763.6147 | 66.93058777 | -28.9599514 | 0 | -0.002901799
7477 | 763.6243 | 66.83468628 | -28.98722267 | 0 | -0.002904531
7478 | 763.6328 | 66.55477142 | -28.98176956 | 0 | -0.002903985
7479 | 763.6423 | 66.26262665 | -29.02813148 | 1.26186848 | -0.00290863
7480 | 763.6519 | 66.15164948 | -29.02540398 | 0 | -0.002908357
7481 | 763.6614 | 66.00411224 | -29.07449341 | 0 | -0.002913276
7482 | 763.6708374 | 65.88497925 | -29.09903717 | 0.25922179 | -0.002915735
7483 | 763.6804 | 65.77794647 | -29.11812782 | 0 | -0.002917648
7484 | 763.6899 | 65.78070831 | -29.1481266 | 0 | -0.002920654
7485 | 763.6984 | 65.50831604 | -29.16448975 | 0.35061955 | -0.002922294
7486 | 763.7079 | 65.15451813 | -29.16448975 | 0 | -0.002922294
7487 | 763.7174 | 65.03520203 | -29.16176414 | 0 | -0.00292202
7488 | 763.7269 | 65.11517334 | -29.19176292 | 0 | -0.002925026
7489 | 763.7364502 | 64.52075958 | -29.22448921 | 0.2312243 | -0.002928306
7490 | 763.746 | 64.38368988 | -29.24357796 | 0 | -0.002930218
7491 | 763.7555542 | 64.22199249 | -29.24630547 | 0 | -0.002930492
7492 | 763.764 | 64.01403046 | -29.26539612 | 0 | -0.002932404
7493 | 763.7736 | 64.03578949 | -29.26539612 | 0 | -0.002932404
7494 | 763.7831 | 63.7611618 | -29.29812241 | 0 | -0.002935684
7495 | 763.7927 | 63.69448471 | -29.30630302 | 0.53770661 | -0.002936503
7496 | 763.8021 | 63.47682953 | -29.33902931 | 0 | -0.002939782
7497 | 763.8116 | 63.2413559 | -29.35266685 | 0 | -0.002941149
7498 | 763.8211 | 63.29177475 | -29.39084625 | 0 | -0.002944975
7499 | 763.8297 | 63.13380814 | -29.39357376 | 0 | -0.002945248
7500 | 763.8392 | 62.76326752 | -29.39902878 | 0 | -0.002945794
7501 | 763.8487 | 62.54247665 | -29.44811821 | 0 | -0.002950713
7502 | 763.8582 | 62.16327667 | -29.46448135 | 0 | -0.002952353
7503 | 763.8677 | 62.28068924 | -29.46175385 | 0 | -0.00295208
7504 | 763.8772583 | 62.12374115 | -29.47538948 | 0 | -0.002953446
7505 | 763.8868 | 61.95043945 | -29.48629761 | 0 | -0.002954539
7506 | 763.8953 | 61.86985397 | -29.52720642 | 0 | -0.002958638
7507 | 763.9047 | 61.70741272 | -29.55993271 | 0 | -0.002961917
7508 | 763.9142 | 61.35627365 | -29.61993027 | 0 | -0.002967929
7509 | 763.9238 | 61.37815475 | -29.61174774 | 0.35227418 | -0.002967109
7510 | 763.9333 | 61.17720413 | -29.59811211 | 0 | -0.002965743
7511 | 763.9429 | 61.17857742 | -29.5953846 | 0 | -0.002965469
7512 | 763.9524 | 60.85721207 | -29.64174652 | 0 | -0.002970115
7513 | 763.9609 | 60.44521332 | -29.64174652 | 0 | -0.002970115
7514 | 763.9704 | 60.36447906 | -29.63083839 | 0 | -0.002969022
7515 | 763.98 | 60.20282364 | -29.64992905 | 0 | -0.002970935
7516 | 763.9894 | 60.18235397 | -29.65810966 | 0 | -0.002971754
7517 | 763.999 | 59.87401581 | -29.72083664 | 0 | -0.00297804
7518 | 764.0084 | 59.70809937 | -29.72356224 | 0 | -0.002978313
7519 | 764.0179 | 59.58468246 | -29.7453804 | 0 | -0.002980499
7520 | 764.0275 | 59.44475555 | -29.73992538 | 0 | -0.002979952
7521 | 764.0359 | 59.43236542 | -29.81356049 | 0 | -0.002987331
7522 | 764.0455 | 59.31437302 | -29.77265167 | 0 | -0.002983232
7523 | 764.055 | 59.11401367 | -29.79992485 | 0 | -0.002985964
7524 | 764.0645752 | 58.80222702 | -29.78901482 | 0 | -0.002984871
7525 | 764.0742 | 58.70333862 | -29.81356049 | 0 | -0.002987331
7526 | 764.0836792 | 58.44769287 | -29.83810425 | 0 | -0.00298979
7527 | 764.0922 | 58.48065567 | -29.82719612 | 0.06687164 | -0.002988697
7528 | 764.1026001 | 58.12030792 | -29.85446739 | 0 | -0.00299143
7529 | 764.1111 | 57.94014359 | -29.88719368 | 0 | -0.002994709
7530 | 764.1206 | 57.73083878 | -29.91991997 | 0 | -0.002997988
7531 | 764.1301 | 57.68273163 | -29.89810181 | 0 | -0.002995802
7532 | 764.1397 | 57.73364639 | -29.93628311 | 0 | -0.002999628
7533 | 764.1492 | 57.68955231 | -29.93082809 | 0.2555871 | -0.002999081
7534 | 764.1578 | 57.53530502 | -29.97173691 | 0 | -0.00300318
7535 | 764.1673 | 57.43342972 | -29.99082756 | 0 | -0.003005093
7536 | 764.1768 | 57.18536377 | -29.98810005 | 0 | -0.00300482
7537 | 764.1863 | 56.96204376 | -30.03446198 | 0 | -0.003009465
7538 | 764.1959 | 56.85304642 | -30.05900574 | 0 | -0.003011924
7539 | 764.2052002 | 56.88065338 | -30.05900574 | 0 | -0.003011924
7540 | 764.2148 | 56.62818146 | -30.03173447 | 0 | -0.003009192
7541 | 764.2243042 | 56.46946335 | -30.04809761 | 0 | -0.003010831
7542 | 764.2328 | 56.17673492 | -30.08627892 | 0 | -0.003014657
7543 | 764.2423 | 56.09663391 | -30.10809517 | 0 | -0.003016843
7544 | 764.2518 | 55.89352036 | -30.14354897 | 0 | -0.003020396
7545 | 764.2614 | 55.84378052 | -30.13536835 | 0 | -0.003019576
7546 | 764.2709 | 55.72489166 | -30.10536766 | 0 | -0.00301657
7547 | 764.2805 | 55.45797729 | -30.14627647 | 0.07820845 | -0.003020669
7548 | 764.29 | 55.43451309 | -30.17354774 | 0 | -0.003023402
7549 | 764.2985 | 55.39437485 | -30.21990967 | 0.23322105 | -0.003028047
7550 | 764.3078 | 55.22975159 | -30.21990967 | 0 | -0.003028047
7551 | 764.3174 | 55.04563904 | -30.22263718 | 0 | -0.00302832
7552 | 764.3269043 | 54.78803635 | -30.20354652 | 0 | -0.003026407
7553 | 764.3364 | 54.72431946 | -30.24445534 | 0 | -0.003030507
7554 | 764.3460083 | 54.66614914 | -30.25809097 | 0 | -0.003031873
7555 | 764.3555 | 54.42360687 | -30.27172661 | 0 | -0.003033239
7556 | 764.364 | 54.16848755 | -30.29899788 | 0 | -0.003035972
7557 | 764.3735 | 54.16848755 | -30.25263596 | 0 | -0.003031326
7558 | 764.3831 | 54.07419586 | -30.28536224 | 0 | -0.003034605
7559 | 764.3926 | 53.98949432 | -30.32081604 | 0 | -0.003038158
7560 | 764.403 | 53.8479805 | -30.32627106 | 0 | -0.003038705
7561 | 764.4115 | 53.77305603 | -30.33172417 | 0 | -0.003039251
7562 | 764.421 | 53.53011322 | -30.38354111 | 0 | -0.003044443
7563 | 764.4305 | 53.54675293 | -30.38626862 | 0 | -0.003044716
7564 | 764.439 | 53.3800621 | -30.39990425 | 0 | -0.003046083
7565 | 764.4485 | 53.21053696 | -30.39717674 | 0 | -0.003045809
7566 | 764.4581 | 53.20366287 | -30.4162674 | 0 | -0.003047722
7567 | 764.4677 | 53.02014923 | -30.41353989 | 0 | -0.003047449
7568 | 764.4772 | 52.77538681 | -30.42444801 | 0 | -0.003048542
7569 | 764.4867 | 52.83521652 | -30.43535805 | 0 | -0.003049635
7570 | 764.4963 | 52.63768005 | -30.45990181 | 0 | -0.003052094
7571 | 764.5055542 | 52.492939 | -30.47081184 | 0.28629065 | -0.003053188
7572 | 764.514 | 52.37741852 | -30.47626495 | 0 | -0.003053734
7573 | 764.5236 | 52.23681259 | -30.49535561 | 0 | -0.003055647
7574 | 764.5331 | 52.09754944 | -30.49535561 | 0 | -0.003055647
7575 | 764.5427 | 52.06131363 | -30.48717499 | 0 | -0.003054827
7576 | 764.5522 | 51.78962708 | -30.52808189 | 0 | -0.003058926
7577 | 764.5617 | 51.77562332 | -30.51717377 | 0 | -0.003057833
7578 | 764.5712 | 51.61254501 | -30.53626251 | 0 | -0.003059746
7579 | 764.5798 | 51.49817276 | -30.55535316 | 0.11677027 | -0.003061659
7580 | 764.5893 | 51.5401001 | -30.55808067 | 0 | -0.003061932
7581 | 764.5988 | 51.22899246 | -30.55535316 | 0 | -0.003061659
7582 | 764.6083374 | 51.14104462 | -30.57717133 | 0 | -0.003063845
7583 | 764.6179 | 51.12990952 | -30.57444382 | 0 | -0.003063572
7584 | 764.6274 | 51.0294075 | -30.57444382 | 0 | -0.003063572
7585 | 764.6359 | 51.05309296 | -30.62898827 | 0 | -0.003069037
7586 | 764.6454 | 50.91632462 | -30.6426239 | 0 | -0.003070403
7587 | 764.655 | 50.66493988 | -30.6426239 | 0 | -0.003070403
7588 | 764.6645 | 50.57412338 | -30.66171455 | 0 | -0.003072316
7589 | 764.674 | 50.38127518 | -30.68898582 | 0 | -0.003075049
7590 | 764.6835 | 50.31692505 | -30.69171333 | 0.63486814 | -0.003075322
7591 | 764.6930542 | 50.165905 | -30.67262268 | 0 | -0.003073409
7592 | 764.7015 | 49.9224968 | -30.70534897 | 0 | -0.003076688
7593 | 764.7111 | 49.96450043 | -30.69444084 | 0 | -0.003075595
7594 | 764.7206 | 49.80776978 | -30.72443962 | 0 | -0.003078601
7595 | 764.7302 | 49.71679306 | -30.69171333 | 0 | -0.003075322
7596 | 764.7397 | 49.69019699 | -30.72716522 | 0 | -0.003078874
7597 | 764.7492 | 49.62440872 | -30.75171089 | 0 | -0.003081334
7598 | 764.7587 | 49.63986206 | -30.72989273 | 0 | -0.003079148
7599 | 764.7672 | 49.32609558 | -30.76261902 | 0.19183159 | -0.003082427
7600 | 764.7767334 | 49.16634369 | -30.7926178 | 0 | -0.003085433
7601 | 764.7863 | 49.08369064 | -30.80352783 | 0 | -0.003086526
7602 | 764.7958374 | 48.93507004 | -30.79807281 | 0 | -0.003085979
7603 | 764.8054 | 48.95335388 | -30.76807404 | 0 | -0.003082973
7604 | 764.8149 | 48.79343033 | -30.81170845 | 0 | -0.003087346
7605 | 764.8234 | 48.93367767 | -30.85261726 | 0 | -0.003091445
7606 | 764.8329 | 48.6574173 | -30.84170723 | 0 | -0.003090351
7607 | 764.8425 | 48.59003067 | -30.83897972 | 0 | -0.003090078
7608 | 764.852 | 48.5087204 | -30.85807037 | 0.00796556 | -0.003091991
7609 | 764.8615 | 48.31356812 | -30.85534286 | 0 | -0.003091718
7610 | 764.871 | 48.14789581 | -30.87716103 | 0 | -0.003093904
7611 | 764.8806 | 48.17037964 | -30.92079544 | 0 | -0.003098276
7612 | 764.889 | 48.07909393 | -30.89897919 | 0 | -0.00309609
7613 | 764.8986 | 47.97370148 | -30.91806984 | 0 | -0.003098003
7614 | 764.9082 | 47.80791092 | -30.89625168 | 0 | -0.003095817
7615 | 764.9177 | 47.6533165 | -30.92625046 | 0 | -0.003098823
7616 | 764.9272 | 47.45926666 | -30.93715858 | 0 | -0.003099916
7617 | 764.9368 | 47.4578743 | -30.94806862 | 0 | -0.003101009
7618 | 764.9453125 | 47.40581131 | -30.95624924 | 0 | -0.003101829
7619 | 764.9548 | 47.41567612 | -30.97533989 | 0 | -0.003103741
7620 | 764.9644 | 47.10473633 | -30.95624924 | 0 | -0.003101829
7621 | 764.9739 | 46.88794327 | -30.99443054 | 0 | -0.003105654
7622 | 764.9835 | 46.6456604 | -31.02170181 | 0 | -0.003108387
7623 | 764.993 | 46.63582993 | -30.98897552 | 0 | -0.003105108
7624 | 765.0034 | 46.55407715 | -31.0189743 | 0.5569458 | -0.003108114
7625 | 765.0118 | 46.60198975 | -31.0162468 | 0.60049772 | -0.00310784
7626 | 765.0203 | 46.33427429 | -31.04079247 | 0 | -0.0031103
7627 | 765.0298 | 46.55692673 | -31.05988312 | 2.55485058 | -0.003112213
7628 | 765.0394 | 46.21301651 | -31.07624626 | 0 | -0.003113852
7629 | 765.0489 | 46.15237808 | -31.03533745 | 0 | -0.003109753
7630 | 765.0584 | 46.19183731 | -31.08442688 | 0 | -0.003114672
7631 | 765.0679 | 46.05218124 | -31.07079124 | 0 | -0.003113306
7632 | 765.0775 | 46.06209946 | -31.09260941 | 0 | -0.003115492
7633 | 765.0868 | 45.98168182 | -31.0898819 | 0 | -0.003115219
7634 | 765.0931 | 45.88572693 | -31.10897255 | 0 | -0.003117132
7635 | 765.1006 | 45.78132629 | -31.10624504 | 0 | -0.003116858
7636 | 765.1077 | 45.56111145 | -31.11442566 | 0 | -0.003117678
7637 | 765.1152 | 45.40013504 | -31.12806129 | 0 | -0.003119044
7638 | 765.1226 | 45.34784317 | -31.14987946 | 0 | -0.00312123
7639 | 765.1311 | 45.26165009 | -31.14169693 | 0 | -0.003120411
7640 | 765.1385 | 45.35913467 | -31.1662426 | 0 | -0.00312287
7641 | 765.1459 | 45.33936691 | -31.11715317 | 0 | -0.003117951
7642 | 765.1534 | 45.0992012 | -31.17715073 | 0 | -0.003123963
7643 | 765.1607666 | 45.06247711 | -31.17169762 | 0 | -0.003123417
7644 | 765.1682 | 45.19531631 | -31.19896889 | 0 | -0.003126149
7645 | 765.1756 | 45.02850342 | -31.19896889 | 0 | -0.003126149
7646 | 765.1829834 | 44.83476257 | -31.19078636 | 0 | -0.003125329
7647 | 765.1904 | 44.89985275 | -31.19896889 | 0 | -0.003126149
7648 | 765.1978 | 44.69761658 | -31.19351387 | 0 | -0.003125603
7649 | 765.2053 | 44.56888199 | -31.19624138 | 0 | -0.003125876
7650 | 765.2127 | 44.51795578 | -31.19078636 | 0 | -0.003125329
7651 | 765.2202 | 44.49678421 | -31.21533203 | 0 | -0.003127789
7652 | 765.2275 | 44.48396301 | -31.2044239 | 0 | -0.003126696
7653 | 765.236 | 44.72452545 | -31.26442146 | 0 | -0.003132708
7654 | 765.2435 | 44.54910278 | -31.23987579 | 0 | -0.003130248
7655 | 765.2509 | 44.34383774 | -31.25623894 | 0 | -0.003131888
7656 | 765.2583 | 44.11869431 | -31.29987526 | 0 | -0.00313626
7657 | 765.2657 | 44.00826645 | -31.28623772 | 0 | -0.003134894
7658 | 765.2731 | 44.00540161 | -31.28078461 | 0 | -0.003134347
7659 | 765.2805 | 43.977108 | -31.30260086 | 0 | -0.003136533
7660 | 765.2879 | 43.79998016 | -31.28623772 | 0 | -0.003134894
7661 | 765.2953 | 43.93600082 | -31.26169395 | 0 | -0.003132434
7662 | 765.3027 | 43.76740646 | -31.318964 | 0 | -0.003138173
7663 | 765.3101 | 43.75178528 | -31.33260155 | 0 | -0.003139539
7664 | 765.3176 | 43.7063942 | -31.34896469 | 0 | -0.003141179
7665 | 765.3260498 | 43.61711502 | -31.33805466 | 0 | -0.003140086
7666 | 765.3334 | 43.47105408 | -31.3162384 | 0 | -0.0031379
7667 | 765.3409 | 43.51927948 | -31.3162384 | 0 | -0.0031379
7668 | 765.3483 | 43.34057617 | -31.33805466 | 0 | -0.003140086
7669 | 765.3557 | 43.33917236 | -31.32441902 | 0 | -0.003138719
7670 | 765.3632 | 43.41154861 | -31.36532593 | 0 | -0.003142818
7671 | 765.3705 | 43.20579147 | -31.38168907 | 0 | -0.003144458
7672 | 765.378 | 43.16461945 | -31.36260033 | 0 | -0.003142545
7673 | 765.3854 | 43.10218811 | -31.3544178 | 0 | -0.003141725
7674 | 765.3928833 | 43.09518433 | -31.37623596 | 0 | -0.003143911
7675 | 765.4003 | 43.06246948 | -31.37078094 | 0 | -0.003143365
7676 | 765.4077 | 42.95597076 | -31.36260033 | 0 | -0.003142545
7677 | 765.4151001 | 42.80260468 | -31.38441658 | 0 | -0.003144731
7678 | 765.4225 | 42.81685257 | -31.39532661 | 0 | -0.003145824
7679 | 765.431 | 42.75436783 | -31.38441658 | 0 | -0.003144731
7680 | 765.4384 | 42.72172165 | -31.40623474 | 0 | -0.003146917
7681 | 765.4458 | 42.58956909 | -31.41714287 | 0 | -0.00314801
7682 | 765.4532 | 42.40483093 | -31.4307785 | 0 | -0.003149377
7683 | 765.4606 | 42.45175934 | -31.43350601 | 0 | -0.00314965
7684 | 765.4681 | 42.33520126 | -31.43623352 | 0 | -0.003149923
7685 | 765.4755 | 42.30815506 | -31.44441605 | 0 | -0.003150743
7686 | 765.4829 | 42.33801651 | -31.44441605 | 0 | -0.003150743
7687 | 765.4904 | 42.18447876 | -31.4307785 | 0 | -0.003149377
7688 | 765.4977417 | 42.04224396 | -31.47714043 | 0 | -0.003154022
7689 | 765.5051 | 42.14746475 | -31.49350357 | 0 | -0.003155662
7690 | 765.5126 | 41.96116638 | -31.49077797 | 0 | -0.003155389
7691 | 765.5211 | 42.05932236 | -31.48532295 | 0 | -0.003154842
7692 | 765.5285 | 41.66228104 | -31.52077675 | 0 | -0.003158394
7693 | 765.5359 | 41.62532043 | -31.50714111 | 0 | -0.003157028
7694 | 765.5433 | 41.7021637 | -31.49350357 | 0 | -0.003155662
7695 | 765.5507 | 41.47718048 | -31.5044136 | 0 | -0.003156755
7696 | 765.5581 | 41.60963058 | -31.51259422 | 0 | -0.003157575
7697 | 765.5656 | 41.53559113 | -31.52077675 | 0 | -0.003158394
7698 | 765.573 | 41.51996231 | -31.5044136 | 0 | -0.003156755
7699 | 765.5804 | 41.43873596 | -31.53713989 | 0 | -0.003160034
7700 | 765.5878 | 41.34044647 | -31.5398674 | 0 | -0.003160307
7701 | 765.5953 | 41.44590759 | -31.52350426 | 0 | -0.003158668
7702 | 765.6027 | 41.2350235 | -31.55350304 | 0 | -0.003161674
7703 | 765.61 | 41.1737442 | -31.56168365 | 0 | -0.003162493
7704 | 765.6185 | 41.08681488 | -31.55077553 | 0 | -0.0031614
7705 | 765.626 | 41.13669205 | -31.55077553 | 0 | -0.0031614
7706 | 765.6334 | 41.0212822 | -31.55895615 | 0 | -0.00316222
7707 | 765.6409 | 41.01275635 | -31.55895615 | 0 | -0.00316222
7708 | 765.6483 | 40.90007782 | -31.55895615 | 0 | -0.00316222
7709 | 765.6556 | 41.02840042 | -31.58077431 | 0 | -0.003164406
7710 | 765.6631 | 40.86441803 | -31.5780468 | 0 | -0.003164133
7711 | 765.6705 | 40.8515625 | -31.56986618 | 0 | -0.003163313
7712 | 765.6779 | 40.56342316 | -31.61077309 | 0 | -0.003167412
7713 | 765.6854 | 40.6676445 | -31.60804558 | 0 | -0.003167139
7714 | 765.6927 | 40.27084351 | -31.6162281 | 0 | -0.003167959
7715 | 765.7002 | 40.39509964 | -31.63259125 | 0 | -0.003169598
7716 | 765.7076 | 40.36222458 | -31.6516819 | 0 | -0.003171511
7717 | 765.715 | 40.51065826 | -31.65986252 | 0 | -0.003172331
7718 | 765.7234 | 40.21804428 | -31.64077187 | 0 | -0.003170418
7719 | 765.730896 | 40.13659668 | -31.61077309 | 0 | -0.003167412
7720 | 765.7383 | 40.07947922 | -31.64895439 | 0 | -0.003171238
7721 | 765.7457 | 40.02948761 | -31.6516819 | 0 | -0.003171511
7722 | 765.7531 | 40.12663651 | -31.67077065 | 0 | -0.003173424
7723 | 765.7606 | 40.07234573 | -31.68713379 | 0 | -0.003175064
7724 | 765.7679 | 39.98951721 | -31.68168068 | 0 | -0.003174517
7725 | 765.7754 | 39.80942917 | -31.68713379 | 0 | -0.003175064
7726 | 765.7828 | 39.8794899 | -31.69531631 | 0 | -0.003175883
7727 | 765.7902 | 39.73949432 | -31.67895317 | 0 | -0.003174244
7728 | 765.7976 | 39.67221832 | -31.68168068 | 0 | -0.003174517
7729 | 765.8061 | 39.66507721 | -31.69258881 | 0 | -0.00317561
7730 | 765.8135 | 39.59934998 | -31.70622444 | 0 | -0.003176976
7731 | 765.8209 | 39.49495316 | -31.70622444 | 0 | -0.003176976
7732 | 765.8283 | 39.43770599 | -31.70622444 | 0 | -0.003176976
7733 | 765.8357 | 39.45204544 | -31.71167946 | 0 | -0.003177523
7734 | 765.8431 | 39.22745895 | -31.71986008 | 0 | -0.003178343
7735 | 765.8506 | 39.4935379 | -31.70895195 | 0 | -0.00317725
7736 | 765.858 | 39.47919464 | -31.72531509 | 0 | -0.003178889
7737 | 765.8654 | 39.29896927 | -31.74713326 | 0 | -0.003181075
7738 | 765.8728 | 39.37049866 | -31.71440697 | 0 | -0.003177796
7739 | 765.8802 | 39.41775131 | -31.766222 | 0 | -0.003182988
7740 | 765.8876 | 39.23313522 | -31.75531387 | 0 | -0.003181895
7741 | 765.8951 | 39.33903503 | -31.77713203 | 0 | -0.003184081
7742 | 765.9025 | 39.09433365 | -31.7634964 | 0 | -0.003182715
7743 | 765.911 | 38.97559738 | -31.78804016 | 0 | -0.003185174
7744 | 765.918396 | 38.79511261 | -31.78258514 | 0 | -0.003184628
7745 | 765.9258 | 38.70492935 | -31.79622078 | 0 | -0.003185994
7746 | 765.9333 | 38.59741592 | -31.77440453 | 0 | -0.003183808
7747 | 765.9407 | 38.65760422 | -31.80440331 | 0 | -0.003186814
7748 | 765.9481 | 38.61743927 | -31.79349518 | 0 | -0.003185721
7749 | 765.9556 | 38.49571991 | -31.78531265 | 0 | -0.003184901
7750 | 765.963 | 38.34946823 | -31.79349518 | 0 | -0.003185721
7751 | 765.9704 | 38.4197731 | -31.78531265 | 0 | -0.003184901
7752 | 765.9778 | 38.51864624 | -31.84258461 | 0 | -0.00319064
7753 | 765.9853 | 38.42832565 | -31.81803894 | 0 | -0.00318818
7754 | 765.9927 | 38.37958145 | -31.81531143 | 0 | -0.003187907
7755 | 766.0001 | 38.52437973 | -31.82076645 | 0 | -0.003188454
7756 | 766.0086 | 38.33515167 | -31.80985832 | 0 | -0.003187361
7757 | 766.016 | 38.39395905 | -31.82076645 | 0 | -0.003188454
7758 | 766.0234375 | 38.45841217 | -31.83167458 | 0 | -0.003189547
7759 | 766.0309 | 38.31070328 | -31.81803894 | 0 | -0.00318818
7760 | 766.0383 | 38.19461441 | -31.84531021 | 0 | -0.003190913
7761 | 766.0457 | 38.22473526 | -31.83712959 | 0 | -0.003190093
7762 | 766.0531 | 38.15588379 | -31.82076645 | 0 | -0.003188454
7763 | 766.0605 | 38.14016342 | -31.84258461 | 0 | -0.00319064
7764 | 766.068 | 38.07416153 | -31.85894775 | 0 | -0.003192279
7765 | 766.0754 | 37.98376083 | -31.86985588 | 0 | -0.003193372
7766 | 766.0828 | 37.88617706 | -31.87258339 | 0 | -0.003193646
7767 | 766.0902 | 37.9967041 | -31.83440208 | 0 | -0.00318982
7768 | 766.0977 | 37.70534515 | -31.84258461 | 0 | -0.00319064
7769 | 766.105896 | 37.72982788 | -31.8780365 | 0 | -0.003194192
7770 | 766.1133 | 37.56609344 | -31.86985588 | 0 | -0.003193372
7771 | 766.1207 | 37.73264694 | -31.89439964 | 0 | -0.003195832
7772 | 766.1282 | 37.61062241 | -31.9162178 | 0 | -0.003198018
7773 | 766.1356 | 37.41963577 | -31.90258217 | 0 | -0.003196652
7774 | 766.143 | 37.32051086 | -31.90803528 | 0 | -0.003197198
7775 | 766.1504 | 37.25584412 | -31.9162178 | 0 | -0.003198018
7776 | 766.1578 | 37.34782791 | -31.89439964 | 0 | -0.003195832
7777 | 766.1652 | 37.32625961 | -31.92167282 | 0 | -0.003198564
7778 | 766.1727 | 37.44115448 | -31.94076157 | 0 | -0.003200477
7779 | 766.1801 | 37.6407547 | -31.93803596 | 0 | -0.003200204
7780 | 766.1885376 | 37.40813446 | -31.92167282 | 0 | -0.003198564
7781 | 766.1959 | 37.20410538 | -31.9516716 | 0 | -0.00320157
7782 | 766.2031 | 37.1724968 | -31.93258095 | 0 | -0.003199657
7783 | 766.2105 | 37.02443314 | -31.97076225 | 0 | -0.003203483
7784 | 766.2179 | 37.01874161 | -31.93258095 | 0 | -0.003199657
7785 | 766.2254 | 36.89501572 | -31.94621658 | 0 | -0.003201024
7786 | 766.2328 | 36.98563004 | -31.93258095 | 0 | -0.003199657
7787 | 766.2402 | 36.90225601 | -31.95439911 | 0 | -0.003201844
7788 | 766.2476 | 36.81164932 | -31.94621658 | 0 | -0.003201024
7789 | 766.2551 | 36.70519257 | -31.94348907 | 0 | -0.00320075
7790 | 766.2635498 | 36.70374298 | -31.96530724 | 0 | -0.003202937
7791 | 766.271 | 36.82889938 | -31.96530724 | 0 | -0.003202937
7792 | 766.2784 | 36.53251266 | -31.96257973 | 0 | -0.003202663
7793 | 766.2858 | 36.46486282 | -31.98439789 | 0 | -0.003204849
7794 | 766.2932 | 36.53542328 | -31.96530724 | 0 | -0.003202937
7795 | 766.3007 | 36.57426453 | -31.95985222 | 0 | -0.00320239
7796 | 766.308 | 36.5181427 | -31.98167038 | 0 | -0.003204576
7797 | 766.3155 | 36.57569122 | -31.99530602 | 0 | -0.003205942
7798 | 766.3229 | 36.51956558 | -31.97348785 | 0 | -0.003203756
7799 | 766.3303 | 36.46634674 | -31.97621536 | 0 | -0.00320403
7800 | 766.3378 | 36.29069519 | -32.00894165 | 0 | -0.003207309
7801 | 766.3452 | 36.43751526 | -31.99803352 | 0 | -0.003206216
7802 | 766.3527 | 36.40736389 | -31.99530602 | 0 | -0.003205942
7803 | 766.36 | 36.17113876 | -32.01439667 | 0 | -0.003207855
7804 | 766.3685 | 36.33102036 | -32.00894165 | 0 | -0.003207309
7805 | 766.3759 | 36.25614548 | -32.03348541 | 0 | -0.003209768
7806 | 766.3834 | 36.30511093 | -32.01166916 | 0 | -0.003207582
7807 | 766.3907 | 36.32966232 | -32.03076172 | 0 | -0.003209495
7808 | 766.3982 | 36.24034119 | -32.03348541 | 0 | -0.003209768
7809 | 766.4056 | 36.23742676 | -32.03894043 | 0 | -0.003210315
7810 | 766.4130249 | 35.9753418 | -32.03348541 | 0 | -0.003209768
7811 | 766.4204 | 35.79947281 | -32.03894043 | 0 | -0.003210315
7812 | 766.4279 | 35.834095 | -32.0253067 | 0 | -0.003208949
7813 | 766.4353 | 35.75045776 | -32.03894043 | 0 | -0.003210315
7814 | 766.4427 | 35.71875 | -32.01439667 | 0 | -0.003207855
7815 | 766.4501 | 35.84269333 | -32.05257416 | 0 | -0.003211681
7816 | 766.4575 | 35.65675354 | -32.08257675 | 0 | -0.003214687
7817 | 766.466 | 35.75052261 | -32.06893921 | 0 | -0.003213321
7818 | 766.4734 | 35.71006393 | -32.07166672 | 0 | -0.003213594
7819 | 766.4808 | 35.63800812 | -32.06893921 | 0 | -0.003213321
7820 | 766.4883 | 35.59909058 | -32.07439423 | 0 | -0.003213867
7821 | 766.4956665 | 35.50967789 | -32.07984924 | 0 | -0.003214414
7822 | 766.5031 | 35.45051193 | -32.07712173 | 0 | -0.00321414
7823 | 766.5106 | 35.45630646 | -32.06348419 | 0 | -0.003212774
7824 | 766.5179 | 35.45053482 | -32.07439423 | 0 | -0.003213867
7825 | 766.5253 | 35.38999176 | -32.07984924 | 0 | -0.003214414
7826 | 766.5328 | 35.27018738 | -32.11802673 | 0 | -0.003218239
7827 | 766.5402 | 35.51402664 | -32.11530304 | 0 | -0.003217966
7828 | 766.5476 | 35.30050278 | -32.09893799 | 0 | -0.003216326
7829 | 766.5551 | 35.1460495 | -32.12893677 | 0 | -0.003219332
7830 | 766.5635 | 35.21682739 | -32.14530182 | 0 | -0.003220972
7831 | 766.5709 | 35.2774353 | -32.12893677 | 0 | -0.003219332
7832 | 766.5784 | 35.31345749 | -32.13166428 | 0 | -0.003219606
7833 | 766.5858 | 35.15184784 | -32.14802551 | 0 | -0.003221245
7834 | 766.5932 | 35.0436058 | -32.12621307 | 0 | -0.003219059
7835 | 766.6006 | 35.14178085 | -32.16439056 | 0 | -0.003222885
7836 | 766.608 | 35.19806671 | -32.15621185 | 0 | -0.003222065
7837 | 766.6154 | 35.05659485 | -32.12621307 | 0 | -0.003219059
7838 | 766.6229 | 35.0956192 | -32.1398468 | 0 | -0.003220426
7839 | 766.6302 | 34.98727417 | -32.1398468 | 0 | -0.003220426
7840 | 766.6377 | 34.98152161 | -32.16439056 | 0 | -0.003222885
7841 | 766.6451 | 34.99018478 | -32.14257431 | 0 | -0.003220699
7842 | 766.6525 | 34.80964279 | -32.16166687 | 0 | -0.003222612
7843 | 766.661 | 34.92520905 | -32.18621063 | 0 | -0.003225071
7844 | 766.6685 | 34.84867859 | -32.18075562 | 0 | -0.003224525
7845 | 766.6758 | 35.00613785 | -32.19166565 | 0 | -0.003225618
7846 | 766.6833 | 34.97573853 | -32.20802689 | 0 | -0.003227257
7847 | 766.6907 | 34.87758636 | -32.18348312 | 0 | -0.003224798
7848 | 766.6981 | 34.82704544 | -32.20529938 | 0 | -0.003226984
7849 | 766.7053 | 34.86888504 | -32.19984436 | 0 | -0.003226437
7850 | 766.7128 | 34.78797531 | -32.18075562 | 0 | -0.003224525
7851 | 766.7202 | 34.73452759 | -32.19711685 | 0 | -0.003226164
7852 | 766.7276001 | 34.85153961 | -32.1753006 | 0 | -0.003223978
7853 | 766.735 | 34.34004593 | -32.20802689 | 0 | -0.003227257
7854 | 766.7435 | 34.63489151 | -32.2134819 | 0 | -0.003227804
7855 | 766.7509 | 34.36900711 | -32.18893814 | 0 | -0.003225345
7856 | 766.7583 | 34.74036789 | -32.21075439 | 0 | -0.0032275305
7857 | 766.7657 | 34.31253815 | -32.20257187 | 0 | -0.003226711
7858 | 766.7731 | 34.17807388 | -32.22711563 | 0 | -0.00322917
7859 | 766.7805 | 33.99290848 | -32.24348068 | 0 | -0.00323081
7860 | 766.788 | 34.15786743 | -32.23802567 | 0 | -0.003230263
7861 | 766.7954 | 33.92343521 | -32.20802689 | 0 | -0.003227257
7862 | 766.8036499 | 33.93932343 | -32.2489357 | 0 | -0.003231356
7863 | 766.811 | 33.94517517 | -32.25711823 | 0 | -0.003232176
7864 | 766.8184 | 33.8438797 | -32.25166321 | 0 | -0.00323163
7865 | 766.8258667 | 33.90755081 | -32.25984192 | 0 | -0.003232449
7866 | 766.8333 | 33.87278748 | -32.24348068 | 0 | -0.00323081
7867 | 766.8407 | 33.85833359 | -32.27075195 | 0 | -0.003233542
7868 | 766.8481 | 33.82793045 | -32.25984192 | 0 | -0.003232449
7869 | 766.8555 | 33.73527527 | -32.2489357 | 0 | -0.003231356
7870 | 766.863 | 33.73961639 | -32.23257065 | 0 | -0.003229716
7871 | 766.8704 | 33.5745697 | -32.24348068 | 0 | -0.00323081
7872 | 766.8778 | 33.60785675 | -32.24348068 | 0 | -0.00323081
7873 | 766.8853 | 33.54847717 | -32.25166321 | 0 | -0.00323163
7874 | 766.8926 | 33.56150818 | -32.25439072 | 0 | -0.003231903
7875 | 766.9001 | 33.4934845 | -32.29529572 | 0 | -0.003236002
7876 | 766.9083252 | 33.26742172 | -32.25166321 | 0 | -0.00323163
7877 | 766.9158 | 33.32972717 | -32.28984451 | 0 | -0.003235455
7878 | 766.9232 | 33.36016846 | -32.26529694 | 0 | -0.003232996
7879 | 766.9306 | 33.25587463 | -32.28166199 | 0 | -0.003234635
7880 | 766.938 | 33.11093903 | -32.28984451 | 0 | -0.003235455
7881 | 766.9454 | 33.13989258 | -32.28166199 | 0 | -0.003234635
7882 | 766.9528 | 33.2124176 | -32.28166199 | 0 | -0.003234635
7883 | 766.9603 | 33.30515289 | -32.27893448 | 0 | -0.003234362
7884 | 766.9677124 | 33.10077286 | -32.27893448 | 0 | -0.003234362
7885 | 766.9751 | 33.07327271 | -32.29802322 | 0 | -0.003236275
7886 | 766.9836 | 32.86733246 | -32.30347824 | 0 | -0.003236821
7887 | 766.9909668 | 32.94130707 | -32.30893326 | 0 | -0.003237368
7888 | 766.9984 | 32.92102051 | -32.33893204 | 0 | -0.003240374
7889 | 767.0058 | 32.85284805 | -32.33347702 | 0 | -0.003239827
7890 | 767.0132 | 32.96161652 | -32.31166077 | 0 | -0.003237641
7891 | 767.0207 | 33.15147781 | -32.31984329 | 0 | -0.003238461
7892 | 767.0281 | 33.04423523 | -32.3225708 | 0 | -0.003238735
7893 | 767.0355 | 32.88618469 | -32.34984207 | 0 | -0.003241467
7894 | 767.0429 | 32.83393478 | -32.34711456 | 0 | -0.003241194
7895 | 767.050354 | 32.91954803 | -32.34711456 | 0 | -0.003241194
7896 | 767.0577 | 33.02829361 | -32.31984329 | 0 | -0.003238461
7897 | 767.0651 | 32.83255768 | -32.33074951 | 0 | -0.003239554
7898 | 767.0725708 | 32.86149979 | -32.33893204 | 0 | -0.003240374
7899 | 767.08 | 32.83684158 | -32.33074951 | 0 | -0.003239554
7900 | 767.0885 | 32.69470215 | -32.33620453 | 0 | -0.003240101
7901 | 767.0959 | 32.7092247 | -32.32529449 | 0 | -0.003239007
7902 | 767.1031 | 32.86445999 | -32.37711334 | 0 | -0.0032442
7903 | 767.1105 | 32.73964691 | -32.37984085 | 0 | -0.003244473
7904 | 767.118 | 32.88474655 | -32.4016571 | 0 | -0.003246659
7905 | 767.1254 | 32.75999832 | -32.3634758 | 0 | -0.003242833
7906 | 767.1328125 | 32.7730484 | -32.37711334 | 0 | -0.0032442
7907 | 767.1402 | 32.66856766 | -32.38256836 | 0 | -0.003244746
7908 | 767.1476 | 32.53220367 | -32.33347702 | 0 | -0.003239827
7909 | 767.1551 | 32.45088577 | -32.34984207 | 0 | -0.003241467
7910 | 767.1636 | 32.49150467 | -32.36074829 | 0 | -0.00324256
7911 | 767.171 | 32.45378494 | -32.35802078 | 0 | -0.003242287
7912 | 767.1784 | 32.25922012 | -32.37438583 | 0 | -0.003243926
7913 | 767.1858 | 32.23015594 | -32.39074707 | 0 | -0.003245566
7914 | 767.1932373 | 32.24330521 | -32.38529587 | 0 | -0.00324502
7915 | 767.2006 | 32.14593506 | -32.39074707 | 0 | -0.003245566
7916 | 767.208 | 32.31735611 | -32.36893082 | 0 | -0.00324338
7917 | 767.2154541 | 32.20839691 | -32.3989296 | 0 | -0.003246386
7918 | 767.2229 | 32.28541565 | -32.37165833 | 0 | -0.003243653
7919 | 767.2303 | 32.11395645 | -32.37438583 | 0 | -0.003243926
7920 | 767.2377 | 32.17498398 | -32.38801956 | 0 | -0.003245293
7921 | 767.2452 | 32.13580322 | -32.41802216 | 0 | -0.003248299
7922 | 767.2526 | 32.00791168 | -32.39347458 | 0 | -0.003245839
7923 | 767.261 | 32.22734451 | -32.42074585 | 0 | -0.003248572
7924 | 767.2684 | 32.00798035 | -32.42347336 | 0 | -0.003248845
7925 | 767.2759 | 32.02243042 | -32.40711212 | 0 | -0.003247206
7926 | 767.2833 | 31.94980431 | -32.39347458 | 0 | -0.003245839
7927 | 767.2907 | 31.94834328 | -32.37984085 | 0 | -0.003244473
7928 | 767.2980957 | 31.79284859 | -32.41256714 | 0 | -0.003247752
7929 | 767.3055 | 31.81466675 | -32.37438583 | 0 | -0.003243926
7930 | 767.3129 | 31.9411068 | -32.40983963 | 0 | -0.003247479
7931 | 767.3203125 | 31.84663773 | -32.4371109 | 0 | -0.003250212
7932 | 767.3278 | 31.75065422 | -32.43438339 | 0 | -0.003249938
7933 | 767.3351 | 31.84082031 | -32.43438339 | 0 | -0.003249938
7934 | 767.3426 | 31.6925087 | -32.43165588 | 0 | -0.003249665
7935 | 767.35 | 31.89024734 | -32.39620209 | 0 | -0.003246112
7936 | 767.3585 | 31.66778564 | -32.41802216 | 0 | -0.003248299
7937 | 767.3659 | 31.68380737 | -32.43983841 | 0 | -0.003250485
7938 | 767.3734 | 31.6125164 | -32.44256592 | 0 | -0.003250758
7939 | 767.3808 | 31.70999336 | -32.43165588 | 0 | -0.003249665
7940 | 767.3882 | 31.65908432 | -32.43165588 | 0 | -0.003249665
7941 | 767.3956 | 31.54857254 | -32.41256714 | 0 | -0.003247752
7942 | 767.4038 | 31.47439766 | -32.41802216 | 0 | -0.003248299
7943 | 767.4102 | 31.63006783 | -32.43983841 | 0 | -0.003250485
7944 | 767.4176 | 31.62854004 | -32.44802094 | 0 | -0.003251305
7945 | 767.426 | 31.56894112 | -32.44256592 | 0 | -0.003250758
7946 | 767.4335 | 31.30125046 | -32.44529343 | 0 | -0.003251031
7947 | 767.4409 | 31.29978371 | -32.43983841 | 0 | -0.003250485
7948 | 767.4483 | 31.1454792 | -32.4371109 | 0 | -0.003250212
7949 | 767.4557 | 31.25906754 | -32.45347214 | 0 | -0.003251851
7950 | 767.4631 | 31.35509491 | -32.4371109 | 0 | -0.003250212
7951 | 767.4706 | 31.39290047 | -32.44529343 | 0 | -0.003251031
7952 | 767.478 | 31.35359573 | -32.43983841 | 0 | -0.003250485
7953 | 767.4854126 | 31.19503975 | -32.43983841 | 0 | -0.003250485
7954 | 767.4929 | 31.1338253 | -32.43983841 | 0 | -0.003250485
7955 | 767.5002 | 31.30855751 | -32.46983719 | 0 | -0.003253491
7956 | 767.5085 | 31.3551178 | -32.48074722 | 0 | -0.003254584
7957 | 767.5159 | 31.30849075 | -32.49165344 | 0 | -0.003255677
7958 | 767.5233 | 31.26921654 | -32.46438217 | 0 | -0.003252944
7959 | 767.5308 | 31.06833267 | -32.48074722 | 0 | -0.003254584
7960 | 767.5382 | 31.12949371 | -32.49438095 | 0 | -0.00325595
7961 | 767.5456543 | 31.08725739 | -32.48892593 | 0 | -0.003255403
7962 | 767.553 | 30.92127609 | -32.48892593 | 0 | -0.003255403
7963 | 767.5605 | 30.82079697 | -32.49710846 | 0 | -0.003256223
7964 | 767.5679 | 30.7843399 | -32.50256348 | 0 | -0.00325677
7965 | 767.5753 | 30.81786537 | -32.50801849 | 0 | -0.003257316
7966 | 767.5827 | 30.96785545 | -32.5161972 | 0 | -0.003258136
7967 | 767.5901 | 30.9416523 | -32.510746 | 0 | -0.00325759
7968 | 767.5975 | 30.89507294 | -32.50529099 | 0 | -0.003257043
7969 | 767.606 | 30.9081974 | -32.49983597 | 0 | -0.003256497
7970 | 767.6134 | 30.65175056 | -32.51347351 | 0 | -0.003257863
7971 | 767.6208 | 30.71296883 | -32.51892471 | 0 | -0.003258409
7972 | 767.6282 | 30.86886597 | -32.50529099 | 0 | -0.003257043
7973 | 767.6356 | 30.85281563 | -32.52165222 | 0 | -0.003258683
7974 | 767.6431 | 30.89365578 | -32.47801971 | 0 | -0.003254311
7975 | 767.6505127 | 31.01305008 | -32.48892593 | 0 | -0.003255403
7976 | 767.658 | 30.9431591 | -32.52983475 | 0 | -0.003259502
7977 | 767.6653 | 30.73768997 | -32.5161972 | 0 | -0.003258136
7978 | 767.6728 | 30.67655182 | -32.53801727 | 0 | -0.003260322
7979 | 767.6802 | 30.73771858 | -32.52710724 | 0 | -0.003259229
7980 | 767.6876 | 30.63430977 | -32.52983475 | 0 | -0.003259502
7981 | 767.6951 | 30.677948 | -32.53801727 | 0 | -0.003260322
7982 | 767.7035 | 30.60658455 | -32.54347229 | 0 | -0.003260869
7983 | 767.7109375 | 30.35441017 | -32.53256226 | 0 | -0.003259776
7984 | 767.7184 | 30.33254051 | -32.53801727 | 0 | -0.003260322
7985 | 767.7258 | 30.2741642 | -32.52983475 | 0 | -0.003259502
7986 | 767.7331543 | 30.27711105 | -32.54619598 | 0 | -0.003261142
7987 | 767.7405 | 30.2960701 | -32.551651 | 0 | -0.003261688
7988 | 767.748 | 30.44771194 | -32.54347229 | 0 | -0.003260869
7989 | 767.7554 | 30.39227295 | -32.52165222 | 0 | -0.003258683
7990 | 767.7628 | 30.50456619 | -32.54619598 | 0 | -0.003261142
7991 | 767.7702 | 30.38790703 | -32.57892227 | 0 | -0.003264421
7992 | 767.7776 | 30.50898361 | -32.57892227 | 0 | -0.003264421
7993 | 767.785 | 30.46227264 | -32.551651 | 0 | -0.003261688
7994 | 767.7935 | 30.44187737 | -32.53256226 | 0 | -0.003259776
7995 | 767.801 | 30.46092224 | -32.56528854 | 0 | -0.003263055
7996 | 767.8083 | 30.24936676 | -32.55710602 | 0 | -0.003262235
7997 | 767.8157959 | 30.20855522 | -32.55437851 | 0 | -0.003261962
7998 | 767.8232 | 30.18817139 | -32.54619598 | 0 | -0.003261142
7999 | 767.8306 | 30.04370689 | -32.55437851 | 0 | -0.003261962
8000 | 767.8380127 | 30.19836044 | -32.57892227 | 0 | -0.003264421
8001 | 767.8455 | 30.25670624 | -32.55437851 | 0 | -0.003261962
8002 | 767.8528 | 30.25962067 | -32.56801605 | 0 | -0.003263328
8003 | 767.8602 | 30.28584099 | -32.59528732 | 0 | -0.003266061
8004 | 767.8676 | 30.38940811 | -32.59528732 | 0 | -0.003266061
8005 | 767.8751 | 30.35727692 | -32.58164978 | 0 | -0.003264694
8006 | 767.8835 | 30.17069626 | -32.60074234 | 0 | -0.003266607
8007 | 767.891 | 30.12830353 | -32.54892349 | 0 | -0.003261415
8008 | 767.8984375 | 29.81747437 | -32.60074234 | 0 | -0.003266607
8009 | 767.9056 | 29.92404175 | -32.58983231 | 0 | -0.003265514
8010 | 767.9130249 | 29.78825569 | -32.61983109 | 0 | -0.00326852
8011 | 767.9205 | 29.92550659 | -32.61164856 | 0 | -0.0032677
8012 | 767.9279 | 30.09190369 | -32.58164978 | 0 | -0.003264694
8013 | 767.9354 | 30.01889801 | -32.60346985 | 0 | -0.003266881
8014 | 767.9427 | 29.75177574 | -32.57347107 | 0 | -0.003263875
8015 | 767.9502 | 29.77662468 | -32.60074234 | 0 | -0.003266607
8016 | 767.9576 | 29.70504189 | -32.60346985 | 0 | -0.003266881
8017 | 767.965 | 29.4640522 | -32.59801483 | 0 | -0.003266334
8018 | 767.9735 | 29.37495613 | -32.63346863 | 0 | -0.003269887
8019 | 767.980896 | 29.41292191 | -32.59528732 | 0 | -0.003266061
8020 | 767.9883 | 29.40417671 | -32.60892487 | 0 | -0.003267427
8021 | 767.9957 | 29.4407196 | -32.60892487 | 0 | -0.003267427
8022 | 768.0031 | 29.3895874 | -32.64437485 | 0 | -0.003270979
8023 | 768.0106 | 29.5064373 | -32.61437607 | 0 | -0.003267974
8024 | 768.018 | 29.46990013 | -32.63619614 | 0 | -0.00327016
8025 | 768.0254 | 29.54294586 | -32.60074234 | 0 | -0.003266607
8026 | 768.0328 | 29.46702957 | -32.6252861 | 0 | -0.003269067
8027 | 768.0402 | 29.42172623 | -32.66346741 | 0 | -0.003272893
8028 | 768.0477 | 29.46990013 | -32.62255859 | 0 | -0.003268793
8029 | 768.0551 | 29.60722351 | -32.64710236 | 0 | -0.003271253
8030 | 768.0635376 | 29.56340408 | -32.64165115 | 0 | -0.003270707
8031 | 768.071 | 29.5795002 | -32.64165115 | 0 | -0.003270707
8032 | 768.0784 | 29.34136581 | -32.63074112 | 0 | -0.003269613
8033 | 768.0858 | 29.26094246 | -32.6252861 | 0 | -0.003269067
8034 | 768.0932 | 29.33259773 | -32.60346985 | 0 | -0.003266881
8035 | 768.1006 | 29.42024422 | -32.63074112 | 0 | -0.003269613
8036 | 768.1081 | 29.59111214 | -32.62255859 | 0 | -0.003268793
8037 | 768.1155 | 29.58092117 | -32.64165115 | 0 | -0.003270707
8038 | 768.1229248 | 29.47430229 | -32.63892365 | 0 | -0.003270433
8039 | 768.1303 | 29.51083755 | -32.61983109 | 0 | -0.00326852
8040 | 768.1378 | 29.39833069 | -32.65801239 | 0 | -0.003272346
8041 | 768.1451416 | 29.30622101 | -32.66346741 | 0 | -0.003272893
8042 | 768.1526 | 29.32089615 | -32.65528488 | 0 | -0.003272073
8043 | 768.1611 | 29.21274567 | -32.65801239 | 0 | -0.003272346
8044 | 768.1685 | 29.25364494 | -32.63346863 | 0 | -0.003269887
8045 | 768.1759 | 29.37201309 | -32.65801239 | 0 | -0.003272346
8046 | 768.1833 | 29.2594986 | -32.64710236 | 0 | -0.003271253
8047 | 768.1907 | 29.24783707 | -32.64437485 | 0 | -0.003270979
8048 | 768.1982 | 29.10016632 | -32.64437485 | 0 | -0.003270979
8049 | 768.2053833 | 29.16448784 | -32.65255737 | 0 | -0.003271799
8050 | 768.2128 | 29.36323547 | -32.65801239 | 0 | -0.003272346
8051 | 768.2202 | 29.42899895 | -32.63346863 | 0 | -0.003269887
8052 | 768.2277 | 29.23760223 | -32.64710236 | 0 | -0.003271253
8053 | 768.235 | 29.16888618 | -32.66892242 | 0 | -0.003273439
8054 | 768.2435 | 29.06513596 | -32.63892365 | 0 | -0.003270433
8055 | 768.2509 | 28.98170662 | -32.64165115 | 0 | -0.003270707
8056 | 768.2584 | 29.06362343 | -32.67437363 | 0 | -0.003273985
8057 | 768.2658 | 28.95249557 | -32.66346741 | 0 | -0.003272893
8058 | 768.2733 | 28.96565056 | -32.66346741 | 0 | -0.003272893
8059 | 768.2806 | 28.94663811 | -32.67437363 | 0 | -0.003273985
8060 | 768.2881 | 28.83551025 | -32.66346741 | 0 | -0.003272893
8061 | 768.2955 | 28.8924942 | -32.64710236 | 0 | -0.003271253
8062 | 768.3037 | 28.99341583 | -32.66346741 | 0 | -0.003272893
8063 | 768.3101 | 28.83254433 | -32.64982986 | 0 | -0.003271526
8064 | 768.3185 | 28.94808578 | -32.67982864 | 0 | -0.003274532
8065 | 768.326 | 28.82522011 | -32.68801117 | 0 | -0.003275352
8066 | 768.3334 | 28.73744583 | -32.66892242 | 0 | -0.003273439
8067 | 768.3408 | 28.63792038 | -32.66892242 | 0 | -0.003273439
8068 | 768.3482666 | 28.68472862 | -32.65255737 | 0 | -0.003271799
8069 | 768.3557 | 28.65848351 | -32.67710114 | 0 | -0.003274259
8070 | 768.363 | 28.75502014 | -32.67164993 | 0 | -0.003273712
8071 | 768.3704834 | 28.88373756 | -32.66619492 | 0 | -0.003273166
8072 | 768.3779 | 28.87202835 | -32.70437622 | 0 | -0.003276992
8073 | 768.3853 | 28.89834976 | -32.69346619 | 0 | -0.003275898
8074 | 768.3927002 | 28.74620438 | -32.69073868 | 0 | -0.003275625
8075 | 768.4001 | 28.90130615 | -32.6961937 | 0 | -0.003276172
8076 | 768.4083252 | 29.03731155 | -32.6989212 | 0 | -0.003276445
8077 | 768.4158 | 28.76375198 | -32.70437622 | 0 | -0.003276992
8078 | 768.4232 | 28.92764854 | -32.69073868 | 0 | -0.003275625
8079 | 768.4306 | 28.85884476 | -32.67437363 | 0 | -0.003273985
8080 | 768.438 | 28.72132492 | -32.67982864 | 0 | -0.003274532
8081 | 768.4454 | 28.69940186 | -32.67164993 | 0 | -0.003273712
8082 | 768.4528 | 28.71689415 | -32.68255615 | 0 | -0.003274805
8083 | 768.4603 | 28.73597908 | -32.69346619 | 0 | -0.003275898
8084 | 768.4677 | 28.74475288 | -32.69346619 | 0 | -0.003275898
8085 | 768.4751 | 28.51934052 | -32.66892242 | 0 | -0.003273439
8086 | 768.4836 | 28.45058441 | -32.69346619 | 0 | -0.003275898
8087 | 768.4909668 | 28.68768692 | -32.68801117 | 0 | -0.003275352
8088 | 768.4984 | 28.63351059 | -32.70709991 | 0 | -0.003277265
8089 | 768.5055542 | 28.54566002 | -32.71255493 | 0 | -0.003277811
8090 | 768.513 | 28.56914139 | -32.6989212 | 0 | -0.003276445
8091 | 768.5204 | 28.57495499 | -32.72346497 | 0 | -0.003278904
8092 | 768.5278 | 28.70960808 | -32.70709991 | 0 | -0.003277265
8093 | 768.5353 | 28.33340836 | -32.72891998 | 0 | -0.003279451
8094 | 768.5427 | 28.23234558 | -32.72346497 | 0 | -0.003278904
8095 | 768.5501 | 28.3509407 | -32.70164871 | 0 | -0.003276718
8096 | 768.5576 | 28.28070259 | -32.71800995 | 0 | -0.003278358
8097 | 768.566 | 28.68325424 | -32.66619492 | 0 | -0.003273166
8098 | 768.5735 | 28.49300003 | -32.6989212 | 0 | -0.003276445
8099 | 768.5809 | 28.27919388 | -32.70164871 | 0 | -0.003276718
8100 | 768.5883 | 28.10197067 | -32.73164749 | 0 | -0.003279724
8101 | 768.5957 | 28.34078979 | -32.71800995 | 0 | -0.003278358
8102 | 768.6031 | 28.27631378 | -32.71255493 | 0 | -0.003277811
8103 | 768.6105 | 28.1356945 | -32.71528244 | 0 | -0.003278084
8104 | 768.618 | 28.15616989 | -32.72073746 | 0 | -0.003278631
8105 | 768.6254 | 28.12682343 | -32.73164749 | 0 | -0.003279724
8106 | 768.6328 | 28.2177124 | -32.70709991 | 0 | -0.003277265
8107 | 768.6401 | 28.46959686 | -32.72073746 | 0 | -0.003278631
8108 | 768.6476 | 28.49297523 | -32.7398262 | 0 | -0.003280544
8109 | 768.6550293 | 28.34952354 | -32.73710251 | 0 | -0.003280271
8110 | 768.6635 | 28.21040154 | -32.71800995 | 0 | -0.003278358
8111 | 768.6708374 | 28.15028191 | -32.72346497 | 0 | -0.003278904
8112 | 768.6783 | 27.94662285 | -32.734375 | 0 | -0.003279997
8113 | 768.6857 | 28.02138138 | -32.74800873 | 0 | -0.003281364
8114 | 768.6931 | 27.96277428 | -32.75619125 | 0 | -0.003282183
8115 | 768.7006 | 27.78385925 | -32.74528122 | 0 | -0.00328109
8116 | 768.7079 | 27.9349308 | -32.73710251 | 0 | -0.003280271
8117 | 768.7153 | 27.80003357 | -32.72346497 | 0 | -0.003278904
8118 | 768.7228 | 27.78393936 | -32.74800873 | 0 | -0.003281364
8119 | 768.7302 | 27.97009087 | -32.70982742 | 0 | -0.003277538
8120 | 768.7375 | 27.88655472 | -32.74800873 | 0 | -0.003281364
8121 | 768.746 | 27.96866608 | -32.72073746 | 0 | -0.003278631
8122 | 768.7535 | 27.89090729 | -32.7398262 | 0 | -0.003280544
8123 | 768.7609 | 27.86453438 | -32.75073624 | 0 | -0.003281637
8124 | 768.7683 | 27.77510643 | -32.71528244 | 0 | -0.003278084
8125 | 768.7758 | 27.74285126 | -32.75619125 | 0 | -0.003282183
8126 | 768.7831 | 27.93050957 | -32.73710251 | 0 | -0.003280271
8127 | 768.7906 | 27.78832054 | -32.76982498 | 0 | -0.00328355
8128 | 768.798 | 27.69449997 | -32.76710129 | 0 | -0.003283277
8129 | 768.8054 | 27.7164917 | -32.74528122 | 0 | -0.00328109
8130 | 768.8129 | 27.8190937 | -32.75619125 | 0 | -0.003282183
8131 | 768.8203125 | 27.73988724 | -32.7398262 | 0 | -0.003280544
8132 | 768.8277 | 27.90264511 | -32.74800873 | 0 | -0.003281364
8133 | 768.8351 | 27.76043892 | -32.74528122 | 0 | -0.00328109
8134 | 768.8426 | 27.73402023 | -32.75619125 | 0 | -0.003282183
8135 | 768.8511 | 27.73988724 | -32.76437378 | 0 | -0.003283003
8136 | 768.8585 | 27.84838295 | -32.80255127 | 0 | -0.003286829
8137 | 768.8659 | 27.75162697 | -32.75073624 | 0 | -0.003281637
8138 | 768.8733 | 27.95835686 | -32.78073502 | 0 | -0.003284643
8139 | 768.8807373 | 27.98617935 | -32.76982498 | 0 | -0.00328355
8140 | 768.8881 | 27.72965813 | -32.76982498 | 0 | -0.00328355
8141 | 768.8956 | 27.73108864 | -32.77255249 | 0 | -0.003283823
8142 | 768.9038 | 27.68711472 | -32.76164627 | 0 | -0.00328273
8143 | 768.9102 | 27.69449997 | -32.77528 | 0 | -0.003284096
8144 | 768.9175415 | 27.65483093 | -32.76982498 | 0 | -0.00328355
8145 | 768.926 | 27.58887482 | -32.77800751 | 0 | -0.003284369
8146 | 768.9335 | 27.65485573 | -32.73710251 | 0 | -0.003280271
8147 | 768.9409 | 27.58003807 | -32.75346375 | 0 | -0.00328191
8148 | 768.9483 | 27.48177719 | -32.74800873 | 0 | -0.003281364
8149 | 768.9557 | 27.6812439 | -32.75346375 | 0 | -0.00328191
8150 | 768.9631 | 27.69885635 | -32.76710129 | 0 | -0.003283277
8151 | 768.9706 | 27.57271194 | -32.76437378 | 0 | -0.003283003
8152 | 768.978 | 27.54922485 | -32.79982758 | 0 | -0.003286556
8153 | 768.9854126 | 27.71204948 | -32.74800873 | 0 | -0.003281364
8154 | 768.9928 | 27.79568291 | -32.74255371 | 0 | -0.003280817
8155 | 769.0002 | 27.8469677 | -32.77800751 | 0 | -0.003284369
8156 | 769.0076 | 27.59771919 | -32.734375 | 0 | -0.003279997
8157 | 769.0151 | 27.57126045 | -32.77800751 | 0 | -0.003284369
8158 | 769.0235 | 27.60204887 | -32.78073502 | 0 | -0.003284643
8159 | 769.0309 | 27.58597374 | -32.75346375 | 0 | -0.00328191
8160 | 769.0384 | 27.4861412 | -32.77255249 | 0 | -0.003283823
8161 | 769.0458374 | 27.52280426 | -32.76710129 | 0 | -0.003283277
8162 | 769.0532 | 27.46413422 | -32.78346252 | 0 | -0.003284916
8163 | 769.0607 | 27.5829792 | -32.78346252 | 0 | -0.003284916
8164 | 769.0680542 | 27.48468399 | -32.77255249 | 0 | -0.003283823
8165 | 769.0754 | 27.45971489 | -32.81891632 | 0 | -0.003288469
8166 | 769.0829 | 27.58003807 | -32.80255127 | 0 | -0.003286829
8167 | 769.090271 | 27.44068909 | -32.81891632 | 0 | -0.003288469
8168 | 769.0977 | 27.43925285 | -32.80527878 | 0 | -0.003287102
8169 | 769.106 | 27.33207703 | -32.78346252 | 0 | -0.003284916
8170 | 769.1134 | 27.54341316 | -32.79710007 | 0 | -0.003286283
8171 | 769.1208 | 27.39962959 | -32.78891754 | 0 | -0.003285463
8172 | 769.1282 | 27.40699959 | -32.77528 | 0 | -0.003284096
8173 | 769.1357 | 27.39373207 | -32.8107338 | 0 | -0.003287649
8174 | 769.1431 | 27.46125031 | -32.80255127 | 0 | -0.003286829
8175 | 769.1505127 | 27.30714798 | -32.77255249 | 0 | -0.003283823
8176 | 769.1579 | 27.36292839 | -32.79164505 | 0 | -0.003285736
8177 | 769.1653 | 27.40838623 | -32.77255249 | 0 | -0.003283823
8178 | 769.1728 | 27.31741905 | -32.78619003 | 0 | -0.003285189
8179 | 769.1802 | 27.28955269 | -32.78891754 | 0 | -0.003285463
8180 | 769.1876 | 27.20292664 | -32.78891754 | 0 | -0.003285463
8181 | 769.1951 | 27.31453514 | -32.8107338 | 0 | -0.003287649
8182 | 769.2035 | 27.27483559 | -32.78891754 | 0 | -0.003285463
8183 | 769.2109375 | 27.4362793 | -32.82164383 | 0 | -0.003288742
8184 | 769.2184 | 27.28367996 | -32.80527878 | 0 | -0.003287102
8185 | 769.2258 | 27.28077507 | -32.80255127 | 0 | -0.003286829
8186 | 769.2332 | 27.15300179 | -32.79982758 | 0 | -0.003286556
8187 | 769.2406 | 27.19413948 | -32.80255127 | 0 | -0.003286829
8188 | 769.248 | 27.03846931 | -32.78346252 | 0 | -0.003284916
8189 | 769.2555 | 27.21467781 | -32.80527878 | 0 | -0.003287102
8190 | 769.2629 | 27.32040977 | -32.81891632 | 0 | -0.003288469
8191 | 769.2703 | 27.12803459 | -32.80255127 | 0 | -0.003286829
8192 | 769.277771 | 27.33213997 | -32.79982758 | 0 | -0.003286556
8193 | 769.2852 | 27.34679413 | -32.76710129 | 0 | -0.003283277
8194 | 769.2926 | 27.3805275 | -32.8134613 | 0 | -0.003287922
8195 | 769.3 | 27.27489853 | -32.81618881 | 0 | -0.003288195
8196 | 769.3085 | 27.31741905 | -32.79437256 | 0 | -0.003286009
8197 | 769.3159 | 27.19850349 | -32.80255127 | 0 | -0.003286829
8198 | 769.3233 | 27.19408798 | -32.79710007 | 0 | -0.003286283
8199 | 769.3307 | 27.28510857 | -32.8107338 | 0 | -0.003287649
8200 | 769.3381958 | 27.01939964 | -32.85437012 | 0 | -0.003292021
8201 | 769.3456 | 27.06198311 | -32.8107338 | 0 | -0.003287649
8202 | 769.353 | 27.01646614 | -32.78619003 | 0 | -0.003285189
8203 | 769.3605 | 27.23085594 | -32.82982635 | 0 | -0.003289562
8204 | 769.3679 | 27.16475868 | -32.82437134 | 0 | -0.003289015
8205 | 769.3753 | 27.0869751 | -32.85437012 | 0 | -0.003292021
8206 | 769.3827 | 27.15009308 | -32.82982635 | 0 | -0.003289562
8207 | 769.3901 | 27.2278614 | -32.80800629 | 0 | -0.003287375
8208 | 769.3975 | 27.01937675 | -32.8489151 | 0 | -0.003291474
8209 | 769.4061 | 26.82993507 | -32.85164261 | 0 | -0.003291748
8210 | 769.4135 | 26.83138847 | -32.83527756 | 0 | -0.003290108
8211 | 769.4209 | 26.61239052 | -32.81618881 | 0 | -0.003288195
8212 | 769.4283 | 26.66091537 | -32.81618881 | 0 | -0.003288195
8213 | 769.4357 | 27.09580421 | -32.82982635 | 0 | -0.003289562
8214 | 769.4432 | 27.17948151 | -32.83800507 | 0 | -0.003290381
8215 | 769.4506 | 27.09282875 | -32.82982635 | 0 | -0.003289562
8216 | 769.458 | 26.97828102 | -32.82437134 | 0 | -0.003289015
8217 | 769.4654541 | 26.93712044 | -32.83255386 | 0 | -0.003289835
8218 | 769.4729 | 27.14718819 | -32.8489151 | 0 | -0.003291474
8219 | 769.4803 | 27.12367439 | -32.84346008 | 0 | -0.003290928
8220 | 769.4877 | 26.91066933 | -32.80255127 | 0 | -0.003286829
8221 | 769.4951 | 26.71380615 | -32.83800507 | 0 | -0.003290381
8222 | 769.5026 | 26.68879509 | -32.83527756 | 0 | -0.003290108
8223 | 769.511 | 26.70646858 | -32.84073257 | 0 | -0.003290655
8224 | 769.5185 | 26.59328079 | -32.81891632 | 0 | -0.003288469
8225 | 769.5259 | 26.64771843 | -32.84618759 | 0 | -0.003291201
8226 | 769.5333252 | 26.84018326 | -32.87618637 | 0 | -0.003294207
8227 | 769.5408 | 26.7726326 | -32.84073257 | 0 | -0.003290655
8228 | 769.5482 | 26.71235085 | -32.82982635 | 0 | -0.003289562
8229 | 769.5556 | 26.71089363 | -32.82437134 | 0 | -0.003289015
8230 | 769.563 | 26.70646858 | -32.84346008 | 0 | -0.003290928
8231 | 769.5704 | 26.68593216 | -32.84618759 | 0 | -0.003291201
8232 | 769.5779 | 26.71823311 | -32.85709763 | 0 | -0.003292294
8233 | 769.5853 | 26.70203972 | -32.83527756 | 0 | -0.003290108
8234 | 769.5928 | 26.60064888 | -32.81891632 | 0 | -0.003288469
8235 | 769.6002 | 26.66091537 | -32.82982635 | 0 | -0.003289562
8236 | 769.6076 | 26.96361351 | -32.80800629 | 0 | -0.003287375
8237 | 769.6151 | 26.7167244 | -32.82164383 | 0 | -0.003288742
8238 | 769.6235 | 26.8974762 | -32.85164261 | 0 | -0.003291748
8239 | 769.631 | 26.74619675 | -32.84618759 | 0 | -0.003291201
8240 | 769.6383667 | 26.52272224 | -32.8489151 | 0 | -0.003291474
8241 | 769.6458 | 26.49626923 | -32.81891632 | 0 | -0.003288469
8242 | 769.6532 | 26.69178963 | -32.8489151 | 0 | -0.003291474
8243 | 769.6606 | 26.70501137 | -32.84618759 | 0 | -0.003291201
8244 | 769.668 | 26.53884315 | -32.85164261 | 0 | -0.003291748
8245 | 769.6755 | 26.60359383 | -32.86527634 | 0 | -0.003293114
8246 | 769.6829 | 26.72852135 | -32.87073135 | 0 | -0.00329366
8247 | 769.6902 | 26.59770966 | -32.86527634 | 0 | -0.003293114
8248 | 769.6977 | 26.67856789 | -32.86255264 | 0 | -0.003292841
8249 | 769.7051 | 26.49040413 | -32.85437012 | 0 | -0.003292021
8250 | 769.7125 | 26.51538277 | -32.84073257 | 0 | -0.003290655
8251 | 769.7209 | 26.86813354 | -32.84346008 | 0 | -0.003290928
8252 | 769.7284 | 26.80640793 | -32.85982513 | 0 | -0.003292568
8253 | 769.7358 | 26.64624023 | -32.86255264 | 0 | -0.003292841
8254 | 769.7432251 | 26.66825676 | -32.85982513 | 0 | -0.003292568
8255 | 769.7507 | 26.53892136 | -32.87891388 | 0 | -0.00329448
8256 | 769.7581 | 26.60359383 | -32.87073135 | 0 | -0.00329366
8257 | 769.7655 | 26.5021534 | -32.87618637 | 0 | -0.003294207
8258 | 769.7729 | 26.62422752 | -32.86800385 | 0 | -0.003293387
8259 | 769.7803 | 26.59479904 | -32.89527893 | 0 | -0.00329612
8260 | 769.7877 | 26.63446999 | -32.87618637 | 0 | -0.003294207
8261 | 769.7952 | 26.55069351 | -32.85164261 | 0 | -0.003291748
8262 | 769.8026 | 26.34631157 | -32.85164261 | 0 | -0.003291748
8263 | 769.811 | 26.54626274 | -32.8843689 | 0 | -0.003295027
8264 | 769.8184 | 26.25804901 | -32.86800385 | 0 | -0.003293387
8265 | 769.8258667 | 26.5594883 | -32.86800385 | 0 | -0.003293387
8266 | 769.8333 | 26.46981049 | -32.87345886 | 0 | -0.003293934
8267 | 769.8407 | 26.54183388 | -32.86255264 | 0 | -0.003292841
8268 | 769.8480835 | 26.56391907 | -32.85437012 | 0 | -0.003292021
8269 | 769.8555 | 26.3653717 | -32.85982513 | 0 | -0.003292568
8270 | 769.863 | 26.3845253 | -32.88982391 | 0 | -0.003295574
8271 | 769.8704 | 26.52272224 | -32.85982513 | 0 | -0.003292568
8272 | 769.8778 | 26.57269096 | -32.86527634 | 0 | -0.003293114
8273 | 769.8853 | 26.440382 | -32.85164261 | 0 | -0.003291748
8274 | 769.8927002 | 26.41980934 | -32.87073135 | 0 | -0.00329366
8275 | 769.9001 | 26.26685333 | -32.8843689 | 0 | -0.003295027
8276 | 769.9075 | 26.34625244 | -32.85982513 | 0 | -0.003292568
8277 | 769.916 | 26.35808754 | -32.88164139 | 0 | -0.003294754
8278 | 769.9235 | 26.341856 | -32.86255264 | 0 | -0.003292841
8279 | 769.9308 | 26.47867584 | -32.8843689 | 0 | -0.003295027
8280 | 769.9382 | 26.19770241 | -32.90345764 | 0 | -0.00329694
8281 | 769.9457 | 26.39189148 | -32.89800262 | 0 | -0.003296393
8282 | 769.9531 | 26.21682739 | -32.91982269 | 0 | -0.003298579
8283 | 769.9605 | 26.23006058 | -32.86527634 | 0 | -0.003293114
8284 | 769.968 | 26.30072784 | -32.88164139 | 0 | -0.003294754
8285 | 769.9754 | 26.33599281 | -32.87891388 | 0 | -0.00329448
8286 | 769.9828 | 26.37422943 | -32.88982391 | 0 | -0.003295574
8287 | 769.9902 | 26.26683044 | -32.88164139 | 0 | -0.003294754
8288 | 769.9976 | 26.26093864 | -32.88709641 | 0 | -0.0032953
8289 | 770.0051 | 26.37866211 | -32.88164139 | 0 | -0.003294754
8290 | 770.0136 | 26.26982689 | -32.85982513 | 0 | -0.003292568
8291 | 770.021 | 26.32278252 | -32.86527634 | 0 | -0.003293114
8292 | 770.0284 | 26.36245728 | -32.88709641 | 0 | -0.0032953
8293 | 770.0358 | 26.40803719 | -32.88164139 | 0 | -0.003294754
8294 | 770.0433 | 26.58746147 | -32.91164017 | 0 | -0.00329776
8295 | 770.0507 | 26.57419395 | -32.89527893 | 0 | -0.00329612
8296 | 770.0581 | 26.38746071 | -32.91436768 | 0 | -0.003298033
8297 | 770.0655 | 26.29186249 | -32.89255142 | 0 | -0.003295847
8298 | 770.0729 | 26.50808716 | -32.87073135 | 0 | -0.00329366
8299 | 770.0803833 | 26.29623985 | -32.90618515 | 0 | -0.003297213
8300 | 770.0878 | 26.31395912 | -32.87073135 | 0 | -0.00329366
8301 | 770.0952 | 26.10941315 | -32.90618515 | 0 | -0.003297213
8302 | 770.1027 | 26.21243286 | -32.90073013 | 0 | -0.003296666
8303 | 770.1101 | 26.01819038 | -32.87891388 | 0 | -0.00329448
8304 | 770.1186 | 26.07565308 | -32.91436768 | 0 | -0.003298033
8305 | 770.1260376 | 26.26692009 | -32.89800262 | 0 | -0.003296393
8306 | 770.1334 | 26.18152618 | -32.91982269 | 0 | -0.003298579
8307 | 770.1408 | 26.05063057 | -32.9225502 | 0 | -0.003298853
8308 | 770.1483 | 26.05208588 | -32.92527771 | 0 | -0.003299126
8309 | 770.1556 | 25.97257042 | -32.92527771 | 0 | -0.003299126
8310 | 770.1631 | 26.00792503 | -32.91982269 | 0 | -0.003298579
8311 | 770.1705 | 25.93721581 | -32.90618515 | 0 | -0.003297213
8312 | 770.1779 | 26.33162689 | -32.93345642 | 0 | -0.003299946
8313 | 770.1854 | 26.18892288 | -32.88709641 | 0 | -0.0032953
8314 | 770.1928 | 26.03288841 | -32.88709641 | 0 | -0.0032953
8315 | 770.2002 | 26.05645561 | -32.90345764 | 0 | -0.00329694
8316 | 770.2076 | 26.07702065 | -32.87073135 | 0 | -0.00329366
8317 | 770.215 | 26.18155098 | -32.90345764 | 0 | -0.00329694
8318 | 770.2235 | 26.20504951 | -32.8843689 | 0 | -0.003295027
8319 | 770.230896 | 25.98435593 | -32.90891266 | 0 | -0.003297486
8320 | 770.2383 | 26.06823349 | -32.87073135 | 0 | -0.00329366
8321 | 770.2458 | 26.06088638 | -32.87618637 | 0 | -0.003294207
8322 | 770.2532 | 25.84887886 | -32.87618637 | 0 | -0.003294207
8323 | 770.2606 | 26.09769249 | -32.8843689 | 0 | -0.003295027
8324 | 770.268 | 26.04764557 | -32.88709641 | 0 | -0.0032953
8325 | 770.2754 | 26.1300621 | -32.91164017 | 0 | -0.00329776
8326 | 770.2828 | 25.98581314 | -32.90618515 | 0 | -0.003297213
8327 | 770.2902 | 25.8400898 | -32.89527893 | 0 | -0.00329612
8328 | 770.2977 | 26.07563019 | -32.91164017 | 0 | -0.00329776
8329 | 770.3051 | 25.82393074 | -32.9225502 | 0 | -0.003298853
8330 | 770.3135376 | 25.98435593 | -32.90073013 | 0 | -0.003296666
8331 | 770.321 | 25.81655312 | -32.89800262 | 0 | -0.003296393
8332 | 770.3284 | 25.95493889 | -32.89255142 | 0 | -0.003295847
8333 | 770.3359 | 26.13893318 | -32.90891266 | 0 | -0.003297486
8334 | 770.3433 | 26.13149071 | -32.88982391 | 0 | -0.003295574
8335 | 770.3507 | 26.19333076 | -32.91982269 | 0 | -0.003298579
8336 | 770.3581 | 26.11384392 | -32.93345642 | 0 | -0.003299946
8337 | 770.3655 | 25.9416523 | -32.89800262 | 0 | -0.003296393
8338 | 770.3729248 | 25.98435593 | -32.90891266 | 0 | -0.003297486
8339 | 770.3804 | 25.91808128 | -32.93345642 | 0 | -0.003299946
8340 | 770.3878 | 25.78710365 | -32.93072891 | 0 | -0.003299672
8341 | 770.3952 | 25.83125496 | -32.94436646 | 0 | -0.003301039
8342 | 770.4034 | 25.80178452 | -32.95527649 | 0 | -0.003302132
8343 | 770.4109 | 25.89302635 | -32.92800522 | 0 | -0.003299399
8344 | 770.4183 | 25.95197678 | -32.92527771 | 0 | -0.003299126
8345 | 770.4257 | 25.98435593 | -32.91709518 | 0 | -0.003298306
8346 | 770.4331 | 25.84596062 | -32.93345642 | 0 | -0.003299946
8347 | 770.4406 | 25.97257042 | -32.92527771 | 0 | -0.003299126
8348 | 770.448 | 26.04619217 | -32.91709518 | 0 | -0.003298306
8349 | 770.4553833 | 26.0814743 | -32.94163895 | 0 | -0.003300765
8350 | 770.4628 | 25.93873787 | -32.90073013 | 0 | -0.003296666
8351 | 770.4703 | 25.98581314 | -32.92527771 | 0 | -0.003299126
8352 | 770.4777 | 25.88569641 | -32.9225502 | 0 | -0.003298853
8353 | 770.485 | 25.89748383 | -32.92800522 | 0 | -0.003299399
8354 | 770.4935 | 25.85185432 | -32.91709518 | 0 | -0.003298306
8355 | 770.501 | 25.91370583 | -32.92800522 | 0 | -0.003299399
8356 | 770.5081 | 25.90629578 | -32.88709641 | 0 | -0.0032953
8357 | 770.5156 | 25.75614548 | -32.90891266 | 0 | -0.003297486
8358 | 770.523 | 25.87099457 | -32.91982269 | 0 | -0.003298579
8359 | 770.5304 | 25.78853798 | -32.91436768 | 0 | -0.003298033
8360 | 770.5378418 | 25.87542915 | -32.95254898 | 0 | -0.003301859
8361 | 770.5452 | 25.65008354 | -32.91982269 | 0 | -0.003298579
8362 | 770.5527 | 25.7768364 | -32.91982269 | 0 | -0.003298579
8363 | 770.5601 | 25.71931648 | -32.9225502 | 0 | -0.003298853
8364 | 770.5685 | 25.82390594 | -32.91164017 | 0 | -0.00329776
8365 | 770.576 | 25.88132477 | -32.93072891 | 0 | -0.003299672
8366 | 770.5834 | 25.77091789 | -32.93618393 | 0 | -0.003300219
8367 | 770.5908 | 25.68545914 | -32.92800522 | 0 | -0.003299399
8368 | 770.5982666 | 25.7723732 | -32.93891144 | 0 | -0.003300492
8369 | 770.6057 | 25.546978 | -32.91982269 | 0 | -0.003298579
8370 | 770.6131 | 25.6825428 | -32.91164017 | 0 | -0.00329776
8371 | 770.6204834 | 25.72375107 | -32.91436768 | 0 | -0.003298033
8372 | 770.6279 | 25.74881554 | -32.90618515 | 0 | -0.003297213
8373 | 770.6354 | 25.42466354 | -32.92527771 | 0 | -0.003299126
8374 | 770.6428 | 25.70752525 | -32.90891266 | 0 | -0.003297486
8375 | 770.6501 | 25.81507492 | -32.91436768 | 0 | -0.003298033
8376 | 770.6576 | 25.75760269 | -32.92527771 | 0 | -0.003299126
8377 | 770.666 | 25.751688 | -32.91982269 | 0 | -0.003298579
8378 | 770.6735 | 25.69427109 | -32.94436646 | 0 | -0.003301039
8379 | 770.6809082 | 25.71341896 | -32.92800522 | 0 | -0.003299399
8380 | 770.6883 | 25.4703598 | -32.92800522 | 0 | -0.003299399
8381 | 770.6957 | 25.69433975 | -32.89527893 | 0 | -0.00329612
8382 | 770.7032 | 25.66041756 | -32.89800262 | 0 | -0.003296393
8383 | 770.7106 | 25.49982834 | -32.88709641 | 0 | -0.0032953
8384 | 770.718 | 25.59263611 | -32.90345764 | 0 | -0.00329694
8385 | 770.7255 | 25.66781616 | -32.94163895 | 0 | -0.003300765
8386 | 770.7328 | 25.65160561 | -32.92527771 | 0 | -0.003299126
8387 | 770.7403 | 25.75468636 | -32.92527771 | 0 | -0.003299126
8388 | 770.7477417 | 25.47628212 | -32.91709518 | 0 | -0.003298306
8389 | 770.7551 | 25.5558548 | -32.93345642 | 0 | -0.003299946
8390 | 770.7626 | 25.70613289 | -32.91982269 | 0 | -0.003298579
8391 | 770.771 | 25.49839401 | -32.94436646 | 0 | -0.003301039
8392 | 770.7784 | 25.604496 | -32.90345764 | 0 | -0.00329694
8393 | 770.7859 | 25.47188187 | -32.91709518 | 0 | -0.003298306
8394 | 770.7933 | 25.66485405 | -32.91982269 | 0 | -0.003298579
8395 | 770.8007 | 25.67075157 | -32.9225502 | 0 | -0.003298853
8396 | 770.8081 | 25.52192307 | -32.89255142 | 0 | -0.003295847
8397 | 770.8156 | 25.53077888 | -32.9225502 | 0 | -0.003298853
8398 | 770.823 | 25.63245583 | -32.94436646 | 0 | -0.003301039
8399 | 770.8303833 | 25.42468834 | -32.90073013 | 0 | -0.003296666
8400 | 770.8378 | 25.5558548 | -32.90891266 | 0 | -0.003297486
8401 | 770.8452 | 25.41732788 | -32.90073013 | 0 | -0.003296666
8402 | 770.8527 | 25.5528965 | -32.92800522 | 0 | -0.003299399
8403 | 770.86 | 25.3716526 | -32.91709518 | 0 | -0.003298306
8404 | 770.8685 | 25.50131416 | -32.90618515 | 0 | -0.003297213
8405 | 770.8759 | 25.42320633 | -32.91982269 | 0 | -0.003298579
8406 | 770.8834 | 25.37457275 | -32.93345642 | 0 | -0.003299946
8407 | 770.8907 | 25.11514854 | -32.90618515 | 0 | -0.003297213
8408 | 770.8982 | 25.10924339 | -32.94436646 | 0 | -0.003301039
8409 | 770.9056 | 25.04582596 | -32.93618393 | 0 | -0.003300219
8410 | 770.9130249 | 24.96176338 | -32.93618393 | 0 | -0.003300219
8411 | 770.9205 | 25.14904404 | -32.95254898 | 0 | -0.003301859
8412 | 770.9279 | 25.32740784 | -32.92527771 | 0 | -0.003299126
8413 | 770.9353 | 25.2802639 | -32.93072891 | 0 | -0.003299672
8414 | 770.9427 | 25.20064354 | -32.92527771 | 0 | -0.003299126
8415 | 770.9501 | 25.26851082 | -32.89255142 | 0 | -0.003295847
8416 | 770.9576 | 25.20654488 | -32.90891266 | 0 | -0.003297486
8417 | 770.9661 | 25.38345337 | -32.94163895 | 0 | -0.003300765
8418 | 770.9734 | 25.26848602 | -32.94436646 | 0 | -0.003301039
8419 | 770.980896 | 25.38932991 | -32.96073151 | 0 | -0.003302679
8420 | 770.9883 | 25.32152939 | -32.89527893 | 0 | -0.00329612
8421 | 770.9958 | 25.45418549 | -32.90345764 | 0 | -0.00329694
8422 | 771.0032 | 25.41589355 | -32.92800522 | 0 | -0.003299399
8423 | 771.0106 | 25.46151733 | -32.90891266 | 0 | -0.003297486
8424 | 771.018 | 25.28320694 | -32.93891144 | 0 | -0.003300492
8425 | 771.0255 | 25.46455002 | -32.93072891 | 0 | -0.003299672
8426 | 771.0328 | 25.38345337 | -32.94982147 | 0 | -0.003301585
8427 | 771.0402832 | 25.32889175 | -32.93618393 | 0 | -0.003300219
8428 | 771.0477 | 24.97205162 | -32.92527771 | 0 | -0.003299126
8429 | 771.0551 | 25.23602104 | -32.958004 | 0 | -0.003302405
8430 | 771.0636 | 25.30683517 | -32.91982269 | 0 | -0.003298579
8431 | 771.071 | 25.22419739 | -32.93618393 | 0 | -0.003300219
8432 | 771.0784 | 25.45270538 | -32.93891144 | 0 | -0.003300492
8433 | 771.0859 | 25.59269905 | -32.96073151 | 0 | -0.003302679
8434 | 771.0933 | 25.30236816 | -32.94982147 | 0 | -0.003301585
8435 | 771.1007 | 25.23314285 | -32.96073151 | 0 | -0.003302679
8436 | 771.1081 | 25.46598244 | -32.96891022 | 0 | -0.003303498
8437 | 771.1155 | 25.20946884 | -32.96073151 | 0 | -0.003302679
8438 | 771.1229248 | 25.50276947 | -32.95527649 | 0 | -0.003302132
8439 | 771.1303 | 25.37016869 | -32.94709396 | 0 | -0.003301312
8440 | 771.1378 | 25.13723755 | -32.93345642 | 0 | -0.003299946
8441 | 771.1451416 | 25.26557159 | -32.93618393 | 0 | -0.003300219
8442 | 771.1526 | 25.16230965 | -32.97163773 | 0 | -0.003303771
8443 | 771.1611 | 25.22869682 | -32.9634552 | 0 | -0.003302951
8444 | 771.1685 | 25.06055641 | -32.93891144 | 0 | -0.003300492
8445 | 771.1759 | 24.95431137 | -32.94709396 | 0 | -0.003301312
8446 | 771.1833 | 24.86730766 | -32.93618393 | 0 | -0.003300219
8447 | 771.1907 | 25.01627922 | -32.95527649 | 0 | -0.003302132
8448 | 771.1982 | 25.11658478 | -32.93891144 | 0 | -0.003300492
8449 | 771.2056 | 25.11070251 | -32.95254898 | 0 | -0.003301859
8450 | 771.2131 | 25.10778427 | -32.94982147 | 0 | -0.003301585
8451 | 771.2205 | 25.03547859 | -32.99345398 | 0 | -0.003305957
8452 | 771.2279 | 25.21988297 | -32.94709396 | 0 | -0.003301312
8453 | 771.2354 | 25.14016151 | -32.95527649 | 0 | -0.003302132
8454 | 771.2428 | 25.17413902 | -32.94709396 | 0 | -0.003301312
8455 | 771.2502 | 25.27584457 | -32.91436768 | 0 | -0.003298033
8456 | 771.2576 | 25.12841415 | -32.93618393 | 0 | -0.003300219
8457 | 771.2651 | 25.16669846 | -32.9225502 | 0 | -0.003298853
8458 | 771.2725 | 25.22273254 | -32.9634552 | 0 | -0.003302951
8459 | 771.281 | 25.2773056 | -32.92800522 | 0 | -0.003299399
8460 | 771.2885 | 25.21391106 | -32.91164017 | 0 | -0.00329776
8461 | 771.2958374 | 25.04138184 | -32.93891144 | 0 | -0.003300492
8462 | 771.3033 | 25.27584457 | -32.93345642 | 0 | -0.003299946
8463 | 771.3107 | 25.09597778 | -32.92800522 | 0 | -0.003299399
8464 | 771.3181 | 25.20508575 | -32.94436646 | 0 | -0.003301039
8465 | 771.3255 | 25.16821289 | -32.9225502 | 0 | -0.003298853
8466 | 771.3329 | 25.32007027 | -32.88982391 | 0 | -0.003295574
8467 | 771.3404 | 25.02811241 | -32.90618515 | 0 | -0.003297213
8468 | 771.3478 | 25.15348816 | -32.92527771 | 0 | -0.003299126
8469 | 771.3552 | 25.09296989 | -32.96618271 | 0 | -0.003303225
8470 | 771.3626 | 25.18591881 | -32.95527649 | 0 | -0.003302132
8471 | 771.3701 | 25.10480118 | -32.93891144 | 0 | -0.003300492
8472 | 771.3786 | 25.07824135 | -32.93345642 | 0 | -0.003299946
8473 | 771.386 | 25.1814785 | -32.958004 | 0 | -0.003302405
8474 | 771.3934 | 24.96024132 | -32.94163895 | 0 | -0.003300765
8475 | 771.4008 | 24.99271393 | -32.94436646 | 0 | -0.003301039
8476 | 771.4083 | 25.07824135 | -32.96073151 | 0 | -0.003302679
8477 | 771.4156 | 25.02966309 | -32.93345642 | 0 | -0.003299946
8478 | 771.4230957 | 25.05617714 | -32.9225502 | 0 | -0.003298853
8479 | 771.4305 | 24.78615761 | -32.94163895 | 0 | -0.003300765
8480 | 771.438 | 24.67840958 | -32.98254776 | 0 | -0.003304865
8481 | 771.4454 | 24.75662041 | -32.94436646 | 0 | -0.003301039
8482 | 771.4529 | 25.01484108 | -32.94436646 | 0 | -0.003301039
8483 | 771.4603 | 25.08273315 | -32.93891144 | 0 | -0.003300492
8484 | 771.4677124 | 25.00449562 | -32.94709396 | 0 | -0.003301312
8485 | 771.4751 | 24.98386002 | -32.95254898 | 0 | -0.003301859
8486 | 771.4836 | 25.01486588 | -32.94436646 | 0 | -0.003301039
8487 | 771.4909668 | 25.11668015 | -32.94709396 | 0 | -0.003301312
8488 | 771.4984 | 25.07979584 | -32.9634552 | 0 | -0.003302951
8489 | 771.5059 | 25.03401566 | -32.93891144 | 0 | -0.003300492
8490 | 771.5132 | 25.10334015 | -32.92800522 | 0 | -0.003299399
8491 | 771.5207 | 25.12841415 | -32.93072891 | 0 | -0.003299672
8492 | 771.5281 | 25.12841415 | -32.95527649 | 0 | -0.003302132
8493 | 771.5355 | 25.00747681 | -32.94709396 | 0 | -0.003301312
8494 | 771.5429 | 24.95585632 | -32.95527649 | 0 | -0.003302132
8495 | 771.550354 | 25.0030365 | -32.92800522 | 0 | -0.003299399
8496 | 771.5577 | 25.01048851 | -32.94709396 | 0 | -0.003301312
8497 | 771.5652 | 25.00159645 | -32.93618393 | 0 | -0.003300219
8498 | 771.5726 | 24.94106293 | -32.958004 | 0 | -0.003302405
8499 | 771.58 | 24.93667793 | -32.95254898 | 0 | -0.003301859
8500 | 771.5886 | 24.8437252 | -32.96891022 | 0 | -0.003303498
8501 | 771.5959 | 25.04881477 | -32.95527649 | 0 | -0.003302132
8502 | 771.6034 | 25.02373505 | -32.95527649 | 0 | -0.003302132
8503 | 771.6108 | 25.0030365 | -32.97709274 | 0 | -0.003304318
8504 | 771.6182251 | 24.83043098 | -32.96073151 | 0 | -0.003302679
8505 | 771.6257 | 24.96769142 | -32.9634552 | 0 | -0.003302951
8506 | 771.6331 | 24.94559669 | -32.97982025 | 0 | -0.003304591
8507 | 771.6404 | 24.93077278 | -32.96891022 | 0 | -0.003303498
8508 | 771.6479 | 25.02811241 | -32.96618271 | 0 | -0.003303225
8509 | 771.6553 | 25.03989792 | -32.94709396 | 0 | -0.003301312
8510 | 771.6628 | 25.03989792 | -32.97982025 | 0 | -0.003304591
8511 | 771.6702 | 25.05617714 | -32.96891022 | 0 | -0.003303498
8512 | 771.6776123 | 25.07090378 | -33.00436401 | 0 | -0.003307051
8513 | 771.6861 | 25.07382393 | -32.96618271 | 0 | -0.003303225
8514 | 771.6935 | 25.0030365 | -32.97436523 | 0 | -0.003304045
8515 | 771.7009 | 24.91013527 | -32.98800278 | 0 | -0.003305411
8516 | 771.7083 | 24.8318882 | -32.97163773 | 0 | -0.003303771
8517 | 771.7157 | 25.02516937 | -32.99073029 | 0 | -0.003305684
8518 | 771.7231 | 24.91604042 | -33.00163651 | 0 | -0.003306777
8519 | 771.7305 | 24.8968029 | -32.97982025 | 0 | -0.003304591
8520 | 771.738 | 24.93518257 | -32.96073151 | 0 | -0.003302679
8521 | 771.7454 | 24.91896057 | -32.92800522 | 0 | -0.003299399
8522 | 771.7528 | 25.05617714 | -32.94982147 | 0 | -0.003301585
8523 | 771.7603 | 24.97649384 | -32.97163773 | 0 | -0.003303771
8524 | 771.7677002 | 25.01192284 | -32.94982147 | 0 | -0.003301585
8525 | 771.7751 | 24.8127079 | -32.96618271 | 0 | -0.003303225
8526 | 771.7825 | 24.98830223 | -32.95527649 | 0 | -0.003302132
8527 | 771.791 | 25.0517292 | -32.96073151 | 0 | -0.003302679
8528 | 771.7985 | 25.0723629 | -32.96891022 | 0 | -0.003303498
8529 | 771.8058 | 24.87025261 | -32.9634552 | 0 | -0.003302951
8530 | 771.8132 | 24.99865532 | -32.958004 | 0 | -0.003302405
8531 | 771.8207 | 24.74041748 | -32.97436523 | 0 | -0.003304045
8532 | 771.828125 | 24.68876648 | -32.94436646 | 0 | -0.003301039
8533 | 771.8355 | 24.78617859 | -32.95527649 | 0 | -0.003302132
8534 | 771.8429 | 24.94115067 | -32.9634552 | 0 | -0.003302951
8535 | 771.8503418 | 24.7802906 | -32.94163895 | 0 | -0.003300765
8536 | 771.8577 | 24.85850143 | -32.93891144 | 0 | -0.003300492
8537 | 771.8652 | 24.81868172 | -32.93345642 | 0 | -0.003299946
8538 | 771.8726 | 24.72567749 | -32.95527649 | 0 | -0.003302132
8539 | 771.8811 | 24.83779716 | -32.94163895 | 0 | -0.003300765
8540 | 771.8885498 | 24.97213745 | -32.97709274 | 0 | -0.003304318
8541 | 771.8959 | 24.98830223 | -32.958004 | 0 | -0.003302405
8542 | 771.9034 | 24.92778778 | -32.958004 | 0 | -0.003302405
8543 | 771.9108 | 24.93369675 | -32.97982025 | 0 | -0.003304591
8544 | 771.9182 | 24.73451233 | -32.95254898 | 0 | -0.003301859
8545 | 771.9256 | 24.82305908 | -32.96618271 | 0 | -0.003303225
8546 | 771.933 | 24.94851494 | -32.99073029 | 0 | -0.003305684
8547 | 771.9405 | 24.93667793 | -32.96891022 | 0 | -0.003303498
8548 | 771.9479 | 24.93223381 | -32.96891022 | 0 | -0.003303498
8549 | 771.9553 | 24.89683914 | -32.98800278 | 0 | -0.003305411
8550 | 771.9627 | 24.90576172 | -32.998909 | 0 | -0.003306504
8551 | 771.9702 | 24.77878761 | -32.96073151 | 0 | -0.003302679
8552 | 771.9776001 | 25.00154877 | -32.98254776 | 0 | -0.003304865
8553 | 771.985 | 24.78469467 | -33.00163651 | 0 | -0.003306777
8554 | 771.9935 | 24.52487946 | -33.01800156 | 0 | -0.003308417
8555 | 772.0009 | 24.60900307 | -32.98800278 | 0 | -0.003305411
8556 | 772.0083 | 24.68730545 | -32.99345398 | 0 | -0.003305957
8557 | 772.0158 | 24.79512978 | -33.00436401 | 0 | -0.003307051
8558 | 772.0233 | 24.8732357 | -32.96618271 | 0 | -0.003303225
8559 | 772.0306 | 24.86879158 | -32.97163773 | 0 | -0.003303771
8560 | 772.0381 | 24.63268471 | -32.998909 | 0 | -0.003306504
8561 | 772.0455 | 24.66218376 | -32.97436523 | 0 | -0.003304045
8562 | 772.053 | 24.68436241 | -32.96891022 | 0 | -0.003303498
8563 | 772.0604 | 24.70943832 | -32.998909 | 0 | -0.003306504
8564 | 772.0677 | 24.87177658 | -32.96618271 | 0 | -0.003303225
8565 | 772.0752 | 24.66811562 | -32.95527649 | 0 | -0.003302132
8566 | 772.0826 | 24.70204544 | -32.958004 | 0 | -0.003302405
8567 | 772.091 | 24.68876648 | -32.9634552 | 0 | -0.003302951
8568 | 772.0984 | 24.53223228 | -32.98254776 | 0 | -0.003304865
8569 | 772.105896 | 24.67551231 | -32.96618271 | 0 | -0.003303225
8570 | 772.1133 | 24.59284019 | -32.998909 | 0 | -0.003306504
8571 | 772.1207 | 24.63564873 | -32.98527527 | 0 | -0.003305138
8572 | 772.1281 | 24.51897049 | -32.97709274 | 0 | -0.003304318
8573 | 772.1355 | 24.72421646 | -32.99073029 | 0 | -0.003305684
8574 | 772.1429 | 24.66657066 | -33.00163651 | 0 | -0.003306777
8575 | 772.1503 | 24.67694855 | -32.97709274 | 0 | -0.003304318
8576 | 772.1578 | 24.63122177 | -32.99073029 | 0 | -0.003305684
8577 | 772.1652 | 24.69175529 | -32.97982025 | 0 | -0.003304591
8578 | 772.1726 | 24.5440731 | -32.99345398 | 0 | -0.003305957
8579 | 772.1811 | 24.69474792 | -32.97982025 | 0 | -0.003304591
8580 | 772.1885 | 24.64594269 | -32.97982025 | 0 | -0.003304591
8581 | 772.1959 | 24.55296898 | -32.96073151 | 0 | -0.003302679
8582 | 772.2034 | 24.61200905 | -32.96891022 | 0 | -0.003303498
8583 | 772.2108 | 24.66077042 | -32.95527649 | 0 | -0.003302132
8584 | 772.2182 | 24.72122955 | -32.96891022 | 0 | -0.003303498
8585 | 772.2256 | 24.51010895 | -32.97163773 | 0 | -0.003303771
8586 | 772.233 | 24.38310051 | -32.98254776 | 0 | -0.003304865
8587 | 772.2404 | 24.63268471 | -32.98800278 | 0 | -0.003305411
8588 | 772.2479 | 24.54849625 | -32.98527527 | 0 | -0.003305138
8589 | 772.2553 | 24.64740562 | -32.99618149 | 0 | -0.003306231
8590 | 772.2628 | 24.82896805 | -32.97709274 | 0 | -0.003304318
8591 | 772.2701416 | 24.61493301 | -32.98527527 | 0 | -0.003305138
8592 | 772.2776 | 24.7330246 | -33.01254654 | 0 | -0.00330787
8593 | 772.285 | 24.69321632 | -32.98254776 | 0 | -0.003304865
8594 | 772.2935 | 24.56326675 | -32.96618271 | 0 | -0.003303225
8595 | 772.301 | 24.58099747 | -32.97163773 | 0 | -0.003303771
8596 | 772.3083 | 24.32113075 | -32.98254776 | 0 | -0.003304865
8597 | 772.3157 | 24.52485847 | -32.97436523 | 0 | -0.003304045
8598 | 772.3232 | 24.65187263 | -32.99618149 | 0 | -0.003306231
8599 | 772.3306 | 24.68139458 | -32.95527649 | 0 | -0.003302132
8600 | 772.3380127 | 24.48648834 | -32.97436523 | 0 | -0.003304045
8601 | 772.3455 | 24.61054611 | -32.97163773 | 0 | -0.003303771
8602 | 772.3528 | 24.62090683 | -32.97436523 | 0 | -0.003304045
8603 | 772.3603 | 24.72713852 | -32.98527527 | 0 | -0.003305138
8604 | 772.3677 | 24.61054611 | -32.98527527 | 0 | -0.003305138
8605 | 772.3751 | 24.60319901 | -32.99073029 | 0 | -0.003305684
8606 | 772.3826 | 24.51903343 | -32.97709274 | 0 | -0.003304318
8607 | 772.3911 | 24.47027969 | -33.00709152 | 0 | -0.003307324
8608 | 772.3984375 | 24.53822708 | -32.99618149 | 0 | -0.003306231
8609 | 772.4059 | 24.42743492 | -32.97982025 | 0 | -0.003304591
8610 | 772.4133 | 24.64301872 | -32.98800278 | 0 | -0.003305411
8611 | 772.4206543 | 24.58841133 | -32.98800278 | 0 | -0.003305411
8612 | 772.428 | 24.47174072 | -32.97436523 | 0 | -0.003304045
8613 | 772.4355 | 24.47619057 | -32.97163773 | 0 | -0.003303771
8614 | 772.4429 | 24.47174072 | -32.98254776 | 0 | -0.003304865
8615 | 772.4503 | 24.33734322 | -32.97163773 | 0 | -0.003303771
8616 | 772.4577 | 24.20437431 | -32.98800278 | 0 | -0.003305411
8617 | 772.4651 | 24.36394501 | -32.96891022 | 0 | -0.003303498
8618 | 772.4725 | 24.42445183 | -32.97163773 | 0 | -0.003303771
8619 | 772.4810791 | 24.55296898 | -33.00163651 | 0 | -0.003306777
8620 | 772.4885 | 24.57951355 | -32.96618271 | 0 | -0.003303225
8621 | 772.4959 | 24.63567162 | -32.97436523 | 0 | -0.003304045
8622 | 772.5032959 | 24.51753044 | -32.96073151 | 0 | -0.003302679
8623 | 772.5107 | 24.56625366 | -32.97709274 | 0 | -0.003304318
8624 | 772.5182 | 24.76704025 | -32.9634552 | 0 | -0.003302951
8625 | 772.5256 | 24.78914261 | -32.95527649 | 0 | -0.003302132
8626 | 772.533 | 24.68584442 | -32.97436523 | 0 | -0.003304045
8627 | 772.5404 | 24.59135628 | -32.97709274 | 0 | -0.003304318
8628 | 772.5479 | 24.6770401 | -32.95254898 | 0 | -0.003301859
8629 | 772.5552 | 24.5750885 | -32.94436646 | 0 | -0.003301039
8630 | 772.5627 | 24.53672409 | -32.97163773 | 0 | -0.003303771
8631 | 772.5701 | 24.62973595 | -32.94982147 | 0 | -0.003301585
8632 | 772.5775 | 24.7699585 | -32.98254776 | 0 | -0.003304865
8633 | 772.586 | 24.69175529 | -32.98254776 | 0 | -0.003304865
8634 | 772.5934 | 24.54852104 | -32.99618149 | 0 | -0.003306231
8635 | 772.6008 | 24.42149734 | -33.00163651 | 0 | -0.003306777
8636 | 772.6082 | 24.50867081 | -32.99073029 | 0 | -0.003305684
8637 | 772.6157 | 24.65483856 | -32.98800278 | 0 | -0.003305411
8638 | 772.623 | 24.54261398 | -32.97436523 | 0 | -0.003304045
8639 | 772.6305 | 24.47027969 | -32.97163773 | 0 | -0.003303771
8640 | 772.6379 | 24.65185165 | -32.97436523 | 0 | -0.003304045
8641 | 772.6453 | 24.56917763 | -32.97163773 | 0 | -0.003303771
8642 | 772.652771 | 24.65483856 | -32.98254776 | 0 | -0.003304865
8643 | 772.6602 | 24.69912148 | -33.00981903 | 0 | -0.003307597
8644 | 772.6676 | 24.47027969 | -32.97982025 | 0 | -0.003304591
8645 | 772.6761 | 24.4348526 | -32.98527527 | 0 | -0.003305138
8646 | 772.6835 | 24.43925667 | -32.99618149 | 0 | -0.003306231
8647 | 772.6909 | 24.31814194 | -32.98254776 | 0 | -0.003304865
8648 | 772.6983 | 24.29300117 | -33.01800156 | 0 | -0.003308417
8649 | 772.7057 | 24.46729088 | -33.00163651 | 0 | -0.003306777
8650 | 772.7131958 | 24.30040359 | -32.99345398 | 0 | -0.003305957
8651 | 772.7206 | 24.49684906 | -32.98527527 | 0 | -0.003305138
8652 | 772.728 | 24.48356628 | -32.98527527 | 0 | -0.003305138
8653 | 772.7355 | 24.31222916 | -33.01527405 | 0 | -0.003308144
8654 | 772.7429 | 24.47174072 | -33.02345657 | 0 | -0.003308964
8655 | 772.7502 | 24.51161957 | -32.96618271 | 0 | -0.003303225
8656 | 772.7577 | 24.56034279 | -32.97982025 | 0 | -0.003304591
8657 | 772.7651 | 24.37721252 | -32.96891022 | 0 | -0.003303498
8658 | 772.7725 | 24.53822708 | -32.97982025 | 0 | -0.003304591
8659 | 772.781 | 24.3521862 | -33.00163651 | 0 | -0.003306777
8660 | 772.7884 | 24.62390137 | -32.99345398 | 0 | -0.003305957
8661 | 772.7958374 | 24.47027969 | -32.99073029 | 0 | -0.003305684
8662 | 772.8033 | 24.48502731 | -32.97709274 | 0 | -0.003304318
8663 | 772.8107 | 24.48648834 | -32.96618271 | 0 | -0.003303225
8664 | 772.8181 | 24.49684906 | -32.998909 | 0 | -0.003306504
8665 | 772.8256 | 24.55888176 | -32.97436523 | 0 | -0.003304045
8666 | 772.8329 | 24.50422287 | -32.99618149 | 0 | -0.003306231
8667 | 772.8404 | 24.55888176 | -32.98800278 | 0 | -0.003305411
8668 | 772.8478 | 24.56036758 | -32.98254776 | 0 | -0.003304865
8669 | 772.8552 | 24.40085983 | -32.98254776 | 0 | -0.003304865
8670 | 772.8626 | 24.7699585 | -33.00436401 | 0 | -0.003307051
8671 | 772.8701 | 24.58252335 | -33.00709152 | 0 | -0.003307324
8672 | 772.8785 | 24.64892578 | -32.98800278 | 0 | -0.003305411
8673 | 772.8859 | 24.63705635 | -32.99073029 | 0 | -0.003305684
8674 | 772.8934 | 24.83339119 | -32.99073029 | 0 | -0.003305684
8675 | 772.9008 | 24.55742073 | -32.98527527 | 0 | -0.003305138
8676 | 772.9082 | 24.48651314 | -32.99345398 | 0 | -0.003305957
8677 | 772.9156 | 24.39494896 | -33.02345657 | 0 | -0.003308964
8678 | 772.923 | 24.30930519 | -33.00981903 | 0 | -0.003307597
8679 | 772.9305 | 24.38903618 | -33.00436401 | 0 | -0.003307051
8680 | 772.9379 | 24.36245918 | -32.98800278 | 0 | -0.003305411
8681 | 772.9453125 | 24.53377533 | -32.98254776 | 0 | -0.003304865
8682 | 772.9528 | 24.58989525 | -32.98800278 | 0 | -0.003305411
8683 | 772.9602 | 24.66220665 | -32.99345398 | 0 | -0.003305957
8684 | 772.9677 | 24.56778717 | -32.99073029 | 0 | -0.003305684
8685 | 772.975 | 24.4776516 | -32.96073151 | 0 | -0.003302679
8686 | 772.9835 | 24.49684906 | -32.97709274 | 0 | -0.003304318
8687 | 772.9909668 | 24.56771469 | -32.97436523 | 0 | -0.003304045
8688 | 772.9984 | 24.65483856 | -32.98254776 | 0 | -0.003304865
8689 | 773.0058 | 24.54557419 | -32.97163773 | 0 | -0.003303771
8690 | 773.0132 | 24.39494896 | -32.99618149 | 0 | -0.003306231
8691 | 773.0206 | 24.38310051 | -32.98254776 | 0 | -0.003304865
8692 | 773.028 | 24.36394501 | -32.96618271 | 0 | -0.003303225
8693 | 773.0355 | 24.5323143 | -32.97436523 | 0 | -0.003304045
8694 | 773.0428 | 24.65928841 | -32.97709274 | 0 | -0.003304318
8695 | 773.0503 | 24.74785423 | -32.95254898 | 0 | -0.003301859
8696 | 773.0577 | 24.66665459 | -32.99073029 | 0 | -0.003305684
8697 | 773.0651 | 24.52786446 | -33.00981903 | 0 | -0.003307597
8698 | 773.0725708 | 24.49684906 | -32.99618149 | 0 | -0.003306231
8699 | 773.0811 | 24.64455032 | -33.01800156 | 0 | -0.003308417
8700 | 773.0884 | 24.48502731 | -32.98527527 | 0 | -0.003305138
8701 | 773.0959 | 24.57960892 | -33.00709152 | 0 | -0.003307324
8702 | 773.1033 | 24.51604462 | -32.94982147 | 0 | -0.003301585
8703 | 773.1107 | 24.49684906 | -32.94982147 | 0 | -0.003301585
8704 | 773.1181 | 24.65928841 | -32.98800278 | 0 | -0.003305411
8705 | 773.1255 | 24.70202065 | -32.97982025 | 0 | -0.003304591
8706 | 773.1329 | 24.68730545 | -32.97709274 | 0 | -0.003304318
8707 | 773.1404 | 24.57807541 | -33.00163651 | 0 | -0.003306777
8708 | 773.1478 | 24.59428024 | -32.98254776 | 0 | -0.003304865
8709 | 773.1552124 | 24.46138191 | -32.99618149 | 0 | -0.003306231
8710 | 773.1627 | 24.49684906 | -32.98527527 | 0 | -0.003305138
8711 | 773.1701 | 24.52049255 | -32.99618149 | 0 | -0.003306231
8712 | 773.1786 | 24.53968811 | -32.998909 | 0 | -0.003306504
8713 | 773.186 | 24.54117393 | -32.97982025 | 0 | -0.003304591
8714 | 773.1934 | 24.56771469 | -32.98527527 | 0 | -0.003305138
8715 | 773.2008 | 24.67106247 | -32.98254776 | 0 | -0.003304865
8716 | 773.2082 | 24.64009857 | -32.96618271 | 0 | -0.003303225
8717 | 773.2156 | 24.61200905 | -32.99073029 | 0 | -0.003305684
8718 | 773.2230835 | 24.60756111 | -32.97436523 | 0 | -0.003304045
8719 | 773.2305 | 24.55150795 | -32.96618271 | 0 | -0.003303225
8720 | 773.2379 | 24.43480873 | -33.00709152 | 0 | -0.003307324
8721 | 773.2453 | 24.50422287 | -33.01800156 | 0 | -0.003308417
8722 | 773.2527 | 24.40830421 | -32.98800278 | 0 | -0.003305411
8723 | 773.2601 | 24.33887482 | -32.97982025 | 0 | -0.003304591
8724 | 773.2676 | 24.29302597 | -32.97436523 | 0 | -0.003304045
8725 | 773.275 | 24.25614357 | -32.9634552 | 0 | -0.003302951
8726 | 773.2834 | 24.20581436 | -33.00709152 | 0 | -0.003307324
8727 | 773.2909 | 24.20290947 | -32.99073029 | 0 | -0.003305684
8728 | 773.2983 | 24.25163078 | -33.02618027 | 0 | -0.0033092365
8729 | 773.3057251 | 24.19699478 | -32.98527527 | 0 | -0.003305138
8730 | 773.3132 | 24.21921349 | -33.00709152 | 0 | -0.003307324
8731 | 773.3206 | 24.11131287 | -33.01527405 | 0 | -0.003308144
8732 | 773.328 | 24.13498116 | -32.97709274 | 0 | -0.003304318
8733 | 773.3354 | 24.26498032 | -33.00163651 | 0 | -0.003306777
8734 | 773.3428 | 24.32850647 | -33.00436401 | 0 | -0.003307051
8735 | 773.3503 | 24.43042183 | -32.99073029 | 0 | -0.003305684
8736 | 773.3577 | 24.32850647 | -32.98254776 | 0 | -0.003304865
8737 | 773.3651123 | 24.20441437 | -32.97163773 | 0 | -0.003303771
8738 | 773.3736 | 24.29747391 | -32.97163773 | 0 | -0.003303771
8739 | 773.381 | 24.3993988 | -33.00436401 | 0 | -0.003307051
8740 | 773.3884 | 24.25315285 | -32.998909 | 0 | -0.003306504
8741 | 773.3959 | 24.14823723 | -32.97982025 | 0 | -0.003304591
8742 | 773.4033 | 24.22656631 | -32.998909 | 0 | -0.003306504
8743 | 773.4106 | 24.34179497 | -32.99345398 | 0 | -0.003305957
8744 | 773.4181 | 24.3521862 | -32.998909 | 0 | -0.003306504
8745 | 773.4255 | 24.2650032 | -32.998909 | 0 | -0.003306504
8746 | 773.4329 | 24.26792908 | -32.96618271 | 0 | -0.003303225
8747 | 773.4404 | 24.40823555 | -32.998909 | 0 | -0.003306504
8748 | 773.4478 | 24.49977303 | -32.96073151 | 0 | -0.003302679
8749 | 773.4551 | 24.49538612 | -32.99618149 | 0 | -0.003306231
8750 | 773.4626 | 24.38903618 | -32.96618271 | 0 | -0.003303225
8751 | 773.47 | 24.38310051 | -32.998909 | 0 | -0.003306504
8752 | 773.4785 | 24.37572289 | -32.99073029 | 0 | -0.003305684
8753 | 773.486 | 24.42599487 | -32.96073151 | 0 | -0.003302679
8754 | 773.4933 | 24.30485153 | -33.01527405 | 0 | -0.003308144
8755 | 773.5007 | 24.34770966 | -32.99345398 | 0 | -0.003305957
8756 | 773.5081 | 24.32405663 | -32.99618149 | 0 | -0.003306231
8757 | 773.5156 | 24.42304993 | -33.01254654 | 0 | -0.00330787
8758 | 773.523 | 24.2811985 | -33.00436401 | 0 | -0.003307051
8759 | 773.5304 | 24.34917068 | -32.998909 | 0 | -0.003306504
8760 | 773.5378418 | 24.1631031 | -33.03436279 | 0 | -0.003310056
8761 | 773.5453 | 24.21772957 | -33.02618027 | 0 | -0.0033092365
8762 | 773.5527 | 24.12900162 | -33.00163651 | 0 | -0.003306777
8763 | 773.5601 | 24.1659565 | -32.99073029 | 0 | -0.003305684
8764 | 773.5685 | 24.05367279 | -32.97982025 | 0 | -0.003304591
8765 | 773.576 | 24.24287605 | -32.97436523 | 0 | -0.003304045
8766 | 773.5834 | 24.43933105 | -32.94709396 | 0 | -0.003301312
8767 | 773.5909 | 24.36399078 | -32.958004 | 0 | -0.003302405
8768 | 773.5982666 | 24.18815231 | -33.00709152 | 0 | -0.003307324
8769 | 773.6057 | 24.3698349 | -32.98800278 | 0 | -0.003305411
8770 | 773.6131 | 24.26206017 | -33.00981903 | 0 | -0.003307597
8771 | 773.6204834 | 24.19699478 | -32.97982025 | 0 | -0.003304591
8772 | 773.6279 | 24.47324753 | -32.958004 | 0 | -0.003302405
8773 | 773.6353 | 24.35800934 | -32.98800278 | 0 | -0.003305411
8774 | 773.6427002 | 24.48064232 | -33.00709152 | 0 | -0.003307324
8775 | 773.6501 | 24.49244308 | -32.998909 | 0 | -0.003306504
8776 | 773.6575 | 24.38755035 | -32.99618149 | 0 | -0.003306231
8777 | 773.666 | 24.58252335 | -32.98800278 | 0 | -0.003305411
8778 | 773.6735 | 24.59872627 | -32.99618149 | 0 | -0.003306231
8779 | 773.6808 | 24.52202606 | -33.00436401 | 0 | -0.003307051
8780 | 773.6883 | 24.21471405 | -33.00709152 | 0 | -0.003307324
8781 | 773.6957 | 24.31521606 | -33.02072906 | 0 | -0.00330869
8782 | 773.703125 | 24.21179199 | -32.98800278 | 0 | -0.003305411
8783 | 773.7106 | 24.19553185 | -33.02072906 | 0 | -0.00330869
8784 | 773.718 | 24.32707024 | -33.02345657 | 0 | -0.003308964
8785 | 773.7254 | 24.13936806 | -32.998909 | 0 | -0.003306504
8786 | 773.7328 | 24.18071556 | -32.998909 | 0 | -0.003306504
8787 | 773.7403 | 24.26498032 | -33.01527405 | 0 | -0.003308144
8788 | 773.7477 | 24.26649284 | -33.03981781 | 0 | -0.003310603
8789 | 773.7551 | 24.13052177 | -33.00436401 | 0 | -0.003307051
8790 | 773.7636 | 24.13491631 | -33.00163651 | 0 | -0.003306777
8791 | 773.771 | 24.17486191 | -33.01527405 | 0 | -0.003308144
8792 | 773.7784 | 24.13936806 | -32.99618149 | 0 | -0.003306231
8793 | 773.7859 | 24.12308502 | -33.03981781 | 0 | -0.003310603
8794 | 773.7933 | 24.28564835 | -33.00709152 | 0 | -0.003307324
8795 | 773.8007 | 24.74637413 | -33.01800156 | 0 | -0.003308417
8796 | 773.8081 | 24.56479263 | -33.01527405 | 0 | -0.003308144
8797 | 773.8155 | 24.23687363 | -33.02072906 | 0 | -0.00330869
8798 | 773.8229 | 24.11570358 | -32.998909 | 0 | -0.003306504
8799 | 773.8303 | 24.28124237 | -32.9634552 | 0 | -0.003302951
8800 | 773.8378 | 24.44959641 | -32.99073029 | 0 | -0.003305684
8801 | 773.8452 | 24.34618568 | -32.998909 | 0 | -0.003306504
8802 | 773.8526001 | 24.1097908 | -33.02345657 | 0 | -0.003308964
8803 | 773.8611 | 24.18223763 | -32.97982025 | 0 | -0.003304591
8804 | 773.8685 | 24.10841179 | -32.99073029 | 0 | -0.003305684
8805 | 773.8759 | 24.25614357 | -33.02072906 | 0 | -0.00330869
8806 | 773.8833 | 24.45550919 | -32.98800278 | 0 | -0.003305411
8807 | 773.8907 | 24.4718132 | -32.99073029 | 0 | -0.003305684
8808 | 773.8982 | 24.29156303 | -32.99073029 | 0 | -0.003305684
8809 | 773.9053 | 24.39047623 | -32.98527527 | 0 | -0.003305138
8810 | 773.9128 | 24.3033905 | -33.00981903 | 0 | -0.003307597
8811 | 773.9202 | 24.13936806 | -32.998909 | 0 | -0.003306504
8812 | 773.9276123 | 24.34624672 | -32.98527527 | 0 | -0.003305138
8813 | 773.9351 | 24.29302597 | -32.97982025 | 0 | -0.003304591
8814 | 773.9435 | 24.37138748 | -32.99618149 | 0 | -0.003306231
8815 | 773.9509 | 24.39202499 | -32.97982025 | 0 | -0.003304591
8816 | 773.9584 | 24.3787365 | -32.97982025 | 0 | -0.003304591
8817 | 773.9658 | 24.54112625 | -33.00163651 | 0 | -0.003306777
8818 | 773.9732 | 24.42149734 | -33.01800156 | 0 | -0.003308417
8819 | 773.9806 | 24.45845413 | -32.99345398 | 0 | -0.003305957
8820 | 773.988 | 24.49684906 | -32.9634552 | 0 | -0.003302951
8821 | 773.9954 | 24.30930519 | -32.96891022 | 0 | -0.003303498
8822 | 774.0029 | 24.26060104 | -32.99618149 | 0 | -0.003306231
8823 | 774.0103 | 24.1186924 | -32.97982025 | 0 | -0.003304591
8824 | 774.0177002 | 24.37136459 | -32.98800278 | 0 | -0.003305411
8825 | 774.0251 | 24.30784416 | -32.96618271 | 0 | -0.003303225
8826 | 774.0325 | 24.44816017 | -32.99345398 | 0 | -0.003305957
8827 | 774.041 | 24.40239143 | -32.99345398 | 0 | -0.003305957
8828 | 774.0484 | 24.24431229 | -32.98527527 | 0 | -0.003305138
8829 | 774.0558 | 24.27827263 | -33.01254654 | 0 | -0.00330787
8830 | 774.0632 | 24.27528191 | -33.00709152 | 0 | -0.003307324
8831 | 774.0707 | 24.24423027 | -32.98527527 | 0 | -0.003305138
8832 | 774.0781 | 24.37428474 | -32.98254776 | 0 | -0.003304865
8833 | 774.0855 | 24.40969849 | -32.98254776 | 0 | -0.003304865
8834 | 774.0929 | 24.55452728 | -32.99618149 | 0 | -0.003306231
8835 | 774.1003418 | 24.47621536 | -32.998909 | 0 | -0.003306504
8836 | 774.1077 | 24.4791584 | -33.01527405 | 0 | -0.003308144
8837 | 774.1152 | 24.38465118 | -32.998909 | 0 | -0.003306504
8838 | 774.1226 | 24.31074142 | -33.00709152 | 0 | -0.003307324
8839 | 774.131 | 24.28863907 | -32.99345398 | 0 | -0.003305957
8840 | 774.1385 | 24.3698349 | -33.00981903 | 0 | -0.003307597
8841 | 774.1459 | 24.47472954 | -32.98527527 | 0 | -0.003305138
8842 | 774.1533 | 24.38757515 | -33.00709152 | 0 | -0.003307324
8843 | 774.1607 | 24.23102379 | -32.97709274 | 0 | -0.003304318
8844 | 774.1682 | 24.32558823 | -33.00709152 | 0 | -0.003307324
8845 | 774.1755 | 24.15119553 | -32.98527527 | 0 | -0.003305138
8846 | 774.1829 | 24.02264977 | -32.97709274 | 0 | -0.003304318
8847 | 774.1904 | 24.19550896 | -32.98527527 | 0 | -0.003305138
8848 | 774.1978 | 23.98417091 | -33.00981903 | 0 | -0.003307597
8849 | 774.2052002 | 24.09655571 | -33.03163528 | 0 | -0.003309783
8850 | 774.2126 | 24.08021355 | -33.00163651 | 0 | -0.003306777
8851 | 774.22 | 24.30932999 | -33.01254654 | 0 | -0.00330787
8852 | 774.2285 | 24.50867081 | -33.00436401 | 0 | -0.003307051
8853 | 774.2359 | 24.49248886 | -33.00163651 | 0 | -0.003306777
8854 | 774.2433 | 24.38166046 | -32.98800278 | 0 | -0.003305411
8855 | 774.2507 | 24.46443939 | -32.98527527 | 0 | -0.003305138
8856 | 774.2582 | 24.31074142 | -32.99345398 | 0 | -0.003305957
8857 | 774.265625 | 24.31524086 | -32.99618149 | 0 | -0.003306231
8858 | 774.273 | 24.09649467 | -32.97163773 | 0 | -0.003303771
8859 | 774.2805 | 24.40976334 | -32.99345398 | 0 | -0.003305957
8860 | 774.2879 | 24.31078911 | -32.98254776 | 0 | -0.003304865
8861 | 774.2953 | 24.48354149 | -33.00709152 | 0 | -0.003307324
8862 | 774.3027 | 24.52642822 | -33.01800156 | 0 | -0.003308417
8863 | 774.3101 | 24.25317574 | -33.01254654 | 0 | -0.00330787
8864 | 774.3176 | 24.23397064 | -33.00709152 | 0 | -0.003307324
8865 | 774.3260498 | 24.36691093 | -32.998909 | 0 | -0.003306504
8866 | 774.3335 | 24.38166046 | -32.99618149 | 0 | -0.003306231
8867 | 774.3409 | 24.42450905 | -33.01254654 | 0 | -0.00330787
8868 | 774.3483 | 24.3964119 | -32.9634552 | 0 | -0.003302951
8869 | 774.3558 | 24.30184364 | -33.03436279 | 0 | -0.003310056
8870 | 774.3632 | 24.29309273 | -33.01254654 | 0 | -0.00330787
8871 | 774.3705 | 24.31519127 | -33.01800156 | 0 | -0.003308417
8872 | 774.3779 | 24.316679 | -33.02345657 | 0 | -0.003308964
8873 | 774.3854 | 24.35216331 | -32.99618149 | 0 | -0.003306231
8874 | 774.3928 | 24.33296013 | -33.00163651 | 0 | -0.003306777
8875 | 774.4002 | 24.21620369 | -33.00709152 | 0 | -0.003307324
8876 | 774.4076 | 24.18669128 | -33.00163651 | 0 | -0.003306777
8877 | 774.415 | 24.11131287 | -33.00709152 | 0 | -0.003307324
8878 | 774.4235 | 24.26351738 | -33.02890778 | 0 | -0.00330951
8879 | 774.4309082 | 24.06998825 | -33.00436401 | 0 | -0.003307051
8880 | 774.4384 | 24.20144463 | -32.99345398 | 0 | -0.003305957
8881 | 774.4457 | 24.0418396 | -32.97982025 | 0 | -0.003304591
8882 | 774.453125 | 24.20144463 | -33.01800156 | 0 | -0.003308417
8883 | 774.4606 | 24.27535057 | -33.02890778 | 0 | -0.00330951
8884 | 774.468 | 24.20290947 | -32.99618149 | 0 | -0.003306231
8885 | 774.4755 | 24.09948158 | -32.99073029 | 0 | -0.003305684
8886 | 774.4828 | 24.10976601 | -32.99073029 | 0 | -0.003305684
8887 | 774.4902 | 24.00343513 | -33.00709152 | 0 | -0.003307324
8888 | 774.4977 | 24.13498116 | -33.01254654 | 0 | -0.00330787
8889 | 774.5051 | 24.14530563 | -33.01800156 | 0 | -0.003308417
8890 | 774.5135498 | 24.22065353 | -32.99618149 | 0 | -0.003306231
8891 | 774.521 | 24.09063721 | -33.00709152 | 0 | -0.003307324
8892 | 774.5284 | 23.92501831 | -32.98527527 | 0 | -0.003305138
8893 | 774.5358 | 24.02408981 | -33.01254654 | 0 | -0.00330787
8894 | 774.5432 | 23.87479782 | -33.02618027 | 0 | -0.0033092365
8895 | 774.5506 | 23.91623306 | -32.99073029 | 0 | -0.003305684
8896 | 774.558 | 24.04037666 | -33.02618027 | 0 | -0.0033092365
8897 | 774.5654 | 23.96059036 | -32.97709274 | 0 | -0.003304318
8898 | 774.5728 | 24.06989861 | -32.99073029 | 0 | -0.003305684
8899 | 774.5803 | 24.21175194 | -33.01800156 | 0 | -0.003308417
8900 | 774.5877 | 24.20581436 | -33.02618027 | 0 | -0.0033092365
8901 | 774.5951 | 24.24278641 | -33.00709152 | 0 | -0.003307324
8902 | 774.6025 | 24.14235497 | -33.00981903 | 0 | -0.003307597
8903 | 774.611 | 24.13198853 | -33.01254654 | 0 | -0.00330787
8904 | 774.6184082 | 24.18223763 | -33.00163651 | 0 | -0.003306777
8905 | 774.6259 | 24.0891552 | -32.99618149 | 0 | -0.003306231
8906 | 774.6332 | 24.21473885 | -32.98800278 | 0 | -0.003305411
8907 | 774.6407 | 24.3993988 | -32.99073029 | 0 | -0.003305684
8908 | 774.6481 | 24.20882416 | -32.97436523 | 0 | -0.003304045
8909 | 774.6555 | 24.21327782 | -32.97982025 | 0 | -0.003304591
8910 | 774.6629 | 24.14823723 | -33.00436401 | 0 | -0.003307051
8911 | 774.6703 | 24.16894341 | -33.01527405 | 0 | -0.003308144
8912 | 774.6777 | 24.13342667 | -33.00981903 | 0 | -0.003307597
8913 | 774.6852417 | 24.09063721 | -32.99345398 | 0 | -0.003305957
8914 | 774.6926 | 23.9960289 | -32.998909 | 0 | -0.003306504
8915 | 774.7001 | 24.03891754 | -33.00436401 | 0 | -0.003307051
8916 | 774.7085 | 24.14683533 | -32.99345398 | 0 | -0.003305957
8917 | 774.7159 | 24.13052177 | -33.00163651 | 0 | -0.003306777
8918 | 774.7233 | 24.22803116 | -33.00436401 | 0 | -0.003307051
8919 | 774.7308 | 23.89253044 | -32.99618149 | 0 | -0.003306231
8920 | 774.7382 | 24.03885269 | -32.98800278 | 0 | -0.003305411
8921 | 774.7456 | 23.95167542 | -32.98254776 | 0 | -0.003304865
8922 | 774.753 | 24.09356308 | -32.98254776 | 0 | -0.003304865
8923 | 774.7604 | 24.18079948 | -32.97982025 | 0 | -0.003304591
8924 | 774.7678 | 24.28863907 | -32.97163773 | 0 | -0.003303771
8925 | 774.7753 | 24.08764839 | -32.98254776 | 0 | -0.003304865
8926 | 774.7827 | 23.9723568 | -32.97436523 | 0 | -0.003304045
8927 | 774.7901001 | 23.98126793 | -32.99073029 | 0 | -0.003305684
8928 | 774.7975 | 24.04631805 | -32.99345398 | 0 | -0.003305957
8929 | 774.806 | 23.88217926 | -32.96891022 | 0 | -0.003303498
8930 | 774.8134 | 24.04037666 | -32.97709274 | 0 | -0.003304318
8931 | 774.8209 | 24.08764839 | -32.99618149 | 0 | -0.003306231
8932 | 774.8282 | 23.94429398 | -32.97982025 | 0 | -0.003304591
8933 | 774.8357 | 24.15708923 | -32.98800278 | 0 | -0.003305411
8934 | 774.8431 | 24.21181679 | -32.98800278 | 0 | -0.003305411
8935 | 774.8505249 | 24.12460709 | -32.97982025 | 0 | -0.003304591
8936 | 774.858 | 24.11131287 | -32.98527527 | 0 | -0.003305138
8937 | 774.8654 | 24.15565109 | -33.00163651 | 0 | -0.003306777
8938 | 774.8728 | 24.29158783 | -32.98527527 | 0 | -0.003305138
8939 | 774.8802 | 24.17632294 | -32.97436523 | 0 | -0.003304045
8940 | 774.8876 | 24.20882416 | -32.96073151 | 0 | -0.003302679
8941 | 774.8951 | 24.21473885 | -32.98800278 | 0 | -0.003305411
8942 | 774.9036 | 24.24723625 | -32.97436523 | 0 | -0.003304045
8943 | 774.9109 | 24.3993988 | -33.01800156 | 0 | -0.003308417
8944 | 774.918396 | 24.29901123 | -33.01800156 | 0 | -0.003308417
8945 | 774.9258 | 24.10094452 | -32.99345398 | 0 | -0.003305957
8946 | 774.9332 | 24.17043114 | -32.99073029 | 0 | -0.003305684
8947 | 774.9406 | 24.07583809 | -32.97436523 | 0 | -0.003304045
8948 | 774.9481 | 24.28126526 | -32.97709274 | 0 | -0.003304318
8949 | 774.9554 | 24.19550896 | -32.998909 | 0 | -0.003306504
8950 | 774.9629 | 24.1690197 | -32.98527527 | 0 | -0.003305138
8951 | 774.9703 | 24.23842239 | -32.97982025 | 0 | -0.003304591
8952 | 774.9777 | 24.29302597 | -33.02618027 | 0 | -0.0033092365
8953 | 774.9852 | 24.35661697 | -32.98800278 | 0 | -0.003305411
8954 | 774.9926 | 24.23248291 | -33.00163651 | 0 | -0.003306777
8955 | 775.0011 | 24.20882416 | -33.00163651 | 0 | -0.003306777
8956 | 775.0085 | 24.16156578 | -33.00163651 | 0 | -0.003306777
8957 | 775.0159 | 24.09204483 | -32.99345398 | 0 | -0.003305957
8958 | 775.0233 | 24.16302872 | -33.00436401 | 0 | -0.003307051
8959 | 775.0307 | 24.19996071 | -32.98254776 | 0 | -0.003304865
8960 | 775.0381 | 24.23842239 | -33.0370903 | 0 | -0.00331033
8961 | 775.0455 | 24.10693169 | -33.00436401 | 0 | -0.003307051
8962 | 775.0529 | 24.09210014 | -32.98800278 | 0 | -0.003305411
8963 | 775.0604 | 24.13498116 | -33.00163651 | 0 | -0.003306777
8964 | 775.0677 | 24.18817711 | -32.99073029 | 0 | -0.003305684
8965 | 775.0752 | 24.22362328 | -32.99073029 | 0 | -0.003305684
8966 | 775.0826 | 24.2250824 | -33.00981903 | 0 | -0.003307597
8967 | 775.09 | 24.10101128 | -32.97709274 | 0 | -0.003304318
8968 | 775.0984 | 24.05068588 | -33.02072906 | 0 | -0.00330869
8969 | 775.1057 | 24.06550789 | -33.00436401 | 0 | -0.003307051
8970 | 775.1131 | 24.24283028 | -32.99345398 | 0 | -0.003305957
8971 | 775.1204834 | 24.33880806 | -33.01254654 | 0 | -0.00330787
8972 | 775.1279 | 24.37721252 | -32.98800278 | 0 | -0.003305411
8973 | 775.1354 | 24.25025177 | -32.99345398 | 0 | -0.003305957
8974 | 775.1428 | 24.15711403 | -32.97982025 | 0 | -0.003304591
8975 | 775.1502 | 24.2383976 | -32.99073029 | 0 | -0.003305684
8976 | 775.1577 | 24.12609673 | -32.97982025 | 0 | -0.003304591
8977 | 775.1651001 | 24.08029366 | -32.98527527 | 0 | -0.003305138
8978 | 775.1725 | 24.0817318 | -32.9634552 | 0 | -0.003302951
8979 | 775.181 | 24.13943481 | -33.00436401 | 0 | -0.003307051
8980 | 775.1884 | 24.13936806 | -32.99073029 | 0 | -0.003305684
8981 | 775.1958 | 24.30048943 | -32.97982025 | 0 | -0.003304591
8982 | 775.2032 | 24.20437431 | -32.99618149 | 0 | -0.003306231
8983 | 775.2106 | 24.09801865 | -32.97436523 | 0 | -0.003304045
8984 | 775.2181 | 24.23095894 | -32.98527527 | 0 | -0.003305138
8985 | 775.2255 | 24.39793587 | -32.98254776 | 0 | -0.003304865
8986 | 775.2329 | 24.33439636 | -32.97163773 | 0 | -0.003303771
8987 | 775.2404 | 24.22211647 | -32.98527527 | 0 | -0.003305138
8988 | 775.2477417 | 24.18669128 | -32.97709274 | 0 | -0.003304318
8989 | 775.2552 | 24.13344955 | -32.97436523 | 0 | -0.003304045
8990 | 775.2626 | 24.0329628 | -33.00981903 | 0 | -0.003307597
8991 | 775.27 | 24.1438179 | -32.99073029 | 0 | -0.003305684
8992 | 775.2785 | 24.09356308 | -33.01254654 | 0 | -0.00330787
8993 | 775.2859 | 24.13352013 | -32.97163773 | 0 | -0.003303771
8994 | 775.2933 | 24.04337311 | -32.99073029 | 0 | -0.003305684
8995 | 775.3007 | 24.06252098 | -32.96073151 | 0 | -0.003302679
8996 | 775.3081 | 24.21327782 | -32.97163773 | 0 | -0.003303771
8997 | 775.3156 | 24.27233505 | -32.99073029 | 0 | -0.003305684
8998 | 775.3229 | 24.22364616 | -32.98527527 | 0 | -0.003305138
8999 | 775.3303 | 24.05810547 | -32.96891022 | 0 | -0.003303498
9000 | 775.3378 | 24.16456413 | -32.97436523 | 0 | -0.003304045
9001 | 775.3452 | 24.15565109 | -32.95527649 | 0 | -0.003302132
9002 | 775.3526001 | 24.04330635 | -32.98254776 | 0 | -0.003304865
9003 | 775.361 | 24.12903786 | -32.98254776 | 0 | -0.003304865
9004 | 775.3685 | 24.00494194 | -32.97982025 | 0 | -0.003304591
9005 | 775.3759 | 23.95905685 | -32.96618271 | 0 | -0.003303225
9006 | 775.3833 | 24.1127758 | -33.00163651 | 0 | -0.003306777
9007 | 775.3907 | 23.90286636 | -32.99618149 | 0 | -0.003306231
9008 | 775.3982 | 24.18231201 | -33.01527405 | 0 | -0.003308144
9009 | 775.4056 | 24.10395813 | -32.97982025 | 0 | -0.003304591
9010 | 775.413 | 24.09356308 | -33.00436401 | 0 | -0.003307051
9011 | 775.4203 | 24.12159729 | -32.98800278 | 0 | -0.003305411
9012 | 775.4278 | 24.2575798 | -32.96618271 | 0 | -0.003303225
9013 | 775.4352 | 24.16748047 | -32.99618149 | 0 | -0.003306231
9014 | 775.4426 | 24.1497345 | -32.99073029 | 0 | -0.003305684
9015 | 775.4510498 | 24.26797485 | -32.97709274 | 0 | -0.003304318
9016 | 775.4585 | 24.43044472 | -32.97436523 | 0 | -0.003304045
9017 | 775.4659 | 24.27535057 | -32.98527527 | 0 | -0.003305138
9018 | 775.4733 | 24.17331123 | -32.98527527 | 0 | -0.003305138
9019 | 775.4807 | 24.08771896 | -33.01800156 | 0 | -0.003308417
9020 | 775.4882 | 24.1128006 | -33.00163651 | 0 | -0.003306777
9021 | 775.4955 | 24.22065353 | -32.98800278 | 0 | -0.003305411
9022 | 775.503 | 24.32104683 | -32.97709274 | 0 | -0.003304318
9023 | 775.5104 | 24.29455185 | -32.98527527 | 0 | -0.003305138
9024 | 775.5178 | 24.26060104 | -33.00981903 | 0 | -0.003307597
9025 | 775.5253 | 24.20000839 | -32.99073029 | 0 | -0.003305684
9026 | 775.5327 | 24.06550789 | -32.97982025 | 0 | -0.003304591
9027 | 775.5401001 | 24.19699478 | -32.98527527 | 0 | -0.003305138
9028 | 775.5486 | 24.02415848 | -32.99073029 | 0 | -0.003305684
9029 | 775.556 | 24.06697083 | -32.99073029 | 0 | -0.003305684
9030 | 775.5634 | 24.21772957 | -32.99618149 | 0 | -0.003306231
9031 | 775.5708 | 23.94877625 | -32.98254776 | 0 | -0.003304865
9032 | 775.5782 | 23.92507744 | -33.03163528 | 0 | -0.003309783
9033 | 775.5856 | 24.06103134 | -33.00981903 | 0 | -0.003307597
9034 | 775.593 | 24.08179855 | -32.99073029 | 0 | -0.003305684
9035 | 775.6005 | 24.08466148 | -33.00163651 | 0 | -0.003306777
9036 | 775.6078 | 24.15268517 | -32.97709274 | 0 | -0.003304318
9037 | 775.6153 | 24.27680969 | -32.998909 | 0 | -0.003306504
9038 | 775.6227 | 24.01225662 | -32.99345398 | 0 | -0.003305957
9039 | 775.6301 | 23.99456596 | -32.99345398 | 0 | -0.003305957
9040 | 775.6386 | 23.90585709 | -32.998909 | 0 | -0.003306504
9041 | 775.646 | 23.88217926 | -33.00436401 | 0 | -0.003307051
9042 | 775.6534 | 24.26052856 | -32.98800278 | 0 | -0.003305411
9043 | 775.6608 | 24.27233505 | -32.98800278 | 0 | -0.003305411
9044 | 775.6683 | 24.40085983 | -32.97436523 | 0 | -0.003304045
9045 | 775.6757 | 24.26050377 | -32.98800278 | 0 | -0.003305411
9046 | 775.6831 | 24.10391045 | -33.00981903 | 0 | -0.003307597
9047 | 775.6906 | 24.05217743 | -33.00163651 | 0 | -0.003306777
9048 | 775.698 | 24.15272903 | -32.9634552 | 0 | -0.003302951
9049 | 775.7053833 | 24.23541069 | -32.958004 | 0 | -0.003302405
9050 | 775.7128 | 24.04476929 | -32.95527649 | 0 | -0.003302132
9051 | 775.7203 | 24.06252098 | -32.97709274 | 0 | -0.003304318
9052 | 775.7277 | 24.03738594 | -32.97436523 | 0 | -0.003304045
9053 | 775.7351 | 24.14083099 | -32.97709274 | 0 | -0.003304318
9054 | 775.7426 | 24.11579323 | -32.93345642 | 0 | -0.003299946
9055 | 775.7510376 | 24.0256176 | -32.96073151 | 0 | -0.003302679
9056 | 775.7584 | 24.11430931 | -32.97709274 | 0 | -0.003304318
9057 | 775.7658 | 24.03885269 | -32.97982025 | 0 | -0.003304591
9058 | 775.7733 | 24.21772957 | -32.97163773 | 0 | -0.003303771
9059 | 775.7806 | 24.08469772 | -32.99345398 | 0 | -0.003305957
9060 | 775.7881 | 23.98718834 | -32.958004 | 0 | -0.003302405
9061 | 775.7955 | 24.11576843 | -32.96073151 | 0 | -0.003302679
9062 | 775.8029 | 24.1024971 | -32.97163773 | 0 | -0.003303771
9063 | 775.8104 | 24.13198853 | -32.97163773 | 0 | -0.003303771
9064 | 775.8177 | 24.0137825 | -32.96891022 | 0 | -0.003303498
9065 | 775.8251 | 23.89102745 | -32.9634552 | 0 | -0.003302951
9066 | 775.8326 | 23.71504974 | -32.99345398 | 0 | -0.003305957
9067 | 775.8411 | 24.13943481 | -32.998909 | 0 | -0.003306504
9068 | 775.8484 | 24.03736305 | -33.00709152 | 0 | -0.003307324
9069 | 775.855896 | 24.16894341 | -32.97436523 | 0 | -0.003304045
9070 | 775.8633 | 23.99749184 | -32.97436523 | 0 | -0.003304045
9071 | 775.8707 | 23.87626076 | -32.99073029 | 0 | -0.003305684
9072 | 775.8782 | 23.82597923 | -32.97709274 | 0 | -0.003304318
9073 | 775.8856 | 23.92800522 | -32.98800278 | 0 | -0.003305411
9074 | 775.893 | 24.0019474 | -32.99618149 | 0 | -0.003306231
9075 | 775.9004 | 23.97532654 | -32.99345398 | 0 | -0.003305957
9076 | 775.9078 | 24.05959129 | -32.97709274 | 0 | -0.003304318
9077 | 775.9152832 | 23.80377007 | -32.96891022 | 0 | -0.003303498
9078 | 775.9227 | 24.12015724 | -32.9634552 | 0 | -0.003302951
9079 | 775.9301 | 24.13498116 | -33.00163651 | 0 | -0.003306777
9080 | 775.9386 | 24.06107903 | -32.97709274 | 0 | -0.003304318
9081 | 775.946 | 24.01815033 | -33.00436401 | 0 | -0.003307051
9082 | 775.9534 | 24.05367279 | -32.99345398 | 0 | -0.003305957
9083 | 775.9608 | 24.15711403 | -32.99345398 | 0 | -0.003305957
9084 | 775.9682 | 23.94578171 | -32.98527527 | 0 | -0.003305138
9085 | 775.9756 | 23.9841938 | -32.99618149 | 0 | -0.003306231
9086 | 775.983 | 23.96502495 | -32.97982025 | 0 | -0.003304591
9087 | 775.9904 | 23.88963127 | -32.95527649 | 0 | -0.003302132
9088 | 775.9979 | 23.64408112 | -32.98527527 | 0 | -0.003305138
9089 | 776.0053 | 23.73284531 | -32.98254776 | 0 | -0.003304865
9090 | 776.0127 | 23.79052162 | -32.98254776 | 0 | -0.003304865
9091 | 776.0201416 | 23.929533 | -32.96618271 | 0 | -0.003303225
9092 | 776.0275 | 23.96644211 | -32.98254776 | 0 | -0.003304865
9093 | 776.0359 | 23.83342743 | -32.98800278 | 0 | -0.003305411
9094 | 776.043396 | 23.99456596 | -33.00436401 | 0 | -0.003307051
9095 | 776.0508 | 24.23248291 | -32.97436523 | 0 | -0.003304045
9096 | 776.0582 | 24.21627045 | -33.01800156 | 0 | -0.003308417
9097 | 776.0657 | 24.08911324 | -32.998909 | 0 | -0.003306504
9098 | 776.0731 | 24.13936806 | -32.98527527 | 0 | -0.003305138
9099 | 776.0805 | 24.06843376 | -33.01800156 | 0 | -0.003308417
9100 | 776.0879 | 24.1127758 | -33.00436401 | 0 | -0.003307051
9101 | 776.0953 | 24.20144463 | -33.02890778 | 0 | -0.00330951
9102 | 776.1027 | 24.15266037 | -33.02890778 | 0 | -0.00330951
9103 | 776.1102 | 24.0477562 | -32.99345398 | 0 | -0.003305957
9104 | 776.1176 | 24.06252098 | -33.01254654 | 0 | -0.00330787
9105 | 776.1260376 | 23.87626076 | -33.02345657 | 0 | -0.003308964
9106 | 776.1335 | 24.07142448 | -32.98800278 | 0 | -0.003305411
9107 | 776.1409 | 24.0714035 | -32.99073029 | 0 | -0.003305684
9108 | 776.1483 | 24.02408981 | -32.96891022 | 0 | -0.003303498
9109 | 776.1557 | 23.87628365 | -32.99073029 | 0 | -0.003305684
9110 | 776.1631 | 24.23401833 | -32.998909 | 0 | -0.003306504
9111 | 776.1706 | 23.95905685 | -33.01254654 | 0 | -0.00330787
9112 | 776.178 | 24.01670837 | -32.998909 | 0 | -0.003306504
9113 | 776.1854 | 23.91915703 | -32.99073029 | 0 | -0.003305684
9114 | 776.1928 | 23.99308395 | -32.99073029 | 0 | -0.003305684
9115 | 776.2002 | 23.91323662 | -32.98254776 | 0 | -0.003304865
9116 | 776.2076 | 24.05961609 | -32.958004 | 0 | -0.003302405
9117 | 776.215 | 24.09948158 | -32.99073029 | 0 | -0.003305684
9118 | 776.2235 | 24.10094452 | -32.96891022 | 0 | -0.003303498
9119 | 776.230896 | 23.98565674 | -32.98527527 | 0 | -0.003305138
9120 | 776.2383 | 24.02854156 | -32.97163773 | 0 | -0.003303771
9121 | 776.2457 | 24.15565109 | -32.97163773 | 0 | -0.003303771
9122 | 776.2532 | 24.10101128 | -32.98527527 | 0 | -0.003305138
9123 | 776.2606 | 24.13052177 | -32.98527527 | 0 | -0.003305138
9124 | 776.268 | 24.05513573 | -32.99345398 | 0 | -0.003305957
9125 | 776.2754 | 24.06843376 | -32.98527527 | 0 | -0.003305138
9126 | 776.2828 | 24.19996071 | -32.99345398 | 0 | -0.003305957
9127 | 776.2902 | 24.15708923 | -32.99345398 | 0 | -0.003305957
9128 | 776.2977 | 24.21030998 | -32.98254776 | 0 | -0.003304865
9129 | 776.3059082 | 24.1097908 | -32.98254776 | 0 | -0.003304865
9130 | 776.3133 | 24.17632294 | -32.99073029 | 0 | -0.003305684
9131 | 776.3207 | 24.08029366 | -33.00981903 | 0 | -0.003307597
9132 | 776.328125 | 23.99304008 | -32.98254776 | 0 | -0.003304865
9133 | 776.3356 | 24.00487518 | -33.02345657 | 0 | -0.003308964
9134 | 776.343 | 23.87187195 | -33.00436401 | 0 | -0.003307051
9135 | 776.3504 | 23.76976967 | -33.00163651 | 0 | -0.003306777
9136 | 776.3578 | 23.83342743 | -32.99618149 | 0 | -0.003306231
9137 | 776.3652 | 23.97534752 | -33.00163651 | 0 | -0.003306777
9138 | 776.3727 | 24.04037666 | -33.00436401 | 0 | -0.003307051
9139 | 776.3801 | 24.10839081 | -32.96073151 | 0 | -0.003302679
9140 | 776.3886 | 23.97528839 | -32.96891022 | 0 | -0.003303498
9141 | 776.396 | 23.90139961 | -32.98800278 | 0 | -0.003305411
9142 | 776.4034 | 24.019701 | -32.98527527 | 0 | -0.003305138
9143 | 776.4108 | 23.97534752 | -32.97436523 | 0 | -0.003304045
9144 | 776.4182 | 23.79046249 | -32.98527527 | 0 | -0.003305138
9145 | 776.4257 | 23.99749184 | -32.9634552 | 0 | -0.003302951
9146 | 776.433 | 23.97832489 | -32.99073029 | 0 | -0.003305684
9147 | 776.4405 | 23.87331009 | -32.97982025 | 0 | -0.003304591
9148 | 776.4479 | 23.99167061 | -32.96891022 | 0 | -0.003303498
9149 | 776.4553 | 23.96500015 | -32.97436523 | 0 | -0.003304045
9150 | 776.4628 | 23.98862457 | -32.97709274 | 0 | -0.003304318
9151 | 776.4702 | 23.71510506 | -32.99073029 | 0 | -0.003305684
9152 | 776.4776001 | 23.95023727 | -32.97163773 | 0 | -0.003303771
9153 | 776.486 | 24.03007698 | -32.96618271 | 0 | -0.003303225
9154 | 776.4935 | 23.95167542 | -32.95254898 | 0 | -0.003301859
9155 | 776.5009 | 23.79644203 | -32.96891022 | 0 | -0.003303498
9156 | 776.5083 | 23.86002922 | -32.97982025 | 0 | -0.003304591
9157 | 776.5157 | 24.03741074 | -32.98527527 | 0 | -0.003305138
9158 | 776.5231 | 23.81118584 | -32.998909 | 0 | -0.003306504
9159 | 776.5306 | 23.82158661 | -32.9634552 | 0 | -0.003302951
9160 | 776.5380249 | 23.82604599 | -32.99345398 | 0 | -0.003305957
9161 | 776.5454 | 24.16302872 | -32.97163773 | 0 | -0.003303771
9162 | 776.5529 | 24.09801865 | -33.00709152 | 0 | -0.003307324
9163 | 776.5602417 | 24.14827156 | -32.98527527 | 0 | -0.003305138
9164 | 776.5677 | 24.09210014 | -32.98254776 | 0 | -0.003304865
9165 | 776.5751 | 24.21629524 | -32.96073151 | 0 | -0.003302679
9166 | 776.5836 | 24.12753487 | -32.97436523 | 0 | -0.003304045
9167 | 776.591 | 24.05660248 | -32.95254898 | 0 | -0.003301859
9168 | 776.5984 | 24.02705574 | -32.96073151 | 0 | -0.003302679
9169 | 776.6058 | 24.1807518 | -32.96073151 | 0 | -0.003302679
9170 | 776.6132 | 23.99893379 | -32.97709274 | 0 | -0.003304318
9171 | 776.6206665 | 24.11725616 | -32.97163773 | 0 | -0.003303771
9172 | 776.6281 | 24.05367279 | -32.94436646 | 0 | -0.003301039
9173 | 776.6355 | 24.0418396 | -32.96618271 | 0 | -0.003303225
9174 | 776.6429 | 24.11131287 | -32.97436523 | 0 | -0.003304045
9175 | 776.6503 | 23.8570385 | -32.97982025 | 0 | -0.003304591
9176 | 776.6578 | 24.19699478 | -32.97982025 | 0 | -0.003304591
9177 | 776.6652 | 24.09212494 | -32.97709274 | 0 | -0.003304318
9178 | 776.6726 | 24.06550789 | -32.97982025 | 0 | -0.003304591
9179 | 776.6801 | 24.1497345 | -32.97436523 | 0 | -0.003304045
9180 | 776.6885376 | 23.94277 | -32.96618271 | 0 | -0.003303225
9181 | 776.696 | 24.08917999 | -32.97709274 | 0 | -0.003304318
9182 | 776.7034 | 24.0019474 | -32.97982025 | 0 | -0.003304591
9183 | 776.7108 | 23.96204948 | -32.958004 | 0 | -0.003302405
9184 | 776.7182 | 24.10839081 | -32.97436523 | 0 | -0.003304045
9185 | 776.7256 | 24.18815231 | -32.9634552 | 0 | -0.003302951
9186 | 776.733 | 24.25168991 | -32.998909 | 0 | -0.003306504
9187 | 776.7404 | 24.29302597 | -32.97436523 | 0 | -0.003304045
9188 | 776.7479 | 24.2383976 | -32.97709274 | 0 | -0.003304318
9189 | 776.7552 | 24.23986053 | -32.99345398 | 0 | -0.003305957
9190 | 776.7626 | 24.28574371 | -32.97982025 | 0 | -0.003304591
9191 | 776.7701 | 24.16894341 | -32.97709274 | 0 | -0.003304318
9192 | 776.7775 | 24.15418816 | -32.97709274 | 0 | -0.003304318
9193 | 776.786 | 23.94134903 | -32.99073029 | 0 | -0.003305684
9194 | 776.793396 | 24.0137825 | -32.99073029 | 0 | -0.003305684
9195 | 776.8008 | 24.01079178 | -32.97436523 | 0 | -0.003304045
9196 | 776.8082 | 23.91769409 | -32.94436646 | 0 | -0.003301039
9197 | 776.8156 | 23.85555077 | -32.96073151 | 0 | -0.003302679
9198 | 776.8231 | 24.05513573 | -32.97709274 | 0 | -0.003304318
9199 | 776.8305 | 24.03741074 | -32.98800278 | 0 | -0.003305411
9200 | 776.8379 | 24.11421776 | -32.97436523 | 0 | -0.003304045
9201 | 776.8453 | 23.9723568 | -32.99073029 | 0 | -0.003305684
9202 | 776.8527 | 23.88956261 | -32.99073029 | 0 | -0.003305684
9203 | 776.8602 | 23.93099403 | -32.96891022 | 0 | -0.003303498
9204 | 776.8676 | 23.83928108 | -32.9634552 | 0 | -0.003302951
9205 | 776.8760376 | 23.70321274 | -32.99345398 | 0 | -0.003305957
9206 | 776.8835 | 23.92061996 | -32.97982025 | 0 | -0.003304591
9207 | 776.8909 | 24.05513573 | -32.97982025 | 0 | -0.003304591
9208 | 776.8983 | 23.93984032 | -32.96891022 | 0 | -0.003303498
9209 | 776.9058 | 24.07142448 | -32.97436523 | 0 | -0.003304045
9210 | 776.9131 | 24.09658051 | -32.97436523 | 0 | -0.003304045
9211 | 776.9205 | 24.10839081 | -32.98254776 | 0 | -0.003304865
9212 | 776.9279 | 24.08179855 | -32.96073151 | 0 | -0.003302679
9213 | 776.9354 | 24.10693169 | -32.96891022 | 0 | -0.003303498
9214 | 776.9428 | 24.02264977 | -32.98254776 | 0 | -0.003304865
9215 | 776.9502 | 23.87479782 | -32.98800278 | 0 | -0.003305411
9216 | 776.9576416 | 24.0019474 | -32.99618149 | 0 | -0.003306231
9217 | 776.965 | 24.14681244 | -32.97982025 | 0 | -0.003304591
9218 | 776.9735 | 24.16010666 | -33.00709152 | 0 | -0.003307324
9219 | 776.980896 | 24.16894341 | -32.96618271 | 0 | -0.003303225
9220 | 776.9883 | 24.06404877 | -32.9634552 | 0 | -0.003302951
9221 | 776.9957 | 23.96650887 | -32.98254776 | 0 | -0.003304865
9222 | 777.0032 | 23.9723568 | -32.958004 | 0 | -0.003302405
9223 | 777.0106 | 23.91031265 | -32.9634552 | 0 | -0.003302951
9224 | 777.018 | 23.99456596 | -33.01527405 | 0 | -0.003308144
9225 | 777.0255 | 23.82451248 | -32.98254776 | 0 | -0.003304865
9226 | 777.0328 | 23.82158661 | -32.97436523 | 0 | -0.003304045
9227 | 777.0402 | 24.03000641 | -32.98254776 | 0 | -0.003304865
9228 | 777.0477 | 23.93540955 | -32.98254776 | 0 | -0.003304865
9229 | 777.0551 | 24.02260017 | -32.99073029 | 0 | -0.003305684
9230 | 777.0636 | 23.85264969 | -32.97163773 | 0 | -0.003303771
9231 | 777.071 | 23.83928108 | -32.96618271 | 0 | -0.003303225
9232 | 777.0784 | 23.96054649 | -32.97709274 | 0 | -0.003304318
9233 | 777.0858 | 23.94578171 | -32.93891144 | 0 | -0.003300492
9234 | 777.0933 | 24.07435036 | -32.96073151 | 0 | -0.003302679
9235 | 777.1007 | 24.08474541 | -32.97709274 | 0 | -0.003304318
9236 | 777.1081 | 24.1689682 | -32.98527527 | 0 | -0.003305138
9237 | 777.1155 | 24.09801865 | -32.97982025 | 0 | -0.003304591
9238 | 777.123 | 24.26797485 | -32.97982025 | 0 | -0.003304591
9239 | 777.1304 | 23.91470337 | -32.96073151 | 0 | -0.003302679
9240 | 777.1378 | 23.9782753 | -32.98527527 | 0 | -0.003305138
9241 | 777.1452 | 24.08026886 | -32.95527649 | 0 | -0.003302132
9242 | 777.1526 | 24.06404877 | -32.94982147 | 0 | -0.003301585
9243 | 777.16 | 23.87925148 | -32.98800278 | 0 | -0.003305411
9244 | 777.1685 | 23.87479782 | -32.99073029 | 0 | -0.003305684
9245 | 777.1759 | 23.8777256 | -32.97982025 | 0 | -0.003304591
9246 | 777.1833 | 24.03736305 | -32.98800278 | 0 | -0.003305411
9247 | 777.1907 | 23.90001297 | -32.98800278 | 0 | -0.003305411
9248 | 777.1982 | 24.19407082 | -32.98254776 | 0 | -0.003304865
9249 | 777.2056 | 23.8836441 | -32.98527527 | 0 | -0.003305138
9250 | 777.2130127 | 23.9221077 | -32.97436523 | 0 | -0.003304045
9251 | 777.2205 | 23.73430634 | -33.00981903 | 0 | -0.003307597
9252 | 777.2279 | 23.84673119 | -32.98800278 | 0 | -0.003305411
9253 | 777.2353 | 23.74315643 | -32.998909 | 0 | -0.003306504
9254 | 777.2427 | 24.02854156 | -32.98254776 | 0 | -0.003304865
9255 | 777.2501 | 24.14678955 | -32.97163773 | 0 | -0.003303771
9256 | 777.2586 | 24.02116394 | -32.97709274 | 0 | -0.003304318
9257 | 777.266 | 23.95905685 | -32.97709274 | 0 | -0.003304318
9258 | 777.2734375 | 23.94137383 | -32.97436523 | 0 | -0.003304045
9259 | 777.2808 | 24.0891552 | -32.9634552 | 0 | -0.003302951
9260 | 777.2883 | 23.69731522 | -32.98254776 | 0 | -0.003304865
9261 | 777.2956543 | 23.86446571 | -32.98527527 | 0 | -0.003305138
9262 | 777.3039 | 23.65149307 | -32.97163773 | 0 | -0.003303771
9263 | 777.3102417 | 23.70321274 | -32.97163773 | 0 | -0.003303771
9264 | 777.3177 | 23.74910164 | -32.97436523 | 0 | -0.003304045
9265 | 777.3251 | 23.69441223 | -32.97709274 | 0 | -0.003304318
9266 | 777.3326 | 23.70030785 | -32.94436646 | 0 | -0.003301039
9267 | 777.34 | 23.82451248 | -32.97163773 | 0 | -0.003303771
9268 | 777.3484 | 23.79641724 | -32.9634552 | 0 | -0.003302951
9269 | 777.355896 | 23.98718834 | -32.95527649 | 0 | -0.003302132
9270 | 777.3633 | 24.08326149 | -32.9634552 | 0 | -0.003302951
9271 | 777.3707 | 24.10832596 | -32.96618271 | 0 | -0.003303225
9272 | 777.3781 | 23.85859299 | -32.97982025 | 0 | -0.003304591
9273 | 777.3856 | 23.74905396 | -32.93618393 | 0 | -0.003300219
9274 | 777.3929 | 23.68992805 | -32.958004 | 0 | -0.003302405
9275 | 777.4003 | 23.93691444 | -32.98254776 | 0 | -0.003304865
9276 | 777.4078 | 23.94137383 | -32.97163773 | 0 | -0.003303771
9277 | 777.4152 | 23.80090332 | -32.96073151 | 0 | -0.003302679
9278 | 777.4226 | 23.5286808 | -32.94982147 | 0 | -0.003301585
9279 | 777.4311 | 23.58044052 | -32.93891144 | 0 | -0.003300492
9280 | 777.4385376 | 23.55677032 | -32.96618271 | 0 | -0.003303225
9281 | 777.446 | 23.73723602 | -32.96073151 | 0 | -0.003302679
9282 | 777.4534 | 23.70915794 | -32.97163773 | 0 | -0.003303771
9283 | 777.4608 | 23.91620827 | -32.97436523 | 0 | -0.003304045
9284 | 777.4681 | 23.77278328 | -32.98254776 | 0 | -0.003304865
9285 | 777.4756 | 23.82595444 | -32.98527527 | 0 | -0.003305138
9286 | 777.483 | 23.88071632 | -32.95527649 | 0 | -0.003302132
9287 | 777.4904 | 23.86741447 | -32.97436523 | 0 | -0.003304045
9288 | 777.4979 | 23.82005882 | -32.98254776 | 0 | -0.003304865
9289 | 777.5053 | 23.66477776 | -32.998909 | 0 | -0.003306504
9290 | 777.5127 | 23.8097477 | -33.00436401 | 0 | -0.003307051
9291 | 777.5201416 | 23.78021622 | -32.99618149 | 0 | -0.003306231
9292 | 777.5275 | 24.06697083 | -32.95254898 | 0 | -0.003301859
9293 | 777.536 | 24.13644028 | -32.96618271 | 0 | -0.003303225
9294 | 777.5435 | 23.78606415 | -32.96073151 | 0 | -0.003302679
9295 | 777.5509 | 23.8097477 | -32.958004 | 0 | -0.003302405
9296 | 777.5583 | 23.82897186 | -33.00436401 | 0 | -0.003307051
9297 | 777.5657 | 23.94575882 | -32.96618271 | 0 | -0.003303225
9298 | 777.5731 | 24.0137825 | -32.96891022 | 0 | -0.003303498
9299 | 777.5806 | 24.00048447 | -32.96618271 | 0 | -0.003303225
9300 | 777.588 | 23.92061996 | -32.96891022 | 0 | -0.003303498
9301 | 777.5954 | 23.76535034 | -32.97982025 | 0 | -0.003304591
9302 | 777.6028 | 24.1941452 | -32.98254776 | 0 | -0.003304865
9303 | 777.6102 | 24.10240746 | -32.97982025 | 0 | -0.003304591
9304 | 777.6177 | 24.17778587 | -32.98527527 | 0 | -0.003305138
9305 | 777.6251 | 23.89993668 | -32.96891022 | 0 | -0.003303498
9306 | 777.6335 | 23.63669777 | -32.93618393 | 0 | -0.003300219
9307 | 777.6409 | 23.79205704 | -32.95254898 | 0 | -0.003301859
9308 | 777.6484 | 23.88663673 | -32.95254898 | 0 | -0.003301859
9309 | 777.6558 | 23.7416935 | -32.98527527 | 0 | -0.003305138
9310 | 777.6632 | 23.74468613 | -32.97436523 | 0 | -0.003304045
9311 | 777.6706 | 23.71508026 | -32.958004 | 0 | -0.003302405
9312 | 777.678 | 23.66032219 | -32.98254776 | 0 | -0.003304865
9313 | 777.6854248 | 23.89253044 | -32.97436523 | 0 | -0.003304045
9314 | 777.6928 | 23.81859398 | -32.96073151 | 0 | -0.003302679
9315 | 777.7003 | 23.62778282 | -32.95254898 | 0 | -0.003301859
9316 | 777.7077 | 23.7076931 | -32.95527649 | 0 | -0.003302132
9317 | 777.7151 | 23.94722366 | -32.98527527 | 0 | -0.003305138
9318 | 777.7225 | 23.9368782 | -32.97982025 | 0 | -0.003304591
9319 | 777.731 | 24.09063721 | -32.95254898 | 0 | -0.003301859
9320 | 777.7384 | 24.10686111 | -32.97982025 | 0 | -0.003304591
9321 | 777.7458 | 23.8260231 | -32.998909 | 0 | -0.003306504
9322 | 777.7532 | 23.73430634 | -32.95254898 | 0 | -0.003301859
9323 | 777.7607 | 23.82750702 | -32.94982147 | 0 | -0.003301585
9324 | 777.7681 | 23.89847374 | -32.97709274 | 0 | -0.003304318
9325 | 777.7755127 | 23.84963226 | -33.00981903 | 0 | -0.003307597
9326 | 777.783 | 23.77129555 | -32.96618271 | 0 | -0.003303225
9327 | 777.7903 | 23.79351616 | -32.95254898 | 0 | -0.003301859
9328 | 777.7978 | 23.85850334 | -32.97982025 | 0 | -0.003304591
9329 | 777.8052 | 23.96204948 | -32.98800278 | 0 | -0.003305411
9330 | 777.8126 | 24.04483414 | -33.00436401 | 0 | -0.003307051
9331 | 777.8201 | 24.0817318 | -32.98800278 | 0 | -0.003305411
9332 | 777.8286 | 24.16302872 | -32.98527527 | 0 | -0.003305138
9333 | 777.836 | 23.78161049 | -32.998909 | 0 | -0.003306504
9334 | 777.8434 | 23.73131561 | -32.97436523 | 0 | -0.003304045
9335 | 777.8508 | 23.92800522 | -32.96891022 | 0 | -0.003303498
9336 | 777.8583 | 23.95313835 | -32.99345398 | 0 | -0.003305957
9337 | 777.8657 | 24.09063721 | -32.99618149 | 0 | -0.003306231
9338 | 777.8732 | 24.02854156 | -32.98800278 | 0 | -0.003305411
9339 | 777.8805542 | 24.03445816 | -32.99345398 | 0 | -0.003305957
9340 | 777.8879 | 24.01079178 | -32.97163773 | 0 | -0.003303771
9341 | 777.8954 | 24.019701 | -32.97163773 | 0 | -0.003303771
9342 | 777.902771 | 24.08764839 | -32.9634552 | 0 | -0.003302951
9343 | 777.9102 | 24.12168503 | -32.96618271 | 0 | -0.003303225
9344 | 777.9176 | 24.12314415 | -32.9634552 | 0 | -0.003302951
9345 | 777.926 | 24.00932503 | -32.96618271 | 0 | -0.003303225
9346 | 777.9335 | 23.92651558 | -32.9634552 | 0 | -0.003302951
9347 | 777.9409 | 24.12460709 | -32.96618271 | 0 | -0.003303225
9348 | 777.9484 | 24.065485 | -32.96073151 | 0 | -0.003302679
9349 | 777.9558 | 23.65291023 | -32.97709274 | 0 | -0.003304318
9350 | 777.9631958 | 23.79790497 | -32.97436523 | 0 | -0.003304045
9351 | 777.9706 | 23.93253326 | -32.95527649 | 0 | -0.003302132
9352 | 777.9781 | 24.00048447 | -32.98527527 | 0 | -0.003305138
9353 | 777.9855 | 24.0137825 | -32.97163773 | 0 | -0.003303771
9354 | 777.9929 | 23.7432003 | -32.97709274 | 0 | -0.003304318
9355 | 778.0003 | 23.98126793 | -32.97709274 | 0 | -0.003304318
9356 | 778.0078 | 23.94578171 | -32.95254898 | 0 | -0.003301859
9357 | 778.0152 | 23.7845993 | -32.98800278 | 0 | -0.003305411
9358 | 778.0226 | 23.88809967 | -32.9634552 | 0 | -0.003302951
9359 | 778.0300293 | 23.82312584 | -32.9634552 | 0 | -0.003302951
9360 | 778.0385 | 23.78021622 | -32.97436523 | 0 | -0.003304045
9361 | 778.0459 | 23.70030785 | -32.94982147 | 0 | -0.003301585
9362 | 778.0533 | 23.95910645 | -32.96073151 | 0 | -0.003302679
9363 | 778.0608 | 23.69286156 | -32.99073029 | 0 | -0.003305684
9364 | 778.0682 | 23.83342743 | -32.958004 | 0 | -0.003302405
9365 | 778.0756 | 24.09210014 | -32.96618271 | 0 | -0.003303225
9366 | 778.083 | 24.13198853 | -32.99345398 | 0 | -0.003305957
9367 | 778.0904541 | 24.18520927 | -32.958004 | 0 | -0.003302405
9368 | 778.0978 | 24.01086426 | -32.98254776 | 0 | -0.003304865
9369 | 778.1053 | 23.96351433 | -32.94982147 | 0 | -0.003301585
9370 | 778.1126709 | 23.74468613 | -32.958004 | 0 | -0.003302405
9371 | 778.1201 | 23.86149406 | -32.94982147 | 0 | -0.003301585
9372 | 778.1286 | 23.78606415 | -32.96891022 | 0 | -0.003303498
9373 | 778.136 | 23.99456596 | -32.95527649 | 0 | -0.003302132
9374 | 778.1434 | 24.02116394 | -32.93891144 | 0 | -0.003300492
9375 | 778.1508 | 24.05369759 | -32.91982269 | 0 | -0.003298579
9376 | 778.1583 | 24.19416809 | -32.94709396 | 0 | -0.003301312
9377 | 778.1657 | 24.22362328 | -32.93891144 | 0 | -0.003300492
9378 | 778.1732 | 24.04337311 | -32.97982025 | 0 | -0.003304591
9379 | 778.1805 | 23.88956261 | -32.95254898 | 0 | -0.003301859
9380 | 778.188 | 23.71510506 | -32.93072891 | 0 | -0.003299672
9381 | 778.1954 | 23.91470337 | -32.93072891 | 0 | -0.003299672
9382 | 778.2029 | 24.02121735 | -32.93345642 | 0 | -0.003299946
9383 | 778.2103 | 24.06550789 | -32.94436646 | 0 | -0.003301039
9384 | 778.2177124 | 24.01524544 | -32.958004 | 0 | -0.003302405
9385 | 778.2251 | 23.7934494 | -32.94436646 | 0 | -0.003301039
9386 | 778.2335 | 23.7165451 | -32.97163773 | 0 | -0.003303771
9387 | 778.2409668 | 23.82753181 | -32.94982147 | 0 | -0.003301585
9388 | 778.2484 | 23.86300659 | -32.92800522 | 0 | -0.003299399
9389 | 778.2557373 | 23.63223839 | -32.94982147 | 0 | -0.003301585
9390 | 778.2632 | 23.69292259 | -32.95254898 | 0 | -0.003301859
9391 | 778.2706 | 23.65741539 | -32.95254898 | 0 | -0.003301859
9392 | 778.278 | 23.78613853 | -32.96618271 | 0 | -0.003303225
9393 | 778.2855 | 23.68556213 | -32.93891144 | 0 | -0.003300492
9394 | 778.2928 | 23.90729713 | -32.93345642 | 0 | -0.003299946
9395 | 778.3003 | 23.94281006 | -32.9634552 | 0 | -0.003302951
9396 | 778.3085 | 23.97681236 | -32.99345398 | 0 | -0.003305957
9397 | 778.315979 | 23.83491135 | -32.97436523 | 0 | -0.003304045
9398 | 778.3234 | 24.11421776 | -32.93891144 | 0 | -0.003300492
9399 | 778.3308 | 23.95313835 | -32.96073151 | 0 | -0.003302679
9400 | 778.3381958 | 23.9782753 | -32.94163895 | 0 | -0.003300765
9401 | 778.3456 | 23.8792305 | -32.97709274 | 0 | -0.003304318
9402 | 778.353 | 23.73138046 | -32.96073151 | 0 | -0.003302679
9403 | 778.3605 | 23.60708427 | -32.94982147 | 0 | -0.003301585
9404 | 778.3679 | 23.71508026 | -32.9225502 | 0 | -0.003298853
9405 | 778.3754 | 23.73586464 | -32.94982147 | 0 | -0.003301585
9406 | 778.3828 | 23.82897186 | -32.95527649 | 0 | -0.003302132
9407 | 778.3902 | 24.03448296 | -32.94709396 | 0 | -0.003301312
9408 | 778.3976 | 23.91031265 | -32.96618271 | 0 | -0.003303225
9409 | 778.4050293 | 23.8511219 | -32.92800522 | 0 | -0.003299399
9410 | 778.4135 | 23.94578171 | -32.96618271 | 0 | -0.003303225
9411 | 778.421 | 23.79944038 | -32.95254898 | 0 | -0.003301859
9412 | 778.4283 | 23.96796989 | -32.93618393 | 0 | -0.003300219
9413 | 778.4358 | 23.94130325 | -32.94982147 | 0 | -0.003301585
9414 | 778.4432 | 23.90729713 | -32.96618271 | 0 | -0.003303225
9415 | 778.4506 | 23.77129555 | -32.958004 | 0 | -0.003302405
9416 | 778.4581 | 24.0019474 | -32.97163773 | 0 | -0.003303771
9417 | 778.4654541 | 24.0256176 | -32.96618271 | 0 | -0.003303225
9418 | 778.4729 | 24.12314415 | -32.98254776 | 0 | -0.003304865
9419 | 778.4803 | 24.22214127 | -32.998909 | 0 | -0.003306504
9420 | 778.4877 | 24.17040634 | -32.96073151 | 0 | -0.003302679
9421 | 778.4952 | 24.22956276 | -32.97982025 | 0 | -0.003304591
9422 | 778.5026 | 24.16003799 | -32.96073151 | 0 | -0.003302679
9423 | 778.511 | 24.09801865 | -32.98527527 | 0 | -0.003305138
9424 | 778.5185 | 23.86741447 | -32.99073029 | 0 | -0.003305684
9425 | 778.5259 | 23.99895668 | -32.98254776 | 0 | -0.003304865
9426 | 778.5333252 | 24.01376152 | -33.00163651 | 0 | -0.003306777
9427 | 778.5408 | 24.03151321 | -32.96073151 | 0 | -0.003302679
9428 | 778.5482 | 23.98565674 | -32.958004 | 0 | -0.003302405
9429 | 778.5555 | 24.04476929 | -32.97163773 | 0 | -0.003303771
9430 | 778.563 | 24.08326149 | -32.96618271 | 0 | -0.003303225
9431 | 778.5704 | 24.2842617 | -32.93618393 | 0 | -0.003300219
9432 | 778.5778 | 24.08618546 | -32.9634552 | 0 | -0.003302951
9433 | 778.5852 | 24.09356308 | -32.97436523 | 0 | -0.003304045
9434 | 778.5927 | 24.04334831 | -33.00981903 | 0 | -0.003307597
9435 | 778.6 | 24.23102379 | -33.00163651 | 0 | -0.003306777
9436 | 778.6085 | 24.09948158 | -32.98254776 | 0 | -0.003304865
9437 | 778.6159668 | 23.92800522 | -32.98254776 | 0 | -0.003304865
9438 | 778.6234 | 23.93545341 | -32.99073029 | 0 | -0.003305684
9439 | 778.6308 | 23.72840881 | -32.998909 | 0 | -0.003306504
9440 | 778.6382 | 23.83937073 | -32.99618149 | 0 | -0.003306231
9441 | 778.6457 | 23.92510223 | -32.97982025 | 0 | -0.003304591
9442 | 778.6531 | 24.00640297 | -32.96891022 | 0 | -0.003303498
9443 | 778.6605 | 24.07142448 | -33.00436401 | 0 | -0.003307051
9444 | 778.6679 | 23.99902534 | -32.97982025 | 0 | -0.003304591
9445 | 778.6753 | 24.00048447 | -32.99345398 | 0 | -0.003305957
9446 | 778.6827 | 23.86002922 | -32.98254776 | 0 | -0.003304865
9447 | 778.6901 | 23.9117527 | -32.94436646 | 0 | -0.003301039
9448 | 778.6975708 | 23.92354965 | -32.998909 | 0 | -0.003306504
9449 | 778.705 | 23.81267357 | -32.96073151 | 0 | -0.003302679
9450 | 778.7135 | 23.96940613 | -32.94982147 | 0 | -0.003301585
9451 | 778.7209 | 23.87187195 | -32.97163773 | 0 | -0.003303771
9452 | 778.7283 | 23.98273087 | -32.958004 | 0 | -0.003302405
9453 | 778.7357 | 24.12762451 | -32.97709274 | 0 | -0.003304318
9454 | 778.7432 | 24.3108387 | -32.94436646 | 0 | -0.003301039
9455 | 778.7506 | 24.11723137 | -32.94982147 | 0 | -0.003301585
9456 | 778.758 | 24.14089584 | -32.97709274 | 0 | -0.003304318
9457 | 778.7654 | 24.26351738 | -32.94163895 | 0 | -0.003300765
9458 | 778.7728 | 24.05367279 | -32.95254898 | 0 | -0.003301859
9459 | 778.7803 | 23.96644211 | -32.94436646 | 0 | -0.003301039
9460 | 778.7877 | 23.97681236 | -32.94163895 | 0 | -0.003300765
9461 | 778.7951 | 23.87187195 | -32.97436523 | 0 | -0.003304045
9462 | 778.8035 | 23.93096924 | -32.97982025 | 0 | -0.003304591
9463 | 778.811 | 23.94429398 | -32.96073151 | 0 | -0.003302679
9464 | 778.8184 | 23.83781815 | -32.97163773 | 0 | -0.003303771
9465 | 778.8258 | 23.74910164 | -32.95527649 | 0 | -0.003302132
9466 | 778.8333 | 23.63223839 | -32.93618393 | 0 | -0.003300219
9467 | 778.8407 | 23.87034416 | -32.9634552 | 0 | -0.003302951
9468 | 778.8480835 | 23.82158661 | -32.95254898 | 0 | -0.003301859
9469 | 778.8555 | 23.95313835 | -32.97982025 | 0 | -0.003304591
9470 | 778.863 | 24.26797485 | -32.958004 | 0 | -0.003302405
9471 | 778.8704 | 23.87916756 | -32.94982147 | 0 | -0.003301585
9472 | 778.8777 | 24.1497345 | -32.96891022 | 0 | -0.003303498
9473 | 778.8851 | 24.01519012 | -32.92800522 | 0 | -0.003299399
9474 | 778.8925 | 23.99897957 | -32.94982147 | 0 | -0.003301585
9475 | 778.901 | 23.89548111 | -32.9634552 | 0 | -0.003302951
9476 | 778.9084 | 23.78014374 | -32.96891022 | 0 | -0.003303498
9477 | 778.9158 | 23.71505737 | -32.97436523 | 0 | -0.003304045
9478 | 778.9232 | 23.75350952 | -32.958004 | 0 | -0.003302405
9479 | 778.9307 | 23.65000343 | -32.94982147 | 0 | -0.003301585
9480 | 778.938 | 23.78014374 | -32.97709274 | 0 | -0.003304318
9481 | 778.9454 | 23.98718834 | -32.96618271 | 0 | -0.003303225
9482 | 778.9529 | 23.805336 | -32.96618271 | 0 | -0.003303225
9483 | 778.9603 | 23.71800804 | -32.99073029 | 0 | -0.003305684
9484 | 778.9677 | 23.87626076 | -32.96891022 | 0 | -0.003303498
9485 | 778.9751 | 23.76537323 | -32.99073029 | 0 | -0.003305684
9486 | 778.9825 | 24.13500404 | -32.96891022 | 0 | -0.003303498
9487 | 778.991 | 23.97534752 | -32.95527649 | 0 | -0.003302132
9488 | 778.9984 | 23.8851738 | -32.98527527 | 0 | -0.003305138
9489 | 779.0058 | 23.87187195 | -32.94709396 | 0 | -0.003301312
9490 | 779.0132 | 23.99456596 | -32.97163773 | 0 | -0.003303771
9491 | 779.0206 | 23.88217926 | -32.958004 | 0 | -0.003302405
9492 | 779.028 | 24.01824188 | -32.94982147 | 0 | -0.003301585
9493 | 779.0355 | 24.00048447 | -32.94982147 | 0 | -0.003301585
9494 | 779.0429 | 23.98426628 | -32.94982147 | 0 | -0.003301585
9495 | 779.0503 | 23.77276039 | -32.958004 | 0 | -0.003302405
9496 | 779.0577 | 24.00786591 | -32.97436523 | 0 | -0.003304045
9497 | 779.0652 | 23.93399239 | -32.94163895 | 0 | -0.003300765
9498 | 779.0725708 | 23.64115524 | -32.98527527 | 0 | -0.003305138
9499 | 779.08 | 23.86442375 | -32.97163773 | 0 | -0.003303771
9500 | 779.0885 | 23.8023262 | -32.96618271 | 0 | -0.003303225
9501 | 779.0959 | 23.90439415 | -32.94436646 | 0 | -0.003301039
9502 | 779.1033 | 24.03146935 | -32.96891022 | 0 | -0.003303498
9503 | 779.1107 | 24.08618546 | -32.94709396 | 0 | -0.003301312
9504 | 779.1181 | 24.0477562 | -32.96073151 | 0 | -0.003302679
9505 | 779.1255 | 23.98124504 | -32.97982025 | 0 | -0.003304591
9506 | 779.1329 | 24.15570641 | -32.99618149 | 0 | -0.003306231
9507 | 779.1404 | 24.00930214 | -32.97436523 | 0 | -0.003304045
9508 | 779.1478 | 24.06252098 | -32.97163773 | 0 | -0.003303771
9509 | 779.1552 | 24.0019474 | -32.97163773 | 0 | -0.003303771
9510 | 779.1626 | 23.92807198 | -32.99618149 | 0 | -0.003306231
9511 | 779.171 | 23.95613098 | -32.96891022 | 0 | -0.003303498
9512 | 779.1784668 | 23.64408112 | -32.96073151 | 0 | -0.003302679
9513 | 779.1859 | 24.01229858 | -32.95527649 | 0 | -0.003302132
9514 | 779.1933 | 23.73428154 | -32.94982147 | 0 | -0.003301585
9515 | 779.2007 | 23.85854721 | -32.99073029 | 0 | -0.003305684
9516 | 779.2081 | 23.96796989 | -32.97436523 | 0 | -0.003304045
9517 | 779.2156 | 23.94137383 | -33.00163651 | 0 | -0.003306777
9518 | 779.223 | 24.05218887 | -32.96891022 | 0 | -0.003303498
9519 | 779.2304 | 24.00932503 | -32.98254776 | 0 | -0.003304865
9520 | 779.237854 | 24.00343513 | -32.97982025 | 0 | -0.003304591
9521 | 779.2452 | 23.98126793 | -32.94709396 | 0 | -0.003301312
9522 | 779.2527 | 23.87487221 | -32.97163773 | 0 | -0.003303771
9523 | 779.2600708 | 23.79052162 | -32.97709274 | 0 | -0.003304318
9524 | 779.2686 | 23.76828003 | -32.98527527 | 0 | -0.003305138
9525 | 779.276 | 23.8629818 | -32.98527527 | 0 | -0.003305138
9526 | 779.2834 | 23.80236053 | -32.97163773 | 0 | -0.003303771
9527 | 779.2908 | 23.74022675 | -32.97709274 | 0 | -0.003304318
9528 | 779.2982 | 23.88217926 | -32.97709274 | 0 | -0.003304318
9529 | 779.3054 | 24.07435036 | -32.99073029 | 0 | -0.003305684
9530 | 779.3129 | 24.08024406 | -32.97982025 | 0 | -0.003304591
9531 | 779.3203 | 23.92061996 | -32.96891022 | 0 | -0.003303498
9532 | 779.3277 | 23.9236145 | -32.9634552 | 0 | -0.003302951
9533 | 779.3351 | 23.73430634 | -32.98800278 | 0 | -0.003305411
9534 | 779.3425293 | 23.89253044 | -32.96891022 | 0 | -0.003303498
9535 | 779.351 | 23.75206947 | -32.97436523 | 0 | -0.003304045
9536 | 779.3585 | 23.90001297 | -32.96073151 | 0 | -0.003302679
9537 | 779.3658 | 23.75801468 | -32.94709396 | 0 | -0.003301312
9538 | 779.3733 | 23.77568817 | -32.96891022 | 0 | -0.003303498
9539 | 779.3807 | 23.96059036 | -32.98254776 | 0 | -0.003304865
9540 | 779.3881 | 23.7875061 | -32.98254776 | 0 | -0.003304865
9541 | 779.3955 | 24.12460709 | -32.96073151 | 0 | -0.003302679
9542 | 779.4029541 | 24.1497345 | -32.94163895 | 0 | -0.003300765
9543 | 779.4104 | 23.92807198 | -32.93618393 | 0 | -0.003300219
9544 | 779.4178 | 23.89548111 | -32.97709274 | 0 | -0.003304318
9545 | 779.4252 | 23.9960289 | -32.98254776 | 0 | -0.003304865
9546 | 779.4326 | 23.99157524 | -32.95527649 | 0 | -0.003302132
9547 | 779.4401 | 23.98565674 | -32.99618149 | 0 | -0.003306231
9548 | 779.4485 | 24.04330635 | -32.96073151 | 0 | -0.003302679
9549 | 779.4559 | 24.14827156 | -32.96073151 | 0 | -0.003302679
9550 | 779.4633 | 23.98273087 | -32.97163773 | 0 | -0.003303771
9551 | 779.4708 | 24.05369759 | -33.01800156 | 0 | -0.003308417
9552 | 779.4781 | 23.9901123 | -32.99345398 | 0 | -0.003305957
9553 | 779.4855957 | 24.17045593 | -32.97709274 | 0 | -0.003304318
9554 | 779.493 | 23.86890221 | -32.97436523 | 0 | -0.003304045
9555 | 779.5004 | 23.88071632 | -32.96073151 | 0 | -0.003302679
9556 | 779.5079 | 23.99900055 | -32.96073151 | 0 | -0.003302679
9557 | 779.5153 | 23.88071632 | -32.93618393 | 0 | -0.003300219
9558 | 779.5227 | 24.02415848 | -32.94982147 | 0 | -0.003301585
9559 | 779.5301 | 23.82604599 | -32.94982147 | 0 | -0.003301585
9560 | 779.5375 | 23.88071632 | -32.9634552 | 0 | -0.003302951
9561 | 779.546 | 23.65439987 | -32.95527649 | 0 | -0.003302132
9562 | 779.5534 | 23.69731522 | -32.98527527 | 0 | -0.003305138
9563 | 779.5608 | 23.95613098 | -32.96891022 | 0 | -0.003303498
9564 | 779.5682373 | 24.12460709 | -32.94982147 | 0 | -0.003301585
9565 | 779.5756 | 23.8629818 | -32.958004 | 0 | -0.003302405
9566 | 779.5831 | 23.85411072 | -32.97709274 | 0 | -0.003304318
9567 | 779.5904541 | 23.72987366 | -32.96891022 | 0 | -0.003303498
9568 | 779.5979 | 23.70470238 | -32.97163773 | 0 | -0.003303771
9569 | 779.6053 | 23.89109421 | -32.958004 | 0 | -0.003302405
9570 | 779.6127 | 23.71505737 | -32.96891022 | 0 | -0.003303498
9571 | 779.6202 | 23.75652885 | -32.96891022 | 0 | -0.003303498
9572 | 779.6276 | 23.75206947 | -32.96618271 | 0 | -0.003303225
9573 | 779.6350708 | 23.91180038 | -32.99345398 | 0 | -0.003305957
9574 | 779.6436 | 23.93245697 | -32.97163773 | 0 | -0.003303771
9575 | 779.6509 | 23.85557556 | -32.96618271 | 0 | -0.003303225
9576 | 779.6583252 | 23.87187195 | -32.9634552 | 0 | -0.003302951
9577 | 779.6658 | 23.75945282 | -32.93891144 | 0 | -0.003300492
9578 | 779.6732 | 23.85713387 | -32.98254776 | 0 | -0.003304865
9579 | 779.6806 | 24.05813026 | -32.958004 | 0 | -0.003302405
9580 | 779.688 | 24.13936806 | -32.93618393 | 0 | -0.003300219
9581 | 779.6954 | 24.17045593 | -32.94163895 | 0 | -0.003300765
9582 | 779.7028 | 23.95905685 | -32.96891022 | 0 | -0.003303498
9583 | 779.7102 | 23.99304008 | -32.94436646 | 0 | -0.003301039
9584 | 779.7177 | 23.78606415 | -32.94709396 | 0 | -0.003301312
9585 | 779.7251 | 23.77422523 | -32.96891022 | 0 | -0.003303498
9586 | 779.7335 | 23.82304955 | -32.95254898 | 0 | -0.003301859
9587 | 779.741 | 23.74761391 | -32.9225502 | 0 | -0.003298853
9588 | 779.7484 | 23.71505737 | -32.95527649 | 0 | -0.003302132
9589 | 779.7559 | 23.89555359 | -32.98254776 | 0 | -0.003304865
9590 | 779.7633 | 23.92807198 | -32.97163773 | 0 | -0.003303771
9591 | 779.7707 | 24.04337311 | -32.958004 | 0 | -0.003302405
9592 | 779.7781 | 24.17785263 | -32.96618271 | 0 | -0.003303225
9593 | 779.7855 | 23.77721596 | -32.98800278 | 0 | -0.003305411
9594 | 779.793 | 23.76242638 | -32.98254776 | 0 | -0.003304865
9595 | 779.8004 | 23.83189774 | -32.98254776 | 0 | -0.003304865
9596 | 779.8078 | 24.0256176 | -32.99618149 | 0 | -0.003306231
9597 | 779.8152 | 23.82158661 | -33.01527405 | 0 | -0.003308144
9598 | 779.8226 | 23.86149406 | -33.01254654 | 0 | -0.00330787
9599 | 779.8301 | 23.77422523 | -32.958004 | 0 | -0.003302405
9600 | 779.8385 | 24.14089584 | -32.97436523 | 0 | -0.003304045
9601 | 779.8459 | 23.9073925 | -32.9634552 | 0 | -0.003302951
9602 | 779.8533 | 23.75350952 | -32.97982025 | 0 | -0.003304591
9603 | 779.8608 | 23.77575493 | -32.96618271 | 0 | -0.003303225
9604 | 779.8682251 | 23.83934784 | -32.9634552 | 0 | -0.003302951
9605 | 779.8757 | 23.69731522 | -32.96891022 | 0 | -0.003303498
9606 | 779.8831 | 23.73873901 | -32.96073151 | 0 | -0.003302679
9607 | 779.8904 | 23.72246552 | -32.96618271 | 0 | -0.003303225
9608 | 779.8979 | 23.65885735 | -32.97163773 | 0 | -0.003303771
9609 | 779.9053 | 23.61746597 | -32.94982147 | 0 | -0.003301585
9610 | 779.9127 | 23.65300369 | -32.94163895 | 0 | -0.003300765
9611 | 779.9202 | 23.6825428 | -32.97436523 | 0 | -0.003304045
9612 | 779.9276123 | 23.84527016 | -32.93345642 | 0 | -0.003299946
9613 | 779.936 | 23.82753181 | -32.97982025 | 0 | -0.003304591
9614 | 779.9435 | 23.68992805 | -32.94982147 | 0 | -0.003301585
9615 | 779.9508667 | 23.61449432 | -32.96073151 | 0 | -0.003302679
9616 | 779.9583 | 23.65291023 | -32.96618271 | 0 | -0.003303225
9617 | 779.9658 | 23.72692108 | -32.958004 | 0 | -0.003302405
9618 | 779.9731 | 23.87479782 | -32.94982147 | 0 | -0.003301585
9619 | 779.9805 | 24.03000641 | -32.9634552 | 0 | -0.003302951
9620 | 779.988 | 23.98273087 | -32.97982025 | 0 | -0.003304591
9621 | 779.9954 | 24.00042343 | -33.01800156 | 0 | -0.003308417
9622 | 780.0027 | 23.72838593 | -32.98527527 | 0 | -0.003305138
9623 | 780.0102 | 23.82158661 | -32.9634552 | 0 | -0.003302951
9624 | 780.0176 | 23.86449051 | -32.9634552 | 0 | -0.003302951
9625 | 780.025 | 23.72246552 | -32.93072891 | 0 | -0.003299672
9626 | 780.0335083 | 23.8451767 | -32.95254898 | 0 | -0.003301859
9627 | 780.0409 | 23.75499916 | -32.96891022 | 0 | -0.003303498
9628 | 780.0483 | 23.9798069 | -32.95527649 | 0 | -0.003302132
9629 | 780.0558 | 23.75206947 | -32.97709274 | 0 | -0.003304318

## Tp 500 - 300 s
Type :,DIL805
061016 04 Aus 900 3 min Q170 P500 300s
|  |  |  | L0 (µm) | 10030 | Partitioning stage
| Time | T | Change in Length | HF Power | (∆L/L0) | time_p | (∆L/L0)_p | relative time_p | relative (∆L/L0)
1 | 0 | 22.74672699 | 0 | 0 | 0 | 709.8895264 | 0.004416241 | 0 | 0
2 | 1.00005102 | 22.98103714 | -0.18272114 | 0 | -1.821746e-05 | 709.9996948 | 0.004428749 | 0.1101684 | 1.250749e-05
3 | 2.0009799 | 23.09098625 | -0.19362998 | 0.54903269 | -1.930508e-05 | 710.6004028 | 0.004447782 | 0.7108764 | 3.154066e-05
4 | 3.00086188 | 23.11303139 | -0.21544743 | 0 | -2.14803e-05 | 711.2005615 | 0.004449413 | 1.311035 | 3.317227e-05
5 | 4.00089121 | 23.09062004 | -0.20999312 | 0 | -2.09365e-05 | 711.7998047 | 0.004445607 | 1.910278 | 2.936556e-05
6 | 5.00088882 | 23.17673874 | -0.22635603 | 0.24936914 | -2.25679e-05 | 712.4000244 | 0.004441256 | 2.510498 | 2.501498e-05
7 | 6.00091696 | 23.17813301 | -0.20453858 | 0 | -2.039268e-05 | 713.0001831 | 0.004429021 | 3.110657 | 1.277943e-05
8 | 7.00002193 | 23.05666542 | -0.20181155 | 0.578354 | -2.012079e-05 | 713.600647 | 0.004429021 | 3.711121 | 1.277943e-05
9 | 8.00022507 | 23.05804062 | -0.223629 | 0 | -2.229601e-05 | 714.1998291 | 0.00442603 | 4.3103027 | 9.78852e-06
10 | 9.00040436 | 23.11442757 | -0.20181155 | 0.25239247 | -2.012079e-05 | 714.8001099 | 0.004419776 | 4.9105835 | 3.534775e-06
11 | 10.00041389 | 24.97089577 | -0.01636314 | 5.78687906 | -1.63142e-06 | 715.4003906 | 0.00441461 | 5.5108642 | -1.63123e-06
12 | 11.00099564 | 25.29538345 | -0.00272703 | 0.41285053 | -2.718873e-07 | 716.0006104 | 0.004418145 | 6.111084 | 1.903545e-06
13 | 12.00104904 | 25.3117466 | 0.01090884 | 0.19912085 | 1.087621e-06 | 716.5997315 | 0.004412706 | 6.7102051 | -3.534776e-06
14 | 13.00093746 | 25.09184074 | 0.07363391 | 0.41195613 | 7.341367e-06 | 717.2000122 | 0.004406453 | 7.310486 | -9.788521e-06
15 | 14.00090885 | 24.9695015 | 0.03272629 | 0.61741835 | 3.26284e-06 | 717.800354 | 0.00439884 | 7.9108276 | -1.740156e-05
16 | 15.00089931 | 25.11835289 | 0.03818059 | 0.44347152 | 3.806639e-06 | 718.4003296 | 0.004393673 | 8.5108032 | -2.256795e-05
17 | 16.00099754 | 25.0357399 | 0.00545454 | 0.45373651 | 5.438225e-07 | 719.0004883 | 0.004388507 | 9.1109619 | -2.773395e-05
18 | 17.00117683 | 24.9179039 | -0.0054543 | 0.69143564 | -5.437986e-07 | 719.600708 | 0.004387148 | 9.7111816 | -2.909363e-05
19 | 18.00110435 | 25.19363785 | 0.03818059 | 0.6288929 | 3.806639e-06 | 720.1998291 | 0.004386876 | 10.3103027 | -2.936556e-05
20 | 19.00087166 | 25.27761269 | 0.06545234 | 0.11966883 | 6.525657e-06 | 720.8001099 | 0.004380622 | 10.9105835 | -3.561931e-05
21 | 20.00013733 | 25.02702904 | 0.03272629 | 0.45124042 | 3.26284e-06 | 721.4004517 | 0.004377087 | 11.5109253 | -3.915408e-05
22 | 20.0040226 | 25.0357399 | 0.04090786 | 0.40787524 | 4.07855e-06 | 722.0006714 | 0.004371377 | 12.111145 | -4.486396e-05
23 | 20.31403351 | 24.88686371 | 0.05181646 | 2.80998683 | 5.166148e-06 | 722.5997925 | 0.004369202 | 12.7102661 | -4.703906e-05
24 | 20.75126266 | 26.4260025 | 0.19908428 | 5.18672848 | 1.984888e-05 | 723.2003784 | 0.004368658 | 13.310852 | -4.758293e-05
25 | 21.18910408 | 27.4893856 | 0.30817175 | 4.20179844 | 3.0725e-05 | 723.800293 | 0.00436458 | 13.9107666 | -5.166157e-05
26 | 21.62596321 | 28.50052643 | 0.43634939 | 3.79174614 | 4.350443e-05 | 724.4003906 | 0.004357782 | 14.5108642 | -5.845881e-05
27 | 22.06389427 | 29.15301514 | 0.49907446 | 4.09311867 | 4.975817e-05 | 725.0004273 | 0.004365667 | 15.1109009 | -5.057383e-05
28 | 22.50096703 | 30.04263306 | 0.65179682 | 4.31888676 | 6.498473e-05 | 725.6005249 | 0.004359957 | 15.7109985 | -5.628371e-05
29 | 22.93904495 | 30.78319931 | 0.80997324 | 4.40470648 | 8.075506e-05 | 726.1999512 | 0.004358598 | 16.3104248 | -5.764338e-05
30 | 23.37597656 | 31.88035393 | 0.89451599 | 3.9451375 | 8.918405e-05 | 726.7998047 | 0.004359414 | 16.9102783 | -5.682758e-05
31 | 23.81412888 | 32.95472336 | 1.03905654 | 4.12488651 | 0.0001035949 | 727.4002075 | 0.004349625 | 17.5106811 | -6.66161e-05
32 | 24.25102043 | 33.43431854 | 1.13450813 | 4.21028471 | 0.0001131115 | 728.0001221 | 0.004349081 | 18.1105957 | -6.715997e-05
33 | 24.68918228 | 34.47335052 | 1.25995851 | 4.42847919 | 0.000125619 | 728.6004028 | 0.004344731 | 18.7108764 | -7.151017e-05
34 | 25.12590218 | 35.38739395 | 1.34450102 | 4.25793934 | 0.000134048 | 729.2003784 | 0.004343099 | 19.310852 | -7.314178e-05
35 | 25.56390953 | 35.98713303 | 1.46995139 | 4.10487366 | 0.0001465555 | 729.8001099 | 0.004338205 | 19.9105835 | -7.803585e-05
36 | 26.00189209 | 36.8105278 | 1.60903788 | 4.6092062 | 0.0001604225 | 730.4000244 | 0.00433739 | 20.510498 | -7.885166e-05
37 | 26.43901253 | 37.93541718 | 1.75630569 | 4.30833244 | 0.0001751053 | 731 | 0.004334127 | 21.1104736 | -8.21145e-05
38 | 26.87597466 | 39.01875687 | 1.85993862 | 4.02444172 | 0.0001854375 | 731.5999146 | 0.004333855 | 21.7103882 | -8.238643e-05
39 | 27.31393242 | 39.5682869 | 1.97720766 | 4.46952438 | 0.0001971294 | 732.2002564 | 0.004342556 | 22.31073 | -7.368565e-05
40 | 27.75115013 | 40.66373444 | 2.10538483 | 4.03302479 | 0.0002099088 | 732.8001099 | 0.004332495 | 22.9105835 | -8.374573e-05
41 | 28.18920326 | 41.31374359 | 2.24447155 | 4.64465714 | 0.0002237758 | 733.4003906 | 0.004328961 | 23.5108642 | -8.72805e-05
42 | 28.62628365 | 42.29293442 | 2.34810448 | 4.26900768 | 0.0002341081 | 733.9998169 | 0.004326785 | 24.1102905 | -8.945598e-05
43 | 29.06404114 | 43.11248398 | 2.43264675 | 4.2639823 | 0.0002425371 | 734.5997315 | 0.004329504 | 24.7102051 | -8.673701e-05
44 | 29.50087547 | 43.78593445 | 2.56900597 | 4.67519712 | 0.0002561322 | 735.1999512 | 0.004329233 | 25.3104248 | -8.700857e-05
45 | 29.93909264 | 45.04984283 | 2.70536518 | 4.44164991 | 0.0002697273 | 735.8005371 | 0.004328961 | 25.9110107 | -8.72805e-05
46 | 30.37627792 | 45.58541107 | 2.8417244 | 4.41147757 | 0.0002833225 | 736.4007568 | 0.004327329 | 26.5112304 | -8.891211e-05
47 | 30.81338882 | 46.4726181 | 2.96990204 | 4.64694071 | 0.0002961019 | 737.0006714 | 0.004321619 | 27.111145 | -9.462199e-05
48 | 31.25126076 | 47.60580444 | 3.09262514 | 4.43690777 | 0.0003083375 | 737.6005249 | 0.0043189 | 27.7109985 | -9.734096e-05
49 | 31.68925095 | 48.38676834 | 3.22352982 | 4.05503178 | 0.0003213888 | 738.1997681 | 0.004319444 | 28.3102417 | -9.679709e-05
50 | 32.12624359 | 49.18769073 | 3.27807379 | 4.27413511 | 0.0003268269 | 738.7997437 | 0.004314006 | 28.9102173 | -0.0001022354
51 | 32.56422043 | 50.05868149 | 3.41988707 | 4.51129866 | 0.0003409658 | 739.3998413 | 0.004315909 | 29.5103149 | -0.0001003319
52 | 33.00122833 | 50.97396469 | 3.56170034 | 4.47326565 | 0.0003551047 | 740 | 0.004309384 | 30.1104736 | -0.0001068575
53 | 33.43922043 | 51.87498474 | 3.67078781 | 4.47806597 | 0.0003659808 | 740.5999146 | 0.004311831 | 30.7103882 | -0.0001044105
54 | 33.87616348 | 52.86046982 | 3.81805563 | 4.30144358 | 0.0003806636 | 741.2000732 | 0.004310471 | 31.3105468 | -0.0001057702
55 | 34.3142128 | 53.55682755 | 3.89714384 | 4.43052912 | 0.0003885487 | 741.8000488 | 0.004305033 | 31.9105224 | -0.0001112081
56 | 34.75111771 | 54.44191742 | 4.02532148 | 4.37942648 | 0.0004013282 | 742.3999634 | 0.004302858 | 32.510437 | -0.0001133832
57 | 35.18922043 | 55.50392914 | 4.11804581 | 4.2620306 | 0.0004105729 | 743.0007324 | 0.00430748 | 33.111206 | -0.0001087611
58 | 35.62623978 | 56.25167465 | 4.30076694 | 4.18502903 | 0.0004287903 | 743.6005859 | 0.004306665 | 33.7110595 | -0.0001095765
59 | 36.06425476 | 57.10451126 | 4.42894459 | 4.39598465 | 0.0004415697 | 744.2005615 | 0.004302586 | 34.3110351 | -0.0001136552
60 | 36.50119019 | 57.86603165 | 4.55166769 | 4.84968758 | 0.0004538054 | 744.800354 | 0.004303674 | 34.9108276 | -0.0001125674
61 | 36.93915176 | 58.91088867 | 4.65257359 | 4.03831911 | 0.0004638658 | 745.4000244 | 0.004304489 | 35.510498 | -0.000111752
62 | 37.37600708 | 59.76330948 | 4.76166105 | 4.09270954 | 0.0004747419 | 746.0006714 | 0.004301226 | 36.111145 | -0.0001150148
63 | 37.81416321 | 60.51263809 | 4.84074926 | 4.7625103 | 0.000482627 | 746.600708 | 0.004299051 | 36.7111816 | -0.0001171899
64 | 38.2512207 | 61.62287903 | 5.02619743 | 3.9735527 | 0.0005011164 | 747.2006836 | 0.004299867 | 37.3111572 | -0.0001163741
65 | 38.68928909 | 62.44868088 | 5.13255787 | 4.12593889 | 0.0005117206 | 747.8007202 | 0.004296332 | 37.9111938 | -0.0001199089
66 | 39.12621689 | 63.30978012 | 5.20891905 | 4.40823269 | 0.0005193339 | 748.3997192 | 0.004295245 | 38.5101928 | -0.0001209966
67 | 39.56343079 | 64.17611694 | 5.38618565 | 4.61872673 | 0.0005370075 | 749.0006104 | 0.004298235 | 39.111084 | -0.0001180057
68 | 40.0016098 | 65.04638672 | 5.48436451 | 4.60196447 | 0.0005467961 | 749.6004639 | 0.004298235 | 39.7109375 | -0.0001180057
69 | 40.43875122 | 65.87865448 | 5.62072325 | 4.14129066 | 0.0005603912 | 750.2005615 | 0.004296332 | 40.3110351 | -0.0001199089
70 | 40.8768692 | 66.62670898 | 5.74617338 | 4.51280785 | 0.0005728986 | 750.8007202 | 0.00428736 | 40.9111938 | -0.0001288816
71 | 41.31383514 | 67.72077179 | 5.84435225 | 4.25363731 | 0.0005826872 | 751.4005737 | 0.00429035 | 41.5110473 | -0.0001258907
72 | 41.75094223 | 68.39763641 | 5.98616552 | 4.56299925 | 0.0005968261 | 752.0004883 | 0.004288719 | 42.1109619 | -0.0001275223
73 | 42.18885422 | 69.54689789 | 6.09525347 | 4.20428562 | 0.0006077022 | 752.6004028 | 0.004289807 | 42.7108764 | -0.0001264346
74 | 42.62593079 | 70.26951599 | 6.21524954 | 4.65479803 | 0.000619666 | 753.2005615 | 0.004290894 | 43.3110351 | -0.0001253468
75 | 43.06405258 | 71.05286407 | 6.34615374 | 4.21689272 | 0.0006327172 | 753.8005371 | 0.00428736 | 43.9110107 | -0.0001288816
76 | 43.50098801 | 72.00606537 | 6.45251417 | 4.5073247 | 0.0006433215 | 754.4004517 | 0.004286272 | 44.5109253 | -0.0001299694
77 | 43.93919754 | 72.75324249 | 6.60250902 | 4.72469282 | 0.0006582761 | 755.0004883 | 0.004283281 | 45.1109619 | -0.0001329603
78 | 44.37627411 | 73.68589783 | 6.73886824 | 4.75022316 | 0.0006718712 | 755.6001587 | 0.004287088 | 45.7106323 | -0.0001291536
79 | 44.81427383 | 74.66118622 | 6.87249994 | 4.5028553 | 0.0006851944 | 756.199707 | 0.004284912 | 46.3101806 | -0.000131329
80 | 45.25127411 | 75.47727966 | 6.9488616 | 4.63285494 | 0.0006928077 | 756.8006592 | 0.004281106 | 46.9111328 | -0.0001351354
81 | 45.68919754 | 76.4422226 | 7.04976702 | 4.30622482 | 0.0007028681 | 757.4003296 | 0.004281378 | 47.5108032 | -0.0001348634
82 | 46.12626648 | 77.25827789 | 7.15067244 | 4.40247631 | 0.0007129285 | 758.0003052 | 0.00427893 | 48.1107788 | -0.0001373108
83 | 46.56435776 | 78.12458038 | 7.32793951 | 4.76818657 | 0.0007306021 | 758.600647 | 0.004276755 | 48.7111206 | -0.0001394859
84 | 47.0013237 | 79.04240417 | 7.43157244 | 4.38262415 | 0.0007409344 | 759.2006836 | 0.004276211 | 49.3111572 | -0.0001400298
85 | 47.43848419 | 80.00962067 | 7.55429602 | 4.36423588 | 0.0007531701 | 759.8005981 | 0.00427458 | 49.9110717 | -0.000141661
86 | 47.87652969 | 80.6161499 | 7.67429209 | 4.75218725 | 0.0007651338 | 760.4000855 | 0.004272949 | 50.5105591 | -0.0001432927
87 | 48.31358337 | 81.79320526 | 7.77792549 | 4.253654 | 0.0007754662 | 761.0001221 | 0.004278115 | 51.1105957 | -0.0001381263
88 | 48.75159454 | 82.33347321 | 7.87337685 | 4.43526649 | 0.0007849827 | 761.6000366 | 0.004280562 | 51.7105102 | -0.0001356792
89 | 49.18869019 | 83.58511353 | 8.02882576 | 4.61435223 | 0.0008004811 | 762.2001343 | 0.00427322 | 52.3106079 | -0.0001430207
90 | 49.62677383 | 84.18742371 | 8.19518471 | 4.65510893 | 0.0008170673 | 762.7999878 | 0.004269958 | 52.9104614 | -0.0001462836
91 | 50.06384277 | 85.17121124 | 8.3042717 | 4.37889481 | 0.0008279433 | 763.4007568 | 0.004266423 | 53.5112304 | -0.0001498183
92 | 50.50103378 | 85.95291138 | 8.44062996 | 4.60907745 | 0.0008415384 | 764.0006714 | 0.004271861 | 54.111145 | -0.00014438
93 | 50.93918228 | 87.0801239 | 8.54153633 | 4.62471104 | 0.0008515988 | 764.6004028 | 0.004262888 | 54.7108764 | -0.0001533531
94 | 51.37624359 | 87.77431488 | 8.66425896 | 4.15546942 | 0.0008638344 | 765.1998901 | 0.004264248 | 55.3103637 | -0.0001519934
95 | 51.81337738 | 88.57938385 | 8.76516533 | 4.73131084 | 0.0008738948 | 765.8006592 | 0.004267511 | 55.9111328 | -0.0001487306
96 | 52.25136948 | 89.49289703 | 8.9042511 | 4.63620377 | 0.0008877618 | 766.4004517 | 0.004267783 | 56.5109253 | -0.0001484587
97 | 52.68937302 | 90.09602356 | 9.02424812 | 4.92768955 | 0.0008997256 | 767.0001221 | 0.004267239 | 57.1105957 | -0.0001490025
98 | 53.12649155 | 91.16530609 | 9.17151451 | 4.42036247 | 0.0009144082 | 767.6000977 | 0.004266695 | 57.7105713 | -0.0001495464
99 | 53.56361771 | 92.19929504 | 9.2778759 | 4.51968384 | 0.0009250126 | 768.2000122 | 0.004267783 | 58.3104858 | -0.0001484587
100 | 54.00164032 | 92.96115112 | 9.41968918 | 4.52731371 | 0.0009391515 | 768.8001099 | 0.004262616 | 58.9105835 | -0.000153625
101 | 54.43868256 | 93.93289185 | 9.48241425 | 4.68482494 | 0.0009454052 | 769.4003296 | 0.00426452 | 59.5108032 | -0.0001517215
102 | 54.87678146 | 94.77783966 | 9.64059067 | 4.85464096 | 0.0009611755 | 770.0001831 | 0.00426316 | 60.1106567 | -0.0001530812
103 | 55.31388474 | 95.6580658 | 9.76876831 | 4.39484167 | 0.000973955 | 770.6001587 | 0.004263432 | 60.7106323 | -0.0001528092
104 | 55.75091553 | 96.64594269 | 9.89694595 | 4.58169413 | 0.0009867344 | 771.1999512 | 0.004265607 | 61.3104248 | -0.0001506338
105 | 56.18908691 | 97.44242859 | 10.06875801 | 4.66922379 | 0.001003864 | 771.7998657 | 0.004261257 | 61.9103393 | -0.0001549843
106 | 56.62599182 | 98.2530365 | 10.14511871 | 4.61180019 | 0.001011477 | 772.4005737 | 0.004261801 | 62.5110473 | -0.0001544405
107 | 57.06390381 | 99.20463562 | 10.28147888 | 4.425107 | 0.001025073 | 772.9998169 | 0.004257722 | 63.1102905 | -0.0001585191
108 | 57.5009613 | 99.97097015 | 10.38238335 | 4.74059296 | 0.001035133 | 773.6005859 | 0.004256362 | 63.7110595 | -0.0001598788
109 | 57.93902588 | 100.832222 | 10.5132885 | 4.67463589 | 0.001048184 | 774.2006836 | 0.004255003 | 64.3111572 | -0.0001612381
110 | 58.37668228 | 101.7261505 | 10.64692116 | 5.02239275 | 0.001061508 | 774.7997437 | 0.004259082 | 64.9102173 | -0.0001571594
111 | 58.81359482 | 102.6603394 | 10.80782509 | 4.54761124 | 0.00107755 | 775.3997803 | 0.004256634 | 65.5102539 | -0.0001596069
112 | 59.25141907 | 103.3181915 | 10.86236763 | 4.40423965 | 0.001082988 | 775.999939 | 0.004256906 | 66.1104126 | -0.0001593349
113 | 59.68852234 | 104.3376617 | 11.04781723 | 4.79242754 | 0.001101477 | 776.6001587 | 0.00425745 | 66.7106323 | -0.0001587911
114 | 60.12655258 | 105.2347641 | 11.13236046 | 4.97250462 | 0.001109906 | 777.2004395 | 0.004255819 | 67.3109131 | -0.0001604223
115 | 60.56440735 | 106.1126328 | 11.26871872 | 4.37052202 | 0.001123501 | 777.8005981 | 0.004252828 | 67.9110717 | -0.0001634132
116 | 61.00150681 | 107.2318726 | 11.38871384 | 4.168118 | 0.001135465 | 778.4003296 | 0.00425881 | 68.5108032 | -0.0001574314
117 | 61.43856812 | 107.7448883 | 11.45689392 | 5.18242311 | 0.001142263 | 778.9998779 | 0.004255547 | 69.1103515 | -0.0001606942
118 | 61.87647629 | 108.6547165 | 11.64234352 | 4.75838661 | 0.001160752 | 779.600708 | 0.004257178 | 69.7111816 | -0.000159063
119 | 62.3134613 | 109.7503052 | 11.79506493 | 4.8350997 | 0.001175979 | 780.2001953 | 0.004251468 | 70.3106689 | -0.0001647729
120 | 62.75159073 | 110.4597092 | 11.90687943 | 4.67253113 | 0.001187127 | 780.8001099 | 0.004250924 | 70.9105835 | -0.0001653167
121 | 63.18875885 | 111.5479355 | 12.01323891 | 4.53698444 | 0.001197731 | 781.4000855 | 0.004247934 | 71.5105591 | -0.0001683076
122 | 63.62665176 | 112.1990738 | 12.16596222 | 4.82225513 | 0.001212957 | 782.0001831 | 0.004253371 | 72.1106567 | -0.0001628697
123 | 64.06359863 | 113.1751556 | 12.3077755 | 4.68882513 | 0.001227096 | 782.6001587 | 0.004249565 | 72.7106323 | -0.000166676
124 | 64.50161743 | 113.8577271 | 12.42777061 | 4.76794767 | 0.00123906 | 783.2007446 | 0.00424603 | 73.3112182 | -0.0001702108
125 | 64.93856812 | 114.9347534 | 12.55322075 | 4.92701149 | 0.001251567 | 783.8007813 | 0.004251196 | 73.9112549 | -0.0001650448
126 | 65.37672424 | 115.8909378 | 12.67594528 | 4.90702772 | 0.001263803 | 784.4003906 | 0.004249565 | 74.5108642 | -0.000166676
127 | 65.81377411 | 116.6912155 | 12.77684975 | 4.9286418 | 0.001273863 | 785.0001221 | 0.004243855 | 75.1105957 | -0.0001723863
128 | 66.25186157 | 117.6102295 | 12.92139053 | 4.53926754 | 0.001288274 | 785.6002197 | 0.004250381 | 75.7106933 | -0.0001658606
129 | 66.68876648 | 118.5610886 | 13.06320572 | 4.41037846 | 0.001302413 | 786.2000732 | 0.004243311 | 76.3105468 | -0.0001729298
130 | 67.12689972 | 119.3952332 | 13.19956398 | 4.53058147 | 0.001316008 | 786.7999878 | 0.004244943 | 76.9104614 | -0.0001712985
131 | 67.56382751 | 120.1169281 | 13.28410721 | 4.79329681 | 0.001324437 | 787.3997192 | 0.004245215 | 77.5101928 | -0.0001710266
132 | 68.00192261 | 121.0538635 | 13.4341011 | 4.6690464 | 0.001339392 | 788.0006714 | 0.00424603 | 78.111145 | -0.0001702108
133 | 68.43907166 | 121.882103 | 13.53227997 | 4.81547737 | 0.00134918 | 788.5999146 | 0.004243855 | 78.7103882 | -0.0001723863
134 | 68.8761673 | 122.6786804 | 13.64682198 | 4.82952166 | 0.0013606 | 789.1997681 | 0.004240049 | 79.3102417 | -0.0001761926
135 | 69.31425476 | 123.8021774 | 13.78590775 | 4.42426395 | 0.001374467 | 789.8007813 | 0.004245758 | 79.9112549 | -0.0001704827
136 | 69.75131989 | 124.2089005 | 13.92499352 | 5.04935026 | 0.001388334 | 790.4006348 | 0.004244943 | 80.5111084 | -0.0001712985
137 | 70.18911743 | 125.5393448 | 14.0313549 | 4.66559124 | 0.001398939 | 790.9998169 | 0.004247118 | 81.1102905 | -0.0001691234
138 | 70.62680054 | 126.2691803 | 14.16771317 | 4.78757429 | 0.001412534 | 791.6005249 | 0.004248477 | 81.7109985 | -0.0001677638
139 | 71.06367493 | 127.1466446 | 14.32043648 | 4.88790321 | 0.00142776 | 792.2005005 | 0.004245215 | 82.3109741 | -0.0001710266
140 | 71.5017395 | 128.0253449 | 14.44043159 | 4.68284893 | 0.001439724 | 792.8005981 | 0.004237329 | 82.9110717 | -0.000178912
141 | 71.93878937 | 128.7185516 | 14.51406479 | 4.77878571 | 0.001447065 | 793.4006348 | 0.004238417 | 83.5111084 | -0.0001778242
142 | 72.37653351 | 129.7561188 | 14.63951683 | 4.95752001 | 0.001459573 | 794.0006714 | 0.004241136 | 84.111145 | -0.0001751053
143 | 72.81403351 | 130.7592773 | 14.81132889 | 4.81839323 | 0.001476703 | 794.600708 | 0.004244399 | 84.7111816 | -0.0001718424
144 | 73.25096893 | 131.5896301 | 14.96405029 | 4.74190044 | 0.001491929 | 795.2004395 | 0.004237329 | 85.3109131 | -0.000178912
145 | 73.68870544 | 132.5314484 | 15.05677414 | 4.58374119 | 0.001501174 | 795.8002319 | 0.004238689 | 85.9107055 | -0.0001775523
146 | 74.12651825 | 133.2802277 | 15.19313431 | 4.90609694 | 0.001514769 | 796.4001465 | 0.004239777 | 86.5106201 | -0.0001764645
147 | 74.56344604 | 134.0845642 | 15.33767509 | 4.96954012 | 0.00152918 | 797.0001831 | 0.00424168 | 87.1106567 | -0.0001745614
148 | 75.00113678 | 134.9948731 | 15.48494339 | 4.8040452 | 0.001543863 | 797.6002808 | 0.004237329 | 87.7107544 | -0.000178912
149 | 75.4392395 | 136.0965576 | 15.61039352 | 4.44905186 | 0.00155637 | 798.2001343 | 0.004234338 | 88.3106079 | -0.0001819029
150 | 75.87624359 | 136.5568695 | 15.72493362 | 5.08968401 | 0.00156779 | 798.8001709 | 0.004239777 | 88.9106445 | -0.0001764645
151 | 76.31395721 | 137.4635468 | 15.81220436 | 5.17293882 | 0.001576491 | 799.3998413 | 0.00423461 | 89.5103149 | -0.0001816309
152 | 76.75090027 | 138.4888458 | 15.95947266 | 4.6723609 | 0.001591174 | 799.9997559 | 0.004235698 | 90.1102295 | -0.0001805432
153 | 77.1888504 | 139.2776642 | 16.10128593 | 4.79674816 | 0.001605313 | 800.600708 | 0.004232707 | 90.7111816 | -0.0001835341
154 | 77.62689209 | 140.2066345 | 16.18037415 | 4.86563396 | 0.001613198 | 801.2003784 | 0.004232707 | 91.310852 | -0.0001835341
155 | 78.06390381 | 141.2022858 | 16.3521862 | 4.84857082 | 0.001630328 | 801.8007813 | 0.004235698 | 91.9112549 | -0.0001805432
156 | 78.50268555 | 142.0233765 | 16.49399948 | 4.8873992 | 0.001644467 | 802.4005127 | 0.004233251 | 92.5109863 | -0.0001829902
157 | 78.93873596 | 142.8692932 | 16.61944962 | 5.00356913 | 0.001656974 | 803.0003052 | 0.004229716 | 93.1107788 | -0.000186525
158 | 79.3765564 | 143.8148651 | 16.75580978 | 4.59210396 | 0.001670569 | 803.6003418 | 0.004229172 | 93.7108154 | -0.0001870689
159 | 79.81427002 | 144.658371 | 16.83489799 | 4.97001076 | 0.001678454 | 804.2003174 | 0.004233795 | 94.310791 | -0.0001824464
160 | 80.25119781 | 145.5018463 | 17.01489258 | 5.09844208 | 0.0016964 | 804.800354 | 0.004233795 | 94.9108276 | -0.0001824464
161 | 80.68894958 | 146.3287201 | 17.12943268 | 5.1264534 | 0.00170782 | 805.4003906 | 0.004231347 | 95.5108642 | -0.0001848938
162 | 81.12674713 | 147.2051086 | 17.2085228 | 4.98170233 | 0.001715705 | 806.0003662 | 0.004232435 | 96.1108398 | -0.000183806
163 | 81.56378174 | 148.1421204 | 17.38578796 | 5.10323334 | 0.001733379 | 806.6004639 | 0.00423026 | 96.7109375 | -0.0001859811
164 | 82.00159454 | 149.0708771 | 17.49487686 | 4.72888851 | 0.001744255 | 807.2005615 | 0.004226997 | 97.3110351 | -0.000189244
165 | 82.43838501 | 149.8656616 | 17.65850639 | 5.13354588 | 0.001760569 | 807.8004761 | 0.004226997 | 97.9109497 | -0.000189244
166 | 82.8763504 | 150.9557648 | 17.76214027 | 4.92351627 | 0.001770901 | 808.3997192 | 0.004225638 | 98.5101928 | -0.0001906037
167 | 83.31337738 | 151.7059784 | 17.88213539 | 5.22018957 | 0.001782865 | 809.0006714 | 0.004225909 | 99.111145 | -0.0001903317
168 | 83.75119019 | 152.5151215 | 18.00758553 | 5.05169106 | 0.001795372 | 809.600647 | 0.004223462 | 99.7111206 | -0.0001927787
169 | 84.18917084 | 153.3900452 | 18.13031006 | 4.81543827 | 0.001807608 | 810.199707 | 0.004231075 | 100.3101806 | -0.0001851657
170 | 84.62594604 | 154.3565064 | 18.28303146 | 5.24476576 | 0.001822835 | 810.8007202 | 0.00422455 | 100.9111938 | -0.0001916914
171 | 85.06380463 | 155.1017761 | 18.40302849 | 5.00070953 | 0.001834798 | 811.3999023 | 0.004223462 | 101.5103759 | -0.0001927787
172 | 85.50279999 | 155.8754425 | 18.56393242 | 5.11861372 | 0.001850841 | 811.9998169 | 0.004224278 | 102.1102905 | -0.0001919629
173 | 85.93865967 | 156.8739777 | 18.70301819 | 5.15717411 | 0.001864708 | 812.5997925 | 0.004221287 | 102.7102661 | -0.0001949542
174 | 86.37641144 | 157.6752167 | 18.79574203 | 5.15992451 | 0.001873952 | 813.2000122 | 0.0042202 | 103.3104858 | -0.0001960416
175 | 86.81425476 | 158.6699829 | 18.9321022 | 4.91941547 | 0.001887548 | 813.7997437 | 0.004221015 | 103.9102173 | -0.0001952258
176 | 87.25118256 | 159.4161987 | 19.04936981 | 4.93225813 | 0.001899239 | 814.3997192 | 0.004221015 | 104.5101928 | -0.0001952258
177 | 87.68922424 | 160.3902893 | 19.21300125 | 5.206141 | 0.001915553 | 815.0007935 | 0.00421884 | 105.1112671 | -0.0001974013
178 | 88.12591553 | 161.2412567 | 19.3439064 | 5.2885704 | 0.001928605 | 815.6005859 | 0.004219384 | 105.7110595 | -0.0001968574
179 | 88.56378174 | 162.137085 | 19.41208458 | 5.16642094 | 0.001935402 | 816.2006226 | 0.004217481 | 106.3110962 | -0.0001987606
180 | 89.0017395 | 163.0601044 | 19.54298973 | 4.77880621 | 0.001948454 | 816.8007813 | 0.0042202 | 106.9112549 | -0.0001960416
181 | 89.4387207 | 163.8282623 | 19.64935112 | 5.18461943 | 0.001959058 | 817.4006348 | 0.0042202 | 107.5111084 | -0.0001960416
182 | 89.87664795 | 164.581543 | 19.81025505 | 5.31712818 | 0.0019751 | 818.0006714 | 0.004221015 | 108.111145 | -0.0001952258
183 | 90.313797 | 165.7132111 | 19.90843201 | 5.02220058 | 0.001984889 | 818.6002197 | 0.004218024 | 108.7106933 | -0.0001982171
184 | 90.75180054 | 166.6237335 | 20.06115532 | 4.97592497 | 0.002000115 | 819.1998291 | 0.004222375 | 109.3103027 | -0.0001938665
185 | 91.18874359 | 167.2696838 | 20.1675148 | 5.33808136 | 0.002010719 | 819.8006592 | 0.004219928 | 109.9111328 | -0.0001963135
186 | 91.62689972 | 168.2925415 | 20.32569122 | 5.18087387 | 0.00202649 | 820.3997192 | 0.004216665 | 110.5101928 | -0.0001995764
187 | 92.06391144 | 169.0277252 | 20.45114136 | 5.243433 | 0.002038997 | 821.0007935 | 0.004217753 | 111.1112671 | -0.0001984886
188 | 92.50180054 | 170.115921 | 20.55477524 | 5.03330803 | 0.00204933 | 821.6005859 | 0.004221559 | 111.7110595 | -0.0001946823
189 | 92.93880463 | 170.953064 | 20.70204353 | 5.19141579 | 0.002064012 | 822.2005005 | 0.004218568 | 112.3109741 | -0.0001976732
190 | 93.37588501 | 171.7316132 | 20.8411293 | 5.2035532 | 0.002077879 | 822.8006592 | 0.004222375 | 112.9111328 | -0.0001938665
191 | 93.81376648 | 172.6504669 | 20.94748878 | 5.07478523 | 0.002088483 | 823.4005737 | 0.00421884 | 113.5110473 | -0.0001974013
192 | 94.25172424 | 173.6768799 | 21.11112022 | 5.13061142 | 0.002104798 | 824 | 0.004220743 | 114.1104736 | -0.0001954977
193 | 94.6886673 | 174.1951294 | 21.27747917 | 5.36938238 | 0.002121384 | 824.6004028 | 0.004218024 | 114.7108764 | -0.0001982171
194 | 95.12641144 | 175.2499085 | 21.34565735 | 5.09343719 | 0.002128181 | 825.2005005 | 0.004213946 | 115.3109741 | -0.0002022953
195 | 95.56421661 | 176.1741638 | 21.4411087 | 5.05156469 | 0.002137698 | 825.800354 | 0.00421449 | 115.9108276 | -0.0002017515
196 | 96.00119781 | 176.9461365 | 21.58019638 | 5.33291721 | 0.002151565 | 826.4000855 | 0.004215849 | 116.5105591 | -0.0002003922
197 | 96.43887329 | 177.7506104 | 21.71928215 | 5.26691723 | 0.002165432 | 827.0001221 | 0.004212042 | 117.1105957 | -0.0002041989
198 | 96.87589264 | 178.9212647 | 21.86927795 | 5.22368431 | 0.002180387 | 827.6000977 | 0.004213674 | 117.7105713 | -0.0002025673
199 | 97.31398773 | 179.6959381 | 22.04109001 | 5.10724068 | 0.002197516 | 828.2000732 | 0.004213674 | 118.3105468 | -0.0002025673
200 | 97.75180054 | 180.565445 | 22.14472198 | 5.27882671 | 0.002207849 | 828.7997437 | 0.004219112 | 118.9102173 | -0.0001971293
201 | 98.18875122 | 181.5447235 | 22.27562714 | 4.8472662 | 0.0022209 | 829.4006958 | 0.00421313 | 119.5111694 | -0.0002031111
202 | 98.62657166 | 182.2076416 | 22.39016914 | 4.79713011 | 0.00223232 | 830.0006104 | 0.004212858 | 120.111084 | -0.0002033831
203 | 99.06343079 | 183.1289063 | 22.54016304 | 5.13265657 | 0.002247274 | 830.6005859 | 0.004210683 | 120.7110595 | -0.0002055582
204 | 99.50141144 | 184.0847015 | 22.66288757 | 5.31106758 | 0.00225951 | 831.1997681 | 0.004213402 | 121.3102417 | -0.0002028392
205 | 99.93934631 | 185.0280609 | 22.78288269 | 5.05228996 | 0.002271474 | 831.7998047 | 0.004215305 | 121.9102783 | -0.000200936
206 | 100.3764801 | 185.7382355 | 22.88378906 | 5.47010326 | 0.002281534 | 832.4006958 | 0.004215033 | 122.5111694 | -0.000201208
207 | 100.8135071 | 186.5160065 | 23.05014801 | 5.44156647 | 0.00229812 | 833.0006714 | 0.004214762 | 123.111145 | -0.0002014795
208 | 101.2514725 | 187.5812225 | 23.17014313 | 5.35411406 | 0.002310084 | 833.5997315 | 0.004208236 | 123.7102051 | -0.0002080052
209 | 101.6884766 | 188.5084229 | 23.32286453 | 5.31545401 | 0.002325311 | 834.2000122 | 0.004211499 | 124.3104858 | -0.0002047424
210 | 102.1264572 | 189.2592011 | 23.45104218 | 5.16684914 | 0.00233809 | 834.800293 | 0.004213402 | 124.9107666 | -0.0002028392
211 | 102.5633926 | 190.0610809 | 23.52467728 | 5.36039734 | 0.002345431 | 835.4004517 | 0.004212042 | 125.5109253 | -0.0002041989
212 | 103.0014343 | 190.9609528 | 23.67194557 | 5.24792004 | 0.002360114 | 836.0007324 | 0.00420742 | 126.111206 | -0.000208821
213 | 103.4384079 | 191.874588 | 23.79194069 | 5.10248566 | 0.002372078 | 836.6005859 | 0.004205517 | 126.7110595 | -0.0002107246
214 | 103.8764801 | 192.6616974 | 23.9473896 | 5.58058786 | 0.002387576 | 837.2006836 | 0.004209051 | 127.3111572 | -0.0002071898
215 | 104.3134766 | 193.6213532 | 24.05102348 | 5.39758301 | 0.002397909 | 837.7997437 | 0.00420606 | 127.9102173 | -0.0002101807
216 | 104.7515183 | 194.4857025 | 24.20101738 | 5.41296721 | 0.002412863 | 838.3997192 | 0.004204973 | 128.5101928 | -0.0002112681
217 | 105.1885223 | 195.3271484 | 24.35374069 | 5.26500463 | 0.00242809 | 839.000061 | 0.004210955 | 129.1105346 | -0.0002052862
218 | 105.6264801 | 196.2062531 | 24.4682827 | 5.66389179 | 0.00243951 | 839.6002808 | 0.004205245 | 129.7107544 | -0.0002109965
219 | 106.0634155 | 197.1344147 | 24.61554909 | 5.49640703 | 0.002454192 | 840.2003174 | 0.004209051 | 130.310791 | -0.0002071898
220 | 106.501503 | 198.1260071 | 24.69736481 | 5.19616556 | 0.002462349 | 840.8002319 | 0.004204973 | 130.9107055 | -0.0002112681
221 | 106.9384537 | 198.8093262 | 24.84190559 | 5.67665291 | 0.00247676 | 841.4002075 | 0.004203613 | 131.5106811 | -0.0002126277
222 | 107.3763504 | 199.8727112 | 24.96463013 | 5.03593874 | 0.002488996 | 842.0002441 | 0.004204157 | 132.1107177 | -0.0002120839
223 | 107.8142471 | 200.6101379 | 25.06280708 | 5.34130859 | 0.002498784 | 842.6003418 | 0.004208779 | 132.7108154 | -0.0002074617
224 | 108.2511292 | 201.3987274 | 25.19371223 | 5.63431072 | 0.002511836 | 843.2002564 | 0.004199263 | 133.31073 | -0.0002169783
225 | 108.688942 | 202.4676209 | 25.36552429 | 5.35033226 | 0.002528966 | 843.8001099 | 0.004201982 | 133.9105835 | -0.000214259
226 | 109.1267929 | 203.2266235 | 25.49915695 | 5.55852175 | 0.002542289 | 844.3999023 | 0.004200623 | 134.5103759 | -0.0002156186
227 | 109.5637665 | 204.1018982 | 25.65188026 | 5.52440453 | 0.002557515 | 844.9998169 | 0.004199535 | 135.1102905 | -0.0002167064
228 | 110.0016785 | 205.0312195 | 25.72824097 | 5.37416029 | 0.002565129 | 845.6004639 | 0.004199807 | 135.7109375 | -0.0002164344
229 | 110.438652 | 205.8579254 | 25.8918705 | 5.54643202 | 0.002581443 | 846.2006226 | 0.004197632 | 136.3110962 | -0.0002186095
230 | 110.8768463 | 206.7336273 | 26.03368568 | 5.40810347 | 0.002595582 | 846.7997437 | 0.004206876 | 136.9102173 | -0.0002093649
231 | 111.3137741 | 207.4835663 | 26.16186333 | 5.98592377 | 0.002608361 | 847.4002075 | 0.004202798 | 137.5106811 | -0.0002134435
232 | 111.7509079 | 208.4093475 | 26.27095032 | 5.76093721 | 0.002619237 | 848 | 0.004201438 | 138.1104736 | -0.0002148028
233 | 112.1889725 | 209.1629639 | 26.38549232 | 5.73275614 | 0.002630657 | 848.6000977 | 0.004204157 | 138.7105713 | -0.0002120839
234 | 112.6260376 | 210.2323761 | 26.52185059 | 5.39816618 | 0.002644252 | 849.2000732 | 0.004207964 | 139.3105468 | -0.0002082771
235 | 113.0641556 | 210.8877106 | 26.66093636 | 5.77731037 | 0.002658119 | 849.8001709 | 0.00420606 | 139.9106445 | -0.0002101807
236 | 113.5011444 | 212.1556549 | 26.80002403 | 5.73661804 | 0.002671986 | 850.4005737 | 0.004197904 | 140.5110473 | -0.0002183376
237 | 113.9391403 | 212.890213 | 26.9009285 | 5.8190403 | 0.002682047 | 850.9997559 | 0.004200351 | 141.1102295 | -0.0002158906
238 | 114.3768845 | 213.8041382 | 27.10001373 | 5.82613087 | 0.002701896 | 851.5999146 | 0.004202254 | 141.7103882 | -0.0002139874
239 | 114.8135376 | 214.6754608 | 27.23091888 | 5.5265975 | 0.002714947 | 852.2000732 | 0.004198447 | 142.3105468 | -0.0002177937
240 | 115.2515335 | 215.4175873 | 27.34000587 | 5.56658173 | 0.002725823 | 852.800354 | 0.004202254 | 142.9108276 | -0.0002139874
241 | 115.6885071 | 216.5799103 | 27.47091103 | 5.78646946 | 0.002738874 | 853.4003906 | 0.004196 | 143.5108642 | -0.0002202411
242 | 116.1262283 | 217.0933228 | 27.60726929 | 6.09371614 | 0.00275247 | 854.0004883 | 0.004195457 | 144.1109619 | -0.0002207846
243 | 116.5641556 | 218.1512909 | 27.7245388 | 5.56477308 | 0.002764161 | 854.6002808 | 0.004200623 | 144.7107544 | -0.0002156186
244 | 117.00103 | 218.9790649 | 27.84453392 | 5.75751781 | 0.002776125 | 855.2003174 | 0.00420307 | 145.310791 | -0.0002131716
245 | 117.4387894 | 219.699707 | 28.00543785 | 6.25208569 | 0.002792167 | 855.8005371 | 0.004196272 | 145.9110107 | -0.0002199692
246 | 117.8767166 | 220.6633606 | 28.136343 | 5.98094893 | 0.002805219 | 856.4006958 | 0.004194641 | 146.5111694 | -0.0002216004
247 | 118.3134079 | 221.7259216 | 28.28088379 | 5.91474056 | 0.002819629 | 857.0006714 | 0.004202254 | 147.111145 | -0.0002139874
248 | 118.751442 | 222.5975342 | 28.3981514 | 5.54720354 | 0.002831321 | 857.6005249 | 0.004197904 | 147.7109985 | -0.0002183376
249 | 119.1892624 | 223.3420563 | 28.52087593 | 6.03307915 | 0.002843557 | 858.2005005 | 0.004197904 | 148.3109741 | -0.0002183376
250 | 119.6261444 | 224.1696472 | 28.65178108 | 6.02789354 | 0.002856608 | 858.8007202 | 0.004196 | 148.9111938 | -0.0002202411
251 | 120.0639191 | 225.186142 | 28.79904747 | 6.04917431 | 0.002871291 | 859.3998413 | 0.004193009 | 149.5103149 | -0.0002232321
252 | 120.5017929 | 226.0302124 | 28.89722633 | 5.7553668 | 0.002881079 | 859.9998169 | 0.004195728 | 150.1102905 | -0.0002205131
253 | 120.9387665 | 226.9347229 | 29.0335865 | 5.79786253 | 0.002894675 | 860.6000366 | 0.004193009 | 150.7105102 | -0.0002232321
254 | 121.3768463 | 227.7012024 | 29.21903419 | 6.05808687 | 0.002913164 | 861.1997681 | 0.004193825 | 151.3102417 | -0.0002224162
255 | 121.8143845 | 228.5391388 | 29.31994057 | 6.15593433 | 0.002923224 | 861.7998047 | 0.004194913 | 151.9102783 | -0.0002213285
256 | 122.2513351 | 229.4710541 | 29.4835701 | 6.06710339 | 0.002939538 | 862.3997192 | 0.004193009 | 152.5101928 | -0.0002232321
257 | 122.688446 | 230.4043579 | 29.58447647 | 6.62193012 | 0.002949599 | 863.0006714 | 0.004190834 | 153.111145 | -0.0002254072
258 | 123.1264496 | 231.1451111 | 29.72083664 | 7.5213356 | 0.002963194 | 863.6005859 | 0.004194369 | 153.7110595 | -0.0002218724
259 | 123.5633926 | 232.2639618 | 29.89264679 | 6.99293566 | 0.002980324 | 864.2004395 | 0.004194913 | 154.3109131 | -0.0002213285
260 | 124.0013046 | 233.2240295 | 30.05627823 | 6.86233473 | 0.002996638 | 864.800354 | 0.004195185 | 154.9108276 | -0.0002210566
261 | 124.4391251 | 233.90625 | 30.13264084 | 7.04608822 | 0.003004251 | 865.4002686 | 0.004189746 | 155.5107422 | -0.0002264949
262 | 124.8760757 | 234.9274902 | 30.32354355 | 7.0053997 | 0.003023285 | 866.0003052 | 0.004190562 | 156.1107788 | -0.0002256791
263 | 125.3140183 | 235.5959778 | 30.4162674 | 7.02684116 | 0.003032529 | 866.6002808 | 0.004191106 | 156.7107544 | -0.0002251352
264 | 125.7510223 | 236.6631317 | 30.51444626 | 6.92758179 | 0.003042318 | 867.2005005 | 0.004191378 | 157.3109741 | -0.0002248633
265 | 126.189064 | 237.3787384 | 30.6780777 | 7.3816967 | 0.003058632 | 867.8005981 | 0.004190834 | 157.9110717 | -0.0002254072
266 | 126.6259995 | 238.0227356 | 30.75443649 | 8.13989735 | 0.003066245 | 868.4006958 | 0.004190562 | 158.5111694 | -0.0002256791
267 | 127.0640335 | 239.0662231 | 30.90716171 | 8.42831516 | 0.003081472 | 869.0004883 | 0.004187843 | 159.1109619 | -0.0002283981
268 | 127.5011215 | 240.0108337 | 31.07078934 | 8.09596157 | 0.003097786 | 869.6004028 | 0.00419029 | 159.7108764 | -0.000225951
269 | 127.9389572 | 240.8272705 | 31.204422 | 7.87419224 | 0.003111109 | 870.2005615 | 0.004194369 | 160.3110351 | -0.0002218724
270 | 128.3768768 | 241.9360504 | 31.35987091 | 7.38386154 | 0.003126607 | 870.8006592 | 0.004190834 | 160.9111328 | -0.0002254072
271 | 128.8138428 | 242.7242432 | 31.49350357 | 6.65753317 | 0.003139931 | 871.4005127 | 0.004188659 | 161.5109863 | -0.0002275823
272 | 129.25177 | 243.3901825 | 31.5753212 | 7.37339449 | 0.003148088 | 872.0007324 | 0.004190562 | 162.111206 | -0.0002256791
273 | 129.6885986 | 244.5865631 | 31.73895264 | 6.85812664 | 0.003164402 | 872.6004639 | 0.004187843 | 162.7109375 | -0.0002283981
274 | 130.1262054 | 245.1257935 | 31.85622025 | 7.09439993 | 0.003176094 | 873.2003784 | 0.004188659 | 163.310852 | -0.0002275823
275 | 130.5641174 | 246.0996246 | 31.98167038 | 7.47674465 | 0.003188601 | 873.800293 | 0.004188931 | 163.9107666 | -0.0002273103
276 | 131.0012665 | 246.9552307 | 32.13711929 | 7.73910475 | 0.0032041 | 874.4003906 | 0.004194097 | 164.5108642 | -0.0002221443
277 | 131.4391174 | 247.9118958 | 32.30347824 | 8.14242935 | 0.003220686 | 875.0004883 | 0.004190834 | 165.1109619 | -0.0002254072
278 | 131.8760681 | 248.8139191 | 32.42347336 | 7.94214487 | 0.003232649 | 875.5997925 | 0.004191106 | 165.7102661 | -0.0002251352
279 | 132.3140869 | 249.5237579 | 32.51892471 | 7.8183527 | 0.003242166 | 876.2000732 | 0.004189474 | 166.3105468 | -0.0002267668
280 | 132.7519074 | 250.4162293 | 32.64437485 | 8.10609341 | 0.003254673 | 876.8004761 | 0.004186212 | 166.9109497 | -0.0002300297
281 | 133.1888733 | 251.5167694 | 32.83255005 | 8.05539322 | 0.003273435 | 877.4006348 | 0.004186755 | 167.5111084 | -0.0002294858
282 | 133.6268158 | 252.2633362 | 32.94163895 | 8.10242748 | 0.003284311 | 877.999939 | 0.00418458 | 168.1104126 | -0.0002316609
283 | 134.0634308 | 253.103302 | 33.09163284 | 8.03881073 | 0.003299265 | 878.5999146 | 0.004186483 | 168.7103882 | -0.0002297577
284 | 134.5013275 | 254.0106049 | 33.22253799 | 8.00788212 | 0.003312317 | 879.2001953 | 0.004189203 | 169.3106689 | -0.0002270384
285 | 134.9389801 | 254.7432251 | 33.35617065 | 8.22388077 | 0.00332564 | 879.8000488 | 0.004185668 | 169.9105224 | -0.0002305732
286 | 135.3768463 | 255.7891998 | 33.51707458 | 8.37290192 | 0.003341682 | 880.4000244 | 0.00418594 | 170.510498 | -0.0002303012
287 | 135.8134918 | 256.865448 | 33.68616104 | 7.53877163 | 0.00335854 | 881.0001831 | 0.004181589 | 171.1106567 | -0.0002346518
288 | 136.2511749 | 257.7649231 | 33.78433609 | 6.58888292 | 0.003368329 | 881.5997315 | 0.004187571 | 171.7102051 | -0.00022867
289 | 136.6891632 | 258.3092957 | 33.8606987 | 6.7983017 | 0.003375942 | 882.199707 | 0.004183764 | 172.3101806 | -0.0002324767
290 | 137.1261139 | 259.1512146 | 34.0488739 | 7.41654587 | 0.003394703 | 882.8005371 | 0.004179686 | 172.9110107 | -0.000236555
291 | 137.5639648 | 260.1251526 | 34.1988678 | 7.28919935 | 0.003409658 | 883.4006348 | 0.004181046 | 173.5111084 | -0.0002351957
292 | 138.0019226 | 260.7935791 | 34.28341293 | 7.95300484 | 0.003418087 | 884.0004883 | 0.004183764 | 174.1109619 | -0.0002324767
293 | 138.4387207 | 261.7774048 | 34.39522552 | 8.52216816 | 0.003429235 | 884.6005859 | 0.004186755 | 174.7110595 | -0.0002294858
294 | 138.8768158 | 262.785614 | 34.62430954 | 8.25899506 | 0.003452075 | 885.1998901 | 0.004181589 | 175.3103637 | -0.0002346518
295 | 139.3136749 | 263.6615295 | 34.76066971 | 8.05599594 | 0.00346567 | 885.800293 | 0.004184036 | 175.9107666 | -0.0002322048
296 | 139.7517853 | 264.4600525 | 34.86157608 | 7.98511267 | 0.00347573 | 886.3998413 | 0.004180774 | 176.5103149 | -0.0002354676
297 | 140.1887207 | 265.4145203 | 35.02793503 | 8.46156788 | 0.003492317 | 887.0001221 | 0.004179686 | 177.1105957 | -0.000236555
298 | 140.6267395 | 266.1611023 | 35.18611145 | 8.29864979 | 0.003508087 | 887.6003418 | 0.004180502 | 177.7108154 | -0.0002357395
299 | 141.0636749 | 267.0670471 | 35.31156158 | 8.1870575 | 0.003520594 | 888.2006226 | 0.004177511 | 178.3110962 | -0.0002387304
300 | 141.5016632 | 267.9890747 | 35.44791794 | 8.19874382 | 0.003534189 | 888.7998657 | 0.004178327 | 178.9103393 | -0.0002379146
301 | 141.9386444 | 268.7594299 | 35.57609558 | 8.07289219 | 0.003546969 | 889.3999634 | 0.004179958 | 179.510437 | -0.0002362834
302 | 142.3765869 | 269.8126526 | 35.72336578 | 7.98406506 | 0.003561652 | 890 | 0.00417452 | 180.1104736 | -0.0002417214
303 | 142.8143616 | 270.5454407 | 35.81608963 | 8.22108078 | 0.003570896 | 890.5999146 | 0.004179142 | 180.7103882 | -0.0002370988
304 | 143.251236 | 271.4814453 | 35.957901 | 8.29373741 | 0.003585035 | 891.2000122 | 0.004176423 | 181.3104858 | -0.0002398178
305 | 143.6891785 | 272.548645 | 36.11880493 | 8.30099297 | 0.003601077 | 891.800415 | 0.004172617 | 181.9108886 | -0.0002436245
306 | 144.1261139 | 273.3977966 | 36.28789139 | 8.19151783 | 0.003617935 | 892.4005127 | 0.004176695 | 182.5109863 | -0.0002395463
307 | 144.5638123 | 274.1308594 | 36.4433403 | 8.2876091 | 0.003633434 | 893.0006714 | 0.004175064 | 183.111145 | -0.0002411775
308 | 145.0016937 | 275.0478821 | 36.56060791 | 8.27274704 | 0.003645125 | 893.6000366 | 0.004175879 | 183.7105102 | -0.0002403617
309 | 145.4386292 | 276.0050659 | 36.66151428 | 8.02705956 | 0.003655186 | 894.1998291 | 0.004178055 | 184.3103027 | -0.0002381866
310 | 145.876297 | 276.6433716 | 36.79514694 | 8.32205296 | 0.003668509 | 894.7998657 | 0.004178055 | 184.9103393 | -0.0002381866
311 | 146.3142395 | 277.5944214 | 36.95059586 | 8.66061592 | 0.003684008 | 895.4000855 | 0.004177511 | 185.5105591 | -0.0002387304
312 | 146.7509766 | 278.4456177 | 37.1169548 | 8.20627689 | 0.003700594 | 896.0003662 | 0.004180502 | 186.1108398 | -0.0002357395
313 | 147.1888275 | 279.3782959 | 37.25604248 | 8.28321362 | 0.003714461 | 896.6004639 | 0.004178327 | 186.7109375 | -0.0002379146
314 | 147.625946 | 280.3435669 | 37.39512634 | 8.283638 | 0.003728328 | 897.2006836 | 0.004174248 | 187.3111572 | -0.0002419933
315 | 148.0639954 | 281.0843201 | 37.53966904 | 8.3967886 | 0.003742739 | 897.8007202 | 0.004177239 | 187.9111938 | -0.0002390024
316 | 148.500946 | 281.9019775 | 37.68420792 | 8.45441341 | 0.003757149 | 898.4000855 | 0.004172889 | 188.5105591 | -0.0002433526
317 | 148.9389954 | 282.9111633 | 37.8614769 | 8.23224735 | 0.003774823 | 899.0004883 | 0.004176423 | 189.1109619 | -0.0002398178
318 | 149.3760223 | 283.8562927 | 37.92965698 | 8.14618874 | 0.003781621 | 899.5999146 | 0.004177783 | 189.7103882 | -0.0002384585
319 | 149.8141327 | 284.5888367 | 38.10419464 | 8.67656708 | 0.003799022 | 900.1999512 | 0.004175879 | 190.3104248 | -0.0002403617
320 | 150.2511749 | 285.6192627 | 38.19419098 | 8.37122154 | 0.003807995 | 900.8000488 | 0.004172889 | 190.9105224 | -0.0002433526
321 | 150.6891937 | 286.4157105 | 38.3878212 | 8.33327389 | 0.0038273 | 901.3997192 | 0.004179958 | 191.5101928 | -0.0002362834
322 | 151.1262817 | 287.1329651 | 38.54327011 | 8.31477737 | 0.003842799 | 901.9998169 | 0.004175064 | 192.1102905 | -0.0002411775
323 | 151.5642242 | 288.032959 | 38.66326904 | 8.63496685 | 0.003854763 | 902.5999146 | 0.004172345 | 192.7103882 | -0.0002438965
324 | 152.0010529 | 289.0181274 | 38.7996254 | 8.33980751 | 0.003868357 | 903.2000122 | 0.004172617 | 193.3104858 | -0.0002436245
325 | 152.4391174 | 289.9272461 | 38.95235062 | 8.51519394 | 0.003883584 | 903.7999878 | 0.004175336 | 193.9104614 | -0.0002409055
326 | 152.875946 | 290.8447876 | 39.11597824 | 8.34861946 | 0.003899898 | 904.4002686 | 0.004174248 | 194.5107422 | -0.0002419933
327 | 153.3141327 | 291.7137146 | 39.26870346 | 7.94403648 | 0.003915125 | 905.0005493 | 0.004174792 | 195.1110229 | -0.0002414494
328 | 153.7518768 | 292.4096375 | 39.41051483 | 8.50450325 | 0.003929264 | 905.600647 | 0.004176423 | 195.7111206 | -0.0002398178
329 | 154.1887817 | 293.3459473 | 39.53050995 | 8.70903587 | 0.003941227 | 906.2006836 | 0.004171257 | 196.3111572 | -0.0002449842
330 | 154.6267548 | 294.2312622 | 39.65868759 | 8.53355503 | 0.003954007 | 906.7997437 | 0.004169626 | 196.9102173 | -0.0002466154
331 | 155.0636444 | 295.3244934 | 39.79232025 | 8.08134747 | 0.00396733 | 907.4001465 | 0.004171529 | 197.5106201 | -0.0002447123
332 | 155.5016327 | 296.0169983 | 39.92595291 | 6.78811073 | 0.003980653 | 908.0003052 | 0.004174248 | 198.1107788 | -0.0002419933
333 | 155.9386749 | 296.8320923 | 40.05413055 | 7.17882681 | 0.003993433 | 908.6005249 | 0.004171801 | 198.7109985 | -0.0002444403
334 | 156.376709 | 297.7337341 | 40.22867203 | 7.51701355 | 0.004010835 | 909.1997681 | 0.004167994 | 199.3102417 | -0.000248247
335 | 156.8136139 | 298.5439758 | 40.37593842 | 7.55138206 | 0.004025517 | 909.7999878 | 0.004169354 | 199.9104614 | -0.0002468874
336 | 157.2515106 | 299.4479675 | 40.52865982 | 7.6621747 | 0.004040744 | 910.4001465 | 0.00416745 | 200.5106201 | -0.0002487909
337 | 157.6885376 | 300.4359131 | 40.66229248 | 7.36955357 | 0.004054067 | 911.0003052 | 0.004171257 | 201.1107788 | -0.0002449842
338 | 158.1266327 | 301.2767029 | 40.81501389 | 7.32911158 | 0.004069294 | 911.6005249 | 0.004175336 | 201.7109985 | -0.0002409055
339 | 158.5636139 | 302.0932617 | 40.94864655 | 7.49987173 | 0.004082617 | 912.1997681 | 0.004176423 | 202.3102417 | -0.0002398178
340 | 159.0016632 | 303.2591248 | 41.02773666 | 7.1570673 | 0.004090502 | 912.8001099 | 0.004167722 | 202.9105835 | -0.000248519
341 | 159.438858 | 303.8069153 | 41.22681808 | 7.5628624 | 0.004110351 | 913.4002075 | 0.004171257 | 203.5106811 | -0.0002449842
342 | 159.8759003 | 304.8024902 | 41.40681458 | 7.36729622 | 0.004128297 | 913.9998169 | 0.00417452 | 204.1102905 | -0.0002417214
343 | 160.3140411 | 305.5805054 | 41.56771851 | 7.45130301 | 0.004144339 | 914.6000366 | 0.00416745 | 204.7105102 | -0.0002487909
344 | 160.7510834 | 306.4885864 | 41.68771362 | 7.28584242 | 0.004156302 | 915.2000732 | 0.004169082 | 205.3105468 | -0.0002471593
345 | 161.1892548 | 307.3384399 | 41.82134628 | 7.40820313 | 0.004169626 | 915.800354 | 0.004170985 | 205.9108276 | -0.0002452561
346 | 161.6262054 | 308.2723999 | 41.99588394 | 7.41171074 | 0.004187027 | 916.4004517 | 0.004169354 | 206.5109253 | -0.0002468874
347 | 162.0643005 | 309.2974243 | 42.12406158 | 7.25860643 | 0.004199807 | 917.0004883 | 0.004169082 | 207.1109619 | -0.0002471593
348 | 162.5013275 | 309.9324951 | 42.26042175 | 7.437572 | 0.004213402 | 917.6004639 | 0.00417017 | 207.7109375 | -0.0002460716
349 | 162.9393463 | 311.0179443 | 42.35041809 | 7.25650311 | 0.004222375 | 918.199707 | 0.004167178 | 208.3101806 | -0.0002490628
350 | 163.376358 | 311.6861877 | 42.5031395 | 7.54963303 | 0.004237601 | 918.7998657 | 0.004171257 | 208.9103393 | -0.0002449842
351 | 163.8134003 | 312.5722656 | 42.688591 | 7.4432497 | 0.004256091 | 919.4001465 | 0.004169082 | 209.5106201 | -0.0002471593
352 | 164.2511444 | 313.5461426 | 42.8031311 | 7.3755312 | 0.004267511 | 920.0006104 | 0.004166635 | 210.111084 | -0.0002496063
353 | 164.689209 | 314.4631958 | 42.98312378 | 7.18534088 | 0.004285456 | 920.5999756 | 0.004166907 | 210.7104492 | -0.0002493344
354 | 165.126236 | 315.3163452 | 43.135849 | 7.35243034 | 0.004300683 | 921.2003174 | 0.004165819 | 211.310791 | -0.0002504221
355 | 165.5643005 | 316.1364136 | 43.25857162 | 7.50967026 | 0.004312918 | 921.8004761 | 0.004167178 | 211.9109497 | -0.0002490628
356 | 166.0013123 | 316.9483948 | 43.44947433 | 7.46984577 | 0.004331952 | 922.3997192 | 0.004165275 | 212.5101928 | -0.000250966
357 | 166.4393311 | 317.9277649 | 43.57219696 | 7.32634449 | 0.004344187 | 923.000061 | 0.004166091 | 213.1105346 | -0.0002501502
358 | 166.8764343 | 318.6470337 | 43.70855713 | 7.63602686 | 0.004357782 | 923.6004028 | 0.004164731 | 213.7108764 | -0.0002515099
359 | 167.3134308 | 319.7648315 | 43.85855103 | 7.24212885 | 0.004372737 | 924.2005005 | 0.004167722 | 214.3109741 | -0.000248519
360 | 167.7514496 | 320.4638672 | 44.01127243 | 7.67140388 | 0.004387963 | 924.7998047 | 0.004161468 | 214.9102783 | -0.0002547727
361 | 168.1884003 | 321.4258118 | 44.13399506 | 7.53750229 | 0.004400199 | 925.3999023 | 0.004159565 | 215.5103759 | -0.0002566759
362 | 168.6264038 | 322.2847595 | 44.28399277 | 7.60986519 | 0.004415154 | 926.0002441 | 0.004160653 | 216.1107177 | -0.0002555881
363 | 169.0644379 | 323.0231934 | 44.48307419 | 7.5747366 | 0.004435002 | 926.6002197 | 0.004166363 | 216.7106933 | -0.0002498783
364 | 169.501236 | 324.031189 | 44.60307312 | 7.31729507 | 0.004446966 | 927.2002564 | 0.004159837 | 217.31073 | -0.0002564039
365 | 169.9394074 | 324.8653259 | 44.73125076 | 7.47081518 | 0.004459746 | 927.800415 | 0.004159565 | 217.9108886 | -0.0002566759
366 | 170.3763123 | 325.75354 | 44.91397095 | 7.69229364 | 0.004477963 | 928.4005737 | 0.004161197 | 218.5110473 | -0.0002550447
367 | 170.8143921 | 326.6645813 | 45.08850861 | 7.53516579 | 0.004495365 | 928.9998169 | 0.004163915 | 219.1102905 | -0.0002523257
368 | 171.251358 | 327.5420227 | 45.13759995 | 7.56142855 | 0.004500259 | 929.5997925 | 0.004162556 | 219.7102661 | -0.000253685
369 | 171.6894074 | 328.5292053 | 45.32850266 | 7.33462572 | 0.004519292 | 930.2000122 | 0.004156846 | 220.3104858 | -0.0002593949
370 | 172.1264191 | 329.1856995 | 45.44031525 | 7.62522459 | 0.00453044 | 930.8002319 | 0.004158749 | 220.9107055 | -0.0002574917
371 | 172.5634613 | 330.0776367 | 45.64212799 | 7.69160509 | 0.004550561 | 931.4005737 | 0.004158478 | 221.5110473 | -0.0002577636
372 | 173.0014648 | 331.0429688 | 45.76212311 | 7.53410149 | 0.004562525 | 931.999939 | 0.004159293 | 222.1104126 | -0.0002569478
373 | 173.4385223 | 331.9844666 | 45.92302704 | 7.34753656 | 0.004578567 | 932.6002197 | 0.00415739 | 222.7106933 | -0.000258851
374 | 173.8767548 | 332.6416931 | 46.07029724 | 7.64083385 | 0.00459325 | 933.2003174 | 0.004151408 | 223.310791 | -0.0002648332
375 | 174.3138275 | 333.6128235 | 46.24210739 | 7.65243769 | 0.00461038 | 933.8007202 | 0.004154127 | 223.9111938 | -0.0002621138
376 | 174.750885 | 334.5950928 | 46.40846634 | 7.63098955 | 0.004626966 | 934.3997803 | 0.004156302 | 224.5102539 | -0.0002599387
377 | 175.1889038 | 335.4349976 | 46.52300644 | 7.52382994 | 0.004638385 | 935.0001221 | 0.004160109 | 225.1105957 | -0.000256132
378 | 175.6269074 | 336.3439636 | 46.63209534 | 7.15667343 | 0.004649262 | 935.6005249 | 0.004157118 | 225.7109985 | -0.0002591229
379 | 176.0640717 | 337.0313721 | 46.82027054 | 7.74855709 | 0.004668023 | 936.2005615 | 0.004158206 | 226.3110351 | -0.0002580356
380 | 176.5012512 | 338.1814575 | 46.96753693 | 7.64230251 | 0.004682706 | 936.8004761 | 0.004152496 | 226.9109497 | -0.0002637454
381 | 176.9392395 | 338.8867493 | 47.12298965 | 7.60478592 | 0.004698204 | 937.3999634 | 0.004150865 | 227.510437 | -0.0002653767
382 | 177.3761292 | 339.761261 | 47.27025604 | 7.66172791 | 0.004712887 | 938.0001831 | 0.004155487 | 228.1106567 | -0.0002607545
383 | 177.814148 | 340.5003357 | 47.39570618 | 7.73678017 | 0.004725394 | 938.6005859 | 0.004155487 | 228.7110595 | -0.0002607545
384 | 178.2510834 | 341.4689026 | 47.53752136 | 7.76555634 | 0.004739534 | 939.1998291 | 0.00415304 | 229.3103027 | -0.0002632016
385 | 178.6889801 | 342.316803 | 47.71751404 | 7.53417253 | 0.004757479 | 939.8001099 | 0.004148961 | 229.9105835 | -0.0002672802
386 | 179.1259918 | 343.2287903 | 47.8156929 | 7.61415243 | 0.004767267 | 940.4005127 | 0.004155215 | 230.5109863 | -0.0002610265
387 | 179.5640259 | 343.9288635 | 47.99295807 | 7.79897881 | 0.004784941 | 940.9998779 | 0.004152224 | 231.1103515 | -0.0002640174
388 | 180.0010834 | 344.9564209 | 48.13477325 | 7.28308105 | 0.00479908 | 941.6001587 | 0.004150865 | 231.7106323 | -0.0002653767
389 | 180.4389801 | 345.7592163 | 48.3420372 | 7.96601248 | 0.004819744 | 942.2003784 | 0.004149233 | 232.310852 | -0.0002670083
390 | 180.8769226 | 346.8103943 | 48.44021606 | 7.6311388 | 0.004829533 | 942.8006592 | 0.004149505 | 232.9111328 | -0.0002667363
391 | 181.3138275 | 347.5510559 | 48.58475876 | 7.57228088 | 0.004843944 | 943.3999023 | 0.004149505 | 233.5103759 | -0.0002667363
392 | 181.7515869 | 348.5010376 | 48.74293518 | 7.67132568 | 0.004859714 | 944.000061 | 0.004148417 | 234.1105346 | -0.0002678241
393 | 182.1884766 | 349.2665405 | 48.89020157 | 7.58609581 | 0.004874397 | 944.6004639 | 0.004149505 | 234.7109375 | -0.0002667363
394 | 182.6263428 | 350.1934815 | 49.02383423 | 7.58136702 | 0.00488772 | 945.199707 | 0.004148417 | 235.3101806 | -0.0002678241
395 | 183.0642395 | 351.1288452 | 49.17655563 | 7.46728039 | 0.004902947 | 945.7998657 | 0.004150049 | 235.9103393 | -0.0002661925
396 | 183.5011139 | 351.9118652 | 49.35109711 | 7.67181826 | 0.004920349 | 946.4002075 | 0.004148145 | 236.5106811 | -0.000268096
397 | 183.9389648 | 352.9262695 | 49.47109222 | 7.60957289 | 0.004932312 | 947.0006104 | 0.004146786 | 237.111084 | -0.0002694553
398 | 184.3769226 | 353.783844 | 49.59926987 | 7.66684771 | 0.004945092 | 947.5997925 | 0.004145698 | 237.7102661 | -0.000270543
399 | 184.8139038 | 354.6032715 | 49.75744629 | 7.85198307 | 0.004960862 | 948.1998901 | 0.004146242 | 238.3103637 | -0.0002699992
400 | 185.2518921 | 355.5057068 | 49.90198898 | 7.5283742 | 0.004975273 | 948.8002319 | 0.004148689 | 238.9107055 | -0.0002675521
401 | 185.6890411 | 356.5429688 | 50.10652542 | 7.54415751 | 0.004995666 | 949.4006348 | 0.004151952 | 239.5111084 | -0.0002642893
402 | 186.1261292 | 357.2272339 | 50.19379425 | 7.87200403 | 0.005004366 | 949.9998169 | 0.004149233 | 240.1102905 | -0.0002670083
403 | 186.5643463 | 358.0103455 | 50.38742447 | 7.71428871 | 0.005023671 | 950.6000977 | 0.004146242 | 240.7105713 | -0.0002699992
404 | 187.0012207 | 359.0028076 | 50.52651215 | 7.70787954 | 0.005037539 | 951.2004395 | 0.004149505 | 241.3109131 | -0.0002667363
405 | 187.4392395 | 359.8727417 | 50.66014481 | 7.68105602 | 0.005050862 | 951.8006592 | 0.004144882 | 241.9111328 | -0.0002713589
406 | 187.8761292 | 360.7531128 | 50.8455925 | 7.79024982 | 0.005069351 | 952.3997803 | 0.004145154 | 242.5102539 | -0.0002710869
407 | 188.3142395 | 361.5942383 | 50.9983139 | 7.75608826 | 0.005084578 | 952.9997559 | 0.004146242 | 243.1102295 | -0.0002699992
408 | 188.7511444 | 362.5273743 | 51.1428566 | 7.7501812 | 0.005098989 | 953.600708 | 0.004149505 | 243.7111816 | -0.0002667363
409 | 189.1893158 | 363.3901672 | 51.28466797 | 7.83091736 | 0.005113127 | 954.1998291 | 0.004145698 | 244.3103027 | -0.000270543
410 | 189.6261292 | 364.2276611 | 51.42102814 | 7.70222664 | 0.005126723 | 954.7999878 | 0.00414733 | 244.9104614 | -0.0002689114
411 | 190.0641785 | 365.1150513 | 51.57647705 | 7.89845657 | 0.005142221 | 955.4003296 | 0.00414733 | 245.5108032 | -0.0002689114
412 | 190.5011292 | 366.1676025 | 51.72647095 | 7.50894117 | 0.005157176 | 956.0006714 | 0.004148417 | 246.111145 | -0.0002678241
413 | 190.9390411 | 366.8854065 | 51.86283112 | 7.63028145 | 0.005170771 | 956.6000977 | 0.004147602 | 246.7105713 | -0.0002686395
414 | 191.375946 | 367.7469482 | 51.98282623 | 7.84261703 | 0.005182734 | 957.2002564 | 0.004148689 | 247.31073 | -0.0002675521
415 | 191.8140259 | 368.6555176 | 52.19827652 | 7.7412138 | 0.005204215 | 957.8005371 | 0.004147874 | 247.9110107 | -0.0002683676
416 | 192.250946 | 369.4977417 | 52.31554413 | 7.80399036 | 0.005215907 | 958.3997803 | 0.004149233 | 248.5102539 | -0.0002670083
417 | 192.6885986 | 370.4965515 | 52.4928093 | 7.66804457 | 0.00523358 | 959 | 0.004147058 | 249.1104736 | -0.0002691834
418 | 193.1266785 | 371.1510925 | 52.62098694 | 7.80704403 | 0.00524636 | 959.6003418 | 0.004145698 | 249.7108154 | -0.000270543
419 | 193.5635223 | 372.2834168 | 52.76007462 | 7.71152449 | 0.005260227 | 960.2005005 | 0.004144611 | 250.3109741 | -0.0002716304
420 | 194.0013428 | 372.9598999 | 52.89097977 | 7.69056273 | 0.005273278 | 960.8007202 | 0.004146514 | 250.9111938 | -0.0002697272
421 | 194.438385 | 373.8001099 | 53.03006744 | 7.96500635 | 0.005287145 | 961.3999634 | 0.004146514 | 251.510437 | -0.0002697272
422 | 194.8764801 | 374.7624512 | 53.20187759 | 7.94708252 | 0.005304275 | 962.000061 | 0.004141891 | 252.1105346 | -0.0002743498
423 | 195.3143005 | 375.6474915 | 53.354599 | 7.75468302 | 0.005319501 | 962.6005249 | 0.004145154 | 252.7109985 | -0.0002710869
424 | 195.7510223 | 376.4773254 | 53.48550415 | 7.63606024 | 0.005332553 | 963.1999512 | 0.004142979 | 253.3104248 | -0.000273262
425 | 196.188858 | 377.3394775 | 53.67640686 | 7.93364906 | 0.005351586 | 963.7999878 | 0.004144611 | 253.9104614 | -0.0002716304
426 | 196.6268768 | 378.4143677 | 53.81549454 | 7.67912149 | 0.005365453 | 964.4002075 | 0.004143795 | 254.5106811 | -0.0002724462
427 | 197.0636902 | 379.099823 | 53.91912842 | 7.92428923 | 0.005375785 | 965.0003662 | 0.004141891 | 255.1108398 | -0.0002743498
428 | 197.5014801 | 380.1192627 | 54.09366608 | 7.83664131 | 0.005393187 | 965.600647 | 0.004144611 | 255.7111206 | -0.0002716304
429 | 197.93927 | 380.8003845 | 54.23820877 | 7.69990873 | 0.005407598 | 966.1998291 | 0.004141348 | 256.3103027 | -0.0002748932
430 | 198.3763123 | 381.7142029 | 54.39093018 | 7.841465 | 0.005422825 | 966.7999268 | 0.004141891 | 256.9104004 | -0.0002743498
431 | 198.8142395 | 382.7086182 | 54.53274155 | 8.03107166 | 0.005436963 | 967.4000244 | 0.004142979 | 257.510498 | -0.000273262
432 | 199.2510834 | 383.3266602 | 54.66910172 | 8.04300976 | 0.005450558 | 968.0003052 | 0.004141619 | 258.1107788 | -0.0002746217
433 | 199.6888123 | 384.2030945 | 54.80546188 | 8.08154774 | 0.005464154 | 968.6002808 | 0.004141348 | 258.7107544 | -0.0002748932
434 | 200.1267853 | 385.138031 | 54.93636703 | 7.99170732 | 0.005477205 | 969.2005005 | 0.004144339 | 259.3109741 | -0.0002719023
435 | 200.5636749 | 386.0554504 | 55.11908722 | 8.19257545 | 0.005495422 | 969.7997437 | 0.00414597 | 259.9102173 | -0.0002702711
436 | 201.0014496 | 386.9972534 | 55.24180984 | 7.95593691 | 0.005507658 | 970.3999634 | 0.00414597 | 260.510437 | -0.0002702711
437 | 201.4391785 | 387.9437866 | 55.43271255 | 7.80042648 | 0.005526691 | 971 | 0.004139716 | 261.1104736 | -0.0002765249
438 | 201.8759308 | 388.7900391 | 55.53907394 | 7.60154533 | 0.005537296 | 971.6000366 | 0.00414026 | 261.7105102 | -0.000275981
439 | 202.3139191 | 389.54422 | 55.68906784 | 8.09470558 | 0.00555225 | 972.2002564 | 0.004138629 | 262.31073 | -0.0002776126
440 | 202.751709 | 390.5614929 | 55.86360931 | 7.96556377 | 0.005569652 | 972.8005371 | 0.004137541 | 262.9110107 | -0.0002787
441 | 203.188385 | 391.3095703 | 55.96996689 | 8.17426109 | 0.005580256 | 973.3997192 | 0.004136997 | 263.5101928 | -0.0002792438
442 | 203.626236 | 392.2544556 | 56.12541962 | 7.81682873 | 0.005595755 | 974 | 0.004141619 | 264.1104736 | -0.0002746217
443 | 204.0639954 | 393.2097473 | 56.27541351 | 7.76352978 | 0.005610709 | 974.6002197 | 0.004141348 | 264.7106933 | -0.0002748932
444 | 204.501709 | 394.0594482 | 56.43904495 | 7.9623723 | 0.005627023 | 975.2004395 | 0.004138085 | 265.3109131 | -0.0002781561
445 | 204.9386444 | 394.952179 | 56.55085754 | 8.14605331 | 0.005638171 | 975.7997437 | 0.00414026 | 265.9102173 | -0.000275981
446 | 205.3764801 | 395.7836609 | 56.69812775 | 8.09885216 | 0.005652854 | 976.3999634 | 0.004139172 | 266.510437 | -0.0002770687
447 | 205.8141327 | 396.6134033 | 56.86721039 | 7.97395468 | 0.005669712 | 977.0001831 | 0.004138085 | 267.1106567 | -0.0002781561
448 | 206.250946 | 397.4506226 | 56.97629929 | 7.98855114 | 0.005680588 | 977.6002808 | 0.004144611 | 267.7107544 | -0.0002716304
449 | 206.6887665 | 398.3728333 | 57.12629318 | 8.00174141 | 0.005695543 | 978.2005615 | 0.004139172 | 268.3110351 | -0.0002770687
450 | 207.1266632 | 399.1817627 | 57.27901459 | 8.34079361 | 0.005710769 | 978.8007813 | 0.004136997 | 268.9112549 | -0.0002792438
451 | 207.5634766 | 400.215332 | 57.42628479 | 7.79456806 | 0.005725452 | 979.3998413 | 0.004137813 | 269.5103149 | -0.000278428
452 | 208.0015106 | 400.9003906 | 57.54900742 | 7.96289015 | 0.005737688 | 979.9997559 | 0.004136997 | 270.1102295 | -0.0002792438
453 | 208.4393616 | 401.7496948 | 57.72354507 | 7.94803715 | 0.005755089 | 980.5999756 | 0.00413455 | 270.7104492 | -0.0002816909
454 | 208.8760834 | 402.7277222 | 57.84354401 | 8.06303024 | 0.005767053 | 981.2002564 | 0.004137541 | 271.31073 | -0.0002787
455 | 209.3138275 | 403.6989136 | 57.9935379 | 8.0530653 | 0.005782008 | 981.8005371 | 0.004138357 | 271.9110107 | -0.0002778842
456 | 209.7516022 | 404.5637512 | 58.15171432 | 8.07794952 | 0.005797778 | 982.4002686 | 0.004137269 | 272.5107422 | -0.0002789719
457 | 210.18927 | 405.3550415 | 58.28534698 | 8.16494656 | 0.005811101 | 983.0004273 | 0.004133463 | 273.1109009 | -0.0002827786
458 | 210.6261597 | 406.1600952 | 58.45716095 | 8.2646122 | 0.005828231 | 983.6003418 | 0.004135094 | 273.7108154 | -0.000281147
459 | 211.0641785 | 407.0632935 | 58.59897232 | 8.07038975 | 0.00584237 | 984.2007446 | 0.004137269 | 274.3112182 | -0.0002789719
460 | 211.5011444 | 408.0457459 | 58.77078629 | 8.3063364 | 0.0058595 | 984.7997437 | 0.00413591 | 274.9102173 | -0.0002803316
461 | 211.9389496 | 408.9291687 | 58.86078262 | 8.01967525 | 0.005868473 | 985.3997803 | 0.004137813 | 275.5102539 | -0.000278428
462 | 212.37677 | 409.5914612 | 59.03259277 | 8.39541054 | 0.005885602 | 986.0001221 | 0.004132647 | 276.1105957 | -0.0002835944
463 | 212.8136749 | 410.717926 | 59.17440796 | 8.11946297 | 0.005899742 | 986.6005249 | 0.004134822 | 276.7109985 | -0.0002814189
464 | 213.251297 | 411.4682312 | 59.34894943 | 8.12384224 | 0.005917144 | 987.1999512 | 0.004135366 | 277.3104248 | -0.0002808754
465 | 213.6891937 | 412.4090271 | 59.46621704 | 8.10349846 | 0.005928835 | 987.800293 | 0.004131559 | 277.9107666 | -0.0002846818
466 | 214.1259613 | 413.3201294 | 59.60802841 | 8.14664745 | 0.005942974 | 988.4000855 | 0.004134822 | 278.5105591 | -0.0002814189
467 | 214.5640259 | 414.0671692 | 59.75529861 | 8.50634193 | 0.005957657 | 989.0003052 | 0.00413455 | 279.1107788 | -0.0002816909
468 | 215.0020142 | 415.0042419 | 59.90529251 | 7.9387641 | 0.005972611 | 989.600647 | 0.004134822 | 279.7111206 | -0.0002814189
469 | 215.4388123 | 415.9289551 | 60.03619766 | 8.27100277 | 0.005985663 | 990.2000732 | 0.00413455 | 280.3105468 | -0.0002816909
470 | 215.8768921 | 416.7990418 | 60.15619278 | 8.27829361 | 0.005997626 | 990.8004761 | 0.004132919 | 280.9109497 | -0.0002833225
471 | 216.3140717 | 417.6650696 | 60.29255295 | 8.21694469 | 0.006011222 | 991.4006348 | 0.004134822 | 281.5111084 | -0.0002814189
472 | 216.7518921 | 418.5983887 | 60.48618317 | 8.11221027 | 0.006030527 | 991.9998169 | 0.004133735 | 282.1102905 | -0.0002825067
473 | 217.188797 | 419.4439697 | 60.6116333 | 8.24715424 | 0.006043034 | 992.6000977 | 0.004128569 | 282.7105713 | -0.0002876727
474 | 217.6266785 | 420.1707764 | 60.77253723 | 8.15405464 | 0.006059076 | 993.2003174 | 0.004129928 | 283.310791 | -0.0002863134
475 | 218.0636444 | 421.0596314 | 60.91435242 | 8.05673695 | 0.006073216 | 993.8005371 | 0.004133191 | 283.9110107 | -0.0002830505
476 | 218.5016174 | 421.9568176 | 61.02889252 | 8.05688 | 0.006084635 | 994.3998413 | 0.00413455 | 284.5103149 | -0.0002816909
477 | 218.9385834 | 422.8661499 | 61.12707138 | 8.22742081 | 0.006094424 | 995.000061 | 0.004129928 | 285.1105346 | -0.0002863134
478 | 219.3764954 | 423.8318481 | 61.29615784 | 8.13555908 | 0.006111282 | 995.6004639 | 0.004131559 | 285.7109375 | -0.0002846818
479 | 219.814148 | 424.5738831 | 61.41888046 | 8.2217865 | 0.006123517 | 996.1997681 | 0.004131287 | 286.3102417 | -0.0002849537
480 | 220.2511902 | 425.5375671 | 61.56069183 | 8.40855598 | 0.006137656 | 996.7999268 | 0.004129112 | 286.9104004 | -0.0002871292
481 | 220.6890717 | 426.4590759 | 61.70523071 | 8.24444485 | 0.006152067 | 997.4003906 | 0.004128297 | 287.5108642 | -0.0002879446
482 | 221.1269074 | 427.3227539 | 61.83341217 | 8.30589199 | 0.006164847 | 997.9998779 | 0.004131831 | 288.1103515 | -0.0002844098
483 | 221.563858 | 428.1631165 | 61.98886108 | 8.30660725 | 0.006180345 | 998.6002197 | 0.004132103 | 288.7106933 | -0.0002841383
484 | 222.0018921 | 429.107666 | 62.1415863 | 8.13046169 | 0.006195572 | 999.2000732 | 0.004130744 | 289.3105468 | -0.0002854976
485 | 222.4389496 | 429.7886658 | 62.28612518 | 8.50710487 | 0.006209983 | 999.8004761 | 0.004133191 | 289.9109497 | -0.0002830505
486 | 222.875885 | 430.6891174 | 62.41975403 | 8.50860786 | 0.006223305 | 1000.400635 | 0.0041302 | 290.5111086 | -0.0002860414
487 | 223.3138886 | 431.5232849 | 62.53702545 | 8.44473457 | 0.006234998 | 1001.000793 | 0.004127753 | 291.1112666 | -0.0002884885
488 | 223.7518921 | 432.6874695 | 62.66247559 | 8.13589668 | 0.006247505 | 1001.599976 | 0.004129656 | 291.7104496 | -0.0002865853
489 | 224.1889038 | 433.3534241 | 62.78792572 | 8.24785042 | 0.006260013 | 1002.200073 | 0.004126937 | 292.3105466 | -0.0002893043
490 | 224.6268768 | 434.2443543 | 62.92155457 | 8.42712784 | 0.006273335 | 1002.800232 | 0.004128297 | 292.9107056 | -0.0002879446
491 | 225.0639191 | 435.1324463 | 63.06882477 | 8.47895241 | 0.006288018 | 1003.400024 | 0.004131016 | 293.5104976 | -0.0002852256
492 | 225.500946 | 436.0276489 | 63.2297287 | 8.1209774 | 0.006304061 | 1004.000244 | 0.0041302 | 294.1107176 | -0.0002860414
493 | 225.9389038 | 436.8616333 | 63.34972382 | 8.41289616 | 0.006316024 | 1004.600342 | 0.004128025 | 294.7108156 | -0.0002882165
494 | 226.3769226 | 437.5777588 | 63.48608398 | 8.6196537 | 0.00632962 | 1005.200623 | 0.004130744 | 295.3110966 | -0.0002854976
495 | 226.8139038 | 438.7067261 | 63.64971161 | 8.34942055 | 0.006345933 | 1005.799805 | 0.004133191 | 295.9102786 | -0.0002830505
496 | 227.2519074 | 439.3951721 | 63.72880554 | 8.64955997 | 0.006353819 | 1006.40033 | 0.004128025 | 296.5108036 | -0.0002882165
497 | 227.688858 | 440.2600403 | 63.87606812 | 8.58197403 | 0.006368501 | 1007.000427 | 0.004125849 | 297.1109006 | -0.000290392
498 | 228.1259918 | 441.0871582 | 64.04242706 | 8.41355419 | 0.006385087 | 1007.600708 | 0.004131016 | 297.7111816 | -0.0002852256
499 | 228.5639191 | 442.23172 | 64.14878845 | 8.34380531 | 0.006395692 | 1008.200012 | 0.004126121 | 298.3104856 | -0.0002901201
500 | 229.0009155 | 442.8838196 | 64.26605988 | 8.5763855 | 0.006407384 | 1008.800293 | 0.004128025 | 298.9107666 | -0.0002882165
501 | 229.4389801 | 443.7413025 | 64.40242004 | 8.39913273 | 0.006420979 | 1009.400635 | 0.004133191 | 299.5111086 | -0.0002830505
502 | 229.875946 | 444.5831909 | 64.5333252 | 8.49271202 | 0.00643403 | 1010.000549 | 0.004126937 | 300.1110226 | -0.0002893043
503 | 230.3141632 | 445.5601502 | 64.67786407 | 8.56872177 | 0.006448441 | 1010.004395 | 0.004126393 | 300.1148686 | -0.0002898482
504 | 230.7511139 | 446.5027466 | 64.81422424 | 8.40810585 | 0.006462036 | 1010.005493 | 0.004125849 | 300.1159666 | -0.000290392
505 | 231.1890869 | 447.3952637 | 64.92603302 | 8.67023849 | 0.006473184 | 1010.006531 | 0.004125578 | 300.1170046 | -0.0002906636
506 | 231.625885 | 448.2128906 | 65.04058075 | 8.47389793 | 0.006484604 | 1010.007568 | 0.00412449 | 300.1180416 | -0.0002917513
507 | 232.063858 | 449.1244812 | 65.16603088 | 8.62591648 | 0.006497112 | 1010.008667 | 0.004125578 | 300.1191406 | -0.0002906636
508 | 232.500885 | 449.9484253 | 65.28057098 | 8.65715218 | 0.006508532 | 1010.009705 | 0.004125849 | 300.1201786 | -0.000290392
509 | 232.9389648 | 450.8699646 | 65.38147736 | 8.45110035 | 0.006518592
510 | 233.3759308 | 451.8676148 | 65.55601501 | 8.53688049 | 0.006535994
511 | 233.8138428 | 452.7433472 | 65.65964508 | 8.4405489 | 0.006546326
512 | 234.2509308 | 453.526825 | 65.77419281 | 8.3857317 | 0.006557746
513 | 234.6889496 | 454.2763672 | 65.8451004 | 8.79595089 | 0.006564816
514 | 235.1260681 | 455.244751 | 66.01418304 | 8.59343719 | 0.006581673
515 | 235.5641937 | 456.2290039 | 66.12599945 | 8.33689594 | 0.006592821
516 | 236.001297 | 456.8461914 | 66.2241745 | 8.68055916 | 0.00660261
517 | 236.438446 | 457.8383789 | 66.31144714 | 8.42745972 | 0.006611311
518 | 236.8764038 | 458.8011475 | 66.42325592 | 8.42471027 | 0.006622458
519 | 237.3135071 | 459.7333069 | 66.52689362 | 8.3988266 | 0.006632791
520 | 237.7515564 | 460.5267639 | 66.6359787 | 8.49574852 | 0.006643667
521 | 238.1887054 | 461.5545044 | 66.72597504 | 8.53397846 | 0.00665264
522 | 238.6268005 | 462.3435059 | 66.86779022 | 8.64488506 | 0.006666779
523 | 239.0638428 | 463.0048828 | 66.94142151 | 8.76153374 | 0.00667412
524 | 239.5011139 | 463.9097595 | 67.01778412 | 8.62304115 | 0.006681733
525 | 239.9392853 | 464.7920227 | 67.11869049 | 8.29559135 | 0.006691794
526 | 240.3763886 | 465.6383362 | 67.20596313 | 8.89560509 | 0.006700495
527 | 240.8134918 | 466.6448364 | 67.29595947 | 8.55810928 | 0.006709468
528 | 241.2516937 | 467.4712219 | 67.38050079 | 8.57292557 | 0.006717896
529 | 241.6886597 | 468.383606 | 67.46231842 | 8.70009899 | 0.006726054
530 | 242.1269226 | 469.2864075 | 67.55231476 | 8.6343298 | 0.006735026
531 | 242.5640259 | 470.1223755 | 67.65594482 | 8.70276833 | 0.006745358
532 | 243.0011139 | 471.0040283 | 67.71321869 | 8.67207718 | 0.006751069
533 | 243.439209 | 471.9012146 | 67.74594116 | 8.56595421 | 0.006754331
534 | 243.8763275 | 472.6523132 | 67.81139374 | 8.72173214 | 0.006760857
535 | 244.313385 | 473.721405 | 67.96411896 | 8.65405178 | 0.006776084
536 | 244.7514038 | 474.5001221 | 67.99411774 | 8.67799854 | 0.006779075
537 | 245.1885529 | 475.2536316 | 68.07320404 | 8.71621799 | 0.00678696
538 | 245.6265717 | 476.1688538 | 68.14411163 | 8.81427383 | 0.006794029
539 | 246.0636444 | 477.2319031 | 68.17411041 | 8.61715412 | 0.00679702
540 | 246.50177 | 478.065979 | 68.25319672 | 8.53675747 | 0.006804905
541 | 246.9386292 | 478.819519 | 68.31047058 | 8.69520378 | 0.006810615
542 | 247.3768158 | 479.6497498 | 68.34592438 | 8.81054497 | 0.00681415
543 | 247.8139038 | 480.5044251 | 68.43864441 | 8.99125004 | 0.006823394
544 | 248.2517548 | 481.4396362 | 68.49046326 | 8.80425358 | 0.006828561
545 | 248.6889038 | 482.2949829 | 68.52319336 | 8.82559109 | 0.006831824
546 | 249.1259308 | 483.173523 | 68.6131897 | 8.83589649 | 0.006840797
547 | 249.5640259 | 483.8889465 | 68.6240921 | 9.04547882 | 0.006841884
548 | 250.0010986 | 484.9050598 | 68.68136597 | 8.96641636 | 0.006847594
549 | 250.4391632 | 485.8108215 | 68.75227356 | 8.83307266 | 0.006854663
550 | 250.8762665 | 486.8127136 | 68.79863739 | 8.53469563 | 0.006859286
551 | 251.3144074 | 487.6762085 | 68.77681732 | 8.44037819 | 0.00685711
552 | 251.7512054 | 488.572937 | 68.86954498 | 8.57759666 | 0.006866355
553 | 252.1890564 | 489.3960877 | 68.89954376 | 8.94604969 | 0.006869346
554 | 252.6259003 | 490.3278198 | 68.92681122 | 8.63000107 | 0.006872065
555 | 253.0641327 | 491.2033997 | 68.94589996 | 8.69476414 | 0.006873968
556 | 253.5011597 | 492.0212097 | 68.99499512 | 8.95509529 | 0.006878863
557 | 253.939209 | 492.8434753 | 69.02771759 | 8.76424408 | 0.006882125
558 | 254.3761597 | 493.7808838 | 69.0713501 | 8.85762501 | 0.006886476
559 | 254.8138428 | 494.6240234 | 69.07680511 | 8.83239365 | 0.006887019
560 | 255.250885 | 495.3070679 | 69.13135529 | 8.99497604 | 0.006892458
561 | 255.688736 | 496.4287109 | 69.16953278 | 8.76394081 | 0.006896264
562 | 256.126709 | 497.3474426 | 69.18044281 | 8.82570076 | 0.006897352
563 | 256.5635681 | 498.1496887 | 69.26498413 | 8.90489769 | 0.006905781
564 | 257.0020447 | 498.9761963 | 69.34952545 | 8.93717003 | 0.00691421
565 | 257.4389954 | 499.8479614 | 69.40952301 | 8.88618088 | 0.006920192
566 | 257.8767395 | 500.6560669 | 69.44770813 | 8.91331863 | 0.006923999
567 | 258.313385 | 501.6898193 | 69.48588562 | 8.61743546 | 0.006927805
568 | 258.7514648 | 502.6805725 | 69.53770447 | 8.62947845 | 0.006932972
569 | 259.1893005 | 503.3026123 | 69.56224823 | 9.10291004 | 0.006935419
570 | 259.6261292 | 504.2677002 | 69.65496826 | 9.03616905 | 0.006944663
571 | 260.0640869 | 505.0853577 | 69.65496826 | 8.99226475 | 0.006944663
572 | 260.5010681 | 506.0138245 | 69.77496338 | 8.97131538 | 0.006956626
573 | 260.9389954 | 506.9374085 | 69.83223724 | 8.96390629 | 0.006962337
574 | 261.3760376 | 507.7209168 | 69.91405487 | 9.07175922 | 0.006970494
575 | 261.8136597 | 508.7654419 | 69.97405243 | 9.07154274 | 0.006976476
576 | 262.251709 | 509.313385 | 70.02313995 | 9.25850105 | 0.00698137
577 | 262.6885681 | 510.3122559 | 70.1567688 | 8.95961666 | 0.006994693
578 | 263.1263428 | 511.2624817 | 70.17313385 | 8.99291229 | 0.006996324
579 | 263.5640869 | 511.9957581 | 70.25222015 | 9.02174854 | 0.007004209
580 | 264.0009155 | 513.0343628 | 70.35040283 | 8.82808113 | 0.007013998
581 | 264.4388123 | 513.8822022 | 70.44585419 | 9.07169819 | 0.007023515
582 | 264.8768921 | 514.8591919 | 70.52494049 | 8.94213486 | 0.0070314
583 | 265.3137512 | 515.6420288 | 70.66130066 | 8.98052597 | 0.007044995
584 | 265.751709 | 516.4041748 | 70.7485733 | 9.18843842 | 0.007053696
585 | 266.1886292 | 517.3480835 | 70.85493469 | 9.07469749 | 0.007064301
586 | 266.6264648 | 518.1578369 | 70.93947601 | 9.04941177 | 0.007072729
587 | 267.0643921 | 519.1382446 | 71.06219482 | 9.11683464 | 0.007084965
588 | 267.5011902 | 520.012085 | 71.14945984 | 9.11373234 | 0.007093665
589 | 267.9390869 | 520.7531128 | 71.25037384 | 9.12380409 | 0.007103726
590 | 268.375885 | 521.7984619 | 71.35945892 | 9.01181126 | 0.007114602
591 | 268.8135986 | 522.6347656 | 71.43855286 | 9.05014324 | 0.007122488
592 | 269.2518616 | 523.6193848 | 71.55036163 | 9.14411259 | 0.007133635
593 | 269.6889038 | 524.3945313 | 71.70036316 | 9.20120144 | 0.007148591
594 | 270.125946 | 525.4671631 | 71.79035187 | 8.712883 | 0.007157562
595 | 270.5638123 | 526.1055908 | 71.90216064 | 9.05563736 | 0.00716871
596 | 271.0016785 | 526.9603272 | 71.97035217 | 9.22561741 | 0.007175509
597 | 271.4387207 | 527.8626709 | 72.12852478 | 9.29709148 | 0.007191279
598 | 271.8767395 | 528.8963623 | 72.22125244 | 8.99149418 | 0.007200524
599 | 272.313385 | 529.4208984 | 72.34941864 | 9.16129303 | 0.007213302
600 | 272.7514648 | 530.4139404 | 72.41487122 | 9.38109779 | 0.007219828
601 | 273.1885376 | 531.3310547 | 72.56215668 | 9.20635986 | 0.007234512
602 | 273.6266785 | 532.2561035 | 72.69032288 | 9.30000687 | 0.00724729
603 | 274.063385 | 533.154419 | 72.80487061 | 9.16551018 | 0.007258711
604 | 274.5014648 | 533.904419 | 72.91667938 | 9.26558685 | 0.007269858
605 | 274.9394226 | 534.9923096 | 73.05577087 | 9.11008644 | 0.007283726
606 | 275.3766785 | 535.7484131 | 73.16757965 | 9.13501644 | 0.007294873
607 | 275.8137817 | 536.5796509 | 73.27394104 | 9.50066853 | 0.007305478
608 | 276.2518616 | 537.4481812 | 73.38848114 | 9.41416073 | 0.007316897
609 | 276.6886902 | 538.3790283 | 73.53302765 | 9.23036671 | 0.007331309
610 | 277.1266174 | 539.0882568 | 73.59848022 | 9.35429478 | 0.007337835
611 | 277.5638123 | 540.0592651 | 73.75392914 | 9.21003914 | 0.007353333
612 | 278.000885 | 541.0598145 | 73.87937927 | 9.27703476 | 0.00736584
613 | 278.4390259 | 541.958374 | 74.00754547 | 9.14482975 | 0.007378619
614 | 278.8761597 | 542.6625977 | 74.12754822 | 9.36288452 | 0.007390583
615 | 279.3143005 | 543.644165 | 74.23390961 | 9.20005226 | 0.007401187
616 | 279.7515564 | 544.4990845 | 74.37572479 | 9.16383362 | 0.007415326
617 | 280.1886902 | 545.5449829 | 74.49026489 | 9.23508072 | 0.007426746
618 | 280.6268921 | 546.2896729 | 74.61571503 | 9.27645874 | 0.007439254
619 | 281.0639343 | 547.0459595 | 74.73843384 | 9.61309719 | 0.007451489
620 | 281.500946 | 547.9750366 | 74.88843536 | 9.36654758 | 0.007466444
621 | 281.9388123 | 548.7299805 | 75.00570679 | 9.377841 | 0.007478136
622 | 282.3768921 | 549.6459351 | 75.10388947 | 9.697402 | 0.007487925
623 | 282.8139954 | 550.6968384 | 75.24023438 | 9.56257915 | 0.007501519
624 | 283.2510376 | 551.4109497 | 75.36569977 | 9.46868515 | 0.007514028
625 | 283.6893921 | 552.3225098 | 75.47750854 | 9.49051762 | 0.007525175
626 | 284.1264038 | 553.2645874 | 75.66023254 | 9.33857822 | 0.007543393
627 | 284.5635071 | 554.0841065 | 75.71749878 | 9.37978649 | 0.007549103
628 | 285.001709 | 555.0395508 | 75.87294006 | 9.37725353 | 0.0075646
629 | 285.4388123 | 555.9133301 | 75.98749542 | 9.4718523 | 0.007576021
630 | 285.8768005 | 556.7926636 | 76.10202789 | 9.50236034 | 0.00758744
631 | 286.3139038 | 557.4515991 | 76.25474548 | 9.78919792 | 0.007602667
632 | 286.7510681 | 558.4917603 | 76.37202454 | 9.49578667 | 0.007614359
633 | 287.18927 | 559.5133057 | 76.47838593 | 9.30121422 | 0.007624964
634 | 287.6263733 | 560.1554565 | 76.64202118 | 9.59232903 | 0.007641278
635 | 288.0636292 | 561.0708618 | 76.7374649 | 9.57236958 | 0.007650794
636 | 288.5018616 | 561.97229 | 76.89292145 | 9.28857994 | 0.007666293
637 | 288.9389343 | 562.7824707 | 76.99654388 | 9.5663271 | 0.007676625
638 | 289.3760376 | 563.7591553 | 77.14926147 | 9.7309885 | 0.007691851
639 | 289.814209 | 564.5422363 | 77.2529068 | 9.59560966 | 0.007702184
640 | 290.2513428 | 565.3044434 | 77.38381195 | 9.46249485 | 0.007715235
641 | 290.6894226 | 566.3967285 | 77.50380707 | 9.48844051 | 0.007727199
642 | 291.1263733 | 567.2012329 | 77.65924835 | 9.8228178 | 0.007742697
643 | 291.5642395 | 568.1575317 | 77.82015991 | 9.67528439 | 0.00775874
644 | 292.0010986 | 569.065979 | 77.88833618 | 9.55830765 | 0.007765537
645 | 292.4390564 | 569.7844849 | 78.02742767 | 9.74965 | 0.007779405
646 | 292.8759766 | 570.7462769 | 78.21287537 | 9.83800983 | 0.007797894
647 | 293.3139648 | 571.5496826 | 78.34650421 | 9.58157349 | 0.007811217
648 | 293.7510681 | 572.4563599 | 78.46649933 | 9.85297585 | 0.00782318
649 | 294.189148 | 573.2955933 | 78.58921814 | 9.89403629 | 0.007835416
650 | 294.6261292 | 574.2574463 | 78.72830963 | 9.78276253 | 0.007849283
651 | 295.0641785 | 575.1694946 | 78.86740112 | 9.52192116 | 0.007863151
652 | 295.5011902 | 575.9510498 | 78.96557617 | 9.76661301 | 0.007872939
653 | 295.9390564 | 576.9446411 | 79.10739136 | 9.71515465 | 0.007887078
654 | 296.3761292 | 577.7246094 | 79.30101776 | 9.5803957 | 0.007906383
655 | 296.8143005 | 578.7575684 | 79.35010529 | 9.54869366 | 0.007911277
656 | 297.2513428 | 579.4828491 | 79.4728241 | 9.91290283 | 0.007923512
657 | 297.6884155 | 580.4888916 | 79.63645172 | 9.67866707 | 0.007939826
658 | 298.1266785 | 581.2410889 | 79.80008698 | 9.99525833 | 0.00795614
659 | 298.5638733 | 582.0200806 | 79.89282227 | 9.52876091 | 0.007965386
660 | 299.000885 | 583.0994263 | 80.04553986 | 9.62566948 | 0.007980612
661 | 299.439148 | 583.8799439 | 80.16825867 | 9.91778946 | 0.007992847
662 | 299.8762207 | 584.7786865 | 80.29097748 | 9.88599396 | 0.008005083
663 | 300.31427 | 585.6011963 | 80.48461151 | 9.83347797 | 0.008024388
664 | 300.7513123 | 586.5411377 | 80.5800705 | 9.78137779 | 0.008033905
665 | 301.1893005 | 587.4781494 | 80.68096924 | 9.79867744 | 0.008043965
666 | 301.6261597 | 588.3007813 | 80.8555069 | 9.88227463 | 0.008061367
667 | 302.0639343 | 589.039978 | 80.96731567 | 9.75868702 | 0.008072514
668 | 302.5018311 | 589.9781494 | 81.09550476 | 9.8992424 | 0.008085295
669 | 302.9388428 | 590.9033814 | 81.18549347 | 10.01114845 | 0.008094267
670 | 303.3759155 | 591.782898 | 81.36003113 | 10.20380116 | 0.008111668
671 | 303.8138428 | 592.7028809 | 81.49640656 | 9.90532684 | 0.008125265
672 | 304.2518005 | 593.5098877 | 81.63548279 | 10.0335865 | 0.008139131
673 | 304.6886597 | 594.2867432 | 81.76911926 | 10.38548851 | 0.008152455
674 | 305.126648 | 595.4516602 | 81.91093445 | 9.75334358 | 0.008166594
675 | 305.5635071 | 596.1467896 | 81.99273682 | 9.89129543 | 0.008174749
676 | 306.0015564 | 596.9448853 | 82.11001587 | 10.2131443 | 0.008186442
677 | 306.43927 | 597.97052 | 82.2600174 | 9.81157684 | 0.008201398
678 | 306.8760376 | 598.6626587 | 82.38272858 | 10.12025261 | 0.008213632
679 | 307.314148 | 599.7129517 | 82.51363373 | 9.91037273 | 0.008226683
680 | 307.7518921 | 600.4516602 | 82.66908264 | 10.14944077 | 0.008242182
681 | 308.1889038 | 601.4051514 | 82.77272797 | 10.04727459 | 0.008252515
682 | 308.6268005 | 602.2558594 | 82.92816925 | 10.0062809 | 0.008268013
683 | 309.0637512 | 603.0448608 | 83.06452942 | 10.14996719 | 0.008281608
684 | 309.5024719 | 604.1531982 | 83.16815948 | 9.96715164 | 0.00829194
685 | 309.9384155 | 604.9187012 | 83.31542969 | 10.05918121 | 0.008306623
686 | 310.3762207 | 605.8403931 | 83.46269989 | 10.13573551 | 0.008321306
687 | 310.814148 | 606.6536865 | 83.56359863 | 10.19664955 | 0.008331366
688 | 311.2512512 | 607.5946045 | 83.70269012 | 9.95479774 | 0.008345233
689 | 311.6892395 | 608.2603149 | 83.81723022 | 10.41507816 | 0.008356653
690 | 312.1262817 | 609.2410889 | 83.95359039 | 10.15348053 | 0.008370248
691 | 312.563385 | 610.0384522 | 84.08177185 | 10.37351704 | 0.008383028
692 | 313.0015259 | 611.0348511 | 84.22358704 | 10.33894634 | 0.008397167
693 | 313.4385071 | 611.8855591 | 84.36811829 | 10.13509941 | 0.008411577
694 | 313.876648 | 612.7996826 | 84.477211 | 10.3201561 | 0.008422454
695 | 314.3136292 | 613.5684204 | 84.62992859 | 10.46547031 | 0.00843768
696 | 314.7516174 | 614.5474854 | 84.7035675 | 10.17877388 | 0.008445022
697 | 315.1886292 | 615.3720703 | 84.87264252 | 10.15224838 | 0.008461879
698 | 315.62677 | 616.300415 | 84.99537659 | 10.00309944 | 0.008474115
699 | 316.0637817 | 617.0545654 | 85.13172913 | 10.41073704 | 0.00848771
700 | 316.50177 | 618.0811157 | 85.23536682 | 10.35880566 | 0.008498043
701 | 316.9389343 | 618.9272461 | 85.3690033 | 10.19140148 | 0.008511366
702 | 317.3761597 | 619.8500977 | 85.53263092 | 10.22500134 | 0.00852768
703 | 317.8143616 | 620.6652222 | 85.61444092 | 10.55530739 | 0.008535837
704 | 318.2514648 | 621.6627808 | 85.76171875 | 10.30514622 | 0.00855052
705 | 318.6885071 | 622.378418 | 85.89533997 | 10.50960922 | 0.008563842
706 | 319.1266174 | 623.2650757 | 86.01805878 | 10.42673016 | 0.008576078
707 | 319.5637817 | 624.0973511 | 86.14896393 | 10.399436 | 0.008589129
708 | 320.0018616 | 624.9962158 | 86.27714539 | 10.38938904 | 0.008601909
709 | 320.4390259 | 626.0003662 | 86.36441803 | 10.25549316 | 0.00861061
710 | 320.8762207 | 626.8120728 | 86.49804688 | 10.5072422 | 0.008623933
711 | 321.3134155 | 627.5432739 | 86.62077332 | 10.60127068 | 0.008636169
712 | 321.7514343 | 628.5270386 | 86.75713348 | 10.38216114 | 0.008649764
713 | 322.1885071 | 629.2998047 | 86.91530609 | 10.58030319 | 0.008665534
714 | 322.6265564 | 630.1588745 | 87.00803375 | 10.54649162 | 0.008674779
715 | 323.0636597 | 631.0352783 | 87.17438507 | 10.5700016 | 0.008691364
716 | 323.5015869 | 632.0623779 | 87.25074768 | 10.43417931 | 0.008698978
717 | 323.9387207 | 632.7647705 | 87.38165283 | 10.44727421 | 0.008712029
718 | 324.3768005 | 633.6824951 | 87.51255798 | 10.57228661 | 0.008725081
719 | 324.8139343 | 634.7444458 | 87.64346313 | 10.34889793 | 0.008738132
720 | 325.250946 | 635.4363403 | 87.74710846 | 10.50020313 | 0.008748465
721 | 325.6889954 | 636.4814453 | 87.88618469 | 10.50776291 | 0.008762331
722 | 326.125946 | 637.1737061 | 88.01708984 | 10.59014893 | 0.008775383
723 | 326.5641174 | 638.1899414 | 88.14253998 | 10.30274773 | 0.00878789
724 | 327.0012207 | 638.8463135 | 88.25434875 | 10.86049652 | 0.008799038
725 | 327.438385 | 639.8469238 | 88.38525391 | 10.71092033 | 0.008812089
726 | 327.8762817 | 640.664978 | 88.49980927 | 10.74459839 | 0.00882351
727 | 328.3142395 | 641.7294922 | 88.62524414 | 10.44656849 | 0.008836016
728 | 328.7512207 | 642.6136475 | 88.76161957 | 10.59906006 | 0.008849613
729 | 329.1891785 | 643.4483032 | 88.9006958 | 10.74152946 | 0.008863479
730 | 329.6260986 | 644.1714478 | 89.02614594 | 10.73603058 | 0.008875987
731 | 330.0641174 | 645.1699829 | 89.14069366 | 10.5717268 | 0.008887407
732 | 330.5010681 | 645.9445801 | 89.24977875 | 10.70116138 | 0.008898283
733 | 330.939209 | 646.9046631 | 89.3588562 | 10.79740143 | 0.008909158
734 | 331.3761902 | 647.6318359 | 89.48431396 | 10.8694191 | 0.008921666
735 | 331.81427 | 648.4779053 | 89.64250183 | 10.99825096 | 0.008937438
736 | 332.2512512 | 649.7224121 | 89.74340057 | 10.5743866 | 0.008947498
737 | 332.6894226 | 650.2576904 | 89.85248566 | 10.97716331 | 0.008958373
738 | 333.1264648 | 651.1185913 | 89.99702454 | 10.83399963 | 0.008972784
739 | 333.5643616 | 652.055603 | 90.12246704 | 10.8311739 | 0.008985291
740 | 334.0014038 | 653.0252686 | 90.2015686 | 10.82374001 | 0.008993177
741 | 334.4384766 | 653.9023438 | 90.34337616 | 10.79536819 | 0.009007316
742 | 334.8765869 | 654.5731201 | 90.47155762 | 11.00949764 | 0.009020095
743 | 335.3136902 | 655.6552124 | 90.63246155 | 10.95175648 | 0.009036138
744 | 335.751709 | 656.5491333 | 90.70063782 | 10.95020199 | 0.009042935
745 | 336.1885986 | 657.2219238 | 90.81245422 | 10.97536182 | 0.009054083
746 | 336.6265259 | 658.1156006 | 90.93790436 | 11.20745754 | 0.009066591
747 | 337.0643311 | 659.0964356 | 91.02790833 | 11.03360558 | 0.009075564
748 | 337.5013733 | 660.0274048 | 91.12608337 | 10.92559624 | 0.009085352
749 | 337.9393616 | 660.9291382 | 91.24607849 | 10.95392799 | 0.009097316
750 | 338.3764954 | 661.6671143 | 91.38788605 | 11.00620461 | 0.009111454
751 | 338.8143311 | 662.5214233 | 91.472435 | 11.09425735 | 0.009119884
752 | 339.2510071 | 663.5105591 | 91.62242889 | 11.07395935 | 0.009134838
753 | 339.6888428 | 664.3881836 | 91.76424408 | 11.08555984 | 0.009148977
754 | 340.1265564 | 665.3457642 | 91.86514282 | 10.79751968 | 0.009159037
755 | 340.5644226 | 666.117981 | 91.9769516 | 10.91976261 | 0.009170185
756 | 341.0023804 | 666.8795166 | 92.10514069 | 11.2011137 | 0.009182965
757 | 341.4393921 | 667.8979492 | 92.22240448 | 10.92261696 | 0.009194656
758 | 341.8762817 | 668.8069458 | 92.35058594 | 10.85782814 | 0.009207436
759 | 342.31427 | 669.6512451 | 92.43240356 | 11.08501244 | 0.009215594
760 | 342.7511597 | 670.4707642 | 92.56602478 | 11.18121243 | 0.009228916
761 | 343.1893005 | 671.3207398 | 92.66693878 | 11.1567421 | 0.009238977
762 | 343.6261597 | 672.2409668 | 92.76239014 | 10.9670105 | 0.009248494
763 | 344.0643311 | 673.1767578 | 92.91238403 | 11.1185112 | 0.009263448
764 | 344.5012817 | 673.9329224 | 92.99692535 | 11.29564381 | 0.009271877
765 | 344.93927 | 674.9031982 | 93.09237671 | 11.00367737 | 0.009281393
766 | 345.3762512 | 675.8891602 | 93.24236298 | 10.9058094 | 0.009296347
767 | 345.8144226 | 676.6868286 | 93.31874847 | 11.17102146 | 0.009303963
768 | 346.2511597 | 677.5938721 | 93.44418335 | 10.98544884 | 0.009316469
769 | 346.6893005 | 678.2712402 | 93.51508331 | 11.33447266 | 0.009323538
770 | 347.1263428 | 679.3476563 | 93.63508606 | 11.09588146 | 0.009335502
771 | 347.5640564 | 680.0933228 | 93.74962616 | 11.2933197 | 0.009346922
772 | 348.0020447 | 681.0546875 | 93.84507751 | 11.15968609 | 0.009356438
773 | 348.4390564 | 681.8930664 | 93.95962524 | 11.42034149 | 0.009367859
774 | 348.8760071 | 682.6995239 | 94.08779907 | 11.3735466 | 0.009380638
775 | 349.3140259 | 683.5811157 | 94.14507294 | 11.44851112 | 0.009386348
776 | 349.7510681 | 684.5842285 | 94.25689697 | 11.14690399 | 0.009397497
777 | 350.189209 | 685.5408325 | 94.37142944 | 11.27342319 | 0.009408916
778 | 350.6263123 | 686.357666 | 94.43688202 | 11.37805748 | 0.009415442
779 | 351.0643616 | 687.0657349 | 94.58687592 | 11.4359951 | 0.009430396
780 | 351.5013428 | 688.0308838 | 94.65232849 | 11.40721512 | 0.009436922
781 | 351.938446 | 688.9390259 | 94.78050232 | 11.19257736 | 0.009449701
782 | 352.3765564 | 689.7838745 | 94.85959625 | 11.37065983 | 0.009457587
783 | 352.8136292 | 690.7026978 | 94.93595123 | 11.27108669 | 0.0094652
784 | 353.2518921 | 691.5321045 | 95.04776764 | 11.28316784 | 0.009476348
785 | 353.6890259 | 692.4104004 | 95.13230896 | 11.35692406 | 0.009484777
786 | 354.1260681 | 693.2462769 | 95.1868515 | 11.51002407 | 0.009490215
787 | 354.5641174 | 694.1779785 | 95.31230164 | 11.50622559 | 0.009502722
788 | 355.0012207 | 695.0432739 | 95.36685181 | 11.65240097 | 0.009508161
789 | 355.4393616 | 696.1069336 | 95.45957184 | 11.14673996 | 0.009517405
790 | 355.8764954 | 696.7867432 | 95.52502441 | 11.17831802 | 0.009523931
791 | 356.3136292 | 697.5768433 | 95.6313858 | 11.45605946 | 0.009534535
792 | 356.7518616 | 698.7217407 | 95.69956207 | 11.4561348 | 0.009541332
793 | 357.1889343 | 699.5357666 | 95.75955963 | 11.43397236 | 0.009547314
794 | 357.6260986 | 700.3847046 | 95.82228851 | 11.26768684 | 0.009553568
795 | 358.064148 | 701.1580811 | 95.90410614 | 11.65549088 | 0.009561725
796 | 358.5012512 | 701.9960938 | 95.97773743 | 11.37343884 | 0.009569067
797 | 358.9384155 | 702.7433472 | 96.05136871 | 11.72698975 | 0.009576408
798 | 359.3764648 | 703.6502686 | 96.11682129 | 11.67725182 | 0.009582933
799 | 359.8136292 | 704.5839844 | 96.14136505 | 11.65912056 | 0.00958538
800 | 360.25177 | 705.2944946 | 96.19046021 | 11.75847912 | 0.009590275
801 | 360.6887207 | 706.2409058 | 96.26409149 | 11.92102337 | 0.009597616
802 | 361.1259766 | 707.116394 | 96.31864929 | 11.94037914 | 0.009603056
803 | 361.5636597 | 708.1411133 | 96.40317535 | 11.84191132 | 0.009611483
804 | 362.002655 | 709.0204468 | 96.43590546 | 11.84807014 | 0.009614746
805 | 362.4393616 | 709.8457642 | 96.47408295 | 12.01659393 | 0.009618553
806 | 362.8763428 | 710.6557617 | 96.53408051 | 12.20102406 | 0.009624534 |  |  | -709.8895264 | -0.004416241
807 | 363.3143921 | 711.6378174 | 96.56135559 | 12.09348106 | 0.009627254 |  |  | -709.8895264 | -0.004416241
808 | 363.7514038 | 712.4833374 | 96.59953308 | 12.42549419 | 0.00963106 |  |  | -709.8895264 | -0.004416241
809 | 364.1884766 | 713.328186 | 96.67863464 | 12.47396564 | 0.009638947 |  |  | -709.8895264 | -0.004416241
810 | 364.6265259 | 714.1693115 | 96.74407959 | 12.71881962 | 0.009645472 |  |  | -709.8895264 | -0.004416241
811 | 365.0635376 | 715.2714844 | 96.79589081 | 12.6715889 | 0.009650637 |  |  | -709.8895264 | -0.004416241
812 | 365.5011902 | 716.0083618 | 96.80953979 | 13.02979279 | 0.009651998 |  |  | -709.8895264 | -0.004416241
813 | 365.9390564 | 716.8698731 | 96.84770966 | 13.28407478 | 0.009655804 |  |  | -709.8895264 | -0.004416241
814 | 366.3760986 | 717.755249 | 96.8995285 | 13.47496033 | 0.00966097 |  |  | -709.8895264 | -0.004416241
815 | 366.8141785 | 718.7658081 | 96.89407349 | 13.48291206 | 0.009660426 |  |  | -709.8895264 | -0.004416241
816 | 367.2511902 | 719.5441284 | 96.8995285 | 13.80744553 | 0.00966097 |  |  | -709.8895264 | -0.004416241
817 | 367.6891785 | 720.2858887 | 96.86134338 | 14.19518089 | 0.009657163 |  |  | -709.8895264 | -0.004416241
818 | 368.1260071 | 721.2843018 | 96.84226227 | 14.16448116 | 0.00965526 |  |  | -709.8895264 | -0.004416241
819 | 368.564209 | 722.177124 | 96.80680084 | 14.58703136 | 0.009651725 |  |  | -709.8895264 | -0.004416241
820 | 369.0010681 | 722.8724976 | 96.68135071 | 14.68324471 | 0.009639217 |  |  | -709.8895264 | -0.004416241
821 | 369.4390259 | 723.7983398 | 96.61044312 | 14.70157623 | 0.009632148 |  |  | -709.8895264 | -0.004416241
822 | 369.8760986 | 724.7084961 | 96.45772552 | 15.11583138 | 0.009616922 |  |  | -709.8895264 | -0.004416241
823 | 370.3140869 | 725.6209717 | 96.33499908 | 14.8936224 | 0.009604686 |  |  | -709.8895264 | -0.004416241
824 | 370.7515564 | 726.4500732 | 96.15227509 | 15.17745209 | 0.009586468 |  |  | -709.8895264 | -0.004416241
825 | 371.1885376 | 727.3913574 | 95.94228363 | 15.33935928 | 0.009565532 |  |  | -709.8895264 | -0.004416241
826 | 371.6268311 | 728.1295166 | 95.73501587 | 15.49001122 | 0.009544867 |  |  | -709.8895264 | -0.004416241
827 | 372.0639038 | 729.043396 | 95.49775696 | 15.62219143 | 0.009521212 |  |  | -709.8895264 | -0.004416241
828 | 372.500885 | 729.8942261 | 95.21140289 | 15.54136848 | 0.009492662 |  |  | -709.8895264 | -0.004416241
829 | 372.9389343 | 730.8134766 | 94.99868011 | 15.74784279 | 0.009471454 |  |  | -709.8895264 | -0.004416241
830 | 373.3769226 | 731.6472168 | 94.67687225 | 16.03068542 | 0.009439369 |  |  | -709.8895264 | -0.004416241
831 | 373.8136902 | 732.6151733 | 94.3986969 | 15.73182964 | 0.009411635 |  |  | -709.8895264 | -0.004416241
832 | 374.250885 | 733.5166626 | 94.0905304 | 15.62563324 | 0.00938091 |  |  | -709.8895264 | -0.004416241
833 | 374.6886902 | 734.3912354 | 93.80417633 | 15.93497276 | 0.009352361 |  |  | -709.8895264 | -0.004416241
834 | 375.1265869 | 735.2316284 | 93.47963715 | 15.83705425 | 0.009320004 |  |  | -709.8895264 | -0.004416241
835 | 375.5635986 | 736.0933838 | 93.14146423 | 16.03931808 | 0.009286288 |  |  | -709.8895264 | -0.004416241
836 | 376.0014343 | 737.0953369 | 92.84420776 | 15.8531723 | 0.009256651 |  |  | -709.8895264 | -0.004416241
837 | 376.4385071 | 737.869751 | 92.5687561 | 15.79014206 | 0.009229188 |  |  | -709.8895264 | -0.004416241
838 | 376.8763428 | 738.6835327 | 92.23059082 | 16.05852318 | 0.009195473 |  |  | -709.8895264 | -0.004416241
839 | 377.3143005 | 739.6395264 | 91.91969299 | 15.99361515 | 0.009164476 |  |  | -709.8895264 | -0.004416241
840 | 377.7514343 | 740.6549683 | 91.64968872 | 16.10165977 | 0.009137556 |  |  | -709.8895264 | -0.004416241
841 | 378.189148 | 741.3863525 | 91.37152863 | 16.05176544 | 0.009109823 |  |  | -709.8895264 | -0.004416241
842 | 378.6268616 | 742.1791992 | 91.04426575 | 16.22054291 | 0.009077195 |  |  | -709.8895264 | -0.004416241
843 | 379.0637512 | 743.0761108 | 90.84246063 | 15.9523983 | 0.009057075 |  |  | -709.8895264 | -0.004416241
844 | 379.5019226 | 743.9553223 | 90.55883789 | 16.3192215 | 0.009028797 |  |  | -709.8895264 | -0.004416241
845 | 379.9387817 | 744.9924316 | 90.34337616 | 15.73738575 | 0.009007316 |  |  | -709.8895264 | -0.004416241
846 | 380.3768005 | 745.6273804 | 90.10884094 | 16.39802742 | 0.008983932 |  |  | -709.8895264 | -0.004416241
847 | 380.8136902 | 746.6046753 | 89.86885071 | 15.89507294 | 0.008960005 |  |  | -709.8895264 | -0.004416241
848 | 381.2514343 | 747.4882202 | 89.64250183 | 16.20331573 | 0.008937438 |  |  | -709.8895264 | -0.004416241
849 | 381.6894226 | 748.5008545 | 89.48978424 | 16.01268005 | 0.008922212 |  |  | -709.8895264 | -0.004416241
850 | 382.125946 | 749.43573 | 89.36431885 | 15.79729652 | 0.008909703 |  |  | -709.8895264 | -0.004416241
851 | 382.5638123 | 750.1460571 | 89.15705109 | 16.33348846 | 0.008889038 |  |  | -709.8895264 | -0.004416241
852 | 383.0016785 | 750.9796753 | 89.02886963 | 15.95193863 | 0.008876258 |  |  | -709.8895264 | -0.004416241
853 | 383.4386292 | 751.8539429 | 88.89252472 | 16.22711563 | 0.008862664 |  |  | -709.8895264 | -0.004416241
854 | 383.8766174 | 752.6219482 | 88.75614929 | 16.06285477 | 0.008849068 |  |  | -709.8895264 | -0.004416241
855 | 384.3144226 | 753.5917358 | 88.62524414 | 16.08027649 | 0.008836016 |  |  | -709.8895264 | -0.004416241
856 | 384.7512207 | 754.6553955 | 88.52706909 | 15.91083336 | 0.008826228 |  |  | -709.8895264 | -0.004416241
857 | 385.1889343 | 755.3096924 | 88.36617279 | 16.29224014 | 0.008810187 |  |  | -709.8895264 | -0.004416241
858 | 385.6260376 | 756.3239746 | 88.3088913 | 16.07136154 | 0.008804476 |  |  | -709.8895264 | -0.004416241
859 | 386.064148 | 757.0420532 | 88.2243576 | 16.27654076 | 0.008796048 |  |  | -709.8895264 | -0.004416241
860 | 386.5012207 | 757.961731 | 88.16436005 | 16.11489487 | 0.008790066 |  |  | -709.8895264 | -0.004416241
861 | 386.9394226 | 758.918457 | 88.09345245 | 16.17001915 | 0.008782996 |  |  | -709.8895264 | -0.004416241
862 | 387.3761597 | 759.7966919 | 88.05799103 | 16.16882133 | 0.008779461 |  |  | -709.8895264 | -0.004416241
863 | 387.8143311 | 760.6384888 | 88.01708984 | 16.19717789 | 0.008775383 |  |  | -709.8895264 | -0.004416241
864 | 388.2510986 | 761.409668 | 87.8943634 | 16.31796646 | 0.008763147 |  |  | -709.8895264 | -0.004416241
865 | 388.6890564 | 762.1416016 | 87.88618469 | 16.54336548 | 0.008762331 |  |  | -709.8895264 | -0.004416241
866 | 389.1261292 | 763.4487915 | 87.87801361 | 15.9756279 | 0.008761517 |  |  | -709.8895264 | -0.004416241
867 | 389.5642395 | 764.1096802 | 87.83437347 | 16.09790421 | 0.008757166 |  |  | -709.8895264 | -0.004416241
868 | 390.0012207 | 765.0247192 | 87.8152771 | 16.34987068 | 0.008755262 |  |  | -709.8895264 | -0.004416241
869 | 390.439148 | 765.9428101 | 87.801651 | 16.08962059 | 0.008753903 |  |  | -709.8895264 | -0.004416241
870 | 390.8768921 | 766.7189331 | 87.78527832 | 16.21577263 | 0.008752271 |  |  | -709.8895264 | -0.004416241
871 | 391.3139343 | 767.6918335 | 87.83982086 | 16.13489723 | 0.008757709 |  |  | -709.8895264 | -0.004416241
872 | 391.7510376 | 768.5247803 | 87.79346466 | 16.22868919 | 0.008753087 |  |  | -709.8895264 | -0.004416241
873 | 392.1892395 | 769.2261963 | 87.76345825 | 16.46100426 | 0.008750096 |  |  | -709.8895264 | -0.004416241
874 | 392.6261902 | 770.3151856 | 87.74163818 | 16.24376869 | 0.00874792 |  |  | -709.8895264 | -0.004416241
875 | 393.0641174 | 771.0238037 | 87.80709076 | 16.37924957 | 0.008754446 |  |  | -709.8895264 | -0.004416241
876 | 393.5012817 | 772.0776978 | 87.8480072 | 16.02309036 | 0.008758525 |  |  | -709.8895264 | -0.004416241
877 | 393.9394226 | 772.842041 | 87.82346344 | 16.3843689 | 0.008756078 |  |  | -709.8895264 | -0.004416241
878 | 394.3764648 | 773.7315064 | 87.84255219 | 16.29466248 | 0.008757981 |  |  | -709.8895264 | -0.004416241
879 | 394.8135681 | 774.578125 | 87.86437225 | 16.41075325 | 0.008760157 |  |  | -709.8895264 | -0.004416241
880 | 395.25177 | 775.5354004 | 87.87254333 | 16.32331085 | 0.008760971 |  |  | -709.8895264 | -0.004416241
881 | 395.6887512 | 776.4174805 | 87.87801361 | 16.3818779 | 0.008761517 |  |  | -709.8895264 | -0.004416241
882 | 396.1259155 | 777.2767334 | 87.93527985 | 16.47015572 | 0.008767226 |  |  | -709.8895264 | -0.004416241
883 | 396.5640564 | 778.154541 | 87.89982605 | 16.52573395 | 0.008763692 |  |  | -709.8895264 | -0.004416241
884 | 397.0012207 | 778.9395752 | 87.98982239 | 16.29859543 | 0.008772664 |  |  | -709.8895264 | -0.004416241
885 | 397.439209 | 779.8898926 | 87.95163727 | 16.47169876 | 0.008768857 |  |  | -709.8895264 | -0.004416241
886 | 397.8762512 | 780.7260132 | 87.95436859 | 16.18524742 | 0.008769129 |  |  | -709.8895264 | -0.004416241
887 | 398.3143005 | 781.6234741 | 87.9952774 | 16.52873611 | 0.008773208 |  |  | -709.8895264 | -0.004416241
888 | 398.7513123 | 782.5429077 | 88.02254486 | 16.14518929 | 0.008775927 |  |  | -709.8895264 | -0.004416241
889 | 399.1893616 | 783.3618774 | 88.0334549 | 16.5003376 | 0.008777014 |  |  | -709.8895264 | -0.004416241
890 | 399.6264038 | 784.3708496 | 88.04436493 | 16.418293 | 0.008778102 |  |  | -709.8895264 | -0.004416241
891 | 400.0634766 | 785.107666 | 88.0634613 | 16.48425674 | 0.008780006 |  |  | -709.8895264 | -0.004416241
892 | 400.5014648 | 786.0025024 | 88.12891388 | 16.54822159 | 0.008786532 |  |  | -709.8895264 | -0.004416241
893 | 400.9384766 | 786.8805542 | 88.12891388 | 16.37805176 | 0.008786532 |  |  | -709.8895264 | -0.004416241
894 | 401.3766174 | 787.7918701 | 88.15345001 | 16.37003517 | 0.008788978 |  |  | -709.8895264 | -0.004416241
895 | 401.8135986 | 788.5525513 | 88.17527008 | 16.64116478 | 0.008791154 |  |  | -709.8895264 | -0.004416241
896 | 402.2516174 | 789.4379883 | 88.16163635 | 16.52778435 | 0.008789794 |  |  | -709.8895264 | -0.004416241
897 | 402.6886902 | 790.3781128 | 88.13435364 | 16.41571236 | 0.008787074 |  |  | -709.8895264 | -0.004416241
898 | 403.1266785 | 791.3925781 | 88.22162628 | 16.48199272 | 0.008795775 |  |  | -709.8895264 | -0.004416241
899 | 403.5635071 | 792.0446777 | 88.21890259 | 16.67071724 | 0.008795504 |  |  | -709.8895264 | -0.004416241
900 | 404.0014648 | 792.9570923 | 88.2243576 | 16.51782227 | 0.008796048 |  |  | -709.8895264 | -0.004416241
901 | 404.4384766 | 793.9112549 | 88.21617889 | 16.40016747 | 0.008795232 |  |  | -709.8895264 | -0.004416241
902 | 404.8764648 | 794.6427002 | 88.21071625 | 16.82413292 | 0.008794688 |  |  | -709.8895264 | -0.004416241
903 | 405.313446 | 795.6605835 | 88.25708008 | 16.45812225 | 0.00879931 |  |  | -709.8895264 | -0.004416241
904 | 405.7515869 | 796.385376 | 88.24072266 | 16.67222595 | 0.008797679 |  |  | -709.8895264 | -0.004416241
905 | 406.1887817 | 797.2948608 | 88.27616882 | 16.93326569 | 0.008801213 |  |  | -709.8895264 | -0.004416241
906 | 406.6268921 | 798.2596436 | 88.25434875 | 16.37031364 | 0.008799038 |  |  | -709.8895264 | -0.004416241
907 | 407.0641174 | 799.1676636 | 88.24072266 | 16.57997704 | 0.008797679 |  |  | -709.8895264 | -0.004416241
908 | 407.5011902 | 800.0595093 | 88.3416214 | 16.57245827 | 0.008807739 |  |  | -709.8895264 | -0.004416241
909 | 407.9393005 | 800.8352051 | 88.34435272 | 16.62446594 | 0.008808011 |  |  | -709.8895264 | -0.004416241
910 | 408.3764038 | 801.7578125 | 88.36617279 | 16.55047226 | 0.008810187 |  |  | -709.8895264 | -0.004416241
911 | 408.8134155 | 802.5426636 | 88.38798523 | 16.50046158 | 0.008812361 |  |  | -709.8895264 | -0.004416241
912 | 409.2514343 | 803.5620728 | 88.42889404 | 16.55612373 | 0.00881644 |  |  | -709.8895264 | -0.004416241
913 | 409.6886902 | 804.3863525 | 88.48071289 | 16.65748978 | 0.008821606 |  |  | -709.8895264 | -0.004416241
914 | 410.1269226 | 805.1989136 | 88.54344177 | 16.72252274 | 0.008827861 |  |  | -709.8895264 | -0.004416241
915 | 410.5640259 | 806.2604981 | 88.5570755 | 16.55065155 | 0.00882922 |  |  | -709.8895264 | -0.004416241
916 | 411.0011902 | 807.1637573 | 88.62252808 | 16.54676247 | 0.008835746 |  |  | -709.8895264 | -0.004416241
917 | 411.4393005 | 807.8327637 | 88.6388855 | 16.61008453 | 0.008837376 |  |  | -709.8895264 | -0.004416241
918 | 411.8763123 | 808.7077637 | 88.76705933 | 16.60995293 | 0.008850155 |  |  | -709.8895264 | -0.004416241
919 | 412.3134155 | 809.5176392 | 88.79706573 | 16.7866993 | 0.008853147 |  |  | -709.8895264 | -0.004416241
920 | 412.7515869 | 810.4005737 | 88.90887451 | 16.65275764 | 0.008864295 |  |  | -709.8895264 | -0.004416241
921 | 413.188385 | 811.3787842 | 88.95250702 | 16.44729805 | 0.008868645 |  |  | -709.8895264 | -0.004416241
922 | 413.6264648 | 812.1351318 | 89.07797241 | 16.75241661 | 0.008881154 |  |  | -709.8895264 | -0.004416241
923 | 414.0635681 | 813.1055298 | 89.1625061 | 16.68929863 | 0.008889582 |  |  | -709.8895264 | -0.004416241
924 | 414.5018005 | 813.9856567 | 89.2770462 | 16.82018471 | 0.008901002 |  |  | -709.8895264 | -0.004416241
925 | 414.9388733 | 814.7774048 | 89.41068268 | 16.58897781 | 0.008914325 |  |  | -709.8895264 | -0.004416241
926 | 415.3768921 | 815.734436 | 89.54432678 | 16.62089539 | 0.00892765 |  |  | -709.8895264 | -0.004416241
927 | 415.8138428 | 816.6530151 | 89.66430664 | 16.65330887 | 0.008939612 |  |  | -709.8895264 | -0.004416241
928 | 416.2519226 | 817.4141235 | 89.80339813 | 16.82893181 | 0.008953479 |  |  | -709.8895264 | -0.004416241
929 | 416.6887512 | 818.3331909 | 89.89611816 | 16.62956047 | 0.008962724 |  |  | -709.8895264 | -0.004416241
930 | 417.1268005 | 819.2337036 | 90.05702209 | 16.78795052 | 0.008978766 |  |  | -709.8895264 | -0.004416241
931 | 417.5637512 | 820.0927124 | 90.24246216 | 16.59599876 | 0.008997254 |  |  | -709.8895264 | -0.004416241
932 | 418.0018311 | 820.9398804 | 90.37337494 | 16.53382111 | 0.009010307 |  |  | -709.8895264 | -0.004416241
933 | 418.4389954 | 821.9785767 | 90.55064392 | 16.71389389 | 0.00902798 |  |  | -709.8895264 | -0.004416241
934 | 418.8760071 | 822.8052979 | 90.70336914 | 16.82239342 | 0.009043207 |  |  | -709.8895264 | -0.004416241
935 | 419.3139038 | 823.6716309 | 90.85336304 | 16.74454498 | 0.009058162 |  |  | -709.8895264 | -0.004416241
936 | 419.750885 | 824.6635132 | 90.96246338 | 16.56100845 | 0.009069039 |  |  | -709.8895264 | -0.004416241
937 | 420.1888733 | 825.3587647 | 91.11518097 | 16.83333969 | 0.009084265 |  |  | -709.8895264 | -0.004416241
938 | 420.6265869 | 826.2590942 | 91.32243347 | 16.72094536 | 0.009104929 |  |  | -709.8895264 | -0.004416241
939 | 421.0635071 | 826.9699097 | 91.45333862 | 17.11792564 | 0.00911798 |  |  | -709.8895264 | -0.004416241
940 | 421.5023499 | 828.1201782 | 91.68515015 | 16.91666794 | 0.009141092 |  |  | -709.8895264 | -0.004416241
941 | 421.9384766 | 828.8728638 | 91.79969025 | 16.83607483 | 0.009152511 |  |  | -709.8895264 | -0.004416241
942 | 422.3764648 | 829.7782593 | 92.00695801 | 16.81191444 | 0.009173176 |  |  | -709.8895264 | -0.004416241
943 | 422.8136597 | 830.5783691 | 92.12695313 | 16.80011559 | 0.00918514 |  |  | -709.8895264 | -0.004416241
944 | 423.2518616 | 831.7891846 | 92.30422974 | 16.52679062 | 0.009202815 |  |  | -709.8895264 | -0.004416241
945 | 423.6891174 | 832.1936646 | 92.47058105 | 17.12308693 | 0.0092194 |  |  | -709.8895264 | -0.004416241
946 | 424.125946 | 833.3128662 | 92.66148376 | 16.78386116 | 0.009238433 |  |  | -709.8895264 | -0.004416241
947 | 424.5639954 | 834.064209 | 92.80875397 | 17.05556488 | 0.009253116 |  |  | -709.8895264 | -0.004416241
948 | 425.0018616 | 834.9664917 | 93.01874542 | 16.81171036 | 0.009274052 |  |  | -709.8895264 | -0.004416241
949 | 425.439148 | 835.7905273 | 93.15510559 | 17.04077911 | 0.009287648 |  |  | -709.8895264 | -0.004416241
950 | 425.8769226 | 836.7476807 | 93.34327698 | 17.13600349 | 0.009306408 |  |  | -709.8895264 | -0.004416241
951 | 426.3137512 | 837.5830689 | 93.49326324 | 17.01950455 | 0.009321362 |  |  | -709.8895264 | -0.004416241
952 | 426.751709 | 838.4562988 | 93.65962982 | 17.13259125 | 0.009337949 |  |  | -709.8895264 | -0.004416241
953 | 427.1887207 | 839.437561 | 93.83417511 | 16.69272995 | 0.009355351 |  |  | -709.8895264 | -0.004416241
954 | 427.6266174 | 840.2486572 | 93.96780396 | 16.98643494 | 0.009368674 |  |  | -709.8895264 | -0.004416241
955 | 428.0634155 | 841.2453003 | 94.16416168 | 16.83424759 | 0.009388251 |  |  | -709.8895264 | -0.004416241
956 | 428.5012817 | 842.1698608 | 94.35233307 | 16.92112732 | 0.009407012 |  |  | -709.8895264 | -0.004416241
957 | 428.9392395 | 842.9837036 | 94.513237 | 16.92225266 | 0.009423055 |  |  | -709.8895264 | -0.004416241
958 | 429.3761902 | 843.6402588 | 94.66323853 | 17.1774292 | 0.00943801 |  |  | -709.8895264 | -0.004416241
959 | 429.81427 | 844.6365356 | 94.9005127 | 16.93946838 | 0.009461666 |  |  | -709.8895264 | -0.004416241
960 | 430.250885 | 845.5794067 | 95.04776764 | 16.83901978 | 0.009476348 |  |  | -709.8895264 | -0.004416241
961 | 430.6888428 | 846.3854981 | 95.19776154 | 17.07912445 | 0.009491302 |  |  | -709.8895264 | -0.004416241
962 | 431.1259155 | 847.3328247 | 95.42957306 | 17.15034103 | 0.009514414 |  |  | -709.8895264 | -0.004416241
963 | 431.5638428 | 848.0552979 | 95.56320953 | 17.04662895 | 0.009527738 |  |  | -709.8895264 | -0.004416241
964 | 432.002533 | 849.0349731 | 95.72410583 | 16.9929657 | 0.009543779 |  |  | -709.8895264 | -0.004416241
965 | 432.4384766 | 849.7231445 | 95.89046478 | 17.40990257 | 0.009560365 |  |  | -709.8895264 | -0.004416241
966 | 432.8764038 | 850.6184692 | 96.04046631 | 17.31644821 | 0.009575321 |  |  | -709.8895264 | -0.004416241
967 | 433.313385 | 851.6438599 | 96.20409393 | 17.14765739 | 0.009591634 |  |  | -709.8895264 | -0.004416241
968 | 433.7514954 | 852.5612183 | 96.39772034 | 17.22584343 | 0.009610939 |  |  | -709.8895264 | -0.004416241
969 | 434.1894226 | 853.3480225 | 96.56407928 | 17.07020187 | 0.009627525 |  |  | -709.8895264 | -0.004416241
970 | 434.6264038 | 854.2524414 | 96.75771332 | 17.35879135 | 0.009646831 |  |  | -709.8895264 | -0.004416241
971 | 435.063446 | 855.1369019 | 96.95679474 | 17.32590103 | 0.009666679 |  |  | -709.8895264 | -0.004416241
972 | 435.5015869 | 856.0015259 | 97.10133362 | 17.19771576 | 0.00968109 |  |  | -709.8895264 | -0.004416241
973 | 435.9387207 | 856.8970337 | 97.29769135 | 17.30028152 | 0.009700667 |  |  | -709.8895264 | -0.004416241
974 | 436.37677 | 857.9541626 | 97.45314026 | 17.08160591 | 0.009716166 |  |  | -709.8895264 | -0.004416241
975 | 436.8135071 | 858.7197266 | 97.58677673 | 17.00270271 | 0.009729489 |  |  | -709.8895264 | -0.004416241
976 | 437.2515869 | 859.6085205 | 97.79131317 | 17.18879318 | 0.009749882 |  |  | -709.8895264 | -0.004416241
977 | 437.6885986 | 860.2808228 | 97.93039703 | 17.19511986 | 0.009763748 |  |  | -709.8895264 | -0.004416241
978 | 438.1266785 | 861.1362915 | 98.10765839 | 17.33867836 | 0.009781422 |  |  | -709.8895264 | -0.004416241
979 | 438.5638428 | 862.0234375 | 98.28220367 | 17.32754135 | 0.009798824 |  |  | -709.8895264 | -0.004416241
980 | 439.0018311 | 863.1304932 | 98.49765778 | 17.10865402 | 0.009820305 |  |  | -709.8895264 | -0.004416241
981 | 439.4388733 | 863.9675293 | 98.68856049 | 17.25932693 | 0.009839338 |  |  | -709.8895264 | -0.004416241
982 | 439.8759766 | 864.7161255 | 98.8112793 | 17.39976692 | 0.009851573 |  |  | -709.8895264 | -0.004416241
983 | 440.3138733 | 865.4968872 | 99.03218079 | 17.57084274 | 0.009873597 |  |  | -709.8895264 | -0.004416241
984 | 440.7518616 | 866.3648071 | 99.17126465 | 17.31417274 | 0.009887464 |  |  | -709.8895264 | -0.004416241
985 | 441.1888733 | 867.3583984 | 99.40307617 | 17.65193558 | 0.009910576 |  |  | -709.8895264 | -0.004416241
986 | 441.6260071 | 868.2632446 | 99.55034637 | 17.26522446 | 0.009925259 |  |  | -709.8895264 | -0.004416241
987 | 442.0640564 | 869.1303101 | 99.73305511 | 17.41070366 | 0.009943475 |  |  | -709.8895264 | -0.004416241
988 | 442.5010681 | 870.0449219 | 99.89124298 | 17.45741463 | 0.009959247 |  |  | -709.8895264 | -0.004416241
989 | 442.939148 | 870.8058472 | 100.0712357 | 17.42899132 | 0.009977192 |  |  | -709.8895264 | -0.004416241
990 | 443.3759766 | 871.6239624 | 100.2703247 | 17.73407173 | 0.009997041 |  |  | -709.8895264 | -0.004416241
991 | 443.8140869 | 872.5496216 | 100.4530411 | 17.40144157 | 0.01001526 |  |  | -709.8895264 | -0.004416241
992 | 444.2511597 | 873.4165039 | 100.5866776 | 17.50617218 | 0.01002858 |  |  | -709.8895264 | -0.004416241
993 | 444.68927 | 874.4486084 | 100.7693939 | 17.56241989 | 0.0100468 |  |  | -709.8895264 | -0.004416241
994 | 445.1263123 | 875.2103882 | 100.9521179 | 17.51750755 | 0.01006502 |  |  | -709.8895264 | -0.004416241
995 | 445.5634155 | 876.1256714 | 101.0912018 | 17.6494751 | 0.01007888 |  |  | -709.8895264 | -0.004416241
996 | 446.0015564 | 877.1525879 | 101.2930069 | 17.42548752 | 0.010099 |  |  | -709.8895264 | -0.004416241
997 | 446.4385986 | 877.7727051 | 101.4621048 | 17.71890831 | 0.01011586 |  |  | -709.8895264 | -0.004416241
998 | 446.8768616 | 878.7306519 | 101.6420975 | 17.66555023 | 0.01013381 |  |  | -709.8895264 | -0.004416241
999 | 447.3140259 | 879.5764771 | 101.8275299 | 17.59269524 | 0.0101523 |  |  | -709.8895264 | -0.004416241
1000 | 447.7511292 | 880.5222778 | 102.0457077 | 17.62380981 | 0.01017405 |  |  | -709.8895264 | -0.004416241
1001 | 448.189209 | 881.2648926 | 102.1929855 | 17.84570694 | 0.01018873 |  |  | -709.8895264 | -0.004416241
1002 | 448.6263428 | 882.3118286 | 102.318428 | 17.52718353 | 0.01020124 |  |  | -709.8895264 | -0.004416241
1003 | 449.0643311 | 883.0389404 | 102.4984283 | 17.76361275 | 0.01021919 |  |  | -709.8895264 | -0.004416241
1004 | 449.5014038 | 884.0336304 | 102.7193298 | 17.5073185 | 0.01024121 |  |  | -709.8895264 | -0.004416241
1005 | 449.9385071 | 884.9636841 | 102.9047852 | 17.49337006 | 0.0102597 |  |  | -709.8895264 | -0.004416241
1006 | 450.3765869 | 885.7734375 | 103.0765915 | 17.86635017 | 0.01027683 |  |  | -709.8895264 | -0.004416241
1007 | 450.8136597 | 886.5789185 | 103.2374954 | 17.76843452 | 0.01029287 |  |  | -709.8895264 | -0.004416241
1008 | 451.2518005 | 887.649231 | 103.4283981 | 17.46938896 | 0.0103119 |  |  | -709.8895264 | -0.004416241
1009 | 451.6888733 | 888.5354004 | 103.6083908 | 17.62499619 | 0.01032985 |  |  | -709.8895264 | -0.004416241
1010 | 452.125946 | 889.4051514 | 103.7856598 | 17.60139275 | 0.01034752 |  |  | -709.8895264 | -0.004416241
1011 | 452.5641174 | 890.1849365 | 103.9738388 | 17.78608322 | 0.01036629 |  |  | -709.8895264 | -0.004416241
1012 | 453.0013428 | 891.0551148 | 104.1074829 | 17.60260391 | 0.01037961 |  |  | -709.8895264 | -0.004416241
1013 | 453.4385681 | 891.8942261 | 104.3529129 | 18.0539875 | 0.01040408 |  |  | -709.8895264 | -0.004416241
1014 | 453.8766174 | 892.9069824 | 104.5056381 | 17.59252167 | 0.01041931 |  |  | -709.8895264 | -0.004416241
1015 | 454.3139038 | 893.6669312 | 104.6774521 | 17.71423149 | 0.01043644 |  |  | -709.8895264 | -0.004416241
1016 | 454.7516785 | 894.5029297 | 104.9010773 | 17.77093697 | 0.01045873 |  |  | -709.8895264 | -0.004416241
1017 | 455.1886902 | 895.4171143 | 105.0510712 | 17.80961227 | 0.01047369 |  |  | -709.8895264 | -0.004416241
1018 | 455.6268311 | 896.2747803 | 105.1956177 | 17.85435867 | 0.0104881 |  |  | -709.8895264 | -0.004416241
1019 | 456.0636597 | 897.2266846 | 105.4110642 | 17.74605751 | 0.01050958 |  |  | -709.8895264 | -0.004416241
1020 | 456.5018311 | 898.1189575 | 105.561058 | 17.70853233 | 0.01052453 |  |  | -709.8895264 | -0.004416241
1021 | 456.9386597 | 898.8203735 | 105.743782 | 17.88604546 | 0.01054275 |  |  | -709.8895264 | -0.004416241
1022 | 457.3765869 | 899.7161255 | 105.907402 | 18.0203476 | 0.01055906 |  |  | -709.8895264 | -0.004416241
1023 | 458.2774353 | 900.0610352 | 105.907402 | 17.11878967 | 0.01055906 |  |  | -709.8895264 | -0.004416241
1024 | 459.1770935 | 899.9842529 | 105.8665009 | 17.01864243 | 0.01055499 |  |  | -709.8895264 | -0.004416241
1025 | 460.0774536 | 900.0184937 | 105.8283234 | 16.87062836 | 0.01055118 |  |  | -709.8895264 | -0.004416241
1026 | 460.9768066 | 900.1184082 | 105.8555908 | 17.19765472 | 0.0105539 |  |  | -709.8895264 | -0.004416241
1027 | 461.8768311 | 899.9239502 | 105.8283234 | 17.17372131 | 0.01055118 |  |  | -709.8895264 | -0.004416241
1028 | 462.7772522 | 899.8358154 | 105.7765045 | 17.32958221 | 0.01054601 |  |  | -709.8895264 | -0.004416241
1029 | 463.6774597 | 899.9483643 | 105.7574158 | 17.27444839 | 0.01054411 |  |  | -709.8895264 | -0.004416241
1030 | 464.5768433 | 900.0866089 | 105.7601395 | 16.91951752 | 0.01054438 |  |  | -709.8895264 | -0.004416241
1031 | 465.4770203 | 900.1531982 | 105.7301407 | 16.96502876 | 0.01054139 |  |  | -709.8895264 | -0.004416241
1032 | 466.3771057 | 899.9403076 | 105.716507 | 17.27753067 | 0.01054003 |  |  | -709.8895264 | -0.004416241
1033 | 467.2770691 | 900.0108032 | 105.6728745 | 17.00788689 | 0.01053568 |  |  | -709.8895264 | -0.004416241
1034 | 468.1769104 | 899.9815064 | 105.6755981 | 17.16023254 | 0.01053595 |  |  | -709.8895264 | -0.004416241
1035 | 469.0768127 | 900.1531982 | 105.6919632 | 16.98236275 | 0.01053758 |  |  | -709.8895264 | -0.004416241
1036 | 469.9767761 | 899.9434204 | 105.6674194 | 17.08298111 | 0.01053514 |  |  | -709.8895264 | -0.004416241
1037 | 470.876709 | 899.8820801 | 105.6428757 | 17.15121841 | 0.01053269 |  |  | -709.8895264 | -0.004416241
1038 | 471.7766724 | 900.0339356 | 105.5992355 | 16.83623505 | 0.01052834 |  |  | -709.8895264 | -0.004416241
1039 | 472.6770325 | 900.0701904 | 105.6128769 | 17.04765892 | 0.0105297 |  |  | -709.8895264 | -0.004416241
1040 | 473.577301 | 899.9597168 | 105.5965118 | 17.07836533 | 0.01052807 |  |  | -709.8895264 | -0.004416241
1041 | 474.4767151 | 899.9520874 | 105.5665131 | 16.99482727 | 0.01052508 |  |  | -709.8895264 | -0.004416241
1042 | 475.3768921 | 899.9926758 | 105.5883255 | 16.94967079 | 0.01052725 |  |  | -709.8895264 | -0.004416241
1043 | 476.2767639 | 900.0432739 | 105.5801468 | 17.12926102 | 0.01052644 |  |  | -709.8895264 | -0.004416241
1044 | 477.177002 | 899.8657227 | 105.5119705 | 17.11103821 | 0.01051964 |  |  | -709.8895264 | -0.004416241
1045 | 478.0773315 | 899.9790649 | 105.5365219 | 17.1433506 | 0.01052209 |  |  | -709.8895264 | -0.004416241
1046 | 478.9771423 | 900.1497192 | 105.5583191 | 16.80444336 | 0.01052426 |  |  | -709.8895264 | -0.004416241
1047 | 479.8774414 | 899.9914551 | 105.5583267 | 17.10170937 | 0.01052426 |  |  | -709.8895264 | -0.004416241
1048 | 480.7773438 | 899.9804688 | 105.5092392 | 17.27526855 | 0.01051937 |  |  | -709.8895264 | -0.004416241
1049 | 481.6768799 | 900.0115356 | 105.5201492 | 17.20737648 | 0.01052045 |  |  | -709.8895264 | -0.004416241
1050 | 482.5773315 | 900.1077881 | 105.5037994 | 16.96398735 | 0.01051882 |  |  | -709.8895264 | -0.004416241
1051 | 483.4775696 | 900.09375 | 105.4901505 | 16.99168968 | 0.01051746 |  |  | -709.8895264 | -0.004416241
1052 | 484.3770142 | 899.9984741 | 105.5283279 | 16.96201134 | 0.01052127 |  |  | -709.8895264 | -0.004416241
1053 | 485.2775574 | 899.7539673 | 105.4792404 | 17.28929138 | 0.01051637 |  |  | -709.8895264 | -0.004416241
1054 | 486.1769409 | 899.9908447 | 105.4710617 | 17.00631905 | 0.01051556 |  |  | -709.8895264 | -0.004416241
1055 | 487.0772705 | 900.1068115 | 105.438324 | 17.0043354 | 0.0105123 |  |  | -709.8895264 | -0.004416241
1056 | 487.9766235 | 899.9755249 | 105.451973 | 17.0921936 | 0.01051366 |  |  | -709.8895264 | -0.004416241
1057 | 488.8768616 | 900.0229492 | 105.4874268 | 16.96247864 | 0.01051719 |  |  | -709.8895264 | -0.004416241
1058 | 489.7772217 | 900.0239258 | 105.4437866 | 16.87612724 | 0.01051284 |  |  | -709.8895264 | -0.004416241
1059 | 490.6771851 | 899.9597168 | 105.4301529 | 17.07019997 | 0.01051148 |  |  | -709.8895264 | -0.004416241
1060 | 491.5775147 | 900.1112671 | 105.4137878 | 16.80369568 | 0.01050985 |  |  | -709.8895264 | -0.004416241
1061 | 492.4766541 | 899.9527588 | 105.4465179 | 17.01045799 | 0.01051311 |  |  | -709.8895264 | -0.004416241
1062 | 493.3773804 | 899.9924927 | 105.4219742 | 17.00234604 | 0.01051067 |  |  | -709.8895264 | -0.004416241
1063 | 494.2766724 | 900.0829468 | 105.4765167 | 16.93737411 | 0.0105161 |  |  | -709.8895264 | -0.004416241
1064 | 495.1775513 | 899.928833 | 105.4219742 | 17.06032562 | 0.01051067 |  |  | -709.8895264 | -0.004416241
1065 | 496.0766907 | 899.9616699 | 105.3810654 | 17.16302109 | 0.01050659 |  |  | -709.8895264 | -0.004416241
1066 | 496.9772339 | 900.0487061 | 105.4083328 | 16.97623444 | 0.01050931 |  |  | -709.8895264 | -0.004416241
1067 | 497.8774109 | 900.0297241 | 105.4137878 | 16.85262108 | 0.01050985 |  |  | -709.8895264 | -0.004416241
1068 | 498.7775269 | 899.8675537 | 105.3510666 | 17.14676857 | 0.0105036 |  |  | -709.8895264 | -0.004416241
1069 | 499.6769409 | 900.0643311 | 105.4110642 | 16.90865898 | 0.01050958 |  |  | -709.8895264 | -0.004416241
1070 | 500.577179 | 899.940918 | 105.3919754 | 16.91741562 | 0.01050767 |  |  | -709.8895264 | -0.004416241
1071 | 501.477417 | 899.9788208 | 105.3565216 | 16.94388008 | 0.01050414 |  |  | -709.8895264 | -0.004416241
1072 | 502.3774109 | 899.9190064 | 105.3865204 | 17.13134384 | 0.01050713 |  |  | -709.8895264 | -0.004416241
1073 | 503.2776184 | 899.9915772 | 105.3919754 | 17.18597031 | 0.01050767 |  |  | -709.8895264 | -0.004416241
1074 | 504.1766663 | 900.100769 | 105.3919754 | 16.78780937 | 0.01050767 |  |  | -709.8895264 | -0.004416241
1075 | 505.0772095 | 900.0335083 | 105.3974228 | 17.01938438 | 0.01050822 |  |  | -709.8895264 | -0.004416241
1076 | 505.977417 | 900.0253296 | 105.3892441 | 17.05660057 | 0.0105074 |  |  | -709.8895264 | -0.004416241
1077 | 506.8775024 | 900.0921631 | 105.3483353 | 17.123106 | 0.01050332 |  |  | -709.8895264 | -0.004416241
1078 | 507.7776184 | 899.9295654 | 105.3756104 | 17.15547371 | 0.01050604 |  |  | -709.8895264 | -0.004416241
1079 | 508.6769714 | 900.0505371 | 105.3483353 | 17.10317421 | 0.01050332 |  |  | -709.8895264 | -0.004416241
1080 | 509.5767822 | 899.9790649 | 105.3047028 | 16.9596386 | 0.01049897 |  |  | -709.8895264 | -0.004416241
1081 | 510.4768372 | 899.9419556 | 105.3428803 | 17.05398178 | 0.01050278 |  |  | -709.8895264 | -0.004416241
1082 | 511.3772278 | 899.9295654 | 105.3047028 | 16.96718025 | 0.01049897 |  |  | -709.8895264 | -0.004416241
1083 | 512.2766113 | 900.1832275 | 105.3783341 | 16.84277344 | 0.01050631 |  |  | -709.8895264 | -0.004416241
1084 | 513.1766357 | 900.0583496 | 105.3537903 | 17.01907921 | 0.01050387 |  |  | -709.8895264 | -0.004416241
1085 | 514.0773926 | 900.0072632 | 105.3237915 | 16.98806 | 0.01050088 |  |  | -709.8895264 | -0.004416241
1086 | 514.9766235 | 899.9328613 | 105.3128815 | 17.10506439 | 0.01049979 |  |  | -709.8895264 | -0.004416241
1087 | 515.876709 | 899.9908447 | 105.269249 | 16.91577148 | 0.01049544 |  |  | -709.8895264 | -0.004416241
1088 | 516.7774658 | 900.1425171 | 105.3101578 | 16.87887383 | 0.01049952 |  |  | -709.8895264 | -0.004416241
1089 | 517.6774292 | 899.9337158 | 105.2828827 | 17.12887001 | 0.0104968 |  |  | -709.8895264 | -0.004416241
1090 | 518.5772705 | 900.0710449 | 105.2855988 | 16.94692993 | 0.01049707 |  |  | -709.8895264 | -0.004416241
1091 | 519.4769287 | 899.9403076 | 105.2937927 | 17.05075836 | 0.01049789 |  |  | -709.8895264 | -0.004416241
1092 | 520.3770752 | 899.9605713 | 105.2992477 | 17.00553703 | 0.01049843 |  |  | -709.8895264 | -0.004416241
1093 | 521.2773438 | 899.9690552 | 105.2828827 | 17.00156975 | 0.0104968 |  |  | -709.8895264 | -0.004416241
1094 | 522.1766968 | 899.9680786 | 105.3156128 | 17.06245041 | 0.01050006 |  |  | -709.8895264 | -0.004416241
1095 | 523.0775147 | 900.102417 | 105.3074188 | 17.06395912 | 0.01049924 |  |  | -709.8895264 | -0.004416241
1096 | 523.9768677 | 899.9181519 | 105.2774277 | 17.08810616 | 0.01049625 |  |  | -709.8895264 | -0.004416241
1097 | 524.8771362 | 900.0327148 | 105.3074265 | 17.02126884 | 0.01049924 |  |  | -709.8895264 | -0.004416241
1098 | 525.7770386 | 899.9924927 | 105.3183289 | 16.97582817 | 0.01050033 |  |  | -709.8895264 | -0.004416241
1099 | 526.6768189 | 899.930481 | 105.2774277 | 17.04996872 | 0.01049625 |  |  | -709.8895264 | -0.004416241
1100 | 527.5771484 | 899.9257202 | 105.2774277 | 17.03201866 | 0.01049625 |  |  | -709.8895264 | -0.004416241
1101 | 528.477417 | 900.0097046 | 105.3128815 | 17.04543686 | 0.01049979 |  |  | -709.8895264 | -0.004416241
1102 | 529.3772583 | 900.1168823 | 105.2883377 | 17.11227036 | 0.01049734 |  |  | -709.8895264 | -0.004416241
1103 | 530.2769775 | 900.0305786 | 105.2828827 | 16.94424629 | 0.0104968 |  |  | -709.8895264 | -0.004416241
1104 | 531.1767578 | 900.1346436 | 105.2665253 | 16.89696503 | 0.01049517 |  |  | -709.8895264 | -0.004416241
1105 | 532.0770874 | 900.0604248 | 105.2610703 | 16.96422195 | 0.01049462 |  |  | -709.8895264 | -0.004416241
1106 | 532.9769898 | 900.0269165 | 105.2665253 | 16.9547081 | 0.01049517 |  |  | -709.8895264 | -0.004416241
1107 | 533.876709 | 899.869812 | 105.2583389 | 17.29982758 | 0.01049435 |  |  | -709.8895264 | -0.004416241
1108 | 534.7767334 | 900.0755615 | 105.2501602 | 17.06063271 | 0.01049354 |  |  | -709.8895264 | -0.004416241
1109 | 535.677063 | 899.9836426 | 105.2065201 | 16.83591461 | 0.01048918 |  |  | -709.8895264 | -0.004416241
1110 | 536.5770264 | 900.0213013 | 105.2474289 | 16.98798752 | 0.01049326 |  |  | -709.8895264 | -0.004416241
1111 | 537.4775391 | 899.9107666 | 105.2092514 | 17.10903549 | 0.01048946 |  |  | -709.8895264 | -0.004416241
1112 | 538.3772583 | 899.9584961 | 105.2528839 | 16.97667313 | 0.01049381 |  |  | -709.8895264 | -0.004416241
1113 | 539.2774048 | 900.0598755 | 105.2174301 | 16.93190384 | 0.01049027 |  |  | -709.8895264 | -0.004416241
1114 | 540.1766357 | 900.0544434 | 105.2147064 | 17.14942169 | 0.01049 |  |  | -709.8895264 | -0.004416241
1115 | 541.0767822 | 900.0390015 | 105.263794 | 16.83771706 | 0.01049489 |  |  | -709.8895264 | -0.004416241
1116 | 541.9769898 | 900.1472168 | 105.2447052 | 16.85189056 | 0.01049299 |  |  | -709.8895264 | -0.004416241
1117 | 542.8770142 | 899.982605 | 105.2528839 | 17.08530426 | 0.01049381 |  |  | -709.8895264 | -0.004416241
1118 | 543.7769165 | 900.1225586 | 105.2392502 | 16.85175705 | 0.01049245 |  |  | -709.8895264 | -0.004416241
1119 | 544.6766357 | 900.1159668 | 105.263794 | 16.77293396 | 0.01049489 |  |  | -709.8895264 | -0.004416241
1120 | 545.5767212 | 900.0424194 | 105.2610703 | 17.05805397 | 0.01049462 |  |  | -709.8895264 | -0.004416241
1121 | 546.4766235 | 899.9002075 | 105.2528839 | 17.04627037 | 0.01049381 |  |  | -709.8895264 | -0.004416241
1122 | 547.37677 | 900.0234375 | 105.2147064 | 16.96156693 | 0.01049 |  |  | -709.8895264 | -0.004416241
1123 | 548.2766113 | 900.0097046 | 105.1983566 | 16.96430206 | 0.01048837 |  |  | -709.8895264 | -0.004416241
1124 | 549.1776123 | 899.9655762 | 105.1792526 | 17.08876801 | 0.01048647 |  |  | -709.8895264 | -0.004416241
1125 | 550.0767212 | 899.9386597 | 105.2010727 | 16.82996178 | 0.01048864 |  |  | -709.8895264 | -0.004416241
1126 | 550.9775391 | 900.0255127 | 105.1956177 | 16.99299049 | 0.0104881 |  |  | -709.8895264 | -0.004416241
1127 | 551.8773193 | 900.0063477 | 105.2392502 | 16.9349308 | 0.01049245 |  |  | -709.8895264 | -0.004416241
1128 | 552.7769775 | 899.9680786 | 105.2065201 | 16.98783493 | 0.01048918 |  |  | -709.8895264 | -0.004416241
1129 | 553.6774902 | 900.036377 | 105.2037964 | 17.02373123 | 0.01048891 |  |  | -709.8895264 | -0.004416241
1130 | 554.5772705 | 900.046875 | 105.1874313 | 17.06910706 | 0.01048728 |  |  | -709.8895264 | -0.004416241
1131 | 555.4775391 | 899.9772339 | 105.2010727 | 17.1240387 | 0.01048864 |  |  | -709.8895264 | -0.004416241
1132 | 556.3775024 | 899.9276123 | 105.2037964 | 17.18849373 | 0.01048891 |  |  | -709.8895264 | -0.004416241
1133 | 557.2766724 | 899.9519043 | 105.1765213 | 17.05968666 | 0.01048619 |  |  | -709.8895264 | -0.004416241
1134 | 558.1768799 | 899.8996582 | 105.1983566 | 17.23215103 | 0.01048837 |  |  | -709.8895264 | -0.004416241
1135 | 559.0770874 | 899.873169 | 105.2228851 | 17.19851112 | 0.01049082 |  |  | -709.8895264 | -0.004416241
1136 | 559.9772949 | 900.0401611 | 105.2010727 | 16.91162491 | 0.01048864 |  |  | -709.8895264 | -0.004416241
1137 | 560.8771973 | 900.0123901 | 105.2501602 | 17.12753677 | 0.01049354 |  |  | -709.8895264 | -0.004416241
1138 | 561.7772827 | 899.9915772 | 105.1765137 | 17.05876541 | 0.01048619 |  |  | -709.8895264 | -0.004416241
1139 | 562.6775513 | 900.1538086 | 105.2010727 | 16.79833984 | 0.01048864 |  |  | -709.8895264 | -0.004416241
1140 | 563.5773926 | 899.8986816 | 105.2556152 | 17.14394379 | 0.01049408 |  |  | -709.8895264 | -0.004416241
1141 | 564.4771729 | 899.9850464 | 105.1847076 | 16.96164131 | 0.01048701 |  |  | -709.8895264 | -0.004416241
1142 | 565.3773804 | 899.9755249 | 105.1901627 | 17.07837868 | 0.01048755 |  |  | -709.8895264 | -0.004416241
1143 | 566.2771606 | 899.9872437 | 105.1901627 | 16.90150261 | 0.01048755 |  |  | -709.8895264 | -0.004416241
1144 | 567.1773071 | 899.8061523 | 105.1956177 | 16.97873878 | 0.0104881 |  |  | -709.8895264 | -0.004416241
1145 | 568.0771484 | 900.0269165 | 105.1383438 | 16.78045273 | 0.01048239 |  |  | -709.8895264 | -0.004416241
1146 | 568.9769287 | 899.9482422 | 105.1983414 | 17.02848816 | 0.01048837 |  |  | -709.8895264 | -0.004416241
1147 | 569.8775635 | 900.0090942 | 105.1601639 | 16.88057709 | 0.01048456 |  |  | -709.8895264 | -0.004416241
1148 | 570.7775879 | 900.0777588 | 105.1847076 | 16.9050045 | 0.01048701 |  |  | -709.8895264 | -0.004416241
1149 | 571.6774292 | 900.0327148 | 105.1546936 | 16.94746208 | 0.01048402 |  |  | -709.8895264 | -0.004416241
1150 | 572.5773926 | 899.9724731 | 105.2256165 | 17.21477318 | 0.01049109 |  |  | -709.8895264 | -0.004416241
1151 | 573.4771118 | 899.8850708 | 105.1410675 | 16.96357727 | 0.01048266 |  |  | -709.8895264 | -0.004416241
1152 | 574.3771973 | 900.038269 | 105.1410675 | 16.93356705 | 0.01048266 |  |  | -709.8895264 | -0.004416241
1153 | 575.2770996 | 900.0646362 | 105.1874313 | 16.9269352 | 0.01048728 |  |  | -709.8895264 | -0.004416241
1154 | 576.1767578 | 899.8356934 | 105.1465225 | 17.32487488 | 0.0104832 |  |  | -709.8895264 | -0.004416241
1155 | 577.0768433 | 900.0336304 | 105.1737976 | 17.07646942 | 0.01048592 |  |  | -709.8895264 | -0.004416241
1156 | 577.9776001 | 900.173523 | 105.1901627 | 16.8169117 | 0.01048755 |  |  | -709.8895264 | -0.004416241
1157 | 578.8773193 | 899.9800415 | 105.1628876 | 16.98325539 | 0.01048483 |  |  | -709.8895264 | -0.004416241
1158 | 579.7775269 | 900.0948486 | 105.1329041 | 16.85613251 | 0.01048184 |  |  | -709.8895264 | -0.004416241
1159 | 580.6775513 | 900.0132446 | 105.2010727 | 17.07344437 | 0.01048864 |  |  | -709.8895264 | -0.004416241
1160 | 581.5769653 | 899.944397 | 105.1601639 | 17.01375198 | 0.01048456 |  |  | -709.8895264 | -0.004416241
1161 | 582.4768677 | 900.0425415 | 105.1656036 | 17.02782631 | 0.01048511 |  |  | -709.8895264 | -0.004416241
1162 | 583.3768311 | 899.9699097 | 105.1874237 | 16.90106964 | 0.01048728 |  |  | -709.8895264 | -0.004416241
1163 | 584.2767334 | 899.9123535 | 105.1656189 | 17.26210976 | 0.01048511 |  |  | -709.8895264 | -0.004416241
1164 | 585.1776123 | 900.0436401 | 105.1574326 | 16.92500305 | 0.01048429 |  |  | -709.8895264 | -0.004416241
1165 | 586.0769653 | 899.923645 | 105.1628876 | 16.990942 | 0.01048483 |  |  | -709.8895264 | -0.004416241
1166 | 586.9766235 | 900.1470337 | 105.1601639 | 16.8265152 | 0.01048456 |  |  | -709.8895264 | -0.004416241
1167 | 587.87677 | 900.0261231 | 105.1601639 | 17.0157795 | 0.01048456 |  |  | -709.8895264 | -0.004416241
1168 | 588.7766724 | 900.0286865 | 105.1247101 | 17.10019493 | 0.01048103 |  |  | -709.8895264 | -0.004416241
1169 | 589.6767578 | 899.892334 | 105.1465225 | 17.2091713 | 0.0104832 |  |  | -709.8895264 | -0.004416241
1170 | 590.5766602 | 899.9088135 | 105.1710739 | 17.01573181 | 0.01048565 |  |  | -709.8895264 | -0.004416241
1171 | 591.4772339 | 900.1702881 | 105.1628876 | 16.86636162 | 0.01048483 |  |  | -709.8895264 | -0.004416241
1172 | 592.3771362 | 900.1230469 | 105.1847076 | 16.9466362 | 0.01048701 |  |  | -709.8895264 | -0.004416241
1173 | 593.2772827 | 899.8380737 | 105.1574326 | 17.22774887 | 0.01048429 |  |  | -709.8895264 | -0.004416241
1174 | 594.1772461 | 900.0197144 | 105.1437912 | 16.95993614 | 0.01048293 |  |  | -709.8895264 | -0.004416241
1175 | 595.0770264 | 899.8531494 | 105.1165237 | 17.19951248 | 0.01048021 |  |  | -709.8895264 | -0.004416241
1176 | 595.9768677 | 900.0401611 | 105.1192551 | 16.97056007 | 0.01048048 |  |  | -709.8895264 | -0.004416241
1177 | 596.8768311 | 900.0222778 | 105.1328888 | 17.02475166 | 0.01048184 |  |  | -709.8895264 | -0.004416241
1178 | 597.7769165 | 900.0136108 | 105.1628876 | 17.04439926 | 0.01048483 |  |  | -709.8895264 | -0.004416241
1179 | 598.6774902 | 900.0648193 | 105.1519775 | 16.81269836 | 0.01048375 |  |  | -709.8895264 | -0.004416241
1180 | 599.5765991 | 900.0245361 | 105.0783463 | 16.85156631 | 0.01047641 |  |  | -709.8895264 | -0.004416241
1181 | 600.4775391 | 899.9829712 | 105.108345 | 16.97181129 | 0.0104794 |  |  | -709.8895264 | -0.004416241
1182 | 601.3775635 | 900.1136475 | 105.1328888 | 16.9655571 | 0.01048184 |  |  | -709.8895264 | -0.004416241
1183 | 602.2774048 | 899.9328003 | 105.1192551 | 17.0541172 | 0.01048048 |  |  | -709.8895264 | -0.004416241
1184 | 603.1771851 | 900.0648193 | 105.1819763 | 16.8646698 | 0.01048674 |  |  | -709.8895264 | -0.004416241
1185 | 604.0770874 | 899.9954224 | 105.09198 | 17.05856133 | 0.01047776 |  |  | -709.8895264 | -0.004416241
1186 | 604.9767456 | 900.1304932 | 105.1165237 | 16.71033859 | 0.01048021 |  |  | -709.8895264 | -0.004416241
1187 | 605.8774414 | 899.9606934 | 105.0892639 | 16.94644737 | 0.01047749 |  |  | -709.8895264 | -0.004416241
1188 | 606.7770386 | 899.9381104 | 105.1056213 | 17.09928703 | 0.01047912 |  |  | -709.8895264 | -0.004416241
1189 | 607.677002 | 900.1374512 | 105.097435 | 16.79253197 | 0.01047831 |  |  | -709.8895264 | -0.004416241
1190 | 608.5769653 | 899.90625 | 105.1001511 | 16.97752571 | 0.01047858 |  |  | -709.8895264 | -0.004416241
1191 | 609.4766846 | 899.9800415 | 105.1110611 | 17.03013802 | 0.01047967 |  |  | -709.8895264 | -0.004416241
1192 | 610.3768311 | 899.9404297 | 105.1110687 | 17.02766609 | 0.01047967 |  |  | -709.8895264 | -0.004416241
1193 | 611.2769775 | 899.8945313 | 105.1001663 | 17.09354591 | 0.01047858 |  |  | -709.8895264 | -0.004416241
1194 | 612.1772461 | 899.9210205 | 105.1601639 | 16.98318672 | 0.01048456 |  |  | -709.8895264 | -0.004416241
1195 | 613.0773315 | 900.0281372 | 105.0674362 | 17.10982513 | 0.01047532 |  |  | -709.8895264 | -0.004416241
1196 | 613.9770508 | 899.918396 | 105.089241 | 16.97289276 | 0.01047749 |  |  | -709.8895264 | -0.004416241
1197 | 614.8771362 | 900.0266724 | 105.0674515 | 16.80763245 | 0.01047532 |  |  | -709.8895264 | -0.004416241
1198 | 615.7771606 | 899.9536743 | 105.0401688 | 16.8586483 | 0.0104726 |  |  | -709.8895264 | -0.004416241
1199 | 616.6772461 | 899.9716797 | 105.086525 | 17.02543831 | 0.01047722 |  |  | -709.8895264 | -0.004416241
1200 | 617.5773926 | 899.8228149 | 105.0947113 | 17.19952774 | 0.01047804 |  |  | -709.8895264 | -0.004416241
1201 | 618.477356 | 899.9155273 | 105.0538025 | 16.94578934 | 0.01047396 |  |  | -709.8895264 | -0.004416241
1202 | 619.3773193 | 900.0854492 | 105.1574326 | 16.84872437 | 0.01048429 |  |  | -709.8895264 | -0.004416241
1203 | 620.2766113 | 900.1071777 | 105.1001511 | 16.8856926 | 0.01047858 |  |  | -709.8895264 | -0.004416241
1204 | 621.1774292 | 900.0876465 | 105.0510712 | 17.04364395 | 0.01047369 |  |  | -709.8895264 | -0.004416241
1205 | 622.0775757 | 899.9467773 | 105.0756226 | 16.87888908 | 0.01047613 |  |  | -709.8895264 | -0.004416241
1206 | 622.9766235 | 899.9976807 | 105.108345 | 17.10938454 | 0.0104794 |  |  | -709.8895264 | -0.004416241
1207 | 623.876648 | 899.9454346 | 105.108345 | 17.09485626 | 0.0104794 |  |  | -709.8895264 | -0.004416241
1208 | 624.7774658 | 900.133606 | 105.0783463 | 16.98197556 | 0.01047641 |  |  | -709.8895264 | -0.004416241
1209 | 625.6773682 | 899.921875 | 105.0756226 | 17.22492027 | 0.01047613 |  |  | -709.8895264 | -0.004416241
1210 | 626.5770264 | 899.8530884 | 105.0346985 | 17.03717995 | 0.01047205 |  |  | -709.8895264 | -0.004416241
1211 | 627.4770508 | 899.8938599 | 105.0374374 | 17.13786125 | 0.01047233 |  |  | -709.8895264 | -0.004416241
1212 | 628.3768921 | 900.1165161 | 105.09198 | 16.7911129 | 0.01047776 |  |  | -709.8895264 | -0.004416241
1213 | 629.2766113 | 900.178772 | 105.0210724 | 16.76657295 | 0.0104707 |  |  | -709.8895264 | -0.004416241
1214 | 630.1774292 | 900.0656738 | 105.0701675 | 16.77214432 | 0.01047559 |  |  | -709.8895264 | -0.004416241
1215 | 631.0775147 | 900.0370483 | 105.0401688 | 16.82566643 | 0.0104726 |  |  | -709.8895264 | -0.004416241
1216 | 631.977417 | 900.0444336 | 105.08107 | 16.92694855 | 0.01047668 |  |  | -709.8895264 | -0.004416241
1217 | 632.8775024 | 900.0752564 | 105.0592575 | 16.92865562 | 0.0104745 |  |  | -709.8895264 | -0.004416241
1218 | 633.7776489 | 900.0688477 | 105.0319824 | 16.93987846 | 0.01047178 |  |  | -709.8895264 | -0.004416241
1219 | 634.6769409 | 899.8990479 | 105.0401688 | 16.77508926 | 0.0104726 |  |  | -709.8895264 | -0.004416241
1220 | 635.5770874 | 899.9986572 | 105.09198 | 16.92679977 | 0.01047776 |  |  | -709.8895264 | -0.004416241
1221 | 636.4768066 | 900.1399536 | 105.089241 | 17.01647949 | 0.01047749 |  |  | -709.8895264 | -0.004416241
1222 | 637.3771362 | 900.1980591 | 105.097435 | 16.78730202 | 0.01047831 |  |  | -709.8895264 | -0.004416241
1223 | 637.5008545 | 900.0302124 | 105.0756226 | 16.71834373 | 0.01047613 |  |  | -709.8895264 | -0.004416241
1224 | 637.5047607 | 900.0027466 | 105.0538025 | 16.78017616 | 0.01047396 |  |  | -709.8895264 | -0.004416241
1225 | 637.5058594 | 900.100647 | 105.0728912 | 16.69182396 | 0.01047586 |  |  | -709.8895264 | -0.004416241
1226 | 637.506897 | 900.0715332 | 105.0728912 | 16.5219574 | 0.01047586 |  |  | -709.8895264 | -0.004416241
1227 | 637.5079956 | 900.0602417 | 105.0674362 | 16.56184959 | 0.01047532 |  |  | -709.8895264 | -0.004416241
1228 | 637.5238648 | 899.9881592 | 105.0647125 | 16.1062603 | 0.01047505 |  |  | -709.8895264 | -0.004416241
1229 | 637.5482178 | 899.9785156 | 105.0728912 | 15.08012199 | 0.01047586 |  |  | -709.8895264 | -0.004416241
1230 | 637.5725708 | 899.9375 | 105.0428925 | 13.54539108 | 0.01047287 |  |  | -709.8895264 | -0.004416241
1231 | 637.5969238 | 899.6782837 | 104.9883499 | 12.29728222 | 0.01046743 |  |  | -709.8895264 | -0.004416241
1232 | 637.6211548 | 899.4684448 | 104.9528961 | 10.34323311 | 0.0104639 |  |  | -709.8895264 | -0.004416241
1233 | 637.6454468 | 899.2159424 | 104.8983536 | 8.18463516 | 0.01045846 |  |  | -709.8895264 | -0.004416241
1234 | 637.6697388 | 899.074585 | 104.8465347 | 5.03079796 | 0.01045329 |  |  | -709.8895264 | -0.004416241
1235 | 637.6940918 | 898.6450195 | 104.7374497 | 2.51344538 | 0.01044242 |  |  | -709.8895264 | -0.004416241
1236 | 637.7183838 | 898.3552856 | 104.655632 | 0 | 0.01043426 |  |  | -709.8895264 | -0.004416241
1237 | 637.7427368 | 897.7539063 | 104.5874405 | 0 | 0.01042746 |  |  | -709.8895264 | -0.004416241
1238 | 637.7670898 | 897.6173706 | 104.4974594 | 0.32199338 | 0.01041849 |  |  | -709.8895264 | -0.004416241
1239 | 637.7914429 | 897.2855225 | 104.4019928 | 0.46273768 | 0.01040897 |  |  | -709.8895264 | -0.004416241
1240 | 637.8157959 | 896.9857788 | 104.3229141 | 0.23791432 | 0.01040109 |  |  | -709.8895264 | -0.004416241
1241 | 637.8401489 | 896.3467407 | 104.2438278 | 0 | 0.0103932 |  |  | -709.8895264 | -0.004416241
1242 | 637.8644409 | 895.6766968 | 104.1374664 | 0.033755 | 0.0103826 |  |  | -709.8895264 | -0.004416241
1243 | 637.888794 | 895.0524902 | 104.0283814 | 0.15297964 | 0.01037172 |  |  | -709.8895264 | -0.004416241
1244 | 637.913147 | 894.612793 | 103.9301987 | 0 | 0.01036193 |  |  | -709.8895264 | -0.004416241
1245 | 637.9375 | 894.0203247 | 103.8183899 | 0 | 0.01035079 |  |  | -709.8895264 | -0.004416241
1246 | 637.961853 | 893.2599487 | 103.6656647 | 0 | 0.01033556 |  |  | -709.8895264 | -0.004416241
1247 | 637.9862061 | 892.819397 | 103.5920334 | 0.53999591 | 0.01032822 |  |  | -709.8895264 | -0.004416241
1248 | 638.0105591 | 892.1235962 | 103.4583969 | 0 | 0.0103149 |  |  | -709.8895264 | -0.004416241
1249 | 638.0349121 | 891.4393311 | 103.3629456 | 0 | 0.01030538 |  |  | -709.8895264 | -0.004416241
1250 | 638.0593262 | 890.8549194 | 103.2347794 | 0.27418405 | 0.0102926 |  |  | -709.8895264 | -0.004416241
1251 | 638.0836182 | 890.4221802 | 103.1175003 | 0.03187418 | 0.01028091 |  |  | -709.8895264 | -0.004416241
1252 | 638.1079712 | 889.6019898 | 102.9756851 | 0.18562846 | 0.01026677 |  |  | -709.8895264 | -0.004416241
1253 | 638.1322632 | 889.0708618 | 102.8747788 | 0.23291081 | 0.01025671 |  |  | -709.8895264 | -0.004416241
1254 | 638.1566162 | 888.5140381 | 102.7384262 | 0 | 0.01024311 |  |  | -709.8895264 | -0.004416241
1255 | 638.1809082 | 887.859436 | 102.6293335 | 0.06067619 | 0.01023224 |  |  | -709.8895264 | -0.004416241
1256 | 638.2052612 | 887.2468872 | 102.4847946 | 0.15573174 | 0.01021783 |  |  | -709.8895264 | -0.004416241
1257 | 638.2295532 | 886.4844971 | 102.3238907 | 0.21509099 | 0.01020178 |  |  | -709.8895264 | -0.004416241
1258 | 638.2539063 | 885.796814 | 102.2120743 | 0.2144759 | 0.01019064 |  |  | -709.8895264 | -0.004416241
1259 | 638.2782593 | 885.276001 | 102.0702667 | 0.05853241 | 0.0101765 |  |  | -709.8895264 | -0.004416241
1260 | 638.3025513 | 884.612915 | 101.9529953 | 0.17246744 | 0.01016481 |  |  | -709.8895264 | -0.004416241
1261 | 638.3269653 | 883.9569092 | 101.7784576 | 0.16133079 | 0.0101474 |  |  | -709.8895264 | -0.004416241
1262 | 638.3512573 | 883.3741455 | 101.6421051 | 0.19752219 | 0.01013381 |  |  | -709.8895264 | -0.004416241
1263 | 638.3756714 | 882.437439 | 101.5057373 | 0.58389693 | 0.01012021 |  |  | -709.8895264 | -0.004416241
1264 | 638.3999634 | 881.8421631 | 101.3584671 | 0.97640568 | 0.01010553 |  |  | -709.8895264 | -0.004416241
1265 | 638.4243164 | 881.1011353 | 101.2112045 | 1.35495925 | 0.01009085 |  |  | -709.8895264 | -0.004416241
1266 | 638.4486694 | 880.5523071 | 101.0775681 | 1.41350412 | 0.01007752 |  |  | -709.8895264 | -0.004416241
1267 | 638.4729614 | 879.8533936 | 100.9030304 | 1.98722494 | 0.01006012 |  |  | -709.8895264 | -0.004416241
1268 | 638.4973145 | 879.1696777 | 100.7830353 | 2.60275555 | 0.01004816 |  |  | -709.8895264 | -0.004416241
1269 | 638.5216065 | 878.513916 | 100.624855 | 3.38699818 | 0.01003239 |  |  | -709.8895264 | -0.004416241
1270 | 638.5459595 | 877.7982178 | 100.4857788 | 4.26386023 | 0.01001852 |  |  | -709.8895264 | -0.004416241
1271 | 638.5703125 | 877.2692261 | 100.3303223 | 5.51294518 | 0.01000302 |  |  | -709.8895264 | -0.004416241
1272 | 638.5946655 | 876.5228882 | 100.1503296 | 6.98347855 | 0.009985078 |  |  | -709.8895264 | -0.004416241
1273 | 638.6188965 | 875.9226685 | 100.0357819 | 8.39872932 | 0.009973657 |  |  | -709.8895264 | -0.004416241
1274 | 638.6432495 | 875.4004517 | 99.8939743 | 9.67870617 | 0.009959519 |  |  | -709.8895264 | -0.004416241
1275 | 638.6675415 | 874.604126 | 99.73852539 | 11.31481647 | 0.00994402 |  |  | -709.8895264 | -0.004416241
1276 | 638.6918945 | 874.0928955 | 99.61579895 | 13.23813343 | 0.009931785 |  |  | -709.8895264 | -0.004416241
1277 | 638.7161255 | 873.579834 | 99.47943878 | 15.12088585 | 0.009918189 |  |  | -709.8895264 | -0.004416241
1278 | 638.7404175 | 872.9581299 | 99.34580994 | 17.48343277 | 0.009904866 |  |  | -709.8895264 | -0.004416241
1279 | 638.7647705 | 872.6160278 | 99.25035858 | 18.4197197 | 0.00989535 |  |  | -709.8895264 | -0.004416241
1280 | 638.7890625 | 872.4294434 | 99.19036102 | 19.04500198 | 0.009889368 |  |  | -709.8895264 | -0.004416241
1281 | 638.8133545 | 872.3509522 | 99.12490845 | 19.15317917 | 0.009882842 |  |  | -709.8895264 | -0.004416241
1282 | 638.8376465 | 872.2693481 | 99.1058197 | 18.9246769 | 0.009880939 |  |  | -709.8895264 | -0.004416241
1283 | 638.8619995 | 872.0701294 | 99.07581329 | 18.70396233 | 0.009877947 |  |  | -709.8895264 | -0.004416241
1284 | 638.8862915 | 871.7984619 | 99.03218079 | 18.48205757 | 0.009873597 |  |  | -709.8895264 | -0.004416241
1285 | 638.9107056 | 871.744751 | 98.98036194 | 18.05247498 | 0.009868431 |  |  | -709.8895264 | -0.004416241
1286 | 638.9350586 | 871.3806152 | 98.92581177 | 17.88860512 | 0.009862992 |  |  | -709.8895264 | -0.004416241
1287 | 638.9593506 | 871.2412109 | 98.80582428 | 17.63004875 | 0.009851029 |  |  | -709.8895264 | -0.004416241
1288 | 638.9837036 | 870.9074707 | 98.76491547 | 17.08053207 | 0.009846951 |  |  | -709.8895264 | -0.004416241
1289 | 639.0078735 | 870.718811 | 98.71310425 | 16.41178894 | 0.009841785 |  |  | -709.8895264 | -0.004416241
1290 | 639.0321655 | 870.4332886 | 98.62310791 | 15.42775059 | 0.009832812 |  |  | -709.8895264 | -0.004416241
1291 | 639.0565186 | 870.0488281 | 98.51674652 | 14.9116993 | 0.009822208 |  |  | -709.8895264 | -0.004416241
1292 | 639.0808716 | 869.5140381 | 98.40493011 | 14.12635231 | 0.00981106 |  |  | -709.8895264 | -0.004416241
1293 | 639.1050415 | 869.0440064 | 98.29310608 | 13.69866943 | 0.009799911 |  |  | -709.8895264 | -0.004416241
1294 | 639.1293945 | 868.6066895 | 98.16493988 | 12.96539402 | 0.009787133 |  |  | -709.8895264 | -0.004416241
1295 | 639.1537476 | 868.0855713 | 98.04766846 | 12.10216904 | 0.009775441 |  |  | -709.8895264 | -0.004416241
1296 | 639.1781006 | 867.5576172 | 97.8731308 | 11.97051811 | 0.009758039 |  |  | -709.8895264 | -0.004416241
1297 | 639.2023315 | 866.9752197 | 97.7694931 | 11.43818855 | 0.009747706 |  |  | -709.8895264 | -0.004416241
1298 | 639.2266846 | 866.4064331 | 97.62495422 | 11.12970924 | 0.009733296 |  |  | -709.8895264 | -0.004416241
1299 | 639.2510376 | 866.1260376 | 97.47223663 | 10.3662405 | 0.009718069 |  |  | -709.8895264 | -0.004416241
1300 | 639.2753296 | 865.3790894 | 97.32496643 | 10.47501659 | 0.009703386 |  |  | -709.8895264 | -0.004416241
1301 | 639.2997437 | 864.7080689 | 97.18315125 | 10.03059864 | 0.009689247 |  |  | -709.8895264 | -0.004416241
1302 | 639.3239746 | 864.2323608 | 97.01133728 | 9.8660202 | 0.009672117 |  |  | -709.8895264 | -0.004416241
1303 | 639.3482666 | 863.7225952 | 96.86134338 | 9.78231525 | 0.009657163 |  |  | -709.8895264 | -0.004416241
1304 | 639.3726196 | 863.1325684 | 96.67589569 | 9.3489933 | 0.009638674 |  |  | -709.8895264 | -0.004416241
1305 | 639.3969116 | 862.5031738 | 96.53408051 | 9.47699642 | 0.009624534 |  |  | -709.8895264 | -0.004416241
1306 | 639.4212036 | 861.8639526 | 96.43045044 | 9.41957092 | 0.009614202 |  |  | -709.8895264 | -0.004416241
1307 | 639.4454956 | 861.3015747 | 96.24500275 | 9.51682949 | 0.009595713 |  |  | -709.8895264 | -0.004416241
1308 | 639.4698486 | 860.6329956 | 96.09500885 | 9.7683239 | 0.009580759 |  |  | -709.8895264 | -0.004416241
1309 | 639.4942017 | 860.0869751 | 95.91773987 | 9.96340942 | 0.009563085 |  |  | -709.8895264 | -0.004416241
1310 | 639.5185547 | 859.5099487 | 95.77865601 | 9.988657 | 0.009549218 |  |  | -709.8895264 | -0.004416241
1311 | 639.5428467 | 858.9177856 | 95.59864807 | 10.0915432 | 0.009531271 |  |  | -709.8895264 | -0.004416241
1312 | 639.5671387 | 858.2539063 | 95.44593811 | 10.48708439 | 0.009516046 |  |  | -709.8895264 | -0.004416241
1313 | 639.5914917 | 857.7503662 | 95.31230164 | 10.6371994 | 0.009502722 |  |  | -709.8895264 | -0.004416241
1314 | 639.6167603 | 857.1050415 | 95.12957001 | 10.89348316 | 0.009484503 |  |  | -709.8895264 | -0.004416241
1315 | 639.6411133 | 856.6821289 | 94.99868774 | 11.17199039 | 0.009471454 |  |  | -709.8895264 | -0.004416241
1316 | 639.6654053 | 856.0679932 | 94.84594727 | 11.29645348 | 0.009456226 |  |  | -709.8895264 | -0.004416241
1317 | 639.6897583 | 855.5081787 | 94.695961 | 11.73891449 | 0.009441272 |  |  | -709.8895264 | -0.004416241
1318 | 639.7139282 | 855.1421509 | 94.52687836 | 11.99674034 | 0.009424415 |  |  | -709.8895264 | -0.004416241
1319 | 639.7382813 | 854.4492188 | 94.39871216 | 12.47943783 | 0.009411636 |  |  | -709.8895264 | -0.004416241
1320 | 639.7626343 | 853.8566284 | 94.26233673 | 12.9647913 | 0.00939804 |  |  | -709.8895264 | -0.004416241
1321 | 639.7869873 | 853.3217773 | 94.11508179 | 13.5762043 | 0.009383358 |  |  | -709.8895264 | -0.004416241
1322 | 639.8112183 | 852.8973389 | 93.96234894 | 13.90608215 | 0.009368131 |  |  | -709.8895264 | -0.004416241
1323 | 639.8355103 | 852.4418945 | 93.80144501 | 14.52523422 | 0.009352088 |  |  | -709.8895264 | -0.004416241
1324 | 639.8598633 | 851.706665 | 93.72781372 | 15.24612999 | 0.009344747 |  |  | -709.8895264 | -0.004416241
1325 | 639.8842163 | 851.3218384 | 93.56690979 | 15.47756004 | 0.009328705 |  |  | -709.8895264 | -0.004416241
1326 | 639.9084473 | 850.9125977 | 93.49054718 | 16.01329422 | 0.009321091 |  |  | -709.8895264 | -0.004416241
1327 | 639.9327393 | 850.4470825 | 93.34327698 | 16.27506065 | 0.009306408 |  |  | -709.8895264 | -0.004416241
1328 | 639.9570923 | 850.0681152 | 93.24782562 | 16.53652954 | 0.009296892 |  |  | -709.8895264 | -0.004416241
1329 | 639.9814453 | 849.8222656 | 93.14691925 | 16.5337162 | 0.009286831 |  |  | -709.8895264 | -0.004416241
1330 | 640.0056152 | 849.369812 | 93.03511047 | 16.47914124 | 0.009275684 |  |  | -709.8895264 | -0.004416241
1331 | 640.0299683 | 849.0547485 | 92.95329285 | 16.39769173 | 0.009267527 |  |  | -709.8895264 | -0.004416241
1332 | 640.0543213 | 848.6553955 | 92.80875397 | 16.30751991 | 0.009253116 |  |  | -709.8895264 | -0.004416241
1333 | 640.0786743 | 848.3800659 | 92.72148132 | 16.21360779 | 0.009244415 |  |  | -709.8895264 | -0.004416241
1334 | 640.1029663 | 847.9241333 | 92.65876007 | 16.02700996 | 0.009238162 |  |  | -709.8895264 | -0.004416241
1335 | 640.1273193 | 847.7265625 | 92.54966736 | 15.80427647 | 0.009227285 |  |  | -709.8895264 | -0.004416241
1336 | 640.1516724 | 847.3325195 | 92.43785095 | 15.54283714 | 0.009216137 |  |  | -709.8895264 | -0.004416241
1337 | 640.1760254 | 846.8250732 | 92.31513214 | 15.54993439 | 0.009203902 |  |  | -709.8895264 | -0.004416241
1338 | 640.2003784 | 846.3688355 | 92.17877197 | 15.25391769 | 0.009190306 |  |  | -709.8895264 | -0.004416241
1339 | 640.2246094 | 845.9874878 | 92.09968567 | 15.15194988 | 0.009182421 |  |  | -709.8895264 | -0.004416241
1340 | 640.2489624 | 845.5257568 | 91.98787689 | 14.76610184 | 0.009171274 |  |  | -709.8895264 | -0.004416241
1341 | 640.2733154 | 844.9702759 | 91.80240631 | 14.88375759 | 0.009152782 |  |  | -709.8895264 | -0.004416241
1342 | 640.2976074 | 844.6064453 | 91.69606018 | 14.51152611 | 0.009142179 |  |  | -709.8895264 | -0.004416241
1343 | 640.3218384 | 844.0971069 | 91.573349 | 14.10197258 | 0.009129945 |  |  | -709.8895264 | -0.004416241
1344 | 640.3461914 | 843.666626 | 91.45606995 | 13.97211838 | 0.009118252 |  |  | -709.8895264 | -0.004416241
1345 | 640.3704834 | 842.954895 | 91.32788849 | 14.10188103 | 0.009105472 |  |  | -709.8895264 | -0.004416241
1346 | 640.3948364 | 842.6276245 | 91.18334961 | 13.73020363 | 0.009091062 |  |  | -709.8895264 | -0.004416241
1347 | 640.4190064 | 842.0040283 | 91.03881073 | 13.7559042 | 0.009076651 |  |  | -709.8895264 | -0.004416241
1348 | 640.4432983 | 841.404541 | 90.89699554 | 13.97128582 | 0.009062512 |  |  | -709.8895264 | -0.004416241
1349 | 640.4676514 | 840.902832 | 90.80154419 | 13.63310337 | 0.009052995 |  |  | -709.8895264 | -0.004416241
1350 | 640.4919434 | 840.4910278 | 90.64881897 | 13.62710953 | 0.009037769 |  |  | -709.8895264 | -0.004416241
1351 | 640.5162964 | 839.848999 | 90.48519135 | 13.76236725 | 0.009021455 |  |  | -709.8895264 | -0.004416241
1352 | 640.5406494 | 839.3195801 | 90.33519745 | 13.66469574 | 0.0090065 |  |  | -709.8895264 | -0.004416241
1353 | 640.5650024 | 838.8555908 | 90.21520233 | 13.567379 | 0.008994537 |  |  | -709.8895264 | -0.004416241
1354 | 640.5892944 | 838.4327393 | 90.03793335 | 13.61136341 | 0.008976863 |  |  | -709.8895264 | -0.004416241
1355 | 640.6136475 | 837.7747192 | 89.92339325 | 13.82972336 | 0.008965443 |  |  | -709.8895264 | -0.004416241
1356 | 640.6379395 | 837.2544556 | 89.79521179 | 13.79217243 | 0.008952663 |  |  | -709.8895264 | -0.004416241
1357 | 640.6622315 | 836.7871704 | 89.65612793 | 13.8601532 | 0.008938796 |  |  | -709.8895264 | -0.004416241
1358 | 640.6865845 | 836.2976685 | 89.51431274 | 13.7347784 | 0.008924657 |  |  | -709.8895264 | -0.004416241
1359 | 640.7108765 | 835.715271 | 89.38066864 | 13.7156353 | 0.008911333 |  |  | -709.8895264 | -0.004416241
1360 | 640.7352295 | 835.388916 | 89.19250488 | 13.71101856 | 0.008892573 |  |  | -709.8895264 | -0.004416241
1361 | 640.7595825 | 834.739502 | 89.08614349 | 13.89423275 | 0.008881968 |  |  | -709.8895264 | -0.004416241
1362 | 640.7838745 | 834.1953735 | 88.92524719 | 14.07361221 | 0.008865927 |  |  | -709.8895264 | -0.004416241
1363 | 640.8082275 | 833.649353 | 88.82160187 | 14.02231121 | 0.008855593 |  |  | -709.8895264 | -0.004416241
1364 | 640.8325806 | 833.1508789 | 88.64706421 | 14.05312538 | 0.008838192 |  |  | -709.8895264 | -0.004416241
1365 | 640.8569336 | 832.6211548 | 88.5107193 | 14.37042618 | 0.008824598 |  |  | -709.8895264 | -0.004416241
1366 | 640.8812256 | 832.0530396 | 88.35799408 | 14.46315861 | 0.008809371 |  |  | -709.8895264 | -0.004416241
1367 | 640.9065552 | 831.40271 | 88.27616882 | 14.75718021 | 0.008801213 |  |  | -709.8895264 | -0.004416241
1368 | 640.9298096 | 830.9447022 | 88.10436249 | 14.90791321 | 0.008784084 |  |  | -709.8895264 | -0.004416241
1369 | 640.9551392 | 830.4873657 | 87.99253845 | 15.02480125 | 0.008772935 |  |  | -709.8895264 | -0.004416241
1370 | 640.9794922 | 830.0917969 | 87.8616333 | 14.92609978 | 0.008759884 |  |  | -709.8895264 | -0.004416241
1371 | 641.0037231 | 829.6535034 | 87.74436951 | 14.91225719 | 0.008748192 |  |  | -709.8895264 | -0.004416241
1372 | 641.0280762 | 829.1349487 | 87.61891937 | 15.247509 | 0.008735685 |  |  | -709.8895264 | -0.004416241
1373 | 641.0524292 | 828.5665283 | 87.48529816 | 15.23963165 | 0.008722363 |  |  | -709.8895264 | -0.004416241
1374 | 641.0767822 | 828.0620728 | 87.29711151 | 15.46974373 | 0.0087036 |  |  | -709.8895264 | -0.004416241
1375 | 641.1010742 | 827.7575073 | 87.2098465 | 15.3166256 | 0.0086949 |  |  | -709.8895264 | -0.004416241
1376 | 641.1254883 | 827.2227173 | 87.0925827 | 15.50225163 | 0.008683209 |  |  | -709.8895264 | -0.004416241
1377 | 641.1498413 | 826.7314453 | 86.97258759 | 15.54769516 | 0.008671245 |  |  | -709.8895264 | -0.004416241
1378 | 641.1741943 | 826.3372192 | 86.85259247 | 15.50199318 | 0.008659281 |  |  | -709.8895264 | -0.004416241
1379 | 641.1985474 | 825.8591919 | 86.71895599 | 15.5574131 | 0.008645958 |  |  | -709.8895264 | -0.004416241
1380 | 641.2218628 | 825.3058472 | 86.59078217 | 15.56595707 | 0.008633179 |  |  | -709.8895264 | -0.004416241
1381 | 641.2461548 | 824.8978882 | 86.49804688 | 15.5516901 | 0.008623933 |  |  | -709.8895264 | -0.004416241
1382 | 641.2705078 | 824.4631348 | 86.3862381 | 15.54279709 | 0.008612785 |  |  | -709.8895264 | -0.004416241
1383 | 641.2948608 | 824.0149536 | 86.24714661 | 15.62970352 | 0.008598918 |  |  | -709.8895264 | -0.004416241
1384 | 641.3192139 | 823.5541382 | 86.14352417 | 15.45988274 | 0.008588587 |  |  | -709.8895264 | -0.004416241
1385 | 641.3435059 | 823.1512451 | 86.0098877 | 15.52587032 | 0.008575263 |  |  | -709.8895264 | -0.004416241
1386 | 641.3678589 | 822.6993408 | 85.8926239 | 15.30658913 | 0.008563572 |  |  | -709.8895264 | -0.004416241
1387 | 641.3921509 | 822.1771851 | 85.75353241 | 15.43253899 | 0.008549704 |  |  | -709.8895264 | -0.004416241
1388 | 641.4165039 | 821.7279053 | 85.64716339 | 15.40292358 | 0.008539099 |  |  | -709.8895264 | -0.004416241
1389 | 641.4408569 | 821.1084595 | 85.51625824 | 15.52363873 | 0.008526048 |  |  | -709.8895264 | -0.004416241
1390 | 641.46521 | 820.8844605 | 85.40444946 | 15.30315495 | 0.0085149 |  |  | -709.8895264 | -0.004416241
1391 | 641.489563 | 820.2398071 | 85.28173065 | 15.40554619 | 0.008502665 |  |  | -709.8895264 | -0.004416241
1392 | 641.513855 | 819.8035278 | 85.16718292 | 15.24830627 | 0.008491245 |  |  | -709.8895264 | -0.004416241
1393 | 641.538208 | 819.4069214 | 85.04718781 | 15.14030647 | 0.008479281 |  |  | -709.8895264 | -0.004416241
1394 | 641.562561 | 818.9098511 | 84.86992645 | 15.22767925 | 0.008461608 |  |  | -709.8895264 | -0.004416241
1395 | 641.5869141 | 818.341919 | 84.78265381 | 15.06938553 | 0.008452907 |  |  | -709.8895264 | -0.004416241
1396 | 641.6112671 | 817.9641113 | 84.6926651 | 15.21247292 | 0.008443935 |  |  | -709.8895264 | -0.004416241
1397 | 641.6355591 | 817.3121338 | 84.51265717 | 15.06459332 | 0.008425988 |  |  | -709.8895264 | -0.004416241
1398 | 641.6599121 | 816.7714844 | 84.40357208 | 15.21167755 | 0.008415112 |  |  | -709.8895264 | -0.004416241
1399 | 641.6842651 | 816.3944702 | 84.26448822 | 15.01962471 | 0.008401245 |  |  | -709.8895264 | -0.004416241
1400 | 641.7086182 | 815.9082642 | 84.1444931 | 15.06507874 | 0.008389281 |  |  | -709.8895264 | -0.004416241
1401 | 641.7329712 | 815.3682251 | 84.01085663 | 15.14310074 | 0.008375958 |  |  | -709.8895264 | -0.004416241
1402 | 641.7573242 | 814.8734131 | 83.87450409 | 15.16328335 | 0.008362363 |  |  | -709.8895264 | -0.004416241
1403 | 641.7816162 | 814.4475098 | 83.74359894 | 15.10306835 | 0.008349312 |  |  | -709.8895264 | -0.004416241
1404 | 641.8059082 | 813.9433594 | 83.61814117 | 15.03042126 | 0.008336804 |  |  | -709.8895264 | -0.004416241
1405 | 641.8302612 | 813.4434815 | 83.5036087 | 15.17327213 | 0.008325385 |  |  | -709.8895264 | -0.004416241
1406 | 641.8545532 | 812.9439087 | 83.34269714 | 15.24303627 | 0.008309342 |  |  | -709.8895264 | -0.004416241
1407 | 641.8789063 | 812.3389282 | 83.2417984 | 15.20579243 | 0.008299282 |  |  | -709.8895264 | -0.004416241
1408 | 641.9032593 | 811.9031372 | 83.10816193 | 15.15394688 | 0.008285958 |  |  | -709.8895264 | -0.004416241
1409 | 641.9275513 | 811.3371582 | 82.99089813 | 15.20659065 | 0.008274267 |  |  | -709.8895264 | -0.004416241
1410 | 641.9519043 | 810.8551025 | 82.8436203 | 15.13110065 | 0.008259583 |  |  | -709.8895264 | -0.004416241
1411 | 641.9761963 | 810.3857422 | 82.67454529 | 15.38554668 | 0.008242726 |  |  | -709.8895264 | -0.004416241
1412 | 642.0005493 | 809.7995606 | 82.59545135 | 15.33154106 | 0.008234841 |  |  | -709.8895264 | -0.004416241
1413 | 642.0249023 | 809.4071045 | 82.48636627 | 15.37390232 | 0.008223965 |  |  | -709.8895264 | -0.004416241
1414 | 642.0492554 | 808.8548584 | 82.31999969 | 15.35749245 | 0.008207378 |  |  | -709.8895264 | -0.004416241
1415 | 642.0736084 | 808.510437 | 82.21091461 | 15.26264954 | 0.008196502 |  |  | -709.8895264 | -0.004416241
1416 | 642.0979004 | 808.0389404 | 82.0881958 | 15.36536598 | 0.008184267 |  |  | -709.8895264 | -0.004416241
1417 | 642.1222534 | 807.5667725 | 81.97638702 | 15.27384281 | 0.008173119 |  |  | -709.8895264 | -0.004416241
1418 | 642.1466065 | 806.9902344 | 81.8263855 | 15.40367222 | 0.008158164 |  |  | -709.8895264 | -0.004416241
1419 | 642.1709595 | 806.5046997 | 81.77184296 | 15.35713196 | 0.008152726 |  |  | -709.8895264 | -0.004416241
1420 | 642.1953125 | 805.9000244 | 81.60549164 | 15.4793663 | 0.008136141 |  |  | -709.8895264 | -0.004416241
1421 | 642.2196655 | 805.4560547 | 81.51275635 | 15.7092514 | 0.008126895 |  |  | -709.8895264 | -0.004416241
1422 | 642.2439575 | 805.0582275 | 81.35459137 | 15.57666969 | 0.008111126 |  |  | -709.8895264 | -0.004416241
1423 | 642.2683106 | 804.4798584 | 81.19913483 | 15.73593712 | 0.008095627 |  |  | -709.8895264 | -0.004416241
1424 | 642.2926636 | 804.0725708 | 81.06277466 | 15.71740341 | 0.008082031 |  |  | -709.8895264 | -0.004416241
1425 | 642.3169556 | 803.482544 | 80.98369598 | 15.7057848 | 0.008074147 |  |  | -709.8895264 | -0.004416241
1426 | 642.3413086 | 802.9314575 | 80.85279083 | 15.93329048 | 0.008061096 |  |  | -709.8895264 | -0.004416241
1427 | 642.3656616 | 802.4715576 | 80.68915558 | 16.06219101 | 0.008044781 |  |  | -709.8895264 | -0.004416241
1428 | 642.3900147 | 802.0696411 | 80.56369781 | 15.9778862 | 0.008032273 |  |  | -709.8895264 | -0.004416241
1429 | 642.4143677 | 801.7143555 | 80.46007538 | 15.78323555 | 0.008021942 |  |  | -709.8895264 | -0.004416241
1430 | 642.4386597 | 801.1576538 | 80.33734894 | 16.02816772 | 0.008009706 |  |  | -709.8895264 | -0.004416241
1431 | 642.4630127 | 800.7659912 | 80.25007629 | 15.84381008 | 0.008001005 |  |  | -709.8895264 | -0.004416241
1432 | 642.4873047 | 800.2260132 | 80.10552979 | 15.9315033 | 0.007986593 |  |  | -709.8895264 | -0.004416241
1433 | 642.5116577 | 799.9121704 | 80.01008606 | 15.73718643 | 0.007977077 |  |  | -709.8895264 | -0.004416241
1434 | 642.5360107 | 799.3349609 | 79.83280945 | 15.79963112 | 0.007959403 |  |  | -709.8895264 | -0.004416241
1435 | 642.5603638 | 798.8510742 | 79.69373322 | 15.72068024 | 0.007945537 |  |  | -709.8895264 | -0.004416241
1436 | 642.5847168 | 798.2657471 | 79.61463928 | 15.96536064 | 0.007937651 |  |  | -709.8895264 | -0.004416241
1437 | 642.6090698 | 797.7260742 | 79.48101044 | 15.95754719 | 0.007924328 |  |  | -709.8895264 | -0.004416241
1438 | 642.6333618 | 797.2109985 | 79.30918884 | 15.98303223 | 0.007907197 |  |  | -709.8895264 | -0.004416241
1439 | 642.6577148 | 796.6668091 | 79.23011017 | 16.14707565 | 0.007899313 |  |  | -709.8895264 | -0.004416241
1440 | 642.6820679 | 796.1776123 | 79.09648132 | 16.19930649 | 0.00788599 |  |  | -709.8895264 | -0.004416241
1441 | 642.7062378 | 795.6871338 | 78.97375488 | 16.25448227 | 0.007873754 |  |  | -709.8895264 | -0.004416241
1442 | 642.7305908 | 795.0187378 | 78.85921478 | 16.61125374 | 0.007862334 |  |  | -709.8895264 | -0.004416241
1443 | 642.7548828 | 794.6574707 | 78.72830963 | 16.4955883 | 0.007849283 |  |  | -709.8895264 | -0.004416241
1444 | 642.7792358 | 794.0934448 | 78.58649445 | 16.56957817 | 0.007835144 |  |  | -709.8895264 | -0.004416241
1445 | 642.8035889 | 793.5471802 | 78.49103546 | 16.76214981 | 0.007825627 |  |  | -709.8895264 | -0.004416241
1446 | 642.8279419 | 793.0014648 | 78.36286163 | 16.74071121 | 0.007812848 |  |  | -709.8895264 | -0.004416241
1447 | 642.8522949 | 792.456665 | 78.24559784 | 17.15659142 | 0.007801156 |  |  | -709.8895264 | -0.004416241
1448 | 642.876648 | 791.8768311 | 78.10923004 | 17.44886208 | 0.00778756 |  |  | -709.8895264 | -0.004416241
1449 | 642.901001 | 791.4384155 | 78.03833771 | 17.74033356 | 0.007780492 |  |  | -709.8895264 | -0.004416241
1450 | 642.9252319 | 791.083374 | 77.91015625 | 17.78618622 | 0.007767712 |  |  | -709.8895264 | -0.004416241
1451 | 642.949585 | 790.611084 | 77.80651855 | 17.7897892 | 0.00775738 |  |  | -709.8895264 | -0.004416241
1452 | 642.973938 | 790.1519165 | 77.67015839 | 17.93723106 | 0.007743784 |  |  | -709.8895264 | -0.004416241
1453 | 642.998291 | 789.6945801 | 77.56652832 | 17.92974091 | 0.007733452 |  |  | -709.8895264 | -0.004416241
1454 | 643.022644 | 789.2870483 | 77.45198822 | 17.95397758 | 0.007722033 |  |  | -709.8895264 | -0.004416241
1455 | 643.046936 | 788.8269043 | 77.37562561 | 17.82022095 | 0.007714419 |  |  | -709.8895264 | -0.004416241
1456 | 643.0712891 | 788.4384155 | 77.23653412 | 17.80427551 | 0.007700552 |  |  | -709.8895264 | -0.004416241
1457 | 643.0956421 | 788.1677246 | 77.14653778 | 17.69682693 | 0.007691579 |  |  | -709.8895264 | -0.004416241
1458 | 643.1199341 | 787.7727661 | 77.0374527 | 17.5184269 | 0.007680703 |  |  | -709.8895264 | -0.004416241
1459 | 643.1442871 | 787.2786255 | 76.92836761 | 17.50722122 | 0.007669827 |  |  | -709.8895264 | -0.004416241
1460 | 643.1686401 | 786.7301636 | 76.76745605 | 17.4758606 | 0.007653784 |  |  | -709.8895264 | -0.004416241
1461 | 643.1929932 | 786.4389648 | 76.6938324 | 17.25614738 | 0.007646444 |  |  | -709.8895264 | -0.004416241
1462 | 643.2173462 | 785.7913208 | 76.5901947 | 17.34745407 | 0.007636111 |  |  | -709.8895264 | -0.004416241
1463 | 643.2416992 | 785.4205322 | 76.45383453 | 17.20498657 | 0.007622516 |  |  | -709.8895264 | -0.004416241
1464 | 643.2659912 | 784.9945679 | 76.30657196 | 17.0055027 | 0.007607834 |  |  | -709.8895264 | -0.004416241
1465 | 643.2903442 | 784.4033814 | 76.20293427 | 17.00804138 | 0.007597501 |  |  | -709.8895264 | -0.004416241
1466 | 643.3145752 | 783.9264526 | 76.08567047 | 16.90004921 | 0.00758581 |  |  | -709.8895264 | -0.004416241
1467 | 643.3389282 | 783.4459229 | 75.9847641 | 16.85630798 | 0.007575749 |  |  | -709.8895264 | -0.004416241
1468 | 643.3632813 | 783.03479 | 75.87021637 | 16.64996719 | 0.007564329 |  |  | -709.8895264 | -0.004416241
1469 | 643.3876343 | 782.5578613 | 75.73659515 | 16.5530014 | 0.007551006 |  |  | -709.8895264 | -0.004416241
1470 | 643.4119263 | 781.9924927 | 75.61112976 | 16.61003876 | 0.007538497 |  |  | -709.8895264 | -0.004416241
1471 | 643.4362793 | 781.5667114 | 75.47478485 | 16.44720459 | 0.007524904 |  |  | -709.8895264 | -0.004416241
1472 | 643.4605713 | 781.1071777 | 75.42024231 | 16.31826973 | 0.007519466 |  |  | -709.8895264 | -0.004416241
1473 | 643.4849243 | 780.6814575 | 75.26478577 | 16.09519768 | 0.007503967 |  |  | -709.8895264 | -0.004416241
1474 | 643.5091553 | 780.5010986 | 75.09297943 | 15.70750332 | 0.007486837 |  |  | -709.8895264 | -0.004416241
1475 | 643.5335083 | 780.0363159 | 75.02206421 | 14.98899364 | 0.007479767 |  |  | -709.8895264 | -0.004416241
1476 | 643.5578613 | 779.5618286 | 74.88843536 | 14.72436142 | 0.007466444 |  |  | -709.8895264 | -0.004416241
1477 | 643.5822144 | 779.0571899 | 74.73843384 | 14.42965603 | 0.007451489 |  |  | -709.8895264 | -0.004416241
1478 | 643.6074829 | 778.550415 | 74.60208893 | 14.46470642 | 0.007437895 |  |  | -709.8895264 | -0.004416241
1479 | 643.6318359 | 777.9250488 | 74.49026489 | 14.27179718 | 0.007426746 |  |  | -709.8895264 | -0.004416241
1480 | 643.6551514 | 777.4000855 | 74.33480835 | 13.95247936 | 0.007411247 |  |  | -709.8895264 | -0.004416241
1481 | 643.680481 | 777.0165405 | 74.21481323 | 13.70022011 | 0.007399283 |  |  | -709.8895264 | -0.004416241
1482 | 643.7047119 | 776.2936401 | 74.04573822 | 13.75941086 | 0.007382427 |  |  | -709.8895264 | -0.004416241
1483 | 643.7290649 | 775.8400879 | 73.92028046 | 13.59784603 | 0.007369918 |  |  | -709.8895264 | -0.004416241
1484 | 643.753418 | 775.364563 | 73.7457428 | 13.40914345 | 0.007352517 |  |  | -709.8895264 | -0.004416241
1485 | 643.777771 | 774.7229004 | 73.59848022 | 13.50782394 | 0.007337835 |  |  | -709.8895264 | -0.004416241
1486 | 643.802124 | 774.0871582 | 73.46484375 | 13.64979839 | 0.007324511 |  |  | -709.8895264 | -0.004416241
1487 | 643.8264771 | 773.4366455 | 73.29030609 | 13.90593433 | 0.007307109 |  |  | -709.8895264 | -0.004416241
1488 | 643.8508301 | 772.9279175 | 73.18667603 | 13.74368095 | 0.007296777 |  |  | -709.8895264 | -0.004416241
1489 | 643.8741455 | 772.3035889 | 72.9875946 | 14.16999912 | 0.007276929 |  |  | -709.8895264 | -0.004416241
1490 | 643.8995361 | 771.7056274 | 72.87303925 | 14.39597702 | 0.007265507 |  |  | -709.8895264 | -0.004416241
1491 | 643.9237061 | 771.0828247 | 72.67668152 | 14.67344189 | 0.00724593 |  |  | -709.8895264 | -0.004416241
1492 | 643.9480591 | 770.5048828 | 72.5566864 | 14.78756428 | 0.007233967 |  |  | -709.8895264 | -0.004416241
1493 | 643.9724121 | 770.0506592 | 72.37942505 | 15.06504631 | 0.007216294 |  |  | -709.8895264 | -0.004416241
1494 | 643.9967651 | 769.4753418 | 72.2457962 | 15.19103813 | 0.007202971 |  |  | -709.8895264 | -0.004416241
1495 | 644.0209351 | 768.9406738 | 72.13671112 | 15.56496143 | 0.007192095 |  |  | -709.8895264 | -0.004416241
1496 | 644.0452881 | 768.1248779 | 71.9485321 | 16.39624023 | 0.007173333 |  |  | -709.8895264 | -0.004416241
1497 | 644.0695801 | 767.7588501 | 71.8476181 | 16.68533516 | 0.007163272 |  |  | -709.8895264 | -0.004416241
1498 | 644.0939331 | 767.1741943 | 71.68399048 | 17.25262642 | 0.007146958 |  |  | -709.8895264 | -0.004416241
1499 | 644.1181641 | 766.7910156 | 71.5749054 | 17.35004616 | 0.007136082 |  |  | -709.8895264 | -0.004416241
1500 | 644.1425171 | 766.378479 | 71.46581268 | 17.66602325 | 0.007125206 |  |  | -709.8895264 | -0.004416241
1501 | 644.1668091 | 766.0061035 | 71.3239975 | 17.77875328 | 0.007111067 |  |  | -709.8895264 | -0.004416241
1502 | 644.1911621 | 765.6838989 | 71.24491882 | 17.95957947 | 0.007103182 |  |  | -709.8895264 | -0.004416241
1503 | 644.2154541 | 765.2448731 | 71.12492371 | 17.88656425 | 0.007091219 |  |  | -709.8895264 | -0.004416241
1504 | 644.2398071 | 764.741272 | 70.99401855 | 18.14355469 | 0.007078167 |  |  | -709.8895264 | -0.004416241
1505 | 644.2641602 | 764.2362671 | 70.8631134 | 18.25520897 | 0.007065116 |  |  | -709.8895264 | -0.004416241
1506 | 644.2885132 | 763.9105225 | 70.80311584 | 18.41934013 | 0.007059134 |  |  | -709.8895264 | -0.004416241
1507 | 644.3127441 | 763.4720459 | 70.64766693 | 18.27217865 | 0.007043636 |  |  | -709.8895264 | -0.004416241
1508 | 644.3370972 | 763.117981 | 70.54402924 | 18.219244 | 0.007033303 |  |  | -709.8895264 | -0.004416241
1509 | 644.3613892 | 762.635376 | 70.43494415 | 18.11859703 | 0.007022427 |  |  | -709.8895264 | -0.004416241
1510 | 644.3857422 | 762.3212891 | 70.35858154 | 17.97990036 | 0.007014814 |  |  | -709.8895264 | -0.004416241
1511 | 644.4099731 | 761.9407349 | 70.23313141 | 17.81192589 | 0.007002306 |  |  | -709.8895264 | -0.004416241
1512 | 644.4343262 | 761.6019287 | 70.12950134 | 17.68578339 | 0.006991974 |  |  | -709.8895264 | -0.004416241
1513 | 644.4586792 | 760.9976196 | 69.98768616 | 17.73520279 | 0.006977835 |  |  | -709.8895264 | -0.004416241
1514 | 644.4829712 | 760.5349121 | 69.87041473 | 17.68142128 | 0.006966143 |  |  | -709.8895264 | -0.004416241
1515 | 644.5073242 | 760.1432495 | 69.74769592 | 17.51825714 | 0.006953908 |  |  | -709.8895264 | -0.004416241
1516 | 644.5316162 | 759.7321777 | 69.59770203 | 17.20816422 | 0.006938953 |  |  | -709.8895264 | -0.004416241
1517 | 644.5559082 | 759.3093872 | 69.50497437 | 17.07169342 | 0.006929708 |  |  | -709.8895264 | -0.004416241
1518 | 644.5803223 | 758.7815552 | 69.37680054 | 16.81621742 | 0.006916929 |  |  | -709.8895264 | -0.004416241
1519 | 644.6045532 | 758.2662354 | 69.30043793 | 16.8844223 | 0.006909316 |  |  | -709.8895264 | -0.004416241
1520 | 644.6288452 | 757.661377 | 69.12590027 | 17.05635643 | 0.006891914 |  |  | -709.8895264 | -0.004416241
1521 | 644.6531982 | 757.2998657 | 68.99226379 | 16.75291824 | 0.006878591 |  |  | -709.8895264 | -0.004416241
1522 | 644.6775513 | 756.7347412 | 68.89408875 | 16.7698822 | 0.006868802 |  |  | -709.8895264 | -0.004416241
1523 | 644.7017822 | 756.1564941 | 68.74409485 | 16.76711845 | 0.006853848 |  |  | -709.8895264 | -0.004416241
1524 | 644.7261353 | 755.7472534 | 68.63773346 | 16.77289772 | 0.006843244 |  |  | -709.8895264 | -0.004416241
1525 | 644.7505493 | 755.0858765 | 68.50409698 | 16.90219879 | 0.00682992 |  |  | -709.8895264 | -0.004416241
1526 | 644.7749023 | 754.6593018 | 68.3950119 | 16.78380585 | 0.006819044 |  |  | -709.8895264 | -0.004416241
1527 | 644.7991943 | 754.1765747 | 68.2477417 | 16.79692268 | 0.006804361 |  |  | -709.8895264 | -0.004416241
1528 | 644.8235474 | 753.623169 | 68.14956665 | 16.81190109 | 0.006794573 |  |  | -709.8895264 | -0.004416241
1529 | 644.8479004 | 753.0307617 | 67.99957275 | 16.90948105 | 0.006779618 |  |  | -709.8895264 | -0.004416241
1530 | 644.8721924 | 752.6105957 | 67.89321136 | 16.90307236 | 0.006769014 |  |  | -709.8895264 | -0.004416241
1531 | 644.8965454 | 752.1068726 | 67.7568512 | 16.81811142 | 0.006755419 |  |  | -709.8895264 | -0.004416241
1532 | 644.9208374 | 751.5316162 | 67.62867737 | 16.77215767 | 0.00674264 |  |  | -709.8895264 | -0.004416241
1533 | 644.9451294 | 751.1334229 | 67.49777222 | 16.72016335 | 0.006729588 |  |  | -709.8895264 | -0.004416241
1534 | 644.9695435 | 750.6031494 | 67.36413574 | 16.87751579 | 0.006716265 |  |  | -709.8895264 | -0.004416241
1535 | 644.9938965 | 750.0742798 | 67.19777679 | 16.87842941 | 0.006699679 |  |  | -709.8895264 | -0.004416241
1536 | 645.0183106 | 749.6665649 | 67.05323792 | 16.80597496 | 0.006685268 |  |  | -709.8895264 | -0.004416241
1537 | 645.0426025 | 749.213501 | 66.95778656 | 16.68183899 | 0.006675751 |  |  | -709.8895264 | -0.004416241
1538 | 645.0669556 | 748.578125 | 66.81597137 | 16.75672722 | 0.006661612 |  |  | -709.8895264 | -0.004416241
1539 | 645.0912476 | 748.3328857 | 66.69052124 | 16.61109161 | 0.006649105 |  |  | -709.8895264 | -0.004416241
1540 | 645.1156006 | 747.5921631 | 66.50507355 | 16.65746498 | 0.006630616 |  |  | -709.8895264 | -0.004416241
1541 | 645.1399536 | 747.2130127 | 66.42598724 | 16.78209496 | 0.006622731 |  |  | -709.8895264 | -0.004416241
1542 | 645.1643677 | 746.6589356 | 66.26508331 | 16.69644928 | 0.006606688 |  |  | -709.8895264 | -0.004416241
1543 | 645.1886597 | 746.0267944 | 66.20508575 | 16.98602295 | 0.006600706 |  |  | -709.8895264 | -0.004416241
1544 | 645.2130127 | 745.7017212 | 66.03600311 | 16.94202042 | 0.006583849 |  |  | -709.8895264 | -0.004416241
1545 | 645.2373657 | 745.0494995 | 65.87509918 | 17.05979347 | 0.006567806 |  |  | -709.8895264 | -0.004416241
1546 | 645.2616577 | 744.5609741 | 65.73600769 | 17.22090149 | 0.006553939 |  |  | -709.8895264 | -0.004416241
1547 | 645.2860107 | 744.0303955 | 65.64055634 | 17.25976753 | 0.006544422 |  |  | -709.8895264 | -0.004416241
1548 | 645.3103027 | 743.6508789 | 65.47147369 | 17.03516579 | 0.006527565 |  |  | -709.8895264 | -0.004416241
1549 | 645.3346558 | 743.0808716 | 65.31329346 | 17.34045792 | 0.006511794 |  |  | -709.8895264 | -0.004416241
1550 | 645.3590088 | 742.4348755 | 65.2069397 | 17.5069046 | 0.00650119 |  |  | -709.8895264 | -0.004416241
1551 | 645.3833008 | 741.9865723 | 65.11693573 | 17.46029282 | 0.006492217 |  |  | -709.8895264 | -0.004416241
1552 | 645.4075928 | 741.517334 | 65.00239563 | 17.63250732 | 0.006480797 |  |  | -709.8895264 | -0.004416241
1553 | 645.4319458 | 741.1264648 | 64.83603668 | 17.68983459 | 0.006464211 |  |  | -709.8895264 | -0.004416241
1554 | 645.4562988 | 740.5978394 | 64.71058655 | 17.82109642 | 0.006451704 |  |  | -709.8895264 | -0.004416241
1555 | 645.4806519 | 739.9815064 | 64.58786774 | 18.15791893 | 0.006439468 |  |  | -709.8895264 | -0.004416241
1556 | 645.5048828 | 739.6170044 | 64.50605011 | 17.95549774 | 0.006431311 |  |  | -709.8895264 | -0.004416241
1557 | 645.5292358 | 739.0881348 | 64.36696625 | 18.23220062 | 0.006417444 |  |  | -709.8895264 | -0.004416241
1558 | 645.5535278 | 738.56427 | 64.2006073 | 18.24829292 | 0.006400858 |  |  | -709.8895264 | -0.004416241
1559 | 645.5778809 | 738.1282349 | 64.13787842 | 18.24493217 | 0.006394604 |  |  | -709.8895264 | -0.004416241
1560 | 645.6021729 | 737.6772461 | 63.97697449 | 18.31110573 | 0.006378562 |  |  | -709.8895264 | -0.004416241
1561 | 645.6265259 | 737.2714233 | 63.91697693 | 18.42148399 | 0.00637258 |  |  | -709.8895264 | -0.004416241
1562 | 645.6508179 | 736.7375488 | 63.78334808 | 18.46034813 | 0.006359257 |  |  | -709.8895264 | -0.004416241
1563 | 645.6752319 | 736.2970581 | 63.66335297 | 18.50325775 | 0.006347293 |  |  | -709.8895264 | -0.004416241
1564 | 645.6995239 | 735.9046021 | 63.51062775 | 18.37641525 | 0.006332067 |  |  | -709.8895264 | -0.004416241
1565 | 645.7238159 | 735.3817139 | 63.44517517 | 18.52866173 | 0.006325541 |  |  | -709.8895264 | -0.004416241
1566 | 645.748169 | 734.9489136 | 63.31700134 | 18.45828056 | 0.006312762 |  |  | -709.8895264 | -0.004416241
1567 | 645.772522 | 734.4672241 | 63.20245361 | 18.62814903 | 0.006301341 |  |  | -709.8895264 | -0.004416241
1568 | 645.796875 | 734.0125732 | 63.09064484 | 18.34153748 | 0.006290194 |  |  | -709.8895264 | -0.004416241
1569 | 645.821228 | 733.6273804 | 62.96246338 | 18.3791275 | 0.006277414 |  |  | -709.8895264 | -0.004416241
1570 | 645.8455811 | 733.1311035 | 62.8533783 | 18.35904884 | 0.006266538 |  |  | -709.8895264 | -0.004416241
1571 | 645.8698731 | 732.5666504 | 62.73610687 | 18.51720428 | 0.006254846 |  |  | -709.8895264 | -0.004416241
1572 | 645.8942871 | 732.0708618 | 62.61611176 | 18.41818619 | 0.006242883 |  |  | -709.8895264 | -0.004416241
1573 | 645.9185791 | 731.6149292 | 62.48248291 | 18.23014259 | 0.00622956 |  |  | -709.8895264 | -0.004416241
1574 | 645.9429321 | 731.1931763 | 62.36793518 | 18.21562958 | 0.006218139 |  |  | -709.8895264 | -0.004416241
1575 | 645.9672852 | 730.7070923 | 62.2915802 | 18.35745049 | 0.006210526 |  |  | -709.8895264 | -0.004416241
1576 | 645.9916382 | 730.1539917 | 62.13339996 | 18.18725395 | 0.006194756 |  |  | -709.8895264 | -0.004416241
1577 | 646.0159912 | 729.8265991 | 62.01613617 | 18.20627975 | 0.006183064 |  |  | -709.8895264 | -0.004416241
1578 | 646.0402832 | 729.361145 | 61.91249847 | 18.15939713 | 0.006172732 |  |  | -709.8895264 | -0.004416241
1579 | 646.0646362 | 728.8218994 | 61.78704834 | 18.22094345 | 0.006160224 |  |  | -709.8895264 | -0.004416241
1580 | 646.0889893 | 728.34198 | 61.68069077 | 18.02924919 | 0.00614962 |  |  | -709.8895264 | -0.004416241
1581 | 646.1133423 | 727.9071045 | 61.56341934 | 17.92503357 | 0.006137928 |  |  | -709.8895264 | -0.004416241
1582 | 646.1377564 | 727.3354492 | 61.42160797 | 18.00057602 | 0.006123789 |  |  | -709.8895264 | -0.004416241
1583 | 646.1621704 | 727.0783081 | 61.27706528 | 17.74830437 | 0.006109378 |  |  | -709.8895264 | -0.004416241
1584 | 646.1865234 | 726.4574585 | 61.1734314 | 17.76605415 | 0.006099046 |  |  | -709.8895264 | -0.004416241
1585 | 646.2108154 | 725.9962769 | 61.07798004 | 17.83154297 | 0.006089529 |  |  | -709.8895264 | -0.004416241
1586 | 646.2352295 | 725.40625 | 60.91707611 | 17.91895676 | 0.006073487 |  |  | -709.8895264 | -0.004416241
1587 | 646.2596436 | 725.0122681 | 60.82707977 | 17.67521286 | 0.006064514 |  |  | -709.8895264 | -0.004416241
1588 | 646.2840576 | 724.4745483 | 60.7207222 | 17.84443283 | 0.00605391 |  |  | -709.8895264 | -0.004416241
1589 | 646.3084106 | 723.8117065 | 60.58163452 | 17.8315258 | 0.006040043 |  |  | -709.8895264 | -0.004416241
1590 | 646.3327637 | 723.3527222 | 60.46709442 | 17.96342468 | 0.006028624 |  |  | -709.8895264 | -0.004416241
1591 | 646.3561401 | 722.8572998 | 60.31709671 | 17.87074852 | 0.006013669 |  |  | -709.8895264 | -0.004416241
1592 | 646.3804932 | 722.4500732 | 60.2352829 | 17.82105637 | 0.006005512 |  |  | -709.8895264 | -0.004416241
1593 | 646.4049072 | 721.7935181 | 60.07437897 | 17.99609947 | 0.005989469 |  |  | -709.8895264 | -0.004416241
1594 | 646.4293213 | 721.2699585 | 59.97074509 | 18.08272362 | 0.005979137 |  |  | -709.8895264 | -0.004416241
1595 | 646.4537354 | 721.0540161 | 59.81256866 | 17.90881348 | 0.005963367 |  |  | -709.8895264 | -0.004416241
1596 | 646.4780884 | 720.4699097 | 59.72529984 | 17.85941696 | 0.005954666 |  |  | -709.8895264 | -0.004416241
1597 | 646.5025635 | 720.0041504 | 59.5616684 | 17.75632858 | 0.005938352 |  |  | -709.8895264 | -0.004416241
1598 | 646.5269165 | 719.4180908 | 59.43894577 | 17.99041176 | 0.005926116 |  |  | -709.8895264 | -0.004416241
1599 | 646.5512695 | 718.9948731 | 59.3025856 | 17.8808918 | 0.005912521 |  |  | -709.8895264 | -0.004416241
1600 | 646.5756836 | 718.4276733 | 59.20440674 | 17.9643116 | 0.005902732 |  |  | -709.8895264 | -0.004416241
1601 | 646.6000977 | 718.0073853 | 59.08441162 | 17.90637398 | 0.005890769 |  |  | -709.8895264 | -0.004416241
1602 | 646.6245117 | 717.5634155 | 58.97259521 | 17.80962181 | 0.005879621 |  |  | -709.8895264 | -0.004416241
1603 | 646.6488648 | 716.9896851 | 58.85532761 | 17.8035965 | 0.005867929 |  |  | -709.8895264 | -0.004416241
1604 | 646.6732788 | 716.4064941 | 58.72169495 | 18.07804489 | 0.005854606 |  |  | -709.8895264 | -0.004416241
1605 | 646.6976318 | 716.0085449 | 58.59624481 | 18.14770508 | 0.005842098 |  |  | -709.8895264 | -0.004416241
1606 | 646.7218628 | 715.3429565 | 58.48170471 | 18.21241188 | 0.005830678 |  |  | -709.8895264 | -0.004416241
1607 | 646.7462769 | 714.9086304 | 58.37807083 | 18.02371788 | 0.005820346 |  |  | -709.8895264 | -0.004416241
1608 | 646.7706909 | 714.4819946 | 58.24989319 | 17.958004 | 0.005807567 |  |  | -709.8895264 | -0.004416241
1609 | 646.795105 | 714.1525879 | 58.11353302 | 18.07248306 | 0.005793971 |  |  | -709.8895264 | -0.004416241
1610 | 646.8184815 | 713.5931397 | 58.01262665 | 17.95066452 | 0.005783911 |  |  | -709.8895264 | -0.004416241
1611 | 646.8428955 | 713.1409912 | 57.86536026 | 18.00797272 | 0.005769228 |  |  | -709.8895264 | -0.004416241
1612 | 646.8672485 | 712.7247315 | 57.78899765 | 18.01365089 | 0.005761615 |  |  | -709.8895264 | -0.004416241
1613 | 646.8916016 | 712.2750244 | 57.66900253 | 17.72623825 | 0.005749651 |  |  | -709.8895264 | -0.004416241
1614 | 646.9158325 | 711.7562256 | 57.54627991 | 17.96444321 | 0.005737416 |  |  | -709.8895264 | -0.004416241
1615 | 646.9402466 | 711.4759522 | 57.39083099 | 17.59538078 | 0.005721917 |  |  | -709.8895264 | -0.004416241
1616 | 646.9646606 | 710.8933106 | 57.30083466 | 17.68610573 | 0.005712945 |  |  | -709.8895264 | -0.004416241
1617 | 646.9890747 | 710.2049561 | 57.17811203 | 17.91871071 | 0.005700709 |  |  | -709.8895264 | -0.004416241
1618 | 647.0134277 | 709.796814 | 57.03356934 | 17.84147263 | 0.005686298 |  |  | -709.8895264 | -0.004416241
1619 | 647.0378418 | 709.2067871 | 56.85630417 | 18.00060081 | 0.005668625 |  |  | -709.8895264 | -0.004416241
1620 | 647.0622559 | 708.5777588 | 56.74176025 | 18.02514648 | 0.005657204 |  |  | -709.8895264 | -0.004416241
1621 | 647.0866699 | 708.2086182 | 56.66540146 | 17.97410583 | 0.005649591 |  |  | -709.8895264 | -0.004416241
1622 | 647.111084 | 707.6635742 | 56.50177002 | 17.97033882 | 0.005633277 |  |  | -709.8895264 | -0.004416241
1623 | 647.135437 | 707.2532349 | 56.42540741 | 18.0514946 | 0.005625664 |  |  | -709.8895264 | -0.004416241
1624 | 647.15979 | 706.7770386 | 56.3081398 | 17.97824669 | 0.005613972 |  |  | -709.8895264 | -0.004416241
1625 | 647.1841431 | 706.3256836 | 56.21814346 | 17.91475868 | 0.005604999 |  |  | -709.8895264 | -0.004416241
1626 | 647.2084961 | 705.7767944 | 56.07360077 | 18.05417824 | 0.005590588 |  |  | -709.8895264 | -0.004416241
1627 | 647.2328491 | 705.4019775 | 55.9372406 | 17.92194939 | 0.005576993 |  |  | -709.8895264 | -0.004416241
1628 | 647.2572022 | 704.9958496 | 55.79270172 | 17.8546257 | 0.005562582 |  |  | -709.8895264 | -0.004416241
1629 | 647.2815552 | 704.3913574 | 55.67816162 | 17.94073486 | 0.005551163 |  |  | -709.8895264 | -0.004416241
1630 | 647.3058472 | 703.84021 | 55.54725647 | 18.00416756 | 0.005538111 |  |  | -709.8895264 | -0.004416241
1631 | 647.3302002 | 703.4023438 | 55.45725632 | 17.92955017 | 0.005529138 |  |  | -709.8895264 | -0.004416241
1632 | 647.3546143 | 702.90448 | 55.36180496 | 17.92308426 | 0.005519622 |  |  | -709.8895264 | -0.004416241
1633 | 647.3790283 | 702.338501 | 55.21999359 | 17.95017815 | 0.005505483 |  |  | -709.8895264 | -0.004416241
1634 | 647.4033814 | 701.9208374 | 55.09454346 | 17.99699974 | 0.005492975 |  |  | -709.8895264 | -0.004416241
1635 | 647.4277954 | 701.3563232 | 54.96363831 | 18.1019268 | 0.005479924 |  |  | -709.8895264 | -0.004416241
1636 | 647.4521484 | 700.8851929 | 54.83818817 | 18.10087585 | 0.005467417 |  |  | -709.8895264 | -0.004416241
1637 | 647.4755859 | 700.5697632 | 54.72909927 | 18.03339958 | 0.00545654 |  |  | -709.8895264 | -0.004416241
1638 | 647.5 | 700.038208 | 54.64455795 | 17.91492271 | 0.005448111 |  |  | -709.8895264 | -0.004416241
1639 | 647.5244141 | 699.5465698 | 54.54365158 | 17.92840195 | 0.005438051 |  |  | -709.8895264 | -0.004416241
1640 | 647.5488281 | 699.0733643 | 54.36365891 | 17.99465561 | 0.005420106 |  |  | -709.8895264 | -0.004416241
1641 | 647.5732422 | 698.5783691 | 54.25729752 | 17.88676453 | 0.005409501 |  |  | -709.8895264 | -0.004416241
1642 | 647.5976563 | 698.0828857 | 54.14275742 | 17.95488167 | 0.005398081 |  |  | -709.8895264 | -0.004416241
1643 | 647.6220093 | 697.6121216 | 54.05275726 | 17.81809998 | 0.005389108 |  |  | -709.8895264 | -0.004416241
1644 | 647.6463623 | 697.3251953 | 53.92730713 | 17.60268021 | 0.005376601 |  |  | -709.8895264 | -0.004416241
1645 | 647.6707764 | 696.678894 | 53.81276703 | 17.81516266 | 0.005365181 |  |  | -709.8895264 | -0.004416241
1646 | 647.6951904 | 696.0653076 | 53.66277313 | 17.86775208 | 0.005350227 |  |  | -709.8895264 | -0.004416241
1647 | 647.7196045 | 695.6115723 | 53.55368423 | 17.83620071 | 0.00533935 |  |  | -709.8895264 | -0.004416241
1648 | 647.7440186 | 695.144104 | 53.43641663 | 17.81690407 | 0.005327659 |  |  | -709.8895264 | -0.004416241
1649 | 647.7684326 | 694.711731 | 53.3191452 | 17.65247345 | 0.005315967 |  |  | -709.8895264 | -0.004416241
1650 | 647.7927856 | 694.3084106 | 53.19096756 | 17.66668892 | 0.005303187 |  |  | -709.8895264 | -0.004416241
1651 | 647.8161621 | 693.8492432 | 53.04370117 | 17.4820919 | 0.005288505 |  |  | -709.8895264 | -0.004416241
1652 | 647.8415527 | 693.390564 | 52.92097855 | 17.28107643 | 0.005276269 |  |  | -709.8895264 | -0.004416241
1653 | 647.8648071 | 692.810791 | 52.79825592 | 17.26467323 | 0.005264033 |  |  | -709.8895264 | -0.004416241
1654 | 647.8892822 | 692.388855 | 52.71098709 | 17.50152969 | 0.005255333 |  |  | -709.8895264 | -0.004416241
1655 | 647.9136963 | 691.6967773 | 52.54735565 | 17.60232544 | 0.005239019 |  |  | -709.8895264 | -0.004416241
1656 | 647.9380493 | 691.2109985 | 52.42735672 | 17.57305527 | 0.005227055 |  |  | -709.8895264 | -0.004416241
1657 | 647.9624023 | 690.6643677 | 52.29645538 | 17.59911728 | 0.005214004 |  |  | -709.8895264 | -0.004416241
1658 | 647.9868164 | 690.30896 | 52.18463898 | 17.61134911 | 0.005202855 |  |  | -709.8895264 | -0.004416241
1659 | 648.0112305 | 689.6600342 | 52.02646255 | 17.61610794 | 0.005187085 |  |  | -709.8895264 | -0.004416241
1660 | 648.0355835 | 689.2349854 | 51.91737366 | 17.63761902 | 0.005176209 |  |  | -709.8895264 | -0.004416241
1661 | 648.0599976 | 688.7329712 | 51.80828857 | 17.73418045 | 0.005165333 |  |  | -709.8895264 | -0.004416241
1662 | 648.0843506 | 688.347168 | 51.65829468 | 17.74859238 | 0.005150378 |  |  | -709.8895264 | -0.004416241
1663 | 648.1087647 | 687.7791748 | 51.54102325 | 17.6987648 | 0.005138686 |  |  | -709.8895264 | -0.004416241
1664 | 648.1331177 | 687.2550659 | 51.42375565 | 17.75088692 | 0.005126995 |  |  | -709.8895264 | -0.004416241
1665 | 648.1575317 | 686.8568726 | 51.29830551 | 17.76013374 | 0.005114487 |  |  | -709.8895264 | -0.004416241
1666 | 648.1818848 | 686.1776123 | 51.17558289 | 17.88475227 | 0.005102252 |  |  | -709.8895264 | -0.004416241
1667 | 648.2062988 | 685.6898804 | 51.05831146 | 17.90983963 | 0.005090559 |  |  | -709.8895264 | -0.004416241
1668 | 648.2307129 | 685.2363892 | 50.96831512 | 18.17516518 | 0.005081587 |  |  | -709.8895264 | -0.004416241
1669 | 648.255127 | 684.7668457 | 50.81286621 | 18.07751465 | 0.005066088 |  |  | -709.8895264 | -0.004416241
1670 | 648.279541 | 684.3585815 | 50.69832611 | 17.9966259 | 0.005054669 |  |  | -709.8895264 | -0.004416241
1671 | 648.3028565 | 683.9529419 | 50.59741974 | 17.88981247 | 0.005044608 |  |  | -709.8895264 | -0.004416241
1672 | 648.3272705 | 683.3405151 | 50.49924088 | 17.94299698 | 0.00503482 |  |  | -709.8895264 | -0.004416241
1673 | 648.3516846 | 682.9303589 | 50.33015442 | 17.85851669 | 0.005017962 |  |  | -709.8895264 | -0.004416241
1674 | 648.3760376 | 682.4517822 | 50.21834183 | 18.04416847 | 0.005006814 |  |  | -709.8895264 | -0.004416241
1675 | 648.4004517 | 681.9792481 | 50.08470917 | 17.88742638 | 0.00499349 |  |  | -709.8895264 | -0.004416241
1676 | 648.4248657 | 681.527771 | 50.00016403 | 18.06808281 | 0.004985061 |  |  | -709.8895264 | -0.004416241
1677 | 648.4492798 | 681.0043945 | 49.86380768 | 17.94743347 | 0.004971466 |  |  | -709.8895264 | -0.004416241
1678 | 648.4736328 | 680.5527344 | 49.72744751 | 18.01353455 | 0.004957871 |  |  | -709.8895264 | -0.004416241
1679 | 648.4979858 | 680.0006714 | 49.61835861 | 17.87339973 | 0.004946995 |  |  | -709.8895264 | -0.004416241
1680 | 648.5223999 | 679.5601807 | 49.50654602 | 17.93881226 | 0.004935847 |  |  | -709.8895264 | -0.004416241
1681 | 648.5467529 | 679.112793 | 49.37291336 | 18.02313232 | 0.004922524 |  |  | -709.8895264 | -0.004416241
1682 | 648.571106 | 678.4573364 | 49.26655197 | 18.06986237 | 0.004911919 |  |  | -709.8895264 | -0.004416241
1683 | 648.595459 | 678.0411377 | 49.09201431 | 18.09201813 | 0.004894518 |  |  | -709.8895264 | -0.004416241
1684 | 648.619751 | 677.7635498 | 49.00747299 | 17.86834908 | 0.004886089 |  |  | -709.8895264 | -0.004416241
1685 | 648.644165 | 677.1647949 | 48.89292908 | 17.92342758 | 0.004874669 |  |  | -709.8895264 | -0.004416241
1686 | 648.6685181 | 676.4532471 | 48.77838898 | 18.06966782 | 0.004863249 |  |  | -709.8895264 | -0.004416241
1687 | 648.6929321 | 676.1716309 | 48.66930008 | 17.81495667 | 0.004852373 |  |  | -709.8895264 | -0.004416241
1688 | 648.7171631 | 675.5846558 | 48.53293991 | 18.01804733 | 0.004838778 |  |  | -709.8895264 | -0.004416241
1689 | 648.7415772 | 675.2728272 | 48.43476105 | 18.04333878 | 0.004828989 |  |  | -709.8895264 | -0.004416241
1690 | 648.7659302 | 674.4668579 | 48.32022095 | 18.33717155 | 0.004817569 |  |  | -709.8895264 | -0.004416241
1691 | 648.7902832 | 674.0018921 | 48.21931458 | 18.34126091 | 0.004807509 |  |  | -709.8895264 | -0.004416241
1692 | 648.8145752 | 673.5754395 | 48.08295822 | 18.4064064 | 0.004793914 |  |  | -709.8895264 | -0.004416241
1693 | 648.8389893 | 673.1481323 | 47.97386932 | 18.18137932 | 0.004783038 |  |  | -709.8895264 | -0.004416241
1694 | 648.8634033 | 672.6099243 | 47.86205292 | 18.21903992 | 0.00477189 |  |  | -709.8895264 | -0.004416241
1695 | 648.8877564 | 672.1665649 | 47.74478531 | 18.33228874 | 0.004760198 |  |  | -709.8895264 | -0.004416241
1696 | 648.9121094 | 671.7962036 | 47.62479019 | 18.12507057 | 0.004748234 |  |  | -709.8895264 | -0.004416241
1697 | 648.9354858 | 671.138855 | 47.5184288 | 18.10622025 | 0.00473763 |  |  | -709.8895264 | -0.004416241
1698 | 648.9598389 | 670.8540039 | 47.44479752 | 18.22823334 | 0.004730289 |  |  | -709.8895264 | -0.004416241
1699 | 648.9842529 | 670.3442383 | 47.30570984 | 18.13479996 | 0.004716422 |  |  | -709.8895264 | -0.004416241
1700 | 649.008606 | 669.921936 | 47.18571472 | 18.18046188 | 0.004704458 |  |  | -709.8895264 | -0.004416241
1701 | 649.03302 | 669.3312988 | 47.08480835 | 18.26317215 | 0.004694398 |  |  | -709.8895264 | -0.004416241
1702 | 649.0573731 | 668.7174683 | 46.93208694 | 18.33727455 | 0.004679171 |  |  | -709.8895264 | -0.004416241
1703 | 649.0817871 | 668.3051758 | 46.83118057 | 18.37389755 | 0.004669111 |  |  | -709.8895264 | -0.004416241
1704 | 649.1062012 | 667.9431763 | 46.71936417 | 18.1076355 | 0.004657963 |  |  | -709.8895264 | -0.004416241
1705 | 649.1305542 | 667.548645 | 46.60482407 | 18.05860329 | 0.004646543 |  |  | -709.8895264 | -0.004416241
1706 | 649.1549683 | 667.0217896 | 46.46300888 | 18.10638237 | 0.004632404 |  |  | -709.8895264 | -0.004416241
1707 | 649.1793823 | 666.5801392 | 46.38937759 | 18.00357056 | 0.004625063 |  |  | -709.8895264 | -0.004416241
1708 | 649.2037354 | 666.0400391 | 46.27483368 | 17.89519119 | 0.004613642 |  |  | -709.8895264 | -0.004416241
1709 | 649.2280884 | 665.5145264 | 46.16302109 | 17.99987793 | 0.004602495 |  |  | -709.8895264 | -0.004416241
1710 | 649.2524414 | 665.0817871 | 46.04574966 | 17.99423409 | 0.004590803 |  |  | -709.8895264 | -0.004416241
1711 | 649.2767944 | 664.6292114 | 45.92302704 | 17.7663784 | 0.004578567 |  |  | -709.8895264 | -0.004416241
1712 | 649.3021851 | 664.1054688 | 45.75394058 | 17.93616867 | 0.004561709 |  |  | -709.8895264 | -0.004416241
1713 | 649.3255005 | 663.5727539 | 45.6830368 | 18.02210236 | 0.00455464 |  |  | -709.8895264 | -0.004416241
1714 | 649.3498535 | 663.0435181 | 45.6094017 | 17.94589615 | 0.004547298 |  |  | -709.8895264 | -0.004416241
1715 | 649.3742676 | 662.6005249 | 45.43486023 | 17.91898537 | 0.004529896 |  |  | -709.8895264 | -0.004416241
1716 | 649.3986816 | 662.1555176 | 45.36122894 | 17.74574089 | 0.004522555 |  |  | -709.8895264 | -0.004416241
1717 | 649.4230347 | 661.6109619 | 45.22759628 | 17.74087715 | 0.004509232 |  |  | -709.8895264 | -0.004416241
1718 | 649.4474487 | 661.1262817 | 45.13214493 | 17.83958817 | 0.004499715 |  |  | -709.8895264 | -0.004416241
1719 | 649.4708252 | 660.6459351 | 45.02851105 | 17.74973297 | 0.004489383 |  |  | -709.8895264 | -0.004416241
1720 | 649.4962158 | 659.9379273 | 44.90306091 | 18.02850533 | 0.004476875 |  |  | -709.8895264 | -0.004416241
1721 | 649.5204468 | 659.565979 | 44.77215576 | 18.09467506 | 0.004463824 |  |  | -709.8895264 | -0.004416241
1722 | 649.5447998 | 659.1727295 | 44.66307068 | 17.89480591 | 0.004452948 |  |  | -709.8895264 | -0.004416241
1723 | 649.5692139 | 658.7380981 | 44.52943802 | 17.79500198 | 0.004439625 |  |  | -709.8895264 | -0.004416241
1724 | 649.5925293 | 658.2574463 | 44.46671295 | 17.74953461 | 0.004433371 |  |  | -709.8895264 | -0.004416241
1725 | 649.6178589 | 657.7211304 | 44.30580902 | 17.82740402 | 0.004417329 |  |  | -709.8895264 | -0.004416241
1726 | 649.6421509 | 657.2189941 | 44.16672134 | 17.89932632 | 0.004403462 |  |  | -709.8895264 | -0.004416241
1727 | 649.6655273 | 656.6238403 | 44.09036255 | 17.99786568 | 0.004395849 |  |  | -709.8895264 | -0.004416241
1728 | 649.6898804 | 656.1782837 | 43.98400116 | 17.87081146 | 0.004385244 |  |  | -709.8895264 | -0.004416241
1729 | 649.7142944 | 655.6970215 | 43.83673477 | 17.88846779 | 0.004370562 |  |  | -709.8895264 | -0.004416241
1730 | 649.7386475 | 655.1956787 | 43.75218964 | 17.79401016 | 0.004362133 |  |  | -709.8895264 | -0.004416241
1731 | 649.7630005 | 654.6860352 | 43.6267395 | 18.12491417 | 0.004349625 |  |  | -709.8895264 | -0.004416241
1732 | 649.7874146 | 654.1895142 | 43.53947067 | 18.00332069 | 0.004340924 |  |  | -709.8895264 | -0.004416241
1733 | 649.8117065 | 653.5797119 | 43.38947678 | 18.04925537 | 0.00432597 |  |  | -709.8895264 | -0.004416241
1734 | 649.8360596 | 653.1824951 | 43.2858429 | 18.10682106 | 0.004315637 |  |  | -709.8895264 | -0.004416241
1735 | 649.8604736 | 652.6317139 | 43.16584778 | 18.24560928 | 0.004303674 |  |  | -709.8895264 | -0.004416241
1736 | 649.8848267 | 652.2615967 | 43.09766769 | 18.11381531 | 0.004296876 |  |  | -709.8895264 | -0.004416241
1737 | 649.9092407 | 651.8692017 | 42.96403503 | 17.93584061 | 0.004283553 |  |  | -709.8895264 | -0.004416241
1738 | 649.9336548 | 651.4682007 | 42.86858368 | 17.79777336 | 0.004274036 |  |  | -709.8895264 | -0.004416241
1739 | 649.9580078 | 650.8260498 | 42.70767975 | 18.01632309 | 0.004257994 |  |  | -709.8895264 | -0.004416241
1740 | 649.9823608 | 650.4245606 | 42.62313843 | 18.07483101 | 0.004249565 |  |  | -709.8895264 | -0.004416241
1741 | 650.0066528 | 650.0269165 | 42.52768707 | 17.67683411 | 0.004240049 |  |  | -709.8895264 | -0.004416241
1742 | 650.0310669 | 649.4966431 | 42.3885994 | 17.79218292 | 0.004226181 |  |  | -709.8895264 | -0.004416241
1743 | 650.0554199 | 648.9171143 | 42.28496552 | 17.92399979 | 0.004215849 |  |  | -709.8895264 | -0.004416241
1744 | 650.079773 | 648.6021729 | 42.19769669 | 17.76306343 | 0.004207148 |  |  | -709.8895264 | -0.004416241
1745 | 650.104187 | 648.2138672 | 42.08860779 | 17.36272621 | 0.004196272 |  |  | -709.8895264 | -0.004416241
1746 | 650.1286011 | 647.6776123 | 41.95770264 | 17.46961212 | 0.004183221 |  |  | -709.8895264 | -0.004416241
1747 | 650.1529541 | 647.0264282 | 41.85407257 | 17.62286568 | 0.004172889 |  |  | -709.8895264 | -0.004416241
1748 | 650.1773071 | 646.6690674 | 41.7177124 | 17.58462334 | 0.004159293 |  |  | -709.8895264 | -0.004416241
1749 | 650.2016602 | 646.0906372 | 41.61953354 | 17.39680862 | 0.004149505 |  |  | -709.8895264 | -0.004416241
1750 | 650.2260742 | 645.7736816 | 41.47499466 | 17.24564362 | 0.004135094 |  |  | -709.8895264 | -0.004416241
1751 | 650.2504883 | 645.1854858 | 41.3768158 | 17.47217751 | 0.004125306 |  |  | -709.8895264 | -0.004416241
1752 | 650.2747803 | 644.4752197 | 41.22954559 | 17.61257362 | 0.004110623 |  |  | -709.8895264 | -0.004416241
1753 | 650.2991333 | 643.9993286 | 41.16409302 | 17.64914513 | 0.004104097 |  |  | -709.8895264 | -0.004416241
1754 | 650.3235474 | 643.368042 | 41.05773544 | 17.74644089 | 0.004093493 |  |  | -709.8895264 | -0.004416241
1755 | 650.3468628 | 643.1290283 | 40.96228409 | 17.44614792 | 0.004083976 |  |  | -709.8895264 | -0.004416241
1756 | 650.3712769 | 642.4663696 | 40.82319641 | 17.71583176 | 0.004070109 |  |  | -709.8895264 | -0.004416241
1757 | 650.3956909 | 642.0817871 | 40.72501755 | 17.49796104 | 0.004060321 |  |  | -709.8895264 | -0.004416241
1758 | 650.420105 | 641.5496216 | 40.6322937 | 17.69475174 | 0.004051076 |  |  | -709.8895264 | -0.004416241
1759 | 650.444519 | 641.2019653 | 40.50138855 | 17.62644196 | 0.004038025 |  |  | -709.8895264 | -0.004416241
1760 | 650.4689941 | 640.690979 | 40.38684845 | 17.56398964 | 0.004026605 |  |  | -709.8895264 | -0.004416241
1761 | 650.4933472 | 640.1825562 | 40.20957947 | 17.38567924 | 0.004008931 |  |  | -709.8895264 | -0.004416241
1762 | 650.5177002 | 639.6472778 | 40.1468544 | 17.57584763 | 0.004002677 |  |  | -709.8895264 | -0.004416241
1763 | 650.5420532 | 639.2399292 | 40.05685806 | 17.59263039 | 0.003993705 |  |  | -709.8895264 | -0.004416241
1764 | 650.5664063 | 638.6885376 | 39.94504166 | 17.46748161 | 0.003982556 |  |  | -709.8895264 | -0.004416241
1765 | 650.5907593 | 638.3104248 | 39.83595657 | 17.2976532 | 0.003971681 |  |  | -709.8895264 | -0.004416241
1766 | 650.6151733 | 637.605835 | 39.71050644 | 17.44948578 | 0.003959173 |  |  | -709.8895264 | -0.004416241
1767 | 650.6395874 | 637.1252441 | 39.61778259 | 17.45931244 | 0.003949928 |  |  | -709.8895264 | -0.004416241
1768 | 650.6640015 | 636.6981201 | 39.47596741 | 17.62790108 | 0.003935789 |  |  | -709.8895264 | -0.004416241
1769 | 650.6884155 | 636.3563843 | 39.38051605 | 17.44411659 | 0.003926273 |  |  | -709.8895264 | -0.004416241
1770 | 650.7128296 | 635.8170166 | 39.2850647 | 17.50940132 | 0.003916756 |  |  | -709.8895264 | -0.004416241
1771 | 650.736145 | 635.159668 | 39.18688583 | 17.58220863 | 0.003906968 |  |  | -709.8895264 | -0.004416241
1772 | 650.7604981 | 634.8258667 | 39.04234695 | 17.44143295 | 0.003892557 |  |  | -709.8895264 | -0.004416241
1773 | 650.7849121 | 634.2442017 | 38.9823494 | 17.62659454 | 0.003886575 |  |  | -709.8895264 | -0.004416241
1774 | 650.8092651 | 633.8736572 | 38.84053421 | 17.50344658 | 0.003872436 |  |  | -709.8895264 | -0.004416241
1775 | 650.8336792 | 633.3276367 | 38.71781158 | 17.69176674 | 0.003860201 |  |  | -709.8895264 | -0.004416241
1776 | 650.8580933 | 632.8731079 | 38.61690521 | 17.53585052 | 0.00385014 |  |  | -709.8895264 | -0.004416241
1777 | 650.8824463 | 632.380127 | 38.51872635 | 17.38992882 | 0.003840352 |  |  | -709.8895264 | -0.004416241
1778 | 650.9068604 | 631.9988403 | 38.40691376 | 17.39366722 | 0.003829204 |  |  | -709.8895264 | -0.004416241
1779 | 650.9312134 | 631.2668457 | 38.32782364 | 17.54752922 | 0.003821318 |  |  | -709.8895264 | -0.004416241
1780 | 650.9556274 | 630.859436 | 38.22418976 | 17.35713768 | 0.003810986 |  |  | -709.8895264 | -0.004416241
1781 | 650.9799805 | 630.5214844 | 38.09873962 | 17.56090164 | 0.003798479 |  |  | -709.8895264 | -0.004416241
1782 | 651.0043335 | 630.0234985 | 38.02510834 | 17.41404343 | 0.003791137 |  |  | -709.8895264 | -0.004416241
1783 | 651.0286865 | 629.5738525 | 37.91056442 | 17.29963303 | 0.003779717 |  |  | -709.8895264 | -0.004416241
1784 | 651.0531006 | 629.057312 | 37.79056931 | 17.25992584 | 0.003767754 |  |  | -709.8895264 | -0.004416241
1785 | 651.0775147 | 628.5835571 | 37.66511917 | 17.23257828 | 0.003755246 |  |  | -709.8895264 | -0.004416241
1786 | 651.1018677 | 627.9819946 | 37.57512283 | 17.33540154 | 0.003746273 |  |  | -709.8895264 | -0.004416241
1787 | 651.1262207 | 627.5437012 | 37.47694397 | 17.36771774 | 0.003736485 |  |  | -709.8895264 | -0.004416241
1788 | 651.1505737 | 626.939148 | 37.35694885 | 17.39607811 | 0.003724521 |  |  | -709.8895264 | -0.004416241
1789 | 651.1749268 | 626.4331055 | 37.26967621 | 17.35137177 | 0.00371582 |  |  | -709.8895264 | -0.004416241
1790 | 651.1992798 | 626.0647583 | 37.16876984 | 17.27946854 | 0.00370576 |  |  | -709.8895264 | -0.004416241
1791 | 651.2236939 | 625.6030884 | 37.05968475 | 17.34436226 | 0.003694884 |  |  | -709.8895264 | -0.004416241
1792 | 651.2481079 | 625.1343384 | 36.95332336 | 17.33888435 | 0.003684279 |  |  | -709.8895264 | -0.004416241
1793 | 651.2724609 | 624.6079102 | 36.86605453 | 17.29271317 | 0.003675579 |  |  | -709.8895264 | -0.004416241
1794 | 651.296814 | 624.1065674 | 36.70787811 | 17.28747177 | 0.003659808 |  |  | -709.8895264 | -0.004416241
1795 | 651.321228 | 623.6954346 | 36.63969803 | 17.2449379 | 0.003653011 |  |  | -709.8895264 | -0.004416241
1796 | 651.3445435 | 623.213501 | 36.50879288 | 17.13471222 | 0.003639959 |  |  | -709.8895264 | -0.004416241
1797 | 651.3688965 | 622.8095093 | 36.39970779 | 16.91796684 | 0.003629084 |  |  | -709.8895264 | -0.004416241
1798 | 651.3932495 | 622.3580933 | 36.364254 | 16.90646362 | 0.003625549 |  |  | -709.8895264 | -0.004416241
1799 | 651.4175415 | 621.7175903 | 36.18971252 | 16.92802238 | 0.003608147 |  |  | -709.8895264 | -0.004416241
1800 | 651.4418945 | 621.1887817 | 36.08062744 | 16.90293503 | 0.003597271 |  |  | -709.8895264 | -0.004416241
1801 | 651.4663086 | 620.7640381 | 35.96062851 | 16.96943855 | 0.003585307 |  |  | -709.8895264 | -0.004416241
1802 | 651.4906616 | 620.2846069 | 35.85972214 | 17.05671692 | 0.003575246 |  |  | -709.8895264 | -0.004416241
1803 | 651.5150147 | 619.9284058 | 35.74245453 | 16.66763115 | 0.003563555 |  |  | -709.8895264 | -0.004416241
1804 | 651.5394287 | 619.3778687 | 35.64700317 | 16.80391121 | 0.003554038 |  |  | -709.8895264 | -0.004416241
1805 | 651.5638428 | 618.7261963 | 35.52973557 | 16.9017334 | 0.003542347 |  |  | -709.8895264 | -0.004416241
1806 | 651.5882568 | 618.4011231 | 35.44519043 | 16.73451424 | 0.003533917 |  |  | -709.8895264 | -0.004416241
1807 | 651.6127319 | 618.0101318 | 35.34156036 | 16.50803947 | 0.003523585 |  |  | -709.8895264 | -0.004416241
1808 | 651.637085 | 617.3551636 | 35.22428894 | 16.63613319 | 0.003511893 |  |  | -709.8895264 | -0.004416241
1809 | 651.661499 | 617.0301514 | 35.08793259 | 16.3761673 | 0.003498298 |  |  | -709.8895264 | -0.004416241
1810 | 651.6858521 | 616.4863892 | 35.01702499 | 16.37148666 | 0.003491229 |  |  | -709.8895264 | -0.004416241
1811 | 651.7102661 | 615.8099976 | 34.90520859 | 16.64717102 | 0.003480081 |  |  | -709.8895264 | -0.004416241
1812 | 651.7347412 | 615.3617554 | 34.83430481 | 16.48564148 | 0.003473011 |  |  | -709.8895264 | -0.004416241
1813 | 651.7590942 | 614.7719116 | 34.67340088 | 16.73991585 | 0.003456969 |  |  | -709.8895264 | -0.004416241
1814 | 651.7824707 | 614.3029785 | 34.57522202 | 16.59209061 | 0.003447181 |  |  | -709.8895264 | -0.004416241
1815 | 651.8068237 | 613.8953247 | 34.49067688 | 16.53589058 | 0.003438751 |  |  | -709.8895264 | -0.004416241
1816 | 651.8312378 | 613.3965454 | 34.3815918 | 16.44879341 | 0.003427876 |  |  | -709.8895264 | -0.004416241
1817 | 651.8555908 | 612.9490356 | 34.22341537 | 16.67077637 | 0.003412105 |  |  | -709.8895264 | -0.004416241
1818 | 651.8799439 | 612.3936768 | 34.09251022 | 16.5190258 | 0.003399054 |  |  | -709.8895264 | -0.004416241
1819 | 651.9043579 | 611.8168335 | 33.99160385 | 16.78240585 | 0.003388993 |  |  | -709.8895264 | -0.004416241
1820 | 651.9286499 | 611.421936 | 33.87706375 | 16.58956909 | 0.003377574 |  |  | -709.8895264 | -0.004416241
1821 | 651.953064 | 611.0585938 | 33.76251984 | 16.4497242 | 0.003366154 |  |  | -709.8895264 | -0.004416241
1822 | 651.977417 | 610.3251343 | 33.7107048 | 16.54274178 | 0.003360988 |  |  | -709.8895264 | -0.004416241
1823 | 652.00177 | 610.0936279 | 33.58525467 | 16.33589363 | 0.00334848 |  |  | -709.8895264 | -0.004416241
1824 | 652.0261841 | 609.5233765 | 33.51161957 | 16.49696159 | 0.003341139 |  |  | -709.8895264 | -0.004416241
1825 | 652.0505981 | 609.1490479 | 33.35889816 | 16.27173233 | 0.003325912 |  |  | -709.8895264 | -0.004416241
1826 | 652.0749512 | 608.6344605 | 33.22799301 | 16.31736755 | 0.003312861 |  |  | -709.8895264 | -0.004416241
1827 | 652.0993652 | 608.0075073 | 33.14890289 | 16.64636993 | 0.003304975 |  |  | -709.8895264 | -0.004416241
1828 | 652.1237183 | 607.4136963 | 33.05072403 | 16.75942039 | 0.003295187 |  |  | -709.8895264 | -0.004416241
1829 | 652.1481323 | 607.2572022 | 32.97709274 | 16.30674744 | 0.003287846 |  |  | -709.8895264 | -0.004416241
1830 | 652.1726074 | 606.81073 | 32.86527634 | 16.16705704 | 0.003276698 |  |  | -709.8895264 | -0.004416241
1831 | 652.1969605 | 606.2687988 | 32.73164368 | 16.15699959 | 0.003263374 |  |  | -709.8895264 | -0.004416241
1832 | 652.2214356 | 605.8389282 | 32.65801239 | 16.04308891 | 0.003256033 |  |  | -709.8895264 | -0.004416241
1833 | 652.2457886 | 605.2428589 | 32.50256348 | 16.23497391 | 0.003240535 |  |  | -709.8895264 | -0.004416241
1834 | 652.2702026 | 604.7229004 | 32.39620209 | 16.0546608 | 0.00322993 |  |  | -709.8895264 | -0.004416241
1835 | 652.2935181 | 604.3607178 | 32.32529449 | 15.98134613 | 0.003222861 |  |  | -709.8895264 | -0.004416241
1836 | 652.3178711 | 603.7523804 | 32.18075562 | 16.02332497 | 0.00320845 |  |  | -709.8895264 | -0.004416241
1837 | 652.3422241 | 603.2107544 | 32.05257797 | 16.14187813 | 0.003195671 |  |  | -709.8895264 | -0.004416241
1838 | 652.3666382 | 602.8358154 | 31.98985291 | 16.02943039 | 0.003189417 |  |  | -709.8895264 | -0.004416241
1839 | 652.3910523 | 602.2857666 | 31.8425827 | 15.79493046 | 0.003174734 |  |  | -709.8895264 | -0.004416241
1840 | 652.4154663 | 601.9500122 | 31.78258514 | 15.62438011 | 0.003168752 |  |  | -709.8895264 | -0.004416241
1841 | 652.4398804 | 601.3633423 | 31.62440872 | 15.86581326 | 0.003152982 |  |  | -709.8895264 | -0.004416241
1842 | 652.4642334 | 600.7805786 | 31.52895737 | 15.81618786 | 0.003143465 |  |  | -709.8895264 | -0.004416241
1843 | 652.4886475 | 600.2971191 | 31.42259598 | 15.85296154 | 0.003132861 |  |  | -709.8895264 | -0.004416241
1844 | 652.5129395 | 599.8197022 | 31.33532715 | 15.86354351 | 0.00312416 |  |  | -709.8895264 | -0.004416241
1845 | 652.5373535 | 599.2855225 | 31.20714951 | 15.93032742 | 0.003111381 |  |  | -709.8895264 | -0.004416241
1846 | 652.5617065 | 598.8035889 | 31.12260818 | 15.80608845 | 0.003102952 |  |  | -709.8895264 | -0.004416241
1847 | 652.5860596 | 598.3358765 | 30.98897552 | 15.68310547 | 0.003089629 |  |  | -709.8895264 | -0.004416241
1848 | 652.6104736 | 597.8050537 | 30.86898041 | 15.81840515 | 0.003077665 |  |  | -709.8895264 | -0.004416241
1849 | 652.6348267 | 597.3463745 | 30.78716278 | 15.75333023 | 0.003069508 |  |  | -709.8895264 | -0.004416241
1850 | 652.6591797 | 596.625061 | 30.64807892 | 16.12394714 | 0.003055641 |  |  | -709.8895264 | -0.004416241
1851 | 652.6835938 | 596.3572998 | 30.55808258 | 15.92347145 | 0.003046668 |  |  | -709.8895264 | -0.004416241
1852 | 652.7079468 | 595.791626 | 30.45717621 | 15.90540314 | 0.003036608 |  |  | -709.8895264 | -0.004416241
1853 | 652.7322998 | 595.4445801 | 30.35081482 | 15.66605759 | 0.003026003 |  |  | -709.8895264 | -0.004416241
1854 | 652.7567139 | 594.9141235 | 30.2308197 | 15.7739439 | 0.00301404 |  |  | -709.8895264 | -0.004416241
1855 | 652.7810669 | 594.5039063 | 30.11627579 | 15.77730656 | 0.00300262 |  |  | -709.8895264 | -0.004416241
1856 | 652.8054199 | 593.9580689 | 30.09718704 | 15.57965088 | 0.003000717 |  |  | -709.8895264 | -0.004416241
1857 | 652.829834 | 593.5987549 | 29.93082809 | 15.4009285 | 0.00298413 |  |  | -709.8895264 | -0.004416241
1858 | 652.8531494 | 593.059021 | 29.85174179 | 15.37407398 | 0.002976245 |  |  | -709.8895264 | -0.004416241
1859 | 652.8775635 | 592.628479 | 29.67992783 | 15.36161041 | 0.002959115 |  |  | -709.8895264 | -0.004416241
1860 | 652.9019165 | 592.2391357 | 29.60629463 | 15.27291107 | 0.002951774 |  |  | -709.8895264 | -0.004416241
1861 | 652.9263306 | 591.506897 | 29.51629639 | 15.51089096 | 0.002942801 |  |  | -709.8895264 | -0.004416241
1862 | 652.9507446 | 591.0372315 | 29.41539192 | 15.44197655 | 0.002932741 |  |  | -709.8895264 | -0.004416241
1863 | 652.9751587 | 590.4833984 | 29.28175926 | 15.49573326 | 0.002919418 |  |  | -709.8895264 | -0.004416241
1864 | 652.9995117 | 590.0941162 | 29.16721725 | 15.45098495 | 0.002907998 |  |  | -709.8895264 | -0.004416241
1865 | 653.0238648 | 589.5223999 | 29.07449341 | 15.67619133 | 0.002898753 |  |  | -709.8895264 | -0.004416241
1866 | 653.0482178 | 588.9871216 | 28.94358826 | 15.49078369 | 0.002885702 |  |  | -709.8895264 | -0.004416241
1867 | 653.0725708 | 588.7305908 | 28.83722878 | 15.08423615 | 0.002875098 |  |  | -709.8895264 | -0.004416241
1868 | 653.0969849 | 588.2495117 | 28.74450493 | 15.18688679 | 0.002865853 |  |  | -709.8895264 | -0.004416241
1869 | 653.1213989 | 587.7425537 | 28.59723663 | 15.17817116 | 0.00285117 |  |  | -709.8895264 | -0.004416241
1870 | 653.145752 | 587.2703857 | 28.49905777 | 15.0839119 | 0.002841382 |  |  | -709.8895264 | -0.004416241
1871 | 653.170105 | 586.6329346 | 28.3981514 | 15.28967762 | 0.002831321 |  |  | -709.8895264 | -0.004416241
1872 | 653.194458 | 586.1796875 | 28.26179314 | 15.14897156 | 0.002817726 |  |  | -709.8895264 | -0.004416241
1873 | 653.218811 | 585.6549072 | 28.19634056 | 15.31210041 | 0.0028112 |  |  | -709.8895264 | -0.004416241
1874 | 653.2431641 | 585.1259155 | 28.08725357 | 15.19384193 | 0.002800324 |  |  | -709.8895264 | -0.004416241
1875 | 653.2675781 | 584.6704102 | 28.0627079 | 15.38320637 | 0.002797877 |  |  | -709.8895264 | -0.004416241
1876 | 653.2919312 | 584.2387695 | 27.86089706 | 15.15720463 | 0.002777756 |  |  | -709.8895264 | -0.004416241
1877 | 653.3164063 | 583.6022339 | 27.82271576 | 15.32422161 | 0.00277395 |  |  | -709.8895264 | -0.004416241
1878 | 653.3408203 | 583.1668701 | 27.66999435 | 15.18360996 | 0.002758723 |  |  | -709.8895264 | -0.004416241
1879 | 653.3652344 | 582.6851196 | 27.56090736 | 15.25517941 | 0.002747847 |  |  | -709.8895264 | -0.004416241
1880 | 653.3884888 | 582.3554688 | 27.45182037 | 15.01187897 | 0.002736971 |  |  | -709.8895264 | -0.004416241
1881 | 653.4129028 | 581.7440796 | 27.29909706 | 15.25284863 | 0.002721744 |  |  | -709.8895264 | -0.004416241
1882 | 653.4373169 | 581.3753662 | 27.24182701 | 15.10827065 | 0.002716035 |  |  | -709.8895264 | -0.004416241
1883 | 653.4616699 | 580.7702026 | 27.07546806 | 15.14669228 | 0.002699448 |  |  | -709.8895264 | -0.004416241
1884 | 653.486084 | 580.3471069 | 27.00456238 | 15.23692989 | 0.002692379 |  |  | -709.8895264 | -0.004416241
1885 | 653.510437 | 579.8004761 | 26.95001793 | 15.16256428 | 0.002686941 |  |  | -709.8895264 | -0.004416241
1886 | 653.5348511 | 579.3554077 | 26.80820465 | 15.09079933 | 0.002672802 |  |  | -709.8895264 | -0.004416241
1887 | 653.5592041 | 578.9002686 | 26.70184517 | 15.04854584 | 0.002662198 |  |  | -709.8895264 | -0.004416241
1888 | 653.5836182 | 578.3979492 | 26.64730072 | 14.95443344 | 0.00265676 |  |  | -709.8895264 | -0.004416241
1889 | 653.6078491 | 577.9376221 | 26.53275871 | 15.00084877 | 0.00264534 |  |  | -709.8895264 | -0.004416241
1890 | 653.6322022 | 577.2960815 | 26.42094421 | 15.00868416 | 0.002634192 |  |  | -709.8895264 | -0.004416241
1891 | 653.6566162 | 577.0276489 | 26.31185722 | 14.87140179 | 0.002623316 |  |  | -709.8895264 | -0.004416241
1892 | 653.6810303 | 576.7174072 | 26.18095207 | 14.65481663 | 0.002610264 |  |  | -709.8895264 | -0.004416241
1893 | 653.7053833 | 576.2057495 | 26.12640953 | 14.58318233 | 0.002604826 |  |  | -709.8895264 | -0.004416241
1894 | 653.7296753 | 575.7382813 | 26.00914001 | 14.52464485 | 0.002593135 |  |  | -709.8895264 | -0.004416241
1895 | 653.7540894 | 575.2081909 | 25.87005424 | 14.27950096 | 0.002579268 |  |  | -709.8895264 | -0.004416241
1896 | 653.7784424 | 574.7460327 | 25.76914787 | 14.51432037 | 0.002569207 |  |  | -709.8895264 | -0.004416241
1897 | 653.8028565 | 574.0715942 | 25.72005844 | 14.64243889 | 0.002564313 |  |  | -709.8895264 | -0.004416241
1898 | 653.8272705 | 573.5766602 | 25.59733582 | 14.59427643 | 0.002552077 |  |  | -709.8895264 | -0.004416241
1899 | 653.8516846 | 573.2069702 | 25.43370438 | 14.18823719 | 0.002535763 |  |  | -709.8895264 | -0.004416241
1900 | 653.8760986 | 572.5875244 | 25.37097931 | 14.28395844 | 0.002529509 |  |  | -709.8895264 | -0.004416241
1901 | 653.9005127 | 572.2940674 | 25.23189354 | 14.06824493 | 0.002515642 |  |  | -709.8895264 | -0.004416241
1902 | 653.9238281 | 571.8198853 | 25.12553215 | 14.06886864 | 0.002505038 |  |  | -709.8895264 | -0.004416241
1903 | 653.9481812 | 571.1799316 | 24.99462891 | 14.02483559 | 0.002491987 |  |  | -709.8895264 | -0.004416241
1904 | 653.9725952 | 570.7011719 | 24.90735817 | 14.11010742 | 0.002483286 |  |  | -709.8895264 | -0.004416241
1905 | 653.9970093 | 570.1547852 | 24.78463554 | 14.09047222 | 0.00247105 |  |  | -709.8895264 | -0.004416241
1906 | 654.0214233 | 569.7276001 | 24.64009476 | 13.96336174 | 0.00245664 |  |  | -709.8895264 | -0.004416241
1907 | 654.0457764 | 569.1928711 | 24.5446434 | 14.06990051 | 0.002447123 |  |  | -709.8895264 | -0.004416241
1908 | 654.0701904 | 568.5471191 | 24.43555641 | 14.16522121 | 0.002436247 |  |  | -709.8895264 | -0.004416241
1909 | 654.0946655 | 568.0996704 | 24.34010506 | 14.16793823 | 0.00242673 |  |  | -709.8895264 | -0.004416241
1910 | 654.1190186 | 567.5464478 | 24.24738121 | 14.21334171 | 0.002417486 |  |  | -709.8895264 | -0.004416241
1911 | 654.1434326 | 567.2408447 | 24.12192917 | 14.14836502 | 0.002404978 |  |  | -709.8895264 | -0.004416241
1912 | 654.1677856 | 566.5891113 | 24.04556847 | 14.21033669 | 0.002397365 |  |  | -709.8895264 | -0.004416241
1913 | 654.1921387 | 566.0440064 | 23.93648148 | 14.22024918 | 0.002386489 |  |  | -709.8895264 | -0.004416241
1914 | 654.2165527 | 565.6489258 | 23.8355751 | 14.14858246 | 0.002376428 |  |  | -709.8895264 | -0.004416241
1915 | 654.2409058 | 565.1954956 | 23.69376183 | 14.01768589 | 0.002362289 |  |  | -709.8895264 | -0.004416241
1916 | 654.2653198 | 564.7203369 | 23.62012863 | 14.02177334 | 0.002354948 |  |  | -709.8895264 | -0.004416241
1917 | 654.2896729 | 564.331604 | 23.51104164 | 13.99970627 | 0.002344072 |  |  | -709.8895264 | -0.004416241
1918 | 654.3140869 | 563.7675171 | 23.40468025 | 14.08897305 | 0.002333468 |  |  | -709.8895264 | -0.004416241
1919 | 654.3384399 | 563.2174683 | 23.27650261 | 14.03278255 | 0.002320688 |  |  | -709.8895264 | -0.004416241
1920 | 654.3618164 | 562.8948975 | 23.17832375 | 13.89328384 | 0.0023109 |  |  | -709.8895264 | -0.004416241
1921 | 654.3862305 | 562.2470093 | 23.07196426 | 13.82924461 | 0.002300296 |  |  | -709.8895264 | -0.004416241
1922 | 654.4105225 | 561.904541 | 22.99014854 | 13.86253929 | 0.002292138 |  |  | -709.8895264 | -0.004416241
1923 | 654.4348755 | 561.4057617 | 22.84015465 | 13.80156422 | 0.002277184 |  |  | -709.8895264 | -0.004416241
1924 | 654.4592896 | 560.8936157 | 22.75288391 | 13.91814709 | 0.002268483 |  |  | -709.8895264 | -0.004416241
1925 | 654.4837036 | 560.5397949 | 22.61107063 | 13.84619808 | 0.002254344 |  |  | -709.8895264 | -0.004416241
1926 | 654.5080566 | 559.9854126 | 22.51561928 | 13.63702965 | 0.002244827 |  |  | -709.8895264 | -0.004416241
1927 | 654.5324707 | 559.4883423 | 22.4092598 | 13.64989853 | 0.002234223 |  |  | -709.8895264 | -0.004416241
1928 | 654.5567627 | 558.8991089 | 22.27835464 | 13.80925083 | 0.002221172 |  |  | -709.8895264 | -0.004416241
1929 | 654.5811768 | 558.4165649 | 22.20471954 | 13.75337791 | 0.00221383 |  |  | -709.8895264 | -0.004416241
1930 | 654.6055298 | 558.0770874 | 22.06563377 | 13.6234684 | 0.002199963 |  |  | -709.8895264 | -0.004416241
1931 | 654.6299439 | 557.512207 | 21.99745369 | 13.63523293 | 0.002193166 |  |  | -709.8895264 | -0.004416241
1932 | 654.6542969 | 557.0393066 | 21.86655045 | 13.35464573 | 0.002180115 |  |  | -709.8895264 | -0.004416241
1933 | 654.6787109 | 556.4332886 | 21.75746346 | 13.44025421 | 0.002169239 |  |  | -709.8895264 | -0.004416241
1934 | 654.703125 | 556.1085205 | 21.68382835 | 13.54101276 | 0.002161897 |  |  | -709.8895264 | -0.004416241
1935 | 654.727478 | 555.552124 | 21.58019638 | 13.45945454 | 0.002151565 |  |  | -709.8895264 | -0.004416241
1936 | 654.7518921 | 555.0800171 | 21.46292686 | 13.45138741 | 0.002139873 |  |  | -709.8895264 | -0.004416241
1937 | 654.7763062 | 554.5907593 | 21.35656738 | 13.48849297 | 0.002129269 |  |  | -709.8895264 | -0.004416241
1938 | 654.8007202 | 554.1046143 | 21.20929909 | 13.35006142 | 0.002114586 |  |  | -709.8895264 | -0.004416241
1939 | 654.8250732 | 553.692627 | 21.14930153 | 13.35457611 | 0.002108604 |  |  | -709.8895264 | -0.004416241
1940 | 654.8494873 | 553.1880493 | 20.99657822 | 13.24431801 | 0.002093378 |  |  | -709.8895264 | -0.004416241
1941 | 654.8738403 | 552.7111816 | 20.90385437 | 13.11073875 | 0.002084133 |  |  | -709.8895264 | -0.004416241
1942 | 654.8971558 | 552.2596436 | 20.77840424 | 13.01394272 | 0.002071626 |  |  | -709.8895264 | -0.004416241
1943 | 654.9215088 | 551.9507446 | 20.6884079 | 12.78663158 | 0.002062653 |  |  | -709.8895264 | -0.004416241
1944 | 654.9459229 | 551.2614136 | 20.60386467 | 12.94726467 | 0.002054224 |  |  | -709.8895264 | -0.004416241
1945 | 654.9702759 | 550.7547607 | 20.48932266 | 12.99981117 | 0.002042804 |  |  | -709.8895264 | -0.004416241
1946 | 654.9946899 | 550.1960449 | 20.38023567 | 12.887393 | 0.002031928 |  |  | -709.8895264 | -0.004416241
1947 | 655.0189819 | 549.7589111 | 20.26296616 | 12.78760338 | 0.002020236 |  |  | -709.8895264 | -0.004416241
1948 | 655.043396 | 549.3737183 | 20.10751724 | 12.66979599 | 0.002004738 |  |  | -709.8895264 | -0.004416241
1949 | 655.067749 | 548.7734375 | 20.01206589 | 12.82069683 | 0.001995221 |  |  | -709.8895264 | -0.004416241
1950 | 655.0921631 | 548.3087158 | 19.89752388 | 12.69686604 | 0.001983801 |  |  | -709.8895264 | -0.004416241
1951 | 655.1165161 | 547.8015137 | 19.81570816 | 12.65911007 | 0.001975644 |  |  | -709.8895264 | -0.004416241
1952 | 655.1408691 | 547.3604736 | 19.68480301 | 12.48335648 | 0.001962593 |  |  | -709.8895264 | -0.004416241
1953 | 655.1652832 | 546.8515015 | 19.61389732 | 12.65056229 | 0.001955523 |  |  | -709.8895264 | -0.004416241
1954 | 655.1896362 | 546.3056641 | 19.46662903 | 12.61550045 | 0.00194084 |  |  | -709.8895264 | -0.004416241
1955 | 655.2139893 | 545.8717651 | 19.35754204 | 12.72507858 | 0.001929964 |  |  | -709.8895264 | -0.004416241
1956 | 655.2384033 | 545.4604492 | 19.25118256 | 12.48875999 | 0.00191936 |  |  | -709.8895264 | -0.004416241
1957 | 655.2628174 | 544.821167 | 19.17209435 | 12.59791946 | 0.001911475 |  |  | -709.8895264 | -0.004416241
1958 | 655.2871704 | 544.3988037 | 19.02209854 | 12.3800478 | 0.00189652 |  |  | -709.8895264 | -0.004416241
1959 | 655.3115845 | 543.9297485 | 18.9321022 | 12.38824368 | 0.001887548 |  |  | -709.8895264 | -0.004416241
1960 | 655.3359985 | 543.2734375 | 18.83392334 | 12.57796478 | 0.001877759 |  |  | -709.8895264 | -0.004416241
1961 | 655.3604126 | 542.8399048 | 18.74119949 | 12.39582825 | 0.001868514 |  |  | -709.8895264 | -0.004416241
1962 | 655.3847656 | 542.3118897 | 18.58847618 | 12.58186531 | 0.001853288 |  |  | -709.8895264 | -0.004416241
1963 | 655.4081421 | 541.9837647 | 18.48756981 | 12.30670929 | 0.001843227 |  |  | -709.8895264 | -0.004416241
1964 | 655.4325562 | 541.4352417 | 18.42211914 | 12.35202789 | 0.001836702 |  |  | -709.8895264 | -0.004416241
1965 | 655.4569702 | 540.8924561 | 18.25030518 | 12.47124577 | 0.001819572 |  |  | -709.8895264 | -0.004416241
1966 | 655.4813843 | 540.4155273 | 18.19576263 | 12.21158981 | 0.001814134 |  |  | -709.8895264 | -0.004416241
1967 | 655.5057983 | 539.9209595 | 18.06212997 | 12.4258337 | 0.001800811 |  |  | -709.8895264 | -0.004416241
1968 | 655.5302124 | 539.4116821 | 17.94213486 | 12.41505718 | 0.001788847 |  |  | -709.8895264 | -0.004416241
1969 | 655.5546265 | 538.8867798 | 17.83304596 | 12.22784519 | 0.001777971 |  |  | -709.8895264 | -0.004416241
1970 | 655.5789795 | 538.4575806 | 17.71850586 | 12.22945595 | 0.001766551 |  |  | -709.8895264 | -0.004416241
1971 | 655.6033936 | 538.0552979 | 17.60669136 | 12.36387253 | 0.001755403 |  |  | -709.8895264 | -0.004416241
1972 | 655.6277466 | 537.6055298 | 17.54669189 | 12.10564423 | 0.001749421 |  |  | -709.8895264 | -0.004416241
1973 | 655.6521606 | 537.1621704 | 17.4376049 | 11.99027252 | 0.001738545 |  |  | -709.8895264 | -0.004416241
1974 | 655.6765747 | 536.7122803 | 17.27670097 | 11.94791412 | 0.001722503 |  |  | -709.8895264 | -0.004416241
1975 | 655.7009277 | 536.1087647 | 17.18943214 | 12.01986694 | 0.001713802 |  |  | -709.8895264 | -0.004416241
1976 | 655.7253418 | 535.6221314 | 17.08852577 | 11.91632652 | 0.001703741 |  |  | -709.8895264 | -0.004416241
1977 | 655.7497559 | 535.0422974 | 16.97671127 | 11.98895836 | 0.001692593 |  |  | -709.8895264 | -0.004416241
1978 | 655.7741089 | 534.6131592 | 16.85126114 | 12.12084675 | 0.001680086 |  |  | -709.8895264 | -0.004416241
1979 | 655.798523 | 533.9655151 | 16.73126411 | 12.12544632 | 0.001668122 |  |  | -709.8895264 | -0.004416241
1980 | 655.8218384 | 533.5473023 | 16.62490463 | 12.05574036 | 0.001657518 |  |  | -709.8895264 | -0.004416241
1981 | 655.8462524 | 533.1216431 | 16.55945206 | 11.98453522 | 0.001650992 |  |  | -709.8895264 | -0.004416241
1982 | 655.8706055 | 532.5636597 | 16.47218323 | 12.09331608 | 0.001642291 |  |  | -709.8895264 | -0.004416241
1983 | 655.8950195 | 532.1828613 | 16.34400558 | 11.94753075 | 0.001629512 |  |  | -709.8895264 | -0.004416241
1984 | 655.9192505 | 531.7664185 | 16.22946358 | 11.81944942 | 0.001618092 |  |  | -709.8895264 | -0.004416241
1985 | 655.9436646 | 531.1464233 | 16.10674095 | 11.81038475 | 0.001605857 |  |  | -709.8895264 | -0.004416241
1986 | 655.9680176 | 530.8024902 | 16.04946899 | 11.67896175 | 0.001600146 |  |  | -709.8895264 | -0.004416241
1987 | 655.9923706 | 530.2918701 | 15.92947388 | 11.74732304 | 0.001588183 |  |  | -709.8895264 | -0.004416241
1988 | 656.0167847 | 529.8770142 | 15.84765816 | 11.77850628 | 0.001580026 |  |  | -709.8895264 | -0.004416241
1989 | 656.0411377 | 529.4038696 | 15.69493484 | 11.62164783 | 0.001564799 |  |  | -709.8895264 | -0.004416241
1990 | 656.0654907 | 528.8370361 | 15.62130165 | 11.61973 | 0.001557458 |  |  | -709.8895264 | -0.004416241
1991 | 656.0899048 | 528.1594849 | 15.50130653 | 11.7809 | 0.001545494 |  |  | -709.8895264 | -0.004416241
1992 | 656.1143189 | 527.7958984 | 15.40312767 | 11.78720951 | 0.001535706 |  |  | -709.8895264 | -0.004416241
1993 | 656.1387329 | 527.2581177 | 15.26949501 | 11.55810738 | 0.001522382 |  |  | -709.8895264 | -0.004416241
1994 | 656.1630859 | 526.8447876 | 15.16858864 | 11.60334682 | 0.001512322 |  |  | -709.8895264 | -0.004416241
1995 | 656.187439 | 526.4495239 | 15.0431385 | 11.29773712 | 0.001499814 |  |  | -709.8895264 | -0.004416241
1996 | 656.211792 | 525.8856201 | 14.93405151 | 11.4655838 | 0.001488938 |  |  | -709.8895264 | -0.004416241
1997 | 656.2362061 | 525.4859009 | 14.84950829 | 11.24550247 | 0.001480509 |  |  | -709.8895264 | -0.004416241
1998 | 656.2605591 | 524.8612671 | 14.73496819 | 11.41871452 | 0.00146909 |  |  | -709.8895264 | -0.004416241
1999 | 656.2849731 | 524.4990234 | 14.65315247 | 11.3221302 | 0.001460932 |  |  | -709.8895264 | -0.004416241
2000 | 656.3093262 | 523.9396973 | 14.54679108 | 11.19960022 | 0.001450328 |  |  | -709.8895264 | -0.004416241
2001 | 656.3337402 | 523.4205933 | 14.38861465 | 11.33817863 | 0.001434558 |  |  | -709.8895264 | -0.004416241
2002 | 656.3580933 | 523.0878906 | 14.29043579 | 11.15106773 | 0.001424769 |  |  | -709.8895264 | -0.004416241
2003 | 656.3825684 | 522.5228272 | 14.20043945 | 11.19813824 | 0.001415797 |  |  | -709.8895264 | -0.004416241
2004 | 656.4058838 | 521.8494263 | 14.10771561 | 11.37594032 | 0.001406552 |  |  | -709.8895264 | -0.004416241
2005 | 656.4302368 | 521.4980469 | 13.98499298 | 11.18928814 | 0.001394316 |  |  | -709.8895264 | -0.004416241
2006 | 656.4546509 | 521.1125488 | 13.90863037 | 10.92434978 | 0.001386703 |  |  | -709.8895264 | -0.004416241
2007 | 656.4790039 | 520.4989014 | 13.79136276 | 11.00269413 | 0.001375011 |  |  | -709.8895264 | -0.004416241
2008 | 656.5032959 | 520.1307373 | 13.68500328 | 10.83372688 | 0.001364407 |  |  | -709.8895264 | -0.004416241
2009 | 656.52771 | 519.6140747 | 13.57864189 | 10.89499855 | 0.001353803 |  |  | -709.8895264 | -0.004416241
2010 | 656.552063 | 518.9835815 | 13.48046303 | 11.2061615 | 0.001344014 |  |  | -709.8895264 | -0.004416241
2011 | 656.5764771 | 518.5783691 | 13.36319542 | 10.9148035 | 0.001332323 |  |  | -709.8895264 | -0.004416241
2012 | 656.6008911 | 518.0872192 | 13.24319839 | 10.897892 | 0.001320359 |  |  | -709.8895264 | -0.004416241
2013 | 656.6252441 | 517.6392822 | 13.1341114 | 10.84200382 | 0.001309483 |  |  | -709.8895264 | -0.004416241
2014 | 656.6496582 | 517.0084839 | 13.02502441 | 10.98099136 | 0.001298607 |  |  | -709.8895264 | -0.004416241
2015 | 656.6740723 | 516.5392456 | 12.94320869 | 10.86744213 | 0.00129045 |  |  | -709.8895264 | -0.004416241
2016 | 656.6984863 | 516.1004028 | 12.80957603 | 10.91432953 | 0.001277126 |  |  | -709.8895264 | -0.004416241
2017 | 656.7229004 | 515.585022 | 12.70867157 | 10.92869854 | 0.001267066 |  |  | -709.8895264 | -0.004416241
2018 | 656.7473145 | 515.1248779 | 12.6459465 | 10.85850906 | 0.001260812 |  |  | -709.8895264 | -0.004416241
2019 | 656.7716675 | 514.6731567 | 12.47958755 | 10.9439764 | 0.001244226 |  |  | -709.8895264 | -0.004416241
2020 | 656.7960815 | 514.2137451 | 12.36777306 | 10.8489809 | 0.001233078 |  |  | -709.8895264 | -0.004416241
2021 | 656.8204956 | 513.6282959 | 12.27504921 | 10.653759 | 0.001223833 |  |  | -709.8895264 | -0.004416241
2022 | 656.843811 | 513.3759766 | 12.17141533 | 10.50174332 | 0.001213501 |  |  | -709.8895264 | -0.004416241
2023 | 656.8681641 | 512.8203735 | 12.04323769 | 10.48394203 | 0.001200722 |  |  | -709.8895264 | -0.004416241
2024 | 656.8925781 | 512.241333 | 11.94233322 | 10.6346941 | 0.001190661 |  |  | -709.8895264 | -0.004416241
2025 | 656.9169312 | 511.9083862 | 11.8605175 | 10.33390427 | 0.001182504 |  |  | -709.8895264 | -0.004416241
2026 | 656.9413452 | 511.2950745 | 11.72415733 | 10.51194 | 0.001168909 |  |  | -709.8895264 | -0.004416241
2027 | 656.9657593 | 510.9184876 | 11.61779785 | 10.33204174 | 0.001158305 |  |  | -709.8895264 | -0.004416241
2028 | 656.9901733 | 510.3087463 | 11.51143837 | 10.33816242 | 0.001147701 |  |  | -709.8895264 | -0.004416241
2029 | 657.0145264 | 509.6665649 | 11.35326195 | 10.50145626 | 0.00113193 |  |  | -709.8895264 | -0.004416241
2030 | 657.0389404 | 509.2473755 | 11.26599121 | 10.49134064 | 0.001123229 |  |  | -709.8895264 | -0.004416241
2031 | 657.0633545 | 508.8806152 | 11.15417671 | 10.29788399 | 0.001112081 |  |  | -709.8895264 | -0.004416241
2032 | 657.0877686 | 508.110321 | 11.09417915 | 10.47176933 | 0.0011061 |  |  | -709.8895264 | -0.004416241
2033 | 657.1121826 | 507.7391357 | 10.94963837 | 10.41727924 | 0.001091689 |  |  | -709.8895264 | -0.004416241
2034 | 657.1365356 | 507.374176 | 10.85964203 | 10.29537773 | 0.001082716 |  |  | -709.8895264 | -0.004416241
2035 | 657.1608887 | 507.0620422 | 10.73418999 | 10.15006161 | 0.001070208 |  |  | -709.8895264 | -0.004416241
2036 | 657.1853027 | 506.4552918 | 10.64692116 | 10.20057487 | 0.001061508 |  |  | -709.8895264 | -0.004416241
2037 | 657.2096558 | 506.1033936 | 10.52419853 | 10.10134602 | 0.001049272 |  |  | -709.8895264 | -0.004416241
2038 | 657.2340698 | 505.3405151 | 10.41783714 | 10.23867989 | 0.001038668 |  |  | -709.8895264 | -0.004416241
2039 | 657.2584839 | 504.9595947 | 10.32238579 | 10.18109703 | 0.001029151 |  |  | -709.8895264 | -0.004416241
2040 | 657.2828369 | 504.5407715 | 10.20239067 | 10.13843632 | 0.001017188 |  |  | -709.8895264 | -0.004416241
2041 | 657.3062134 | 503.8305664 | 10.10966682 | 10.17571926 | 0.001007943 |  |  | -709.8895264 | -0.004416241
2042 | 657.3306274 | 503.4587402 | 9.9896698 | 10.07542038 | 0.000995979 |  |  | -709.8895264 | -0.004416241
2043 | 657.3549194 | 502.9339905 | 9.92694473 | 10.1697979 | 0.0009897253 |  |  | -709.8895264 | -0.004416241
2044 | 657.3793335 | 502.5000305 | 9.78240395 | 10.05965137 | 0.0009753145 |  |  | -709.8895264 | -0.004416241
2045 | 657.4036255 | 502.1503296 | 9.68149757 | 9.70489311 | 0.000965254 |  |  | -709.8895264 | -0.004416241
2046 | 657.4279785 | 501.6633911 | 9.5778656 | 9.85784435 | 0.0009549218 |  |  | -709.8895264 | -0.004416241
2047 | 657.4523926 | 501.2059021 | 9.48241425 | 9.53132439 | 0.0009454052 |  |  | -709.8895264 | -0.004416241
2048 | 657.4767456 | 500.6567688 | 9.3542366 | 9.63718987 | 0.0009326258 |  |  | -709.8895264 | -0.004416241
2049 | 657.5011597 | 499.9884033 | 9.25060272 | 9.65984917 | 0.0009222934 |  |  | -709.8895264 | -0.004416241
2050 | 657.5255737 | 499.6272278 | 9.15787888 | 9.64861965 | 0.0009130487 |  |  | -709.8895264 | -0.004416241
2051 | 657.5499878 | 499.1790161 | 9.02970123 | 9.5300703 | 0.0009002693 |  |  | -709.8895264 | -0.004416241
2052 | 657.5743408 | 498.6749878 | 8.92879677 | 9.59120655 | 0.000890209 |  |  | -709.8895264 | -0.004416241
2053 | 657.5987549 | 498.0797119 | 8.79789162 | 9.81697655 | 0.0008771577 |  |  | -709.8895264 | -0.004416241
2054 | 657.623169 | 497.6014404 | 8.69153023 | 9.67277813 | 0.0008665534 |  |  | -709.8895264 | -0.004416241
2055 | 657.647583 | 497.1928711 | 8.59062576 | 9.51909637 | 0.0008564931 |  |  | -709.8895264 | -0.004416241
2056 | 657.671936 | 496.8594055 | 8.51153755 | 9.14811039 | 0.0008486079 |  |  | -709.8895264 | -0.004416241
2057 | 657.6963501 | 496.2962952 | 8.42153931 | 9.34479618 | 0.000839635 |  |  | -709.8895264 | -0.004416241
2058 | 657.7207642 | 495.6765747 | 8.31790733 | 9.38300705 | 0.0008293028 |  |  | -709.8895264 | -0.004416241
2059 | 657.7441406 | 495.2055969 | 8.21700096 | 9.45404911 | 0.0008192424 |  |  | -709.8895264 | -0.004416241
2060 | 657.7684937 | 494.6912537 | 8.07246017 | 9.28442097 | 0.0008048315 |  |  | -709.8895264 | -0.004416241
2061 | 657.7928467 | 494.2369385 | 8.004282 | 9.3433876 | 0.0007980341 |  |  | -709.8895264 | -0.004416241
2062 | 657.8172607 | 493.5273438 | 7.88428497 | 9.44941235 | 0.0007860703 |  |  | -709.8895264 | -0.004416241
2063 | 657.8416748 | 493.3338623 | 7.77247047 | 9.30966949 | 0.0007749223 |  |  | -709.8895264 | -0.004416241
2064 | 657.8660278 | 492.8421631 | 7.66611052 | 9.2361517 | 0.0007643181 |  |  | -709.8895264 | -0.004416241
2065 | 657.8904419 | 492.1622315 | 7.5652051 | 9.45307446 | 0.0007542577 |  |  | -709.8895264 | -0.004416241
2066 | 657.9147949 | 491.7957153 | 7.43157244 | 9.38612843 | 0.0007409344 |  |  | -709.8895264 | -0.004416241
2067 | 657.939209 | 491.2355652 | 7.33339453 | 9.31289101 | 0.000731146 |  |  | -709.8895264 | -0.004416241
2068 | 657.963562 | 490.9610596 | 7.22703409 | 9.07325935 | 0.0007205418 |  |  | -709.8895264 | -0.004416241
2069 | 657.9879761 | 490.2424316 | 7.10703802 | 9.22464085 | 0.0007085781 |  |  | -709.8895264 | -0.004416241
2070 | 658.0123901 | 489.8618774 | 7.0252223 | 9.25823307 | 0.000700421 |  |  | -709.8895264 | -0.004416241
2071 | 658.0368042 | 489.427124 | 6.8943181 | 8.94623852 | 0.0006873697 |  |  | -709.8895264 | -0.004416241
2072 | 658.0611572 | 488.9513855 | 6.79068518 | 8.79613781 | 0.0006770374 |  |  | -709.8895264 | -0.004416241
2073 | 658.0855713 | 488.4011231 | 6.67614317 | 8.89113617 | 0.0006656175 |  |  | -709.8895264 | -0.004416241
2074 | 658.1098023 | 488.0241394 | 6.59160089 | 8.81622505 | 0.0006571885 |  |  | -709.8895264 | -0.004416241
2075 | 658.1342163 | 487.4996948 | 6.48251295 | 8.89048672 | 0.0006463124 |  |  | -709.8895264 | -0.004416241
2076 | 658.1586304 | 487.0721436 | 6.35706282 | 8.5479126 | 0.0006338049 |  |  | -709.8895264 | -0.004416241
2077 | 658.1829834 | 486.5083923 | 6.25342989 | 8.68355846 | 0.0006234726 |  |  | -709.8895264 | -0.004416241
2078 | 658.2073975 | 486.0275879 | 6.15525103 | 8.84929276 | 0.0006136841 |  |  | -709.8895264 | -0.004416241
2079 | 658.2318115 | 485.4331055 | 6.03798246 | 8.62468147 | 0.0006019923 |  |  | -709.8895264 | -0.004416241
2080 | 658.2561646 | 485.0425415 | 5.92344046 | 8.65938759 | 0.0005905723 |  |  | -709.8895264 | -0.004416241
2081 | 658.279541 | 484.5067444 | 5.82253504 | 8.63640594 | 0.000580512 |  |  | -709.8895264 | -0.004416241
2082 | 658.303894 | 484.120636 | 5.74617338 | 8.50464916 | 0.0005728986 |  |  | -709.8895264 | -0.004416241
2083 | 658.3282471 | 483.6684265 | 5.62890482 | 8.50140858 | 0.0005612069 |  |  | -709.8895264 | -0.004416241
2084 | 658.3526611 | 482.9698486 | 5.50618172 | 8.4270916 | 0.0005489713 |  |  | -709.8895264 | -0.004416241
2085 | 658.3770142 | 482.4718933 | 5.39164019 | 8.52437878 | 0.0005375514 |  |  | -709.8895264 | -0.004416241
2086 | 658.4014282 | 482.0734253 | 5.29346132 | 8.49269676 | 0.0005277628 |  |  | -709.8895264 | -0.004416241
2087 | 658.4257813 | 481.4941406 | 5.15710258 | 8.45073414 | 0.0005141678 |  |  | -709.8895264 | -0.004416241
2088 | 658.4501953 | 481.1654358 | 5.06710529 | 8.36882305 | 0.0005051949 |  |  | -709.8895264 | -0.004416241
2089 | 658.4745483 | 480.8319092 | 4.99347162 | 8.30490589 | 0.0004978536 |  |  | -709.8895264 | -0.004416241
2090 | 658.4989624 | 480.1868286 | 4.85983944 | 8.14072609 | 0.0004845304 |  |  | -709.8895264 | -0.004416241
2091 | 658.5233154 | 479.7080383 | 4.78620577 | 8.11930752 | 0.000477189 |  |  | -709.8895264 | -0.004416241
2092 | 658.5477295 | 479.2784424 | 4.65802813 | 8.07480907 | 0.0004644096 |  |  | -709.8895264 | -0.004416241
2093 | 658.5720215 | 478.752655 | 4.54075909 | 8.04977798 | 0.0004527178 |  |  | -709.8895264 | -0.004416241
2094 | 658.5964356 | 478.2159119 | 4.42894459 | 8.15945721 | 0.0004415697 |  |  | -709.8895264 | -0.004416241
2095 | 658.6207886 | 477.689148 | 4.3307662 | 7.97773123 | 0.0004317813 |  |  | -709.8895264 | -0.004416241
2096 | 658.6452026 | 477.1994324 | 4.26258659 | 7.94161224 | 0.0004249837 |  |  | -709.8895264 | -0.004416241
2097 | 658.6695557 | 476.6223145 | 4.13713598 | 7.92298412 | 0.0004124762 |  |  | -709.8895264 | -0.004416241
2098 | 658.6939697 | 476.2737732 | 4.00077677 | 7.82507038 | 0.000398881 |  |  | -709.8895264 | -0.004416241
2099 | 658.7182617 | 475.7270813 | 3.89714384 | 7.93574286 | 0.0003885487 |  |  | -709.8895264 | -0.004416241
2100 | 658.7426148 | 475.2569885 | 3.80169249 | 7.84551048 | 0.0003790322 |  |  | -709.8895264 | -0.004416241
2101 | 658.7670288 | 474.9436951 | 3.65987921 | 7.6964736 | 0.0003648932 |  |  | -709.8895264 | -0.004416241
2102 | 658.7913818 | 474.4108887 | 3.57533646 | 7.5612359 | 0.0003564643 |  |  | -709.8895264 | -0.004416241
2103 | 658.8157349 | 473.8631287 | 3.46352196 | 7.67255688 | 0.0003453162 |  |  | -709.8895264 | -0.004416241
2104 | 658.8400879 | 473.2720947 | 3.39261532 | 7.73873711 | 0.0003382468 |  |  | -709.8895264 | -0.004416241
2105 | 658.8644409 | 472.6548462 | 3.26171064 | 7.7824111 | 0.0003251955 |  |  | -709.8895264 | -0.004416241
2106 | 658.8878174 | 472.3076782 | 3.16080475 | 7.74375486 | 0.0003151351 |  |  | -709.8895264 | -0.004416241
2107 | 658.9122925 | 471.9147339 | 3.08989811 | 7.65246916 | 0.0003080656 |  |  | -709.8895264 | -0.004416241
2108 | 658.9366455 | 471.4675903 | 2.9753561 | 7.39366293 | 0.0002966457 |  |  | -709.8895264 | -0.004416241
2109 | 658.9610596 | 470.7935791 | 2.80627108 | 7.57748079 | 0.0002797877 |  |  | -709.8895264 | -0.004416241
2110 | 658.9854736 | 470.3407593 | 2.73536444 | 7.64338493 | 0.0002727183 |  |  | -709.8895264 | -0.004416241
2111 | 659.0098267 | 469.98703 | 2.62627697 | 7.41634178 | 0.0002618422 |  |  | -709.8895264 | -0.004416241
2112 | 659.0341797 | 469.3550415 | 2.53082561 | 7.43722391 | 0.0002523256 |  |  | -709.8895264 | -0.004416241
2113 | 659.0585938 | 468.84552 | 2.3835578 | 7.52588558 | 0.0002376429 |  |  | -709.8895264 | -0.004416241
2114 | 659.0830078 | 468.4129028 | 2.31265116 | 7.34689045 | 0.0002305734 |  |  | -709.8895264 | -0.004416241
2115 | 659.1073608 | 467.8483582 | 2.21174526 | 7.61233854 | 0.000220513 |  |  | -709.8895264 | -0.004416241
2116 | 659.1317749 | 467.4569397 | 2.09174919 | 7.38949108 | 0.0002085493 |  |  | -709.8895264 | -0.004416241
2117 | 659.156189 | 466.9657898 | 1.96902609 | 7.55411577 | 0.0001963137 |  |  | -709.8895264 | -0.004416241
2118 | 659.180542 | 466.4242859 | 1.86539316 | 7.32130527 | 0.0001859814 |  |  | -709.8895264 | -0.004416241
2119 | 659.204895 | 465.9564514 | 1.77539587 | 7.3205657 | 0.0001770086 |  |  | -709.8895264 | -0.004416241
2120 | 659.2293091 | 465.3623657 | 1.66630864 | 7.34979677 | 0.0001661325 |  |  | -709.8895264 | -0.004416241
2121 | 659.2537231 | 464.9854431 | 1.56813002 | 7.32212734 | 0.000156344 |  |  | -709.8895264 | -0.004416241
2122 | 659.2781372 | 464.7532654 | 1.45904279 | 6.97318363 | 0.0001454679 |  |  | -709.8895264 | -0.004416241
2123 | 659.3024292 | 464.1644287 | 1.35813689 | 7.12494564 | 0.0001354075 |  |  | -709.8895264 | -0.004416241
2124 | 659.3267822 | 463.7433472 | 1.27632141 | 6.99148369 | 0.0001272504 |  |  | -709.8895264 | -0.004416241
2125 | 659.3501587 | 463.0736084 | 1.13450813 | 7.14249706 | 0.0001131115 |  |  | -709.8895264 | -0.004416241
2126 | 659.3745117 | 462.5295715 | 1.04723811 | 7.21295452 | 0.0001044106 |  |  | -709.8895264 | -0.004416241
2127 | 659.3989868 | 462.122467 | 0.94633245 | 7.06392193 | 9.435019e-05 |  |  | -709.8895264 | -0.004416241
2128 | 659.4232788 | 461.6177063 | 0.84269953 | 6.96397495 | 8.40179e-05 |  |  | -709.8895264 | -0.004416241
2129 | 659.4476318 | 461.0995789 | 0.7390666 | 7.00302792 | 7.36856e-05 |  |  | -709.8895264 | -0.004416241
2130 | 659.4721069 | 460.5563049 | 0.61907053 | 7.14162588 | 6.172189e-05 |  |  | -709.8895264 | -0.004416241
2131 | 659.496521 | 460.0420532 | 0.5154376 | 7.15536833 | 5.138959e-05 |  |  | -709.8895264 | -0.004416241
2132 | 659.520874 | 459.6663208 | 0.41725898 | 7.13713694 | 4.160109e-05 |  |  | -709.8895264 | -0.004416241
2133 | 659.5452881 | 459.139679 | 0.30544448 | 7.2041502 | 3.045309e-05 |  |  | -709.8895264 | -0.004416241
2134 | 659.5696411 | 458.6973267 | 0.19090295 | 6.98164272 | 1.90332e-05 |  |  | -709.8895264 | -0.004416241
2135 | 659.5939941 | 458.1947327 | 0.13090491 | 6.97212601 | 1.305134e-05 |  |  | -709.8895264 | -0.004416241
2136 | 659.6182251 | 457.9525147 | -0.0054543 | 6.75854301 | -5.437986e-07 |  |  | -709.8895264 | -0.004416241
2137 | 659.6426392 | 457.3925781 | -0.11999607 | 6.68733692 | -1.196372e-05 |  |  | -709.8895264 | -0.004416241
2138 | 659.6669922 | 456.8900147 | -0.19635701 | 6.53403568 | -1.957697e-05 |  |  | -709.8895264 | -0.004416241
2139 | 659.6914063 | 456.4051819 | -0.26726389 | 6.51663828 | -2.664645e-05 |  |  | -709.8895264 | -0.004416241
2140 | 659.7158203 | 455.9464722 | -0.40635014 | 6.46247959 | -4.051347e-05 |  |  | -709.8895264 | -0.004416241
2141 | 659.7401733 | 455.4154663 | -0.47725689 | 6.31825018 | -4.758294e-05 |  |  | -709.8895264 | -0.004416241
2142 | 659.7645874 | 455.0395508 | -0.61907041 | 6.18485498 | -6.172188e-05 |  |  | -709.8895264 | -0.004416241
2143 | 659.7890015 | 454.29953 | -0.68725002 | 6.38434649 | -6.851944e-05 |  |  | -709.8895264 | -0.004416241
2144 | 659.8134155 | 453.8978577 | -0.81815469 | 6.26357651 | -8.157076e-05 |  |  | -709.8895264 | -0.004416241
2145 | 659.8377686 | 453.3957214 | -0.92724204 | 6.12231922 | -9.244686e-05 |  |  | -709.8895264 | -0.004416241
2146 | 659.8621826 | 453.0166931 | -1.05269241 | 5.88525057 | -0.0001049544 |  |  | -709.8895264 | -0.004416241
2147 | 659.8854981 | 452.4927979 | -1.14541662 | 6.02744818 | -0.0001141991 |  |  | -709.8895264 | -0.004416241
2148 | 659.9108276 | 452.0035706 | -1.25450397 | 5.79866791 | -0.0001250752 |  |  | -709.8895264 | -0.004416241
2149 | 659.9341431 | 451.540741 | -1.37177277 | 5.91582298 | -0.000136767 |  |  | -709.8895264 | -0.004416241
2150 | 659.9585571 | 451.185669 | -1.51358628 | 5.8118906 | -0.0001509059 |  |  | -709.8895264 | -0.004416241
2151 | 659.9829712 | 450.4419556 | -1.59540176 | 5.76362848 | -0.000159063 |  |  | -709.8895264 | -0.004416241
2152 | 660.0073853 | 450.0316467 | -1.68539882 | 5.62697363 | -0.0001680358 |  |  | -709.8895264 | -0.004416241
2153 | 660.0317383 | 449.5420837 | -1.80266762 | 5.8085537 | -0.0001797276 |  |  | -709.8895264 | -0.004416241
2154 | 660.0560913 | 449.0806274 | -1.87630153 | 5.4780283 | -0.0001870689 |  |  | -709.8895264 | -0.004416241
2155 | 660.0804443 | 448.5816345 | -2.0017519 | 5.48132324 | -0.0001995765 |  |  | -709.8895264 | -0.004416241
2156 | 660.1049194 | 448.0918274 | -2.08084035 | 5.42421341 | -0.0002074617 |  |  | -709.8895264 | -0.004416241
2157 | 660.1292725 | 447.5896912 | -2.18720055 | 5.37783623 | -0.0002180659 |  |  | -709.8895264 | -0.004416241
2158 | 660.1536255 | 447.1053162 | -2.32628679 | 5.19654179 | -0.0002319329 |  |  | -709.8895264 | -0.004416241
2159 | 660.1780396 | 446.5578308 | -2.42446518 | 5.47650623 | -0.0002417214 |  |  | -709.8895264 | -0.004416241
2160 | 660.2023926 | 446.0545654 | -2.53900695 | 5.39214182 | -0.0002531413 |  |  | -709.8895264 | -0.004416241
2161 | 660.2268066 | 445.5484009 | -2.64809418 | 5.32795 | -0.0002640174 |  |  | -709.8895264 | -0.004416241
2162 | 660.2511597 | 445.0855713 | -2.74354553 | 5.25673914 | -0.000273534 |  |  | -709.8895264 | -0.004416241
2163 | 660.2755737 | 444.4575501 | -2.78445339 | 5.37995338 | -0.0002776125 |  |  | -709.8895264 | -0.004416241
2164 | 660.3000488 | 444.140625 | -2.94535732 | 5.36508274 | -0.0002936548 |  |  | -709.8895264 | -0.004416241
2165 | 660.3244019 | 443.7003479 | -3.02171826 | 5.09433746 | -0.000301268 |  |  | -709.8895264 | -0.004416241
2166 | 660.3487549 | 443.1333618 | -3.16898608 | 5.21806049 | -0.0003159508 |  |  | -709.8895264 | -0.004416241
2167 | 660.373169 | 442.5210266 | -3.25080156 | 5.33164549 | -0.0003241078 |  |  | -709.8895264 | -0.004416241
2168 | 660.3964844 | 442.0993347 | -3.36261606 | 5.14874411 | -0.0003352558 |  |  | -709.8895264 | -0.004416241
2169 | 660.4208984 | 441.8039551 | -3.45534039 | 5.06548882 | -0.0003445005 |  |  | -709.8895264 | -0.004416241
2170 | 660.4452515 | 441.4972229 | -3.57806349 | 4.78846455 | -0.0003567361 |  |  | -709.8895264 | -0.004416241
2171 | 660.4696655 | 440.8659058 | -3.67624211 | 4.91790533 | -0.0003665246 |  |  | -709.8895264 | -0.004416241
2172 | 660.4940186 | 440.2616272 | -3.76351213 | 4.91035032 | -0.0003752255 |  |  | -709.8895264 | -0.004416241
2173 | 660.5183106 | 439.6817932 | -3.88350797 | 4.97712946 | -0.0003871892 |  |  | -709.8895264 | -0.004416241
2174 | 660.5426636 | 439.3182068 | -3.97895956 | 4.94961262 | -0.0003967058 |  |  | -709.8895264 | -0.004416241
2175 | 660.5670776 | 438.8261719 | -4.0607748 | 4.73373461 | -0.0004048629 |  |  | -709.8895264 | -0.004416241
2176 | 660.5914307 | 438.4680481 | -4.16713524 | 4.51981735 | -0.0004154671 |  |  | -709.8895264 | -0.004416241
2177 | 660.6158447 | 437.7180176 | -4.30894852 | 4.7907753 | -0.000429606 |  |  | -709.8895264 | -0.004416241
2178 | 660.6401978 | 437.3088379 | -4.39894581 | 4.66655397 | -0.0004385788 |  |  | -709.8895264 | -0.004416241
2179 | 660.6646118 | 436.8516541 | -4.49985123 | 4.80167007 | -0.0004486392 |  |  | -709.8895264 | -0.004416241
2180 | 660.6890259 | 436.3230591 | -4.61439323 | 4.57185602 | -0.0004600591 |  |  | -709.8895264 | -0.004416241
2181 | 660.7133789 | 435.966919 | -4.69075394 | 4.51642561 | -0.0004676724 |  |  | -709.8895264 | -0.004416241
2182 | 660.737793 | 435.3211365 | -4.86802101 | 4.30766964 | -0.0004853461 |  |  | -709.8895264 | -0.004416241
2183 | 660.762207 | 434.992157 | -4.96074486 | 4.47285032 | -0.0004945907 |  |  | -709.8895264 | -0.004416241
2184 | 660.7866211 | 434.4096985 | -5.06437778 | 4.36897087 | -0.000504923 |  |  | -709.8895264 | -0.004416241
2185 | 660.8110352 | 434.0029907 | -5.12164879 | 4.15092468 | -0.000510633 |  |  | -709.8895264 | -0.004416241
2186 | 660.8354492 | 433.4484863 | -5.28255272 | 4.3082037 | -0.0005266752 |  |  | -709.8895264 | -0.004416241
2187 | 660.8598023 | 432.9479675 | -5.37255001 | 4.18804741 | -0.0005356481 |  |  | -709.8895264 | -0.004416241
2188 | 660.8831787 | 432.5704956 | -5.46800137 | 4.10357571 | -0.0005451646 |  |  | -709.8895264 | -0.004416241
2189 | 660.9075928 | 432.052887 | -5.57708836 | 4.18393517 | -0.0005560407 |  |  | -709.8895264 | -0.004416241
2190 | 660.9319458 | 431.5217896 | -5.67799425 | 4.0496273 | -0.0005661011 |  |  | -709.8895264 | -0.004416241
2191 | 660.9562988 | 431.1886292 | -5.80071735 | 3.91910744 | -0.0005783367 |  |  | -709.8895264 | -0.004416241
2192 | 660.9807129 | 430.504364 | -5.90435028 | 4.00771236 | -0.000588669 |  |  | -709.8895264 | -0.004416241
2193 | 661.0050049 | 430.0363159 | -6.05979967 | 3.91588831 | -0.0006041675 |  |  | -709.8895264 | -0.004416241
2194 | 661.029419 | 429.5429077 | -6.13070679 | 4.03692198 | -0.000611237 |  |  | -709.8895264 | -0.004416241
2195 | 661.053833 | 429.0369873 | -6.24252129 | 3.82236028 | -0.000622385 |  |  | -709.8895264 | -0.004416241
2196 | 661.0782471 | 428.5768127 | -6.35978985 | 3.90035009 | -0.0006340768 |  |  | -709.8895264 | -0.004416241
2197 | 661.1026001 | 428.2346191 | -6.46887732 | 3.65699172 | -0.0006449529 |  |  | -709.8895264 | -0.004416241
2198 | 661.1269531 | 427.599884 | -6.55887413 | 3.80978346 | -0.0006539256 |  |  | -709.8895264 | -0.004416241
2199 | 661.1513672 | 427.1050415 | -6.64614391 | 3.67758751 | -0.0006626265 |  |  | -709.8895264 | -0.004416241
2200 | 661.1757813 | 426.5951233 | -6.72795963 | 3.66838002 | -0.0006707836 |  |  | -709.8895264 | -0.004416241
2201 | 661.2001953 | 426.239502 | -6.86704588 | 3.4833262 | -0.0006846506 |  |  | -709.8895264 | -0.004416241
2202 | 661.2245483 | 425.7399902 | -6.99795055 | 3.41936016 | -0.0006977019 |  |  | -709.8895264 | -0.004416241
2203 | 661.2489014 | 425.2078857 | -7.11249208 | 3.42853069 | -0.0007091218 |  |  | -709.8895264 | -0.004416241
2204 | 661.2733154 | 424.6864319 | -7.20521641 | 3.53271866 | -0.0007183665 |  |  | -709.8895264 | -0.004416241
2205 | 661.2976685 | 424.1817017 | -7.30339479 | 3.37024879 | -0.000728155 |  |  | -709.8895264 | -0.004416241
2206 | 661.3220825 | 423.6511536 | -7.44793558 | 3.41116881 | -0.0007425659 |  |  | -709.8895264 | -0.004416241
2207 | 661.3464966 | 423.0819397 | -7.51884222 | 3.4692893 | -0.0007496353 |  |  | -709.8895264 | -0.004416241
2208 | 661.369812 | 422.7670288 | -7.64974737 | 3.45381117 | -0.0007626867 |  |  | -709.8895264 | -0.004416241
2209 | 661.3942261 | 422.0654907 | -7.72338104 | 3.56393051 | -0.000770028 |  |  | -709.8895264 | -0.004416241
2210 | 661.4186401 | 421.6925354 | -7.85428572 | 3.52709985 | -0.0007830793 |  |  | -709.8895264 | -0.004416241
2211 | 661.4429932 | 421.0904541 | -7.96610022 | 3.6069746 | -0.0007942273 |  |  | -709.8895264 | -0.004416241
2212 | 661.4674072 | 420.7504273 | -8.02064419 | 3.388592 | -0.0007996654 |  |  | -709.8895264 | -0.004416241
2213 | 661.4918213 | 420.2026672 | -8.16791153 | 3.53885508 | -0.0008143481 |  |  | -709.8895264 | -0.004416241
2214 | 661.5161743 | 419.6573486 | -8.26336288 | 3.34656525 | -0.0008238647 |  |  | -709.8895264 | -0.004416241
2215 | 661.5405273 | 419.3588867 | -8.35608768 | 3.12714195 | -0.0008331094 |  |  | -709.8895264 | -0.004416241
2216 | 661.5650024 | 418.9248047 | -8.45972061 | 3.10319471 | -0.0008434417 |  |  | -709.8895264 | -0.004416241
2217 | 661.5892944 | 418.3327332 | -8.5688076 | 3.21781206 | -0.0008543178 |  |  | -709.8895264 | -0.004416241
2218 | 661.6137085 | 417.8158264 | -8.68607712 | 3.20475769 | -0.0008660097 |  |  | -709.8895264 | -0.004416241
2219 | 661.6380615 | 417.4404297 | -8.80879974 | 2.99316382 | -0.0008782452 |  |  | -709.8895264 | -0.004416241
2220 | 661.6624756 | 416.7927856 | -8.89606953 | 3.1928606 | -0.0008869461 |  |  | -709.8895264 | -0.004416241
2221 | 661.6868897 | 416.4269409 | -8.99697495 | 3.12626982 | -0.0008970065 |  |  | -709.8895264 | -0.004416241
2222 | 661.7112427 | 416.0139771 | -9.11969852 | 2.85127044 | -0.0009092421 |  |  | -709.8895264 | -0.004416241
2223 | 661.7355957 | 415.6613464 | -9.20696831 | 2.6522131 | -0.000917943 |  |  | -709.8895264 | -0.004416241
2224 | 661.7600098 | 415.1134033 | -9.32969189 | 2.57506585 | -0.0009301787 |  |  | -709.8895264 | -0.004416241
2225 | 661.7843628 | 414.5671082 | -9.39514351 | 2.71190381 | -0.0009367042 |  |  | -709.8895264 | -0.004416241
2226 | 661.8086548 | 413.9259949 | -9.53423023 | 2.73573422 | -0.0009505713 |  |  | -709.8895264 | -0.004416241
2227 | 661.8330689 | 413.5774841 | -9.63513565 | 2.61555171 | -0.0009606317 |  |  | -709.8895264 | -0.004416241
2228 | 661.8574829 | 413.0359802 | -9.76876831 | 2.39500093 | -0.000973955 |  |  | -709.8895264 | -0.004416241
2229 | 661.8818359 | 412.7094727 | -9.82876587 | 2.27516508 | -0.0009799368 |  |  | -709.8895264 | -0.004416241
2230 | 661.9051514 | 412.0411682 | -9.97603416 | 2.39944077 | -0.0009946196 |  |  | -709.8895264 | -0.004416241
2231 | 661.9295654 | 411.6163635 | -10.0469408 | 2.21991992 | -0.001001689 |  |  | -709.8895264 | -0.004416241
2232 | 661.9539795 | 411.1689453 | -10.177845 | 2.12188148 | -0.00101474 |  |  | -709.8895264 | -0.004416241
2233 | 661.9783936 | 410.6612244 | -10.30875015 | 2.12877011 | -0.001027792 |  |  | -709.8895264 | -0.004416241
2234 | 662.0028076 | 410.3000183 | -10.37693024 | 2.07575393 | -0.001034589 |  |  | -709.8895264 | -0.004416241
2235 | 662.0272217 | 409.7302246 | -10.45874596 | 2.07714415 | -0.001042746 |  |  | -709.8895264 | -0.004416241
2236 | 662.0515747 | 409.2718506 | -10.57601357 | 1.78038692 | -0.001054438 |  |  | -709.8895264 | -0.004416241
2237 | 662.0759277 | 408.6331787 | -10.68510056 | 1.85146976 | -0.001065314 |  |  | -709.8895264 | -0.004416241
2238 | 662.1003418 | 408.3074036 | -10.81600571 | 1.86070108 | -0.001078365 |  |  | -709.8895264 | -0.004416241
2239 | 662.1246338 | 407.8305664 | -10.9250927 | 1.51884615 | -0.001089242 |  |  | -709.8895264 | -0.004416241
2240 | 662.1489868 | 407.2157288 | -11.02599907 | 1.67275202 | -0.001099302 |  |  | -709.8895264 | -0.004416241
2241 | 662.1734009 | 406.8971863 | -11.10781479 | 1.60472846 | -0.001107459 |  |  | -709.8895264 | -0.004416241
2242 | 662.1977539 | 406.3017273 | -11.19508553 | 1.53879833 | -0.00111616 |  |  | -709.8895264 | -0.004416241
2243 | 662.222168 | 405.7761536 | -11.34780693 | 1.39531553 | -0.001131387 |  |  | -709.8895264 | -0.004416241
2244 | 662.246582 | 405.339325 | -11.42416763 | 1.24091911 | -0.001139 |  |  | -709.8895264 | -0.004416241
2245 | 662.2709961 | 404.8726807 | -11.50598335 | 1.04941893 | -0.001147157 |  |  | -709.8895264 | -0.004416241
2246 | 662.2953491 | 404.3884888 | -11.63143349 | 0.98796153 | -0.001159664 |  |  | -709.8895264 | -0.004416241
2247 | 662.3197632 | 403.9151306 | -11.75688362 | 0.93969762 | -0.001172172 |  |  | -709.8895264 | -0.004416241
2248 | 662.3441773 | 403.2669983 | -11.90142441 | 1.08486211 | -0.001186583 |  |  | -709.8895264 | -0.004416241
2249 | 662.3674927 | 402.812439 | -11.98869514 | 1.09762549 | -0.001195284 |  |  | -709.8895264 | -0.004416241
2250 | 662.3919067 | 402.3912048 | -12.09778214 | 0.9276278 | -0.00120616 |  |  | -709.8895264 | -0.004416241
2251 | 662.4163208 | 401.8552551 | -12.19050598 | 0.92047477 | -0.001215404 |  |  | -709.8895264 | -0.004416241
2252 | 662.4407349 | 401.5831604 | -12.25868607 | 0.60014737 | -0.001222202 |  |  | -709.8895264 | -0.004416241
2253 | 662.4650879 | 401.0212708 | -12.41686249 | 0.51559532 | -0.001237972 |  |  | -709.8895264 | -0.004416241
2254 | 662.4894409 | 400.4175415 | -12.54504013 | 0.64821094 | -0.001250752 |  |  | -709.8895264 | -0.004416241
2255 | 662.513794 | 399.6726074 | -12.6486721 | 0.83965421 | -0.001261084 |  |  | -709.8895264 | -0.004416241
2256 | 662.538208 | 399.2328491 | -12.68958092 | 0.81741869 | -0.001265163 |  |  | -709.8895264 | -0.004416241
2257 | 662.5626221 | 398.9002075 | -12.82593918 | 0.68237275 | -0.001278758 |  |  | -709.8895264 | -0.004416241
2258 | 662.5870361 | 398.3502197 | -12.90502739 | 0.69952404 | -0.001286643 |  |  | -709.8895264 | -0.004416241
2259 | 662.6114502 | 397.8212585 | -13.00047874 | 0.72314537 | -0.001296159 |  |  | -709.8895264 | -0.004416241
2260 | 662.6358032 | 397.4386902 | -13.11774826 | 0.51840836 | -0.001307851 |  |  | -709.8895264 | -0.004416241
2261 | 662.6602173 | 396.8875732 | -13.21592712 | 0.61885673 | -0.00131764 |  |  | -709.8895264 | -0.004416241
2262 | 662.6846314 | 396.219635 | -13.35228539 | 0.75113505 | -0.001331235 |  |  | -709.8895264 | -0.004416241
2263 | 662.7089844 | 395.9085693 | -13.41773796 | 0.44489205 | -0.001337761 |  |  | -709.8895264 | -0.004416241
2264 | 662.7333984 | 395.3793945 | -13.52409935 | 0.63197249 | -0.001348365 |  |  | -709.8895264 | -0.004416241
2265 | 662.7578735 | 395.0632629 | -13.6577301 | 0.28097302 | -0.001361688 |  |  | -709.8895264 | -0.004416241
2266 | 662.781189 | 394.7561951 | -13.75318146 | 0.17506135 | -0.001371205 |  |  | -709.8895264 | -0.004416241
2267 | 662.805603 | 394.0914002 | -13.86772346 | 0.23732173 | -0.001382624 |  |  | -709.8895264 | -0.004416241
2268 | 662.8299561 | 393.6001587 | -13.9549942 | 0.21057166 | -0.001391325 |  |  | -709.8895264 | -0.004416241
2269 | 662.8544312 | 393.0933838 | -14.03408241 | 0.12882613 | -0.001399211 |  |  | -709.8895264 | -0.004416241
2270 | 662.8788452 | 392.5489502 | -14.20862198 | 0.10785028 | -0.001416612 |  |  | -709.8895264 | -0.004416241
2271 | 662.9032593 | 392.0565186 | -14.26589203 | 0.13512 | -0.001422322 |  |  | -709.8895264 | -0.004416241
2272 | 662.9276733 | 391.6616821 | -14.38861465 | 0.04609406 | -0.001434558 |  |  | -709.8895264 | -0.004416241
2273 | 662.9520874 | 391.0759888 | -14.48679352 | 0.0941715 | -0.001444346 |  |  | -709.8895264 | -0.004416241
2274 | 662.9765015 | 390.59375 | -14.60133553 | 0.08740891 | -0.001455766 |  |  | -709.8895264 | -0.004416241
2275 | 663.0009155 | 390.0212097 | -14.69405937 | 0.20738459 | -0.001465011 |  |  | -709.8895264 | -0.004416241
2276 | 663.0253296 | 389.6732483 | -14.77042007 | 0.15219004 | -0.001472624 |  |  | -709.8895264 | -0.004416241
2277 | 663.0497437 | 389.2481384 | -14.90405273 | 0.07777972 | -0.001485947 |  |  | -709.8895264 | -0.004416241
2278 | 663.0741577 | 388.7522278 | -14.97496033 | 0.00357388 | -0.001493017 |  |  | -709.8895264 | -0.004416241
2279 | 663.0975342 | 388.2972412 | -15.14131737 | 0.37326813 | -0.001509603 |  |  | -709.8895264 | -0.004416241
2280 | 663.1218872 | 387.7378845 | -15.24767876 | 0.21615788 | -0.001520207 |  |  | -709.8895264 | -0.004416241
2281 | 663.1463013 | 387.3471985 | -15.31585693 | 0.10854191 | -0.001527005 |  |  | -709.8895264 | -0.004416241
2282 | 663.1707153 | 386.758606 | -15.41676331 | 0.04060783 | -0.001537065 |  |  | -709.8895264 | -0.004416241
2283 | 663.1951294 | 386.2075501 | -15.53675842 | 0.14805141 | -0.001549029 |  |  | -709.8895264 | -0.004416241
2284 | 663.2194824 | 385.8511658 | -15.66766357 | 0.08535004 | -0.00156208 |  |  | -709.8895264 | -0.004416241
2285 | 663.2438965 | 385.4067078 | -15.7522068 | 0.12730178 | -0.001570509 |  |  | -709.8895264 | -0.004416241
2286 | 663.2682495 | 385.0475159 | -15.85311317 | 0.00833392 | -0.00158057 |  |  | -709.8895264 | -0.004416241
2287 | 663.2926636 | 384.6103821 | -15.9376545 | 0.24601367 | -0.001588998 |  |  | -709.8895264 | -0.004416241
2288 | 663.3170166 | 383.9962158 | -16.10128593 | 0.20748489 | -0.001605313 |  |  | -709.8895264 | -0.004416241
2289 | 663.3413696 | 383.5761719 | -16.16128349 | 0.06196931 | -0.001611294 |  |  | -709.8895264 | -0.004416241
2290 | 663.3657227 | 382.993866 | -16.27309799 | 0 | -0.001622442 |  |  | -709.8895264 | -0.004416241
2291 | 663.3901367 | 382.3704529 | -16.37127686 | 0.20335683 | -0.001632231 |  |  | -709.8895264 | -0.004416241
2292 | 663.4145508 | 381.9754639 | -16.52945328 | 0.00736224 | -0.001648001 |  |  | -709.8895264 | -0.004416241
2293 | 663.4390259 | 381.5039368 | -16.60308838 | 0.20008013 | -0.001655343 |  |  | -709.8895264 | -0.004416241
2294 | 663.4633789 | 380.9760132 | -16.67126656 | 0.21076918 | -0.00166214 |  |  | -709.8895264 | -0.004416241
2295 | 663.487793 | 380.4265747 | -16.77217293 | 0.0901533 | -0.001672201 |  |  | -709.8895264 | -0.004416241
2296 | 663.512146 | 379.9079895 | -16.8730793 | 0.17322792 | -0.001682261 |  |  | -709.8895264 | -0.004416241
2297 | 663.5355225 | 379.5797119 | -16.99580193 | 0.08943144 | -0.001694497 |  |  | -709.8895264 | -0.004416241
2298 | 663.5599365 | 379.0752869 | -17.09125328 | 0.08818215 | -0.001704013 |  |  | -709.8895264 | -0.004416241
2299 | 663.5842896 | 378.6190796 | -17.18124962 | 0.11980975 | -0.001712986 |  |  | -709.8895264 | -0.004416241
2300 | 663.6087036 | 377.9842224 | -17.26852036 | 0.11019631 | -0.001721687 |  |  | -709.8895264 | -0.004416241
2301 | 663.6331177 | 377.7984924 | -17.42396927 | 0 | -0.001737185 |  |  | -709.8895264 | -0.004416241
2302 | 663.6574707 | 377.3286133 | -17.5466938 | 0.14664495 | -0.001749421 |  |  | -709.8895264 | -0.004416241
2303 | 663.6818848 | 376.7253723 | -17.61214447 | 0.07299793 | -0.001755947 |  |  | -709.8895264 | -0.004416241
2304 | 663.7063599 | 376.0999451 | -17.72668648 | 0.1942689 | -0.001767367 |  |  | -709.8895264 | -0.004416241
2305 | 663.7307129 | 375.7106018 | -17.76214027 | 0 | -0.001770901 |  |  | -709.8895264 | -0.004416241
2306 | 663.755127 | 375.3791504 | -17.92577171 | 0.06420387 | -0.001787216 |  |  | -709.8895264 | -0.004416241
2307 | 663.77948 | 374.9211426 | -18.00485992 | 0.09472837 | -0.001795101 |  |  | -709.8895264 | -0.004416241
2308 | 663.8039551 | 374.2713928 | -18.15758133 | 0.08969982 | -0.001810327 |  |  | -709.8895264 | -0.004416241
2309 | 663.8283081 | 373.9374085 | -18.22848892 | 0.14665799 | -0.001817397 |  |  | -709.8895264 | -0.004416241
2310 | 663.8527222 | 373.3125 | -18.34848595 | 0.14307657 | -0.001829361 |  |  | -709.8895264 | -0.004416241
2311 | 663.8771362 | 372.957428 | -18.42757416 | 0.08322433 | -0.001837246 |  |  | -709.8895264 | -0.004416241
2312 | 663.9014893 | 372.5638123 | -18.5557518 | 0 | -0.001850025 |  |  | -709.8895264 | -0.004416241
2313 | 663.9248657 | 372.0446167 | -18.64302063 | 0.08497433 | -0.001858726 |  |  | -709.8895264 | -0.004416241
2314 | 663.9492188 | 371.5436401 | -18.72210884 | 0 | -0.001866611 |  |  | -709.8895264 | -0.004416241
2315 | 663.9736328 | 371.0550537 | -18.87755775 | 0.04141595 | -0.001882109 |  |  | -709.8895264 | -0.004416241
2316 | 663.9979858 | 370.6109619 | -18.97028351 | 0.03810517 | -0.001891354 |  |  | -709.8895264 | -0.004416241
2317 | 664.0223999 | 370.0779724 | -19.05209732 | 0.06452219 | -0.001899511 |  |  | -709.8895264 | -0.004416241
2318 | 664.0467529 | 369.5987244 | -19.1175499 | 0.03864741 | -0.001906037 |  |  | -709.8895264 | -0.004416241
2319 | 664.071167 | 369.1988831 | -19.23754692 | 0.22321813 | -0.001918001 |  |  | -709.8895264 | -0.004416241
2320 | 664.0956421 | 368.7930298 | -19.34117889 | 0.21558064 | -0.001928333 |  |  | -709.8895264 | -0.004416241
2321 | 664.1199951 | 368.3485413 | -19.44754028 | 0 | -0.001938937 |  |  | -709.8895264 | -0.004416241
2322 | 664.1444092 | 367.8632813 | -19.54026413 | 0.09572507 | -0.001948182 |  |  | -709.8895264 | -0.004416241
2323 | 664.1687622 | 367.3450317 | -19.63298798 | 0.17286135 | -0.001957427 |  |  | -709.8895264 | -0.004416241
2324 | 664.1931763 | 366.8548279 | -19.70116806 | 0 | -0.001964224 |  |  | -709.8895264 | -0.004416241
2325 | 664.2175293 | 366.4758301 | -19.8293457 | 0.17837355 | -0.001977004 |  |  | -709.8895264 | -0.004416241
2326 | 664.2418823 | 365.8818665 | -19.95752335 | 0.11202522 | -0.001989783 |  |  | -709.8895264 | -0.004416241
2327 | 664.2663574 | 365.4359436 | -19.99297714 | 0 | -0.001993318 |  |  | -709.8895264 | -0.004416241
2328 | 664.2907715 | 364.9917603 | -20.1647892 | 0.01024459 | -0.002010448 |  |  | -709.8895264 | -0.004416241
2329 | 664.3151856 | 364.5880127 | -20.24660492 | 0.12122007 | -0.002018605 |  |  | -709.8895264 | -0.004416241
2330 | 664.338501 | 364.1757813 | -20.33114624 | 0 | -0.002027034 |  |  | -709.8895264 | -0.004416241
2331 | 664.362854 | 363.5803528 | -20.4293251 | 0.19907862 | -0.002036822 |  |  | -709.8895264 | -0.004416241
2332 | 664.387207 | 363.3714294 | -20.50296021 | 0 | -0.002044164 |  |  | -709.8895264 | -0.004416241
2333 | 664.4116211 | 362.8145142 | -20.62295532 | 0.28187108 | -0.002056127 |  |  | -709.8895264 | -0.004416241
2334 | 664.4360352 | 362.4793396 | -20.69113541 | 0.37571278 | -0.002062925 |  |  | -709.8895264 | -0.004416241
2335 | 664.4604492 | 362.0898438 | -20.79203987 | 0.24164282 | -0.002072985 |  |  | -709.8895264 | -0.004416241
2336 | 664.4848023 | 361.7683716 | -20.86294746 | 0 | -0.002080055 |  |  | -709.8895264 | -0.004416241
2337 | 664.5092163 | 361.4495544 | -20.99112511 | 0 | -0.002092834 |  |  | -709.8895264 | -0.004416241
2338 | 664.5336304 | 361.092926 | -21.00476074 | 0.26938081 | -0.002094193 |  |  | -709.8895264 | -0.004416241
2339 | 664.5579834 | 360.7709961 | -21.17930031 | 0 | -0.002111595 |  |  | -709.8895264 | -0.004416241
2340 | 664.5823364 | 360.5879517 | -21.19293594 | 0 | -0.002112955 |  |  | -709.8895264 | -0.004416241
2341 | 664.6066895 | 360.1825867 | -21.29111481 | 0 | -0.002122743 |  |  | -709.8895264 | -0.004416241
2342 | 664.6311035 | 359.8218689 | -21.35929489 | 0 | -0.002129541 |  |  | -709.8895264 | -0.004416241
2343 | 664.6555176 | 359.4998474 | -21.39474869 | 0.08347884 | -0.002133076 |  |  | -709.8895264 | -0.004416241
2344 | 664.6799316 | 359.2215576 | -21.53110695 | 0 | -0.002146671 |  |  | -709.8895264 | -0.004416241
2345 | 664.7042847 | 358.947113 | -21.60201454 | 0 | -0.00215374 |  |  | -709.8895264 | -0.004416241
2346 | 664.7286987 | 358.5018616 | -21.66746712 | 0.55742204 | -0.002160266 |  |  | -709.8895264 | -0.004416241
2347 | 664.7530518 | 358.212677 | -21.73291779 | 0 | -0.002166791 |  |  | -709.8895264 | -0.004416241
2348 | 664.7774658 | 357.848938 | -21.83109665 | 0 | -0.00217658 |  |  | -709.8895264 | -0.004416241
2349 | 664.8027954 | 357.5780029 | -21.89382172 | 0 | -0.002182834 |  |  | -709.8895264 | -0.004416241
2350 | 664.8261719 | 357.3016052 | -21.94018555 | 0.09239882 | -0.002187456 |  |  | -709.8895264 | -0.004416241
2351 | 664.8494873 | 356.9025879 | -22.04381752 | 0.00196427 | -0.002197788 |  |  | -709.8895264 | -0.004416241
2352 | 664.8739014 | 356.445221 | -22.09563446 | 0 | -0.002202955 |  |  | -709.8895264 | -0.004416241
2353 | 664.8983154 | 355.9946899 | -22.17199516 | 0 | -0.002210568 |  |  | -709.8895264 | -0.004416241
2354 | 664.9227295 | 355.7547913 | -22.27290154 | 0 | -0.002220628 |  |  | -709.8895264 | -0.004416241
2355 | 664.9470825 | 355.318634 | -22.33289909 | 0 | -0.00222661 |  |  | -709.8895264 | -0.004416241
2356 | 664.9714966 | 354.8642273 | -22.45289421 | 0 | -0.002238574 |  |  | -709.8895264 | -0.004416241
2357 | 664.9959106 | 354.5192566 | -22.54289246 | 0 | -0.002247547 |  |  | -709.8895264 | -0.004416241
2358 | 665.0201416 | 353.9417419 | -22.66288757 | 0 | -0.00225951 |  |  | -709.8895264 | -0.004416241
2359 | 665.0445557 | 353.4248047 | -22.71197701 | 0.19079208 | -0.002264404 |  |  | -709.8895264 | -0.004416241
2360 | 665.0690308 | 352.9406128 | -22.79106522 | 0 | -0.00227229 |  |  | -709.8895264 | -0.004416241
2361 | 665.0933838 | 352.539978 | -22.92742538 | 0 | -0.002285885 |  |  | -709.8895264 | -0.004416241
2362 | 665.1177979 | 352.1188355 | -23.00105858 | 0 | -0.002293226 |  |  | -709.8895264 | -0.004416241
2363 | 665.1421509 | 351.6759949 | -23.1237812 | 0.83990276 | -0.002305462 |  |  | -709.8895264 | -0.004416241
2364 | 665.1665039 | 351.3133545 | -23.21105194 | 0 | -0.002314163 |  |  | -709.8895264 | -0.004416241
2365 | 665.190918 | 350.9152222 | -23.27923203 | 0 | -0.00232096 |  |  | -709.8895264 | -0.004416241
2366 | 665.21521 | 350.6934815 | -23.46195221 | 0 | -0.002339178 |  |  | -709.8895264 | -0.004416241
2367 | 665.239624 | 350.462738 | -23.55195045 | 0 | -0.002348151 |  |  | -709.8895264 | -0.004416241
2368 | 665.2639771 | 350.0460205 | -23.68012619 | 0 | -0.00236093 |  |  | -709.8895264 | -0.004416241
2369 | 665.2883911 | 349.4170837 | -23.79194069 | 0 | -0.002372078 |  |  | -709.8895264 | -0.004416241
2370 | 665.3126831 | 349.0119629 | -23.93102837 | 0 | -0.002385945 |  |  | -709.8895264 | -0.004416241
2371 | 665.3370972 | 348.6848145 | -24.04011536 | 0 | -0.002396821 |  |  | -709.8895264 | -0.004416241
2372 | 665.3615112 | 347.9910278 | -24.12738419 | 0 | -0.002405522 |  |  | -709.8895264 | -0.004416241
2373 | 665.3858643 | 347.3488464 | -24.23374557 | 0.03134251 | -0.002416126 |  |  | -709.8895264 | -0.004416241
2374 | 665.4091797 | 346.9707947 | -24.34283257 | 0 | -0.002427002 |  |  | -709.8895264 | -0.004416241
2375 | 665.4335327 | 346.5426636 | -24.49282837 | 1.66947007 | -0.002441957 |  |  | -709.8895264 | -0.004416241
2376 | 665.4579468 | 346.0338135 | -24.61009598 | 0.36313236 | -0.002453649 |  |  | -709.8895264 | -0.004416241
2377 | 665.4822998 | 345.3509522 | -24.74918365 | 0.73135018 | -0.002467516 |  |  | -709.8895264 | -0.004416241
2378 | 665.5065918 | 344.8575134 | -24.89917755 | 0 | -0.00248247 |  |  | -709.8895264 | -0.004416241
2379 | 665.5310059 | 344.136261 | -25.03826332 | 0.80518067 | -0.002496337 |  |  | -709.8895264 | -0.004416241
2380 | 665.5554199 | 343.4305115 | -25.14735222 | 0.14252245 | -0.002507214 |  |  | -709.8895264 | -0.004416241
2381 | 665.579834 | 342.7432251 | -25.35461807 | 0.45005739 | -0.002527878 |  |  | -709.8895264 | -0.004416241
2382 | 665.6040649 | 342.0339966 | -25.46097755 | 0 | -0.002538482 |  |  | -709.8895264 | -0.004416241
2383 | 665.628418 | 341.494812 | -25.64369774 | 0.15203744 | -0.0025567 |  |  | -709.8895264 | -0.004416241
2384 | 665.652771 | 340.7071228 | -25.76914978 | 0.21621019 | -0.002569207 |  |  | -709.8895264 | -0.004416241
2385 | 665.6771851 | 339.8105774 | -25.89459991 | 0.284338 | -0.002581715 |  |  | -709.8895264 | -0.004416241
2386 | 665.7015991 | 339.2102356 | -26.04732132 | 0.05550742 | -0.002596941 |  |  | -709.8895264 | -0.004416241
2387 | 665.7260132 | 338.6047363 | -26.21368027 | 0 | -0.002613527 |  |  | -709.8895264 | -0.004416241
2388 | 665.7503662 | 337.8245239 | -26.35549355 | 0.17053261 | -0.002627666 |  |  | -709.8895264 | -0.004416241
2389 | 665.7747803 | 337.2697754 | -26.51094246 | 0 | -0.002643165 |  |  | -709.8895264 | -0.004416241
2390 | 665.7991333 | 336.4727173 | -26.67730141 | 0.13720408 | -0.002659751 |  |  | -709.8895264 | -0.004416241
2391 | 665.8235474 | 335.7860718 | -26.81365967 | 0.5983299 | -0.002673346 |  |  | -709.8895264 | -0.004416241
2392 | 665.8480225 | 335.1170654 | -27.02365303 | 0 | -0.002694282 |  |  | -709.8895264 | -0.004416241
2393 | 665.8723755 | 334.4466248 | -27.14910316 | 0 | -0.00270679 |  |  | -709.8895264 | -0.004416241
2394 | 665.8967896 | 333.4719238 | -27.27728081 | 0.22505552 | -0.002719569 |  |  | -709.8895264 | -0.004416241
2395 | 665.9211426 | 332.9394531 | -27.42727661 | 0.59085959 | -0.002734524 |  |  | -709.8895264 | -0.004416241
2396 | 665.944519 | 332.1966858 | -27.63726997 | 0.43989226 | -0.002755461 |  |  | -709.8895264 | -0.004416241
2397 | 665.9688721 | 331.4843445 | -27.78180885 | 0.40454334 | -0.002769871 |  |  | -709.8895264 | -0.004416241
2398 | 665.9932251 | 330.9188538 | -27.95907593 | 0.07081736 | -0.002787545 |  |  | -709.8895264 | -0.004416241
2399 | 666.0176392 | 330.1321716 | -28.10907173 | 0.37710804 | -0.0028025 |  |  | -709.8895264 | -0.004416241
2400 | 666.0419312 | 329.3945313 | -28.23452187 | 0.55327028 | -0.002815007 |  |  | -709.8895264 | -0.004416241
2401 | 666.0664063 | 328.6632996 | -28.4363327 | 0.8209244 | -0.002835128 |  |  | -709.8895264 | -0.004416241
2402 | 666.0907593 | 328.0705872 | -28.57542038 | 0.83198273 | -0.002848995 |  |  | -709.8895264 | -0.004416241
2403 | 666.1151733 | 327.009491 | -28.71723366 | 1.65373945 | -0.002863134 |  |  | -709.8895264 | -0.004416241
2404 | 666.1395874 | 326.4881592 | -28.89722824 | 2.32361412 | -0.00288108 |  |  | -709.8895264 | -0.004416241
2405 | 666.1639404 | 325.8259277 | -29.04449463 | 3.11511636 | -0.002895762 |  |  | -709.8895264 | -0.004416241
2406 | 666.1884155 | 325.0099182 | -29.18358231 | 4.42537546 | -0.002909629 |  |  | -709.8895264 | -0.004416241
2407 | 666.2126465 | 324.1893311 | -29.32266808 | 5.82569027 | -0.002923496 |  |  | -709.8895264 | -0.004416241
2408 | 666.2370606 | 323.4897766 | -29.45630074 | 7.98118544 | -0.00293682 |  |  | -709.8895264 | -0.004416241
2409 | 666.2614746 | 322.7634583 | -29.60356712 | 9.83407211 | -0.002951502 |  |  | -709.8895264 | -0.004416241
2410 | 666.2858887 | 322.0081787 | -29.75356293 | 11.74968719 | -0.002966457 |  |  | -709.8895264 | -0.004416241
2411 | 666.3101196 | 321.3088074 | -29.87901306 | 14.47298813 | -0.002978964 |  |  | -709.8895264 | -0.004416241
2412 | 666.3345337 | 320.9053955 | -29.99082756 | 16.42453957 | -0.002990112 |  |  | -709.8895264 | -0.004416241
2413 | 666.3589478 | 320.4949036 | -30.04809761 | 18.0062027 | -0.002995822 |  |  | -709.8895264 | -0.004416241
2414 | 666.3833618 | 320.3528442 | -30.10536957 | 19.12745285 | -0.003001532 |  |  | -709.8895264 | -0.004416241
2415 | 666.4075928 | 320.2501831 | -30.17354965 | 19.50951576 | -0.00300833 |  |  | -709.8895264 | -0.004416241
2416 | 666.4320068 | 320.1930237 | -30.16536713 | 19.36168861 | -0.003007514 |  |  | -709.8895264 | -0.004416241
2417 | 666.4564209 | 320.1090698 | -30.18718529 | 19.14571571 | -0.003009689 |  |  | -709.8895264 | -0.004416241
2418 | 666.4807739 | 319.96698 | -30.21445656 | 18.78627396 | -0.003012408 |  |  | -709.8895264 | -0.004416241
2419 | 666.5050659 | 319.9055786 | -30.25536537 | 18.21417427 | -0.003016487 |  |  | -709.8895264 | -0.004416241
2420 | 666.529419 | 319.4801941 | -30.25809097 | 17.89466858 | -0.003016759 |  |  | -709.8895264 | -0.004416241
2421 | 666.553772 | 319.2965393 | -30.3071804 | 17.80555725 | -0.003021653 |  |  | -709.8895264 | -0.004416241
2422 | 666.578125 | 318.9755249 | -30.3426342 | 17.32893562 | -0.003025188 |  |  | -709.8895264 | -0.004416241
2423 | 666.602417 | 318.6881714 | -30.46808434 | 16.79170609 | -0.003037695 |  |  | -709.8895264 | -0.004416241
2424 | 666.6268311 | 318.347229 | -30.46808434 | 16.36172104 | -0.003037695 |  |  | -709.8895264 | -0.004416241
2425 | 666.6501465 | 317.9035034 | -30.56080818 | 15.43301964 | -0.00304694 |  |  | -709.8895264 | -0.004416241
2426 | 666.6746216 | 317.5241394 | -30.65080643 | 15.06120586 | -0.003055913 |  |  | -709.8895264 | -0.004416241
2427 | 666.6989746 | 317.0921631 | -30.69171333 | 14.14549923 | -0.003059991 |  |  | -709.8895264 | -0.004416241
2428 | 666.7232666 | 316.984436 | -30.83352661 | 12.75114441 | -0.00307413 |  |  | -709.8895264 | -0.004416241
2429 | 666.7476196 | 316.4228516 | -30.91534233 | 12.24490166 | -0.003082287 |  |  | -709.8895264 | -0.004416241
2430 | 666.7720337 | 315.7670593 | -31.07897377 | 11.64600563 | -0.003098602 |  |  | -709.8895264 | -0.004416241
2431 | 666.7964478 | 315.1030579 | -31.1662426 | 11.47738457 | -0.003107302 |  |  | -709.8895264 | -0.004416241
2432 | 666.8207398 | 314.6083069 | -31.30260277 | 11.10123539 | -0.003120898 |  |  | -709.8895264 | -0.004416241
2433 | 666.8451538 | 313.9794922 | -31.40350914 | 10.88830376 | -0.003130958 |  |  | -709.8895264 | -0.004416241
2434 | 666.8695068 | 313.3822937 | -31.54532242 | 10.84541416 | -0.003145097 |  |  | -709.8895264 | -0.004416241
2435 | 666.8939209 | 312.6659851 | -31.64622688 | 10.91932487 | -0.003155157 |  |  | -709.8895264 | -0.004416241
2436 | 666.9182129 | 312.0128479 | -31.82622147 | 10.73048115 | -0.003173103 |  |  | -709.8895264 | -0.004416241
2437 | 666.942627 | 311.5449219 | -31.91076469 | 10.57623672 | -0.003181532 |  |  | -709.8895264 | -0.004416241
2438 | 666.967041 | 310.9629517 | -32.05530548 | 10.63685989 | -0.003195943 |  |  | -709.8895264 | -0.004416241
2439 | 666.9915161 | 310.5668945 | -32.16166687 | 10.24359608 | -0.003206547 |  |  | -709.8895264 | -0.004416241
2440 | 667.0159302 | 310.0988464 | -32.28711319 | 10.22687054 | -0.003219054 |  |  | -709.8895264 | -0.004416241
2441 | 667.0403442 | 309.532074 | -32.42620087 | 10.11323071 | -0.003232921 |  |  | -709.8895264 | -0.004416241
2442 | 667.0646973 | 308.7051086 | -32.50529099 | 10.49408054 | -0.003240807 |  |  | -709.8895264 | -0.004416241
2443 | 667.0891113 | 307.9561768 | -32.67164612 | 10.82129288 | -0.003257392 |  |  | -709.8895264 | -0.004416241
2444 | 667.1134644 | 307.5975647 | -32.75891876 | 10.90731812 | -0.003266094 |  |  | -709.8895264 | -0.004416241
2445 | 667.1378174 | 306.9236145 | -32.90073013 | 11.24436188 | -0.003280232 |  |  | -709.8895264 | -0.004416241
2446 | 667.1611939 | 306.5367737 | -32.99072647 | 11.03497314 | -0.003289205 |  |  | -709.8895264 | -0.004416241
2447 | 667.1856079 | 306.0027771 | -33.16526794 | 11.02615929 | -0.003306607 |  |  | -709.8895264 | -0.004416241
2448 | 667.2098999 | 305.5840759 | -33.24980927 | 11.2423048 | -0.003315036 |  |  | -709.8895264 | -0.004416241
2449 | 667.2342529 | 304.9413452 | -33.32617188 | 11.37887096 | -0.003322649 |  |  | -709.8895264 | -0.004416241
2450 | 667.258667 | 304.2635193 | -33.47889328 | 11.68530941 | -0.003337876 |  |  | -709.8895264 | -0.004416241
2451 | 667.2830811 | 303.819458 | -33.60434341 | 12.1088295 | -0.003350383 |  |  | -709.8895264 | -0.004416241
2452 | 667.307312 | 303.4581299 | -33.71343231 | 12.02115059 | -0.003361259 |  |  | -709.8895264 | -0.004416241
2453 | 667.331665 | 302.7486267 | -33.7816124 | 12.39635563 | -0.003368057 |  |  | -709.8895264 | -0.004416241
2454 | 667.3560181 | 302.2196045 | -33.90979004 | 12.61479568 | -0.003380836 |  |  | -709.8895264 | -0.004416241
2455 | 667.3804321 | 301.7151184 | -33.98069382 | 13.07945442 | -0.003387906 |  |  | -709.8895264 | -0.004416241
2456 | 667.4047241 | 301.280304 | -34.11159897 | 13.45125961 | -0.003400957 |  |  | -709.8895264 | -0.004416241
2457 | 667.4291382 | 300.8712769 | -34.1988678 | 13.43118095 | -0.003409658 |  |  | -709.8895264 | -0.004416241
2458 | 667.4535523 | 300.4735107 | -34.31341171 | 13.46081543 | -0.003421078 |  |  | -709.8895264 | -0.004416241
2459 | 667.4779053 | 300.1871948 | -34.43067932 | 13.42440796 | -0.00343277 |  |  | -709.8895264 | -0.004416241
2460 | 667.5022583 | 299.3786926 | -34.49885941 | 14.02185535 | -0.003439567 |  |  | -709.8895264 | -0.004416241
2461 | 667.5266113 | 299.0838318 | -34.58613205 | 13.87434101 | -0.003448268 |  |  | -709.8895264 | -0.004416241
2462 | 667.5510254 | 298.673645 | -34.63521957 | 13.98812199 | -0.003453162 |  |  | -709.8895264 | -0.004416241
2463 | 667.5755005 | 298.0889893 | -34.76339722 | 14.26540279 | -0.003465942 |  |  | -709.8895264 | -0.004416241
2464 | 667.5999146 | 297.7184143 | -34.88611984 | 14.2848959 | -0.003478177 |  |  | -709.8895264 | -0.004416241
2465 | 667.6242065 | 297.3623657 | -34.94066238 | 14.0072422 | -0.003483615 |  |  | -709.8895264 | -0.004416241
2466 | 667.6485596 | 296.9616394 | -35.02520752 | 14.06266212 | -0.003492045 |  |  | -709.8895264 | -0.004416241
2467 | 667.6729736 | 296.501709 | -35.11793137 | 14.08608055 | -0.003501289 |  |  | -709.8895264 | -0.004416241
2468 | 667.6973877 | 296.0754395 | -35.18065643 | 13.92238045 | -0.003507543 |  |  | -709.8895264 | -0.004416241
2469 | 667.7216187 | 295.6864319 | -35.31428909 | 13.80663967 | -0.003520866 |  |  | -709.8895264 | -0.004416241
2470 | 667.7460327 | 295.2540588 | -35.38792038 | 13.59098244 | -0.003528207 |  |  | -709.8895264 | -0.004416241
2471 | 667.7703857 | 294.7236023 | -35.44246674 | 13.80200863 | -0.003533646 |  |  | -709.8895264 | -0.004416241
2472 | 667.7947998 | 294.2029114 | -35.55155182 | 13.63114262 | -0.003544522 |  |  | -709.8895264 | -0.004416241
2473 | 667.8181763 | 293.9645081 | -35.64973068 | 13.4485321 | -0.00355431 |  |  | -709.8895264 | -0.004416241
2474 | 667.8425293 | 293.4336243 | -35.75881958 | 13.52337837 | -0.003565186 |  |  | -709.8895264 | -0.004416241
2475 | 667.8668823 | 293.0806885 | -35.8079071 | 13.03339005 | -0.00357008 |  |  | -709.8895264 | -0.004416241
2476 | 667.8912964 | 292.6438294 | -35.90063095 | 13.05369473 | -0.003579325 |  |  | -709.8895264 | -0.004416241
2477 | 667.9156494 | 292.0610352 | -35.97699356 | 12.92664528 | -0.003586939 |  |  | -709.8895264 | -0.004416241
2478 | 667.9400635 | 291.6782227 | -36.1024437 | 12.8330574 | -0.003599446 |  |  | -709.8895264 | -0.004416241
2479 | 667.9644775 | 291.2025452 | -36.1760788 | 12.41683865 | -0.003606788 |  |  | -709.8895264 | -0.004416241
2480 | 667.9889526 | 290.5704041 | -36.28243637 | 12.53675652 | -0.003617391 |  |  | -709.8895264 | -0.004416241
2481 | 668.0133057 | 290.2099609 | -36.37243652 | 12.10630894 | -0.003626365 |  |  | -709.8895264 | -0.004416241
2482 | 668.0377197 | 289.8273315 | -36.46516037 | 11.98572159 | -0.003635609 |  |  | -709.8895264 | -0.004416241
2483 | 668.0620117 | 289.3482971 | -36.56333923 | 11.46198177 | -0.003645398 |  |  | -709.8895264 | -0.004416241
2484 | 668.0864868 | 288.8416748 | -36.64515305 | 11.21966839 | -0.003653555 |  |  | -709.8895264 | -0.004416241
2485 | 668.1107178 | 288.3433533 | -36.73787689 | 11.16375351 | -0.003662799 |  |  | -709.8895264 | -0.004416241
2486 | 668.1351318 | 287.8878174 | -36.86059952 | 10.69068718 | -0.003675035 |  |  | -709.8895264 | -0.004416241
2487 | 668.1595459 | 287.299469 | -37.0024147 | 10.76958847 | -0.003689174 |  |  | -709.8895264 | -0.004416241
2488 | 668.1838989 | 286.8519898 | -37.08422852 | 10.53463078 | -0.003697331 |  |  | -709.8895264 | -0.004416241
2489 | 668.2081909 | 286.1685791 | -37.18513489 | 10.31381702 | -0.003707391 |  |  | -709.8895264 | -0.004416241
2490 | 668.232544 | 285.7709656 | -37.27785873 | 10.30199051 | -0.003716636 |  |  | -709.8895264 | -0.004416241
2491 | 668.256958 | 285.3760681 | -37.35149384 | 9.78598499 | -0.003723977 |  |  | -709.8895264 | -0.004416241
2492 | 668.2813721 | 284.996582 | -37.48239899 | 9.42538929 | -0.003737029 |  |  | -709.8895264 | -0.004416241
2493 | 668.3056641 | 284.5712891 | -37.5642128 | 9.20099068 | -0.003745186 |  |  | -709.8895264 | -0.004416241
2494 | 668.3300171 | 283.7881775 | -37.7169342 | 9.19633007 | -0.003760412 |  |  | -709.8895264 | -0.004416241
2495 | 668.3544922 | 283.2416687 | -37.83693314 | 9.24173164 | -0.003772376 |  |  | -709.8895264 | -0.004416241
2496 | 668.3788452 | 282.8360901 | -37.92420197 | 9.16664028 | -0.003781077 |  |  | -709.8895264 | -0.004416241
2497 | 668.4030762 | 282.3245239 | -38.05237961 | 8.9060936 | -0.003793856 |  |  | -709.8895264 | -0.004416241
2498 | 668.4274902 | 281.7784424 | -38.13692093 | 9.00631618 | -0.003802285 |  |  | -709.8895264 | -0.004416241
2499 | 668.4508057 | 281.3190002 | -38.25146484 | 8.77883053 | -0.003813705 |  |  | -709.8895264 | -0.004416241
2500 | 668.4752197 | 280.710907 | -38.37418747 | 8.86693192 | -0.003825941 |  |  | -709.8895264 | -0.004416241
2501 | 668.4995728 | 279.9208069 | -38.46963882 | 9.35417271 | -0.003835458 |  |  | -709.8895264 | -0.004416241
2502 | 668.5238648 | 279.5152893 | -38.57872391 | 9.26572609 | -0.003846333 |  |  | -709.8895264 | -0.004416241
2503 | 668.5482788 | 279.2695923 | -38.66326904 | 8.89946461 | -0.003854763 |  |  | -709.8895264 | -0.004416241
2504 | 668.5726318 | 278.6578064 | -38.79144669 | 8.99537086 | -0.003867542 |  |  | -709.8895264 | -0.004416241
2505 | 668.5969849 | 278.2093506 | -38.90325928 | 8.86739922 | -0.00387869 |  |  | -709.8895264 | -0.004416241
2506 | 668.6212769 | 277.7265625 | -38.99598312 | 8.88221836 | -0.003887935 |  |  | -709.8895264 | -0.004416241
2507 | 668.6456299 | 277.0887451 | -39.07234573 | 9.08685112 | -0.003895548 |  |  | -709.8895264 | -0.004416241
2508 | 668.6699829 | 276.4058533 | -39.19779587 | 9.36420059 | -0.003908055 |  |  | -709.8895264 | -0.004416241
2509 | 668.694397 | 275.8941956 | -39.31506348 | 9.10850811 | -0.003919747 |  |  | -709.8895264 | -0.004416241
2510 | 668.718689 | 275.5939331 | -39.42415237 | 9.15218163 | -0.003930623 |  |  | -709.8895264 | -0.004416241
2511 | 668.743103 | 275.1002197 | -39.47869492 | 9.15714741 | -0.003936061 |  |  | -709.8895264 | -0.004416241
2512 | 668.7674561 | 274.484436 | -39.62596512 | 9.32670021 | -0.003950744 |  |  | -709.8895264 | -0.004416241
2513 | 668.7918091 | 274.0236511 | -39.67505264 | 9.36959362 | -0.003955638 |  |  | -709.8895264 | -0.004416241
2514 | 668.8162842 | 273.5476074 | -39.80595779 | 9.48019314 | -0.00396869 |  |  | -709.8895264 | -0.004416241
2515 | 668.8406372 | 273.0692444 | -39.88504791 | 9.53958607 | -0.003976575 |  |  | -709.8895264 | -0.004416241
2516 | 668.8650513 | 272.5632935 | -39.98049927 | 9.41279697 | -0.003986092 |  |  | -709.8895264 | -0.004416241
2517 | 668.8894043 | 272.1569214 | -40.07049561 | 9.45903587 | -0.003995064 |  |  | -709.8895264 | -0.004416241
2518 | 668.9138794 | 271.5011902 | -40.1823082 | 9.67861938 | -0.004006212 |  |  | -709.8895264 | -0.004416241
2519 | 668.9382935 | 271.1800842 | -40.28866959 | 9.59648132 | -0.004016817 |  |  | -709.8895264 | -0.004416241
2520 | 668.9627686 | 270.5166626 | -40.40320969 | 9.83419132 | -0.004028236 |  |  | -709.8895264 | -0.004416241
2521 | 668.9871216 | 270.1269531 | -40.45775604 | 9.5606575 | -0.004033675 |  |  | -709.8895264 | -0.004416241
2522 | 669.0115356 | 269.4302673 | -40.5532074 | 9.99573803 | -0.004043191 |  |  | -709.8895264 | -0.004416241
2523 | 669.0348511 | 269.1758118 | -40.64320374 | 9.91389275 | -0.004052164 |  |  | -709.8895264 | -0.004416241
2524 | 669.0592041 | 268.6817322 | -40.73865509 | 9.72659302 | -0.00406168 |  |  | -709.8895264 | -0.004416241
2525 | 669.0836792 | 268.3170471 | -40.83956146 | 9.93845844 | -0.004071741 |  |  | -709.8895264 | -0.004416241
2526 | 669.1080933 | 267.7062378 | -40.91319275 | 9.99874592 | -0.004079082 |  |  | -709.8895264 | -0.004416241
2527 | 669.1325073 | 267.118988 | -41.0059166 | 10.12448311 | -0.004088327 |  |  | -709.8895264 | -0.004416241
2528 | 669.1569214 | 266.7618408 | -41.09046173 | 9.94488335 | -0.004096756 |  |  | -709.8895264 | -0.004416241
2529 | 669.1813355 | 266.3483582 | -41.20500183 | 9.85050774 | -0.004108176 |  |  | -709.8895264 | -0.004416241
2530 | 669.2056885 | 265.8939819 | -41.23500061 | 9.76158714 | -0.004111167 |  |  | -709.8895264 | -0.004416241
2531 | 669.2301025 | 265.4356079 | -41.37408829 | 9.77610207 | -0.004125034 |  |  | -709.8895264 | -0.004416241
2532 | 669.2545166 | 265.0441895 | -41.42590332 | 9.47877216 | -0.0041302 |  |  | -709.8895264 | -0.004416241
2533 | 669.2789307 | 264.5956421 | -41.54862595 | 9.55664921 | -0.004142435 |  |  | -709.8895264 | -0.004416241
2534 | 669.3032837 | 264.1877747 | -41.62498856 | 9.31292725 | -0.004150049 |  |  | -709.8895264 | -0.004416241
2535 | 669.3276367 | 263.6630249 | -41.67680359 | 9.1678791 | -0.004155215 |  |  | -709.8895264 | -0.004416241
2536 | 669.3520508 | 263.0227356 | -41.74498367 | 9.24252415 | -0.004162012 |  |  | -709.8895264 | -0.004416241
2537 | 669.3764648 | 262.7125855 | -41.82952881 | 9.03661346 | -0.004170442 |  |  | -709.8895264 | -0.004416241
2538 | 669.4008789 | 262.2068787 | -41.91679764 | 9.16901398 | -0.004179142 |  |  | -709.8895264 | -0.004416241
2539 | 669.4241943 | 261.8319092 | -42.00406647 | 8.82868576 | -0.004187843 |  |  | -709.8895264 | -0.004416241
2540 | 669.4485474 | 261.4367676 | -42.08315659 | 8.61758423 | -0.004195728 |  |  | -709.8895264 | -0.004416241
2541 | 669.4729614 | 261.0329895 | -42.1649704 | 8.63824558 | -0.004203885 |  |  | -709.8895264 | -0.004416241
2542 | 669.4973145 | 260.5224609 | -42.22496796 | 8.37803364 | -0.004209867 |  |  | -709.8895264 | -0.004416241
2543 | 669.5216065 | 259.9225159 | -42.34223938 | 8.4600172 | -0.004221559 |  |  | -709.8895264 | -0.004416241
2544 | 669.5460205 | 259.6751709 | -42.42132568 | 7.88137865 | -0.004229444 |  |  | -709.8895264 | -0.004416241
2545 | 669.5704346 | 259.2339783 | -42.43496323 | 7.74988651 | -0.004230804 |  |  | -709.8895264 | -0.004416241
2546 | 669.5948486 | 258.5603333 | -42.48677826 | 7.76134253 | -0.00423597 |  |  | -709.8895264 | -0.004416241
2547 | 669.6190796 | 258.2720032 | -42.58768463 | 7.29329586 | -0.00424603 |  |  | -709.8895264 | -0.004416241
2548 | 669.6434937 | 258.0500794 | -42.56859207 | 6.78070259 | -0.004244127 |  |  | -709.8895264 | -0.004416241
2549 | 669.6678467 | 257.5723572 | -42.6504097 | 5.94163179 | -0.004252284 |  |  | -709.8895264 | -0.004416241
2550 | 669.6922607 | 256.8125 | -42.67222595 | 5.76325512 | -0.004254459 |  |  | -709.8895264 | -0.004416241
2551 | 669.7166138 | 256.295166 | -42.70495224 | 5.5817585 | -0.004257722 |  |  | -709.8895264 | -0.004416241
2552 | 669.7409668 | 255.7683411 | -42.79494858 | 5.29656458 | -0.004266695 |  |  | -709.8895264 | -0.004416241
2553 | 669.7653809 | 255.2763977 | -42.8385849 | 5.20964813 | -0.004271045 |  |  | -709.8895264 | -0.004416241
2554 | 669.7897949 | 255.0283966 | -42.84949493 | 4.83769703 | -0.004272133 |  |  | -709.8895264 | -0.004416241
2555 | 669.8140259 | 254.407959 | -42.78676987 | 4.13831043 | -0.004265879 |  |  | -709.8895264 | -0.004416241
2556 | 669.8384399 | 254.0740204 | -42.86858368 | 3.39092374 | -0.004274036 |  |  | -709.8895264 | -0.004416241
2557 | 669.862793 | 253.7166443 | -42.89585495 | 2.90929222 | -0.004276755 |  |  | -709.8895264 | -0.004416241
2558 | 669.887207 | 253.259613 | -42.97221756 | 2.14632964 | -0.004284369 |  |  | -709.8895264 | -0.004416241
2559 | 669.911499 | 252.8017273 | -42.98585129 | 1.96879864 | -0.004285728 |  |  | -709.8895264 | -0.004416241
2560 | 669.9358521 | 252.4073181 | -42.96676254 | 0.87182194 | -0.004283825 |  |  | -709.8895264 | -0.004416241
2561 | 669.9602661 | 252.1514282 | -42.99948883 | 0.11156883 | -0.004287088 |  |  | -709.8895264 | -0.004416241
2562 | 669.9846191 | 251.8085175 | -42.9913063 | 0.05907141 | -0.004286272 |  |  | -709.8895264 | -0.004416241
2563 | 670.0089111 | 251.657959 | -42.99676132 | 0.16922705 | -0.004286816 |  |  | -709.8895264 | -0.004416241
2564 | 670.0332642 | 251.351059 | -42.98585129 | 0 | -0.004285728 |  |  | -709.8895264 | -0.004416241
2565 | 670.0576782 | 251.1671906 | -43.00494385 | 0 | -0.004287631 |  |  | -709.8895264 | -0.004416241
2566 | 670.0820923 | 250.8272095 | -42.99403381 | 0 | -0.004286544 |  |  | -709.8895264 | -0.004416241
2567 | 670.1064453 | 250.5514374 | -43.00767136 | 0 | -0.004287903 |  |  | -709.8895264 | -0.004416241
2568 | 670.1307983 | 250.2484131 | -42.9913063 | 0 | -0.004286272 |  |  | -709.8895264 | -0.004416241
2569 | 670.1551514 | 249.7458496 | -43.03494263 | 0.25273085 | -0.004290622 |  |  | -709.8895264 | -0.004416241
2570 | 670.1795654 | 249.2274017 | -43.01585007 | 0 | -0.004288719 |  |  | -709.8895264 | -0.004416241
2571 | 670.2028809 | 248.9602661 | -43.02130508 | 0 | -0.004289263 |  |  | -709.8895264 | -0.004416241
2572 | 670.2272949 | 248.5080566 | -43.00767136 | 0.27422965 | -0.004287903 |  |  | -709.8895264 | -0.004416241
2573 | 670.251648 | 248.1278839 | -42.97221756 | 0 | -0.004284369 |  |  | -709.8895264 | -0.004416241
2574 | 670.276062 | 248.045166 | -42.96403503 | 0.80710262 | -0.004283553 |  |  | -709.8895264 | -0.004416241
2575 | 670.300415 | 247.8691254 | -42.93676376 | 0.14222741 | -0.004280834 |  |  | -709.8895264 | -0.004416241
2576 | 670.324707 | 247.5458221 | -42.94221878 | 0 | -0.004281378 |  |  | -709.8895264 | -0.004416241
2577 | 670.3490601 | 247.0482178 | -42.89312744 | 0.49015164 | -0.004276483 |  |  | -709.8895264 | -0.004416241
2578 | 670.3734741 | 246.6791077 | -42.90130997 | 0.39622933 | -0.004277299 |  |  | -709.8895264 | -0.004416241
2579 | 670.3978272 | 246.1933441 | -42.82222366 | 0 | -0.004269414 |  |  | -709.8895264 | -0.004416241
2580 | 670.4222412 | 246.4354248 | -42.83312988 | 0.61643839 | -0.004270501 |  |  | -709.8895264 | -0.004416241
2581 | 670.4466553 | 245.9829407 | -42.7594986 | 0.04393935 | -0.00426316 |  |  | -709.8895264 | -0.004416241
2582 | 670.4710693 | 245.40979 | -42.71313477 | 0.12409389 | -0.004258538 |  |  | -709.8895264 | -0.004416241
2583 | 670.4954834 | 244.9321137 | -42.67768097 | 0 | -0.004255003 |  |  | -709.8895264 | -0.004416241
2584 | 670.5197754 | 244.4770966 | -42.62859344 | 0 | -0.004250109 |  |  | -709.8895264 | -0.004416241
2585 | 670.5441284 | 244.0302429 | -42.57131958 | 0 | -0.004244399 |  |  | -709.8895264 | -0.004416241
2586 | 670.5685425 | 243.646637 | -42.48950577 | 0 | -0.004236242 |  |  | -709.8895264 | -0.004416241
2587 | 670.5929565 | 243.2835541 | -42.43496323 | 0.16076446 | -0.004230804 |  |  | -709.8895264 | -0.004416241
2588 | 670.6172485 | 243.1431427 | -42.35860062 | 0 | -0.00422319 |  |  | -709.8895264 | -0.004416241
2589 | 670.6416626 | 242.7279968 | -42.28496552 | 0 | -0.004215849 |  |  | -709.8895264 | -0.004416241
2590 | 670.6660767 | 242.2846375 | -42.16769791 | 1.73663497 | -0.004204157 |  |  | -709.8895264 | -0.004416241
2591 | 670.6904297 | 242.1637878 | -42.14042664 | 0 | -0.004201438 |  |  | -709.8895264 | -0.004416241
2592 | 670.7147217 | 241.7241058 | -42.05315781 | 0 | -0.004192738 |  |  | -709.8895264 | -0.004416241
2593 | 670.7391357 | 241.3429413 | -41.96043396 | 0 | -0.004183493 |  |  | -709.8895264 | -0.004416241
2594 | 670.7634888 | 240.5488739 | -41.84589005 | 0.72276771 | -0.004172073 |  |  | -709.8895264 | -0.004416241
2595 | 670.7868652 | 240.1398621 | -41.74498367 | 0 | -0.004162012 |  |  | -709.8895264 | -0.004416241
2596 | 670.8112793 | 239.8101654 | -41.63044357 | 0.58425248 | -0.004150593 |  |  | -709.8895264 | -0.004416241
2597 | 670.8356934 | 239.3184662 | -41.48590088 | 0 | -0.004136182 |  |  | -709.8895264 | -0.004416241
2598 | 670.8601074 | 238.9636078 | -41.41772461 | 0 | -0.004129384 |  |  | -709.8895264 | -0.004416241
2599 | 670.8845215 | 238.5814972 | -41.31681824 | 0 | -0.004119324 |  |  | -709.8895264 | -0.004416241
2600 | 670.9088135 | 238.1947327 | -41.16409302 | 0 | -0.004104097 |  |  | -709.8895264 | -0.004416241
2601 | 670.9332275 | 237.6501923 | -41.06591797 | 0.51339328 | -0.004094309 |  |  | -709.8895264 | -0.004416241
2602 | 670.9575806 | 237.0341644 | -40.91046524 | 0 | -0.00407881 |  |  | -709.8895264 | -0.004416241
2603 | 670.9819946 | 236.7485199 | -40.76319885 | 0 | -0.004064128 |  |  | -709.8895264 | -0.004416241
2604 | 671.0063477 | 236.4689789 | -40.64320374 | 0 | -0.004052164 |  |  | -709.8895264 | -0.004416241
2605 | 671.0307007 | 235.7897034 | -40.53956985 | 0 | -0.004041831 |  |  | -709.8895264 | -0.004416241
2606 | 671.0551148 | 235.2741089 | -40.38412094 | 0.27882636 | -0.004026333 |  |  | -709.8895264 | -0.004416241
2607 | 671.0795288 | 235.1106415 | -40.19594574 | 0 | -0.004007572 |  |  | -709.8895264 | -0.004416241
2608 | 671.1038208 | 234.7132111 | -40.09776688 | 0.26884079 | -0.003997783 |  |  | -709.8895264 | -0.004416241
2609 | 671.1282349 | 234.3052216 | -39.89322662 | 0 | -0.00397739 |  |  | -709.8895264 | -0.004416241
2610 | 671.1525879 | 233.5196075 | -39.72959518 | 0 | -0.003961076 |  |  | -709.8895264 | -0.004416241
2611 | 671.177063 | 233.0828857 | -39.60141754 | 0.30072868 | -0.003948297 |  |  | -709.8895264 | -0.004416241
2612 | 671.2023315 | 232.7246704 | -39.38051605 | 0 | -0.003926273 |  |  | -709.8895264 | -0.004416241
2613 | 671.225708 | 232.2791748 | -39.21416092 | 0 | -0.003909687 |  |  | -709.8895264 | -0.004416241
2614 | 671.2501221 | 231.976593 | -39.05325699 | 0 | -0.003893645 |  |  | -709.8895264 | -0.004416241
2615 | 671.2744751 | 231.5402069 | -38.86780548 | 0 | -0.003875155 |  |  | -709.8895264 | -0.004416241
2616 | 671.2988281 | 231.290863 | -38.69054031 | 0 | -0.003857482 |  |  | -709.8895264 | -0.004416241
2617 | 671.3231201 | 230.6564636 | -38.4996376 | 0 | -0.003838448 |  |  | -709.8895264 | -0.004416241
2618 | 671.3475342 | 230.0457764 | -38.28419113 | 0 | -0.003816968 |  |  | -709.8895264 | -0.004416241
2619 | 671.3718872 | 229.661377 | -38.0851059 | 0 | -0.003797119 |  |  | -709.8895264 | -0.004416241
2620 | 671.3952026 | 229.2905579 | -37.93238449 | 0 | -0.003781893 |  |  | -709.8895264 | -0.004416241
2621 | 671.4194946 | 228.8171539 | -37.69239044 | 0 | -0.003757965 |  |  | -709.8895264 | -0.004416241
2622 | 671.4439087 | 228.5272522 | -37.49058151 | 0.71690083 | -0.003737845 |  |  | -709.8895264 | -0.004416241
2623 | 671.4682617 | 228.508316 | -37.26695251 | 0 | -0.003715549 |  |  | -709.8895264 | -0.004416241
2624 | 671.4926758 | 227.9048309 | -37.1169548 | 0 | -0.003700594 |  |  | -709.8895264 | -0.004416241
2625 | 671.5169678 | 227.3304443 | -36.88787079 | 0 | -0.003677754 |  |  | -709.8895264 | -0.004416241
2626 | 671.5413818 | 226.8721314 | -36.65879059 | 0.62809229 | -0.003654914 |  |  | -709.8895264 | -0.004416241
2627 | 671.5657349 | 226.3078919 | -36.45425034 | 0 | -0.003634521 |  |  | -709.8895264 | -0.004416241
2628 | 671.5901489 | 225.8913117 | -36.1788063 | 0 | -0.003607059 |  |  | -709.8895264 | -0.004416241
2629 | 671.6143799 | 225.558075 | -35.98790359 | 0.54330707 | -0.003588026 |  |  | -709.8895264 | -0.004416241
2630 | 671.6387329 | 225.0068665 | -35.77518082 | 0.49271226 | -0.003566818 |  |  | -709.8895264 | -0.004416241
2631 | 671.663147 | 224.6130219 | -35.50791931 | 0 | -0.003540171 |  |  | -709.8895264 | -0.004416241
2632 | 671.6875 | 224.1809845 | -35.25701904 | 0 | -0.003515156 |  |  | -709.8895264 | -0.004416241
2633 | 671.711792 | 223.7084198 | -35.00884247 | 0 | -0.003490413 |  |  | -709.8895264 | -0.004416241
2634 | 671.7362061 | 223.3977661 | -34.77157974 | 0.99958539 | -0.003466758 |  |  | -709.8895264 | -0.004416241
2635 | 671.7606201 | 222.9185333 | -34.52885818 | 0 | -0.003442558 |  |  | -709.8895264 | -0.004416241
2636 | 671.7850342 | 222.2798004 | -34.27523041 | 0.30905604 | -0.003417271 |  |  | -709.8895264 | -0.004416241
2637 | 671.8092651 | 221.6715393 | -34.01614761 | 0.17225146 | -0.00339144 |  |  | -709.8895264 | -0.004416241
2638 | 671.8336792 | 221.5015869 | -33.78979111 | 0.220052 | -0.003368872 |  |  | -709.8895264 | -0.004416241
2639 | 671.8580933 | 221.3986511 | -33.5579834 | 0 | -0.003345761 |  |  | -709.8895264 | -0.004416241
2640 | 671.8825073 | 221.0586243 | -33.32071686 | 0 | -0.003322105 |  |  | -709.8895264 | -0.004416241
2641 | 671.9067993 | 220.3804779 | -33.05345154 | 0 | -0.003295459 |  |  | -709.8895264 | -0.004416241
2642 | 671.9312134 | 219.6537628 | -32.80800629 | 0 | -0.003270988 |  |  | -709.8895264 | -0.004416241
2643 | 671.9555664 | 219.263031 | -32.50256348 | 0 | -0.003240535 |  |  | -709.8895264 | -0.004416241
2644 | 671.9799805 | 218.7570496 | -32.29256821 | 0 | -0.003219598 |  |  | -709.8895264 | -0.004416241
2645 | 672.0042114 | 218.6100006 | -32.02257919 | 0.4203701 | -0.00319268 |  |  | -709.8895264 | -0.004416241
2646 | 672.0286255 | 217.9578552 | -31.73077011 | 0 | -0.003163586 |  |  | -709.8895264 | -0.004416241
2647 | 672.0529785 | 217.3639984 | -31.44987106 | 0 | -0.00313558 |  |  | -709.8895264 | -0.004416241
2648 | 672.0773926 | 216.8497315 | -31.18260574 | 0 | -0.003108934 |  |  | -709.8895264 | -0.004416241
2649 | 672.1027222 | 216.352066 | -30.94534111 | 0 | -0.003085278 |  |  | -709.8895264 | -0.004416241
2650 | 672.1260986 | 216.2122498 | -30.66171455 | 0.80469251 | -0.003057 |  |  | -709.8895264 | -0.004416241
2651 | 672.1494751 | 215.7069244 | -30.42172241 | 0 | -0.003033073 |  |  | -709.8895264 | -0.004416241
2652 | 672.1738281 | 215.0332336 | -30.154459 | 0 | -0.003006427 |  |  | -709.8895264 | -0.004416241
2653 | 672.1981812 | 214.5488129 | -29.85174179 | 0 | -0.002976245 |  |  | -709.8895264 | -0.004416241
2654 | 672.2225342 | 214.230835 | -29.61993027 | 0 | -0.002953134 |  |  | -709.8895264 | -0.004416241
2655 | 672.2468872 | 213.6753693 | -29.38539314 | 0 | -0.00292975 |  |  | -709.8895264 | -0.004416241
2656 | 672.2712402 | 213.4545898 | -29.08540344 | 0 | -0.002899841 |  |  | -709.8895264 | -0.004416241
2657 | 672.2955933 | 212.8492279 | -28.79632187 | 0.47786593 | -0.002871019 |  |  | -709.8895264 | -0.004416241
2658 | 672.3198853 | 212.1296234 | -28.56723785 | 0.16382456 | -0.002848179 |  |  | -709.8895264 | -0.004416241
2659 | 672.3442383 | 211.8858795 | -28.29997444 | 0 | -0.002821533 |  |  | -709.8895264 | -0.004416241
2660 | 672.3686523 | 211.3276978 | -27.96998596 | 0 | -0.002788633 |  |  | -709.8895264 | -0.004416241
2661 | 672.3930664 | 211.2841187 | -27.7245388 | 0 | -0.002764161 |  |  | -709.8895264 | -0.004416241
2662 | 672.4173584 | 210.6640625 | -27.46545601 | 0.27470469 | -0.002738331 |  |  | -709.8895264 | -0.004416241
2663 | 672.4417725 | 210.3254089 | -27.22273827 | 0 | -0.002714131 |  |  | -709.8895264 | -0.004416241
2664 | 672.4661255 | 209.9200592 | -26.96638298 | 0.50051689 | -0.002688573 |  |  | -709.8895264 | -0.004416241
2665 | 672.4906006 | 209.4575958 | -26.72093582 | 0.03495812 | -0.002664101 |  |  | -709.8895264 | -0.004416241
2666 | 672.5148315 | 209.1787872 | -26.45367241 | 0 | -0.002637455 |  |  | -709.8895264 | -0.004416241
2667 | 672.5392456 | 208.5122681 | -26.22186089 | 0 | -0.002614343 |  |  | -709.8895264 | -0.004416241
2668 | 672.5635986 | 208.14711 | -25.96277809 | 0 | -0.002588512 |  |  | -709.8895264 | -0.004416241
2669 | 672.5880127 | 207.8238525 | -25.72278786 | 0.00219703 | -0.002564585 |  |  | -709.8895264 | -0.004416241
2670 | 672.6122437 | 207.5111694 | -25.46097755 | 0 | -0.002538482 |  |  | -709.8895264 | -0.004416241
2671 | 672.6366577 | 207.0634766 | -25.21007729 | 0 | -0.002513467 |  |  | -709.8895264 | -0.004416241
2672 | 672.6610107 | 206.7084351 | -24.99735641 | 0 | -0.002492259 |  |  | -709.8895264 | -0.004416241
2673 | 672.6854248 | 206.0380096 | -24.81463432 | 0 | -0.002474041 |  |  | -709.8895264 | -0.004416241
2674 | 672.7097168 | 205.7969513 | -24.56100655 | 0 | -0.002448754 |  |  | -709.8895264 | -0.004416241
2675 | 672.7341309 | 205.4253235 | -24.3182888 | 0.45088768 | -0.002424555 |  |  | -709.8895264 | -0.004416241
2676 | 672.7585449 | 204.9755554 | -24.07284164 | 0 | -0.002400084 |  |  | -709.8895264 | -0.004416241
2677 | 672.782898 | 204.6424561 | -23.86557579 | 0 | -0.002379419 |  |  | -709.8895264 | -0.004416241
2678 | 672.8071289 | 203.9681091 | -23.65012741 | 0 | -0.002357939 |  |  | -709.8895264 | -0.004416241
2679 | 672.831543 | 203.6399384 | -23.38831902 | 0 | -0.002331836 |  |  | -709.8895264 | -0.004416241
2680 | 672.855896 | 203.03125 | -23.1946888 | 0 | -0.002312531 |  |  | -709.8895264 | -0.004416241
2681 | 672.880249 | 202.5248718 | -22.97378731 | 0 | -0.002290507 |  |  | -709.8895264 | -0.004416241
2682 | 672.904541 | 202.3620606 | -22.78833771 | 0 | -0.002272018 |  |  | -709.8895264 | -0.004416241
2683 | 672.9289551 | 201.9009552 | -22.53470993 | 0 | -0.002246731 |  |  | -709.8895264 | -0.004416241
2684 | 672.9533081 | 201.5568848 | -22.30290031 | 0 | -0.002223619 |  |  | -709.8895264 | -0.004416241
2685 | 672.9776611 | 200.865036 | -22.13381386 | 0 | -0.002206761 |  |  | -709.8895264 | -0.004416241
2686 | 673.0029907 | 200.3411865 | -21.91563988 | 0.61199784 | -0.002185009 |  |  | -709.8895264 | -0.004416241
2687 | 673.0263062 | 199.9483795 | -21.68655586 | 0.20667911 | -0.002162169 |  |  | -709.8895264 | -0.004416241
2688 | 673.0507202 | 199.280426 | -21.48474503 | 0 | -0.002142048 |  |  | -709.8895264 | -0.004416241
2689 | 673.0750732 | 199.060669 | -21.32111359 | 0 | -0.002125734 |  |  | -709.8895264 | -0.004416241
2690 | 673.0994873 | 198.844635 | -21.10839462 | 0.11637688 | -0.002104526 |  |  | -709.8895264 | -0.004416241
2691 | 673.1237183 | 198.4220734 | -20.90385437 | 0 | -0.002084133 |  |  | -709.8895264 | -0.004416241
2692 | 673.1481323 | 197.8106537 | -20.67749977 | 0 | -0.002061565 |  |  | -709.8895264 | -0.004416241
2693 | 673.1725464 | 197.0751495 | -20.51659584 | 0.14041543 | -0.002045523 |  |  | -709.8895264 | -0.004416241
2694 | 673.1958618 | 196.7179871 | -20.32841873 | 0 | -0.002026762 |  |  | -709.8895264 | -0.004416241
2695 | 673.2201538 | 196.3271484 | -20.14569855 | 0.32873869 | -0.002008544 |  |  | -709.8895264 | -0.004416241
2696 | 673.2445068 | 195.6800232 | -20.00661278 | 0 | -0.001994677 |  |  | -709.8895264 | -0.004416241
2697 | 673.2689209 | 195.3171387 | -19.74480247 | 1.02262259 | -0.001968575 |  |  | -709.8895264 | -0.004416241
2698 | 673.293335 | 194.9876862 | -19.57299042 | 0 | -0.001951445 |  |  | -709.8895264 | -0.004416241
2699 | 673.317627 | 194.4106903 | -19.40117836 | 0 | -0.001934315 |  |  | -709.8895264 | -0.004416241
2700 | 673.342041 | 193.786438 | -19.23754692 | 0 | -0.001918001 |  |  | -709.8895264 | -0.004416241
2701 | 673.3664551 | 193.5509796 | -19.0439167 | 0 | -0.001898696 |  |  | -709.8895264 | -0.004416241
2702 | 673.3908081 | 192.9400635 | -18.88301277 | 0 | -0.001882653 |  |  | -709.8895264 | -0.004416241
2703 | 673.4151611 | 192.3364258 | -18.7057457 | 0 | -0.00186498 |  |  | -709.8895264 | -0.004416241
2704 | 673.4395142 | 191.6466827 | -18.58847809 | 0 | -0.001853288 |  |  | -709.8895264 | -0.004416241
2705 | 673.4639282 | 190.7057648 | -18.39757347 | 0 | -0.001834255 |  |  | -709.8895264 | -0.004416241
2706 | 673.4883423 | 189.7964783 | -18.18485451 | 0 | -0.001813046 |  |  | -709.8895264 | -0.004416241
2707 | 673.5125732 | 188.9226532 | -18.00758743 | 0 | -0.001795373 |  |  | -709.8895264 | -0.004416241
2708 | 673.5369263 | 188.288681 | -17.7730484 | 0 | -0.001771989 |  |  | -709.8895264 | -0.004416241
2709 | 673.5614014 | 187.8093872 | -17.52214813 | 0 | -0.001746974 |  |  | -709.8895264 | -0.004416241
2710 | 673.5857544 | 187.2518311 | -17.3203373 | 0 | -0.001726853 |  |  | -709.8895264 | -0.004416241
2711 | 673.6100464 | 186.7743073 | -17.09943581 | 0 | -0.001704829 |  |  | -709.8895264 | -0.004416241
2712 | 673.6344605 | 185.9889526 | -16.85398865 | 0 | -0.001680358 |  |  | -709.8895264 | -0.004416241
2713 | 673.6588135 | 185.3656158 | -16.7230835 | 0 | -0.001667306 |  |  | -709.8895264 | -0.004416241
2714 | 673.6832886 | 184.7363434 | -16.51309013 | 0 | -0.00164637 |  |  | -709.8895264 | -0.004416241
2715 | 673.7075195 | 184.2328949 | -16.33309746 | 0 | -0.001628424 |  |  | -709.8895264 | -0.004416241
2716 | 673.7319336 | 183.4219208 | -16.15855789 | 0 | -0.001611023 |  |  | -709.8895264 | -0.004416241
2717 | 673.7562866 | 182.6266022 | -15.98401642 | 0.37810683 | -0.001593621 |  |  | -709.8895264 | -0.004416241
2718 | 673.7807007 | 181.8370209 | -15.79038811 | 0.26026249 | -0.001574316 |  |  | -709.8895264 | -0.004416241
2719 | 673.8049927 | 180.9273529 | -15.57221222 | 0.17014027 | -0.001552564 |  |  | -709.8895264 | -0.004416241
2720 | 673.8293457 | 180.0435028 | -15.39767265 | 0 | -0.001535162 |  |  | -709.8895264 | -0.004416241
2721 | 673.8537598 | 179.5090027 | -15.21495247 | 0 | -0.001516944 |  |  | -709.8895264 | -0.004416241
2722 | 673.8781128 | 178.713028 | -15.01586723 | 0.59868038 | -0.001497095 |  |  | -709.8895264 | -0.004416241
2723 | 673.9024048 | 177.8881836 | -14.84405518 | 0.292961 | -0.001479966 |  |  | -709.8895264 | -0.004416241
2724 | 673.9267578 | 177.1618958 | -14.60133553 | 0 | -0.001455766 |  |  | -709.8895264 | -0.004416241
2725 | 673.9511719 | 176.3443604 | -14.40770531 | 0 | -0.001436461 |  |  | -709.8895264 | -0.004416241
2726 | 673.9744873 | 175.4168701 | -14.23589325 | 0.45599818 | -0.001419331 |  |  | -709.8895264 | -0.004416241
2727 | 673.9988403 | 174.6422577 | -14.0695343 | 0 | -0.001402745 |  |  | -709.8895264 | -0.004416241
2728 | 674.0292358 | 173.7025147 | -13.79954338 | 0.49845278 | -0.001375827 |  |  | -709.8895264 | -0.004416241
2729 | 674.0588989 | 172.7005768 | -13.58682442 | 0.56402236 | -0.001354619 |  |  | -709.8895264 | -0.004416241
2730 | 674.0897217 | 171.659195 | -13.37955856 | 1.7921561 | -0.001333954 |  |  | -709.8895264 | -0.004416241
2731 | 674.1193848 | 170.7775116 | -13.1695652 | 2.62848377 | -0.001313017 |  |  | -709.8895264 | -0.004416241
2732 | 674.1491089 | 169.9369812 | -12.95138931 | 3.49869275 | -0.001291265 |  |  | -709.8895264 | -0.004416241
2733 | 674.178894 | 169.0444031 | -12.77957726 | 5.21194744 | -0.001274135 |  |  | -709.8895264 | -0.004416241
2734 | 674.2095337 | 168.2173462 | -12.534132 | 7.83725691 | -0.001249664 |  |  | -709.8895264 | -0.004416241
2735 | 674.2392578 | 167.6891632 | -12.32413864 | 11.984272 | -0.001228728 |  |  | -709.8895264 | -0.004416241
2736 | 674.2688599 | 167.2249451 | -12.14687157 | 16.38562775 | -0.001211054 |  |  | -709.8895264 | -0.004416241
2737 | 674.2996826 | 168.1380768 | -11.92869759 | 16.18372726 | -0.001189302 |  |  | -709.8895264 | -0.004416241
2738 | 674.3292236 | 169.0216675 | -11.74052048 | 15.07533169 | -0.00117054 |  |  | -709.8895264 | -0.004416241
2739 | 674.3589478 | 168.8723297 | -11.62870598 | 15.99040508 | -0.001159392 |  |  | -709.8895264 | -0.004416241
2740 | 674.3896484 | 168.3261108 | -11.52780151 | 18.12816811 | -0.001149332 |  |  | -709.8895264 | -0.004416241
2741 | 674.4192505 | 169.237793 | -11.41325951 | 17.03930092 | -0.001137912 |  |  | -709.8895264 | -0.004416241
2742 | 674.4489136 | 169.7357178 | -11.29326248 | 16.63033295 | -0.001125948 |  |  | -709.8895264 | -0.004416241
2743 | 674.4796753 | 169.6293335 | -11.27144623 | 16.84540176 | -0.001123773 |  |  | -709.8895264 | -0.004416241
2744 | 674.5092773 | 169.5978088 | -11.18144798 | 17.42748833 | -0.0011148 |  |  | -709.8895264 | -0.004416241
2745 | 674.5389404 | 169.4742432 | -11.10508728 | 17.56297302 | -0.001107187 |  |  | -709.8895264 | -0.004416241
2746 | 674.5697022 | 169.9121552 | -11.07781601 | 17.27089119 | -0.001104468 |  |  | -709.8895264 | -0.004416241
2747 | 674.5994263 | 170.0885162 | -11.06690788 | 17.04929543 | -0.001103381 |  |  | -709.8895264 | -0.004416241
2748 | 674.6290894 | 169.7266541 | -11.00418091 | 17.40118217 | -0.001097127 |  |  | -709.8895264 | -0.004416241
2749 | 674.6598511 | 169.689209 | -10.96872902 | 17.6349411 | -0.001093592 |  |  | -709.8895264 | -0.004416241
2750 | 674.6896362 | 169.9765625 | -10.9223671 | 17.24128342 | -0.00108897 |  |  | -709.8895264 | -0.004416241
2751 | 674.7192993 | 169.8113861 | -10.90600395 | 17.4883194 | -0.001087338 |  |  | -709.8895264 | -0.004416241
2752 | 674.7490234 | 169.6983185 | -10.91691208 | 17.56418037 | -0.001088426 |  |  | -709.8895264 | -0.004416241
2753 | 674.7797241 | 169.7434692 | -10.84055138 | 17.68450546 | -0.001080813 |  |  | -709.8895264 | -0.004416241
2754 | 674.8093872 | 169.8554688 | -10.80782509 | 17.86895943 | -0.00107755 |  |  | -709.8895264 | -0.004416241
2755 | 674.8391113 | 170.0804901 | -10.81873322 | 17.65493774 | -0.001078637 |  |  | -709.8895264 | -0.004416241
2756 | 674.8698731 | 169.8950348 | -10.75328064 | 17.68172455 | -0.001072112 |  |  | -709.8895264 | -0.004416241
2757 | 674.8995972 | 169.8351593 | -10.78873444 | 17.92436409 | -0.001075647 |  |  | -709.8895264 | -0.004416241
2758 | 674.9293213 | 169.8341065 | -10.73418999 | 17.76671219 | -0.001070208 |  |  | -709.8895264 | -0.004416241
2759 | 674.9589844 | 169.864563 | -10.72873688 | 17.75811768 | -0.001069665 |  |  | -709.8895264 | -0.004416241
2760 | 674.9896851 | 169.9593964 | -10.75328064 | 17.64606094 | -0.001072112 |  |  | -709.8895264 | -0.004416241
2761 | 675.0194092 | 169.9118195 | -10.71237373 | 17.49179459 | -0.001068033 |  |  | -709.8895264 | -0.004416241
2762 | 675.0490112 | 169.9188385 | -10.67146492 | 17.71768188 | -0.001063955 |  |  | -709.8895264 | -0.004416241
2763 | 675.079773 | 169.8544159 | -10.64964867 | 17.84499931 | -0.00106178 |  |  | -709.8895264 | -0.004416241
2764 | 675.1094971 | 170.3113251 | -10.64964867 | 17.69333649 | -0.00106178 |  |  | -709.8895264 | -0.004416241
2765 | 675.1391602 | 170.0329285 | -10.64146614 | 17.84792328 | -0.001060964 |  |  | -709.8895264 | -0.004416241
2766 | 675.1699219 | 169.7207336 | -10.60873985 | 18.02186775 | -0.001057701 |  |  | -709.8895264 | -0.004416241
2767 | 675.199585 | 169.9958038 | -10.59510422 | 17.98456192 | -0.001056341 |  |  | -709.8895264 | -0.004416241
2768 | 675.2292481 | 170.2137909 | -10.5514698 | 17.48034477 | -0.001051991 |  |  | -709.8895264 | -0.004416241
2769 | 675.2590332 | 170.1200104 | -10.5514698 | 17.54193497 | -0.001051991 |  |  | -709.8895264 | -0.004416241
2770 | 675.2897949 | 169.9482117 | -10.57874107 | 17.68214417 | -0.00105471 |  |  | -709.8895264 | -0.004416241
2771 | 675.3193359 | 169.735733 | -10.61692238 | 18.03376007 | -0.001058517 |  |  | -709.8895264 | -0.004416241
2772 | 675.348999 | 170.0398712 | -10.57328606 | 17.95690918 | -0.001054166 |  |  | -709.8895264 | -0.004416241
2773 | 675.3797607 | 169.737854 | -10.53510666 | 17.95723152 | -0.00105036 |  |  | -709.8895264 | -0.004416241
2774 | 675.4093628 | 169.9086762 | -10.53510666 | 17.99674416 | -0.00105036 |  |  | -709.8895264 | -0.004416241
2775 | 675.4390869 | 170.2151794 | -10.56237793 | 17.70630074 | -0.001053079 |  |  | -709.8895264 | -0.004416241
2776 | 675.4697876 | 170.0885162 | -10.50783539 | 17.85566521 | -0.001047641 |  |  | -709.8895264 | -0.004416241
2777 | 675.4995117 | 169.7455902 | -10.52419853 | 18.16535187 | -0.001049272 |  |  | -709.8895264 | -0.004416241
2778 | 675.5290527 | 169.858963 | -10.51056099 | 18.03355217 | -0.001047912 |  |  | -709.8895264 | -0.004416241
2779 | 675.5598755 | 170.0997315 | -10.4778347 | 17.8015728 | -0.00104465 |  |  | -709.8895264 | -0.004416241
2780 | 675.5895996 | 169.913208 | -10.5132885 | 17.91990662 | -0.001048184 |  |  | -709.8895264 | -0.004416241
2781 | 675.6193237 | 170.0962372 | -10.51601601 | 17.76001167 | -0.001048456 |  |  | -709.8895264 | -0.004416241
2782 | 675.6488648 | 170.2015228 | -10.49419785 | 17.75850868 | -0.001046281 |  |  | -709.8895264 | -0.004416241
2783 | 675.6796265 | 169.8963928 | -10.48601723 | 17.95172691 | -0.001045465 |  |  | -709.8895264 | -0.004416241
2784 | 675.7093506 | 169.8848724 | -10.52692413 | 18.06790733 | -0.001049544 |  |  | -709.8895264 | -0.004416241
2785 | 675.7390137 | 169.8939514 | -10.52692413 | 17.95841789 | -0.001049544 |  |  | -709.8895264 | -0.004416241
2786 | 675.7697754 | 170.3575287 | -10.50238037 | 17.548172 | -0.001047097 |  |  | -709.8895264 | -0.004416241
2787 | 675.7994385 | 169.9527588 | -10.4751091 | 17.99638939 | -0.001044378 |  |  | -709.8895264 | -0.004416241
2788 | 675.8289185 | 169.9279022 | -10.48328972 | 18.14294052 | -0.001045193 |  |  | -709.8895264 | -0.004416241
2789 | 675.8597412 | 169.8522797 | -10.46419907 | 18.35314178 | -0.00104329 |  |  | -709.8895264 | -0.004416241
2790 | 675.8894653 | 170.157135 | -10.50510788 | 17.98156548 | -0.001047369 |  |  | -709.8895264 | -0.004416241
2791 | 675.9191284 | 170.1042786 | -10.39874649 | 17.80305099 | -0.001036764 |  |  | -709.8895264 | -0.004416241
2792 | 675.9489136 | 169.8600006 | -10.42329216 | 18.08353043 | -0.001039212 |  |  | -709.8895264 | -0.004416241
2793 | 675.9796143 | 169.8159332 | -10.41238403 | 18.43480873 | -0.001038124 |  |  | -709.8895264 | -0.004416241
2794 | 676.0092163 | 169.9866943 | -10.38511086 | 18.25229263 | -0.001035405 |  |  | -709.8895264 | -0.004416241
2795 | 676.0389404 | 170.1494141 | -10.40965652 | 17.85898399 | -0.001037852 |  |  | -709.8895264 | -0.004416241
2796 | 676.0697022 | 170.0839691 | -10.40420151 | 17.79008484 | -0.001037308 |  |  | -709.8895264 | -0.004416241
2797 | 676.0993652 | 170.2172699 | -10.42601967 | 17.81126213 | -0.001039484 |  |  | -709.8895264 | -0.004416241
2798 | 676.1289063 | 169.9902039 | -10.39329338 | 18.15772629 | -0.001036221 |  |  | -709.8895264 | -0.004416241
2799 | 676.159668 | 170.0962372 | -10.42601967 | 17.85743332 | -0.001039484 |  |  | -709.8895264 | -0.004416241
2800 | 676.1893311 | 169.9685059 | -10.35511208 | 18.09796906 | -0.001032414 |  |  | -709.8895264 | -0.004416241
2801 | 676.2190552 | 169.9786682 | -10.41238403 | 17.96007538 | -0.001038124 |  |  | -709.8895264 | -0.004416241
2802 | 676.2498169 | 170.070343 | -10.3660202 | 17.88849068 | -0.001033502 |  |  | -709.8895264 | -0.004416241
2803 | 676.27948 | 169.9019775 | -10.39329338 | 17.82690239 | -0.001036221 |  |  | -709.8895264 | -0.004416241
2804 | 676.3091431 | 169.9345703 | -10.40965652 | 17.98368073 | -0.001037852 |  |  | -709.8895264 | -0.004416241
2805 | 676.3388672 | 169.66539 | -10.42329216 | 18.41080093 | -0.001039212 |  |  | -709.8895264 | -0.004416241
2806 | 676.3695679 | 170.1133728 | -10.40965652 | 17.80142975 | -0.001037852 |  |  | -709.8895264 | -0.004416241
2807 | 676.399231 | 170.0997315 | -10.41510963 | 17.85058594 | -0.001038396 |  |  | -709.8895264 | -0.004416241
2808 | 676.4289551 | 169.9436646 | -10.43420029 | 17.98351288 | -0.001040299 |  |  | -709.8895264 | -0.004416241
2809 | 676.4596558 | 169.8082123 | -10.40692902 | 18.17556 | -0.00103758 |  |  | -709.8895264 | -0.004416241
2810 | 676.4893799 | 170.0748749 | -10.40692902 | 18.17930412 | -0.00103758 |  |  | -709.8895264 | -0.004416241
2811 | 676.519043 | 170.064743 | -10.35783958 | 18.03493881 | -0.001032686 |  |  | -709.8895264 | -0.004416241
2812 | 676.5498047 | 170.0976105 | -10.35238457 | 17.91908836 | -0.001032142 |  |  | -709.8895264 | -0.004416241
2813 | 676.5794678 | 170.018219 | -10.33874893 | 18.00841522 | -0.001030783 |  |  | -709.8895264 | -0.004416241
2814 | 676.6090088 | 169.9957886 | -10.41238403 | 18.03913307 | -0.001038124 |  |  | -709.8895264 | -0.004416241
2815 | 676.6397705 | 169.9754944 | -10.3632946 | 17.98571396 | -0.00103323 |  |  | -709.8895264 | -0.004416241
2816 | 676.6694336 | 169.9335327 | -10.3632946 | 18.24580765 | -0.00103323 |  |  | -709.8895264 | -0.004416241
2817 | 676.6991577 | 170.0591278 | -10.37420273 | 18.02591705 | -0.001034317 |  |  | -709.8895264 | -0.004416241
2818 | 676.7288818 | 170.0976105 | -10.31693268 | 17.81625366 | -0.001028607 |  |  | -709.8895264 | -0.004416241
2819 | 676.7596436 | 169.9324646 | -10.41510963 | 18.04447937 | -0.001038396 |  |  | -709.8895264 | -0.004416241
2820 | 676.7893677 | 169.9076233 | -10.36056709 | 18.10484695 | -0.001032958 |  |  | -709.8895264 | -0.004416241
2821 | 676.8190918 | 169.8579102 | -10.3251133 | 18.21035194 | -0.001029423 |  |  | -709.8895264 | -0.004416241
2822 | 676.8497315 | 169.8918762 | -10.32238579 | 18.17934418 | -0.001029151 |  |  | -709.8895264 | -0.004416241
2823 | 676.8793945 | 170.0126038 | -10.3660202 | 18.08071518 | -0.001033502 |  |  | -709.8895264 | -0.004416241
2824 | 676.9089966 | 170.2036285 | -10.34965706 | 17.88475609 | -0.00103187 |  |  | -709.8895264 | -0.004416241
2825 | 676.9397583 | 170.0230866 | -10.27602386 | 17.99445915 | -0.001024529 |  |  | -709.8895264 | -0.004416241
2826 | 676.9694214 | 169.9696045 | -10.29784203 | 18.01758003 | -0.001026704 |  |  | -709.8895264 | -0.004416241
2827 | 676.9990845 | 169.924408 | -10.36874771 | 17.96055222 | -0.001033773 |  |  | -709.8895264 | -0.004416241
2828 | 677.1101074 | 170.7449493 | -10.32238579 | 18.96763039 | -0.001029151 |  |  | -709.8895264 | -0.004416241
2829 | 677.2192383 | 172.0288544 | -10.15057373 | 19.01118851 | -0.001012021 |  |  | -709.8895264 | -0.004416241
2830 | 677.3294678 | 173.1261444 | -9.94876194 | 19.27952576 | -0.0009919005 |  |  | -709.8895264 | -0.004416241
2831 | 677.4397583 | 174.5139465 | -9.86149216 | 18.80199242 | -0.0009831996 |  |  | -709.8895264 | -0.004416241
2832 | 677.5499878 | 175.642273 | -9.67331696 | 18.88742828 | -0.0009644384 |  |  | -709.8895264 | -0.004416241
2833 | 677.6593018 | 176.5604553 | -9.51786709 | 19.43058395 | -0.0009489399 |  |  | -709.8895264 | -0.004416241
2834 | 677.7694702 | 177.6755981 | -9.43877888 | 19.48861313 | -0.0009410547 |  |  | -709.8895264 | -0.004416241
2835 | 677.8798218 | 178.7631836 | -9.23696709 | 19.46209145 | -0.0009209339 |  |  | -709.8895264 | -0.004416241
2836 | 677.9900513 | 179.5984345 | -9.10060883 | 19.68850517 | -0.0009073389 |  |  | -709.8895264 | -0.004416241
2837 | 678.0993652 | 180.998703 | -8.93424988 | 19.53123665 | -0.0008907527 |  |  | -709.8895264 | -0.004416241
2838 | 678.2095947 | 182.0192108 | -8.79516411 | 19.50192451 | -0.0008768858 |  |  | -709.8895264 | -0.004416241
2839 | 678.3198853 | 183.1486664 | -8.7160759 | 19.56726837 | -0.0008690006 |  |  | -709.8895264 | -0.004416241
2840 | 678.4301148 | 184.494751 | -8.50062752 | 19.25016975 | -0.0008475202 |  |  | -709.8895264 | -0.004416241
2841 | 678.5393677 | 185.3279266 | -8.38608646 | 19.75104904 | -0.0008361003 |  |  | -709.8895264 | -0.004416241
2842 | 678.6496582 | 186.3872223 | -8.18700218 | 19.84066772 | -0.0008162515 |  |  | -709.8895264 | -0.004416241
2843 | 678.7600098 | 187.5732117 | -8.0424614 | 19.73798943 | -0.0008018406 |  |  | -709.8895264 | -0.004416241
2844 | 678.8692017 | 188.5321808 | -7.95519161 | 19.7935524 | -0.0007931397 |  |  | -709.8895264 | -0.004416241
2845 | 678.9793701 | 189.8824005 | -7.75065279 | 19.63899803 | -0.000772747 |  |  | -709.8895264 | -0.004416241
2846 | 679.0895996 | 191.0455017 | -7.61429405 | 19.67679787 | -0.0007591519 |  |  | -709.8895264 | -0.004416241
2847 | 679.1998901 | 191.9170075 | -7.42339087 | 19.691782 | -0.0007401187 |  |  | -709.8895264 | -0.004416241
2848 | 679.3100586 | 193.0697174 | -7.33612108 | 19.74932861 | -0.0007314179 |  |  | -709.8895264 | -0.004416241
2849 | 679.4192505 | 194.0550232 | -7.10158348 | 20.00941849 | -0.0007080342 |  |  | -709.8895264 | -0.004416241
2850 | 679.52948 | 195.2633362 | -6.93795252 | 19.96475029 | -0.0006917201 |  |  | -709.8895264 | -0.004416241
2851 | 679.6397705 | 196.1675415 | -6.80432081 | 20.39054108 | -0.0006783969 |  |  | -709.8895264 | -0.004416241
2852 | 679.749939 | 197.5554352 | -6.65432549 | 19.9114933 | -0.0006634422 |  |  | -709.8895264 | -0.004416241
2853 | 679.8591309 | 198.6628723 | -6.46069574 | 20.12272072 | -0.0006441372 |  |  | -709.8895264 | -0.004416241
2854 | 679.9692383 | 199.7419128 | -6.25888395 | 20.1052494 | -0.0006240163 |  |  | -709.8895264 | -0.004416241
2855 | 680.0794067 | 200.6846924 | -6.13888836 | 20.16356659 | -0.0006120527 |  |  | -709.8895264 | -0.004416241
2856 | 680.1896973 | 201.6926422 | -6.06525421 | 20.30249023 | -0.0006047113 |  |  | -709.8895264 | -0.004416241
2857 | 680.2999878 | 202.8611298 | -5.89616871 | 20.33307076 | -0.0005878533 |  |  | -709.8895264 | -0.004416241
2858 | 680.4091797 | 203.9238586 | -5.7161746 | 20.36487579 | -0.0005699077 |  |  | -709.8895264 | -0.004416241
2859 | 680.5194702 | 205.0210724 | -5.52799892 | 20.44550133 | -0.0005511465 |  |  | -709.8895264 | -0.004416241
2860 | 680.6297607 | 206.0263062 | -5.36709499 | 20.63797379 | -0.0005351042 |  |  | -709.8895264 | -0.004416241
2861 | 680.7399902 | 207.4250641 | -5.1898284 | 20.21138954 | -0.0005174305 |  |  | -709.8895264 | -0.004416241
2862 | 680.8491821 | 208.3898621 | -5.06437778 | 20.52291679 | -0.000504923 |  |  | -709.8895264 | -0.004416241
2863 | 680.9594116 | 209.5544891 | -4.88438416 | 20.46405411 | -0.0004869775 |  |  | -709.8895264 | -0.004416241
2864 | 681.0697632 | 210.7717743 | -4.75620651 | 20.45605659 | -0.0004741981 |  |  | -709.8895264 | -0.004416241
2865 | 681.1799927 | 211.6596375 | -4.58712101 | 20.71392822 | -0.0004573401 |  |  | -709.8895264 | -0.004416241
2866 | 681.2892456 | 212.7141876 | -4.43167162 | 20.69855118 | -0.0004418416 |  |  | -709.8895264 | -0.004416241
2867 | 681.3995361 | 213.9302826 | -4.26804066 | 20.64551544 | -0.0004255275 |  |  | -709.8895264 | -0.004416241
2868 | 681.5097046 | 214.8024597 | -4.05804777 | 20.76158142 | -0.000404591 |  |  | -709.8895264 | -0.004416241
2869 | 681.6200562 | 216.0382843 | -3.97350502 | 20.80580139 | -0.000396162 |  |  | -709.8895264 | -0.004416241
2870 | 681.7293091 | 217.0578461 | -3.77169347 | 20.95653725 | -0.0003760412 |  |  | -709.8895264 | -0.004416241
2871 | 681.8395996 | 218.1511536 | -3.62442565 | 21.02161217 | -0.0003613585 |  |  | -709.8895264 | -0.004416241
2872 | 681.9499512 | 219.5110931 | -3.43079567 | 20.66075325 | -0.0003420534 |  |  | -709.8895264 | -0.004416241
2873 | 682.0592041 | 220.6177368 | -3.34352589 | 20.80299187 | -0.0003333525 |  |  | -709.8895264 | -0.004416241
2874 | 682.1694336 | 221.4880676 | -3.12807846 | 21.26712036 | -0.0003118722 |  |  | -709.8895264 | -0.004416241
2875 | 682.2796021 | 222.808548 | -2.96172023 | 21.00222015 | -0.0002952862 |  |  | -709.8895264 | -0.004416241
2876 | 682.3898926 | 223.9947205 | -2.78718066 | 20.83470345 | -0.0002778844 |  |  | -709.8895264 | -0.004416241
2877 | 682.4990845 | 224.8863068 | -2.71354675 | 21.38914108 | -0.000270543 |  |  | -709.8895264 | -0.004416241
2878 | 682.6091309 | 226.249939 | -2.54991579 | 20.60293388 | -0.0002542289 |  |  | -709.8895264 | -0.004416241
2879 | 682.7194214 | 227.3127747 | -2.30174208 | 20.90940857 | -0.0002294858 |  |  | -709.8895264 | -0.004416241
2880 | 682.8295898 | 228.0485382 | -2.18720055 | 21.29240036 | -0.0002180659 |  |  | -709.8895264 | -0.004416241
2881 | 682.9398193 | 229.4689331 | -2.01266074 | 21.08944893 | -0.0002006641 |  |  | -709.8895264 | -0.004416241
2882 | 683.0501099 | 230.3638611 | -1.89266467 | 21.25787926 | -0.0001887004 |  |  | -709.8895264 | -0.004416241
2883 | 683.1601563 | 231.4815979 | -1.67176294 | 21.2803688 | -0.0001666763 |  |  | -709.8895264 | -0.004416241
2884 | 683.2692261 | 232.5724945 | -1.56813002 | 21.33503151 | -0.000156344 |  |  | -709.8895264 | -0.004416241
2885 | 683.3795166 | 233.8947449 | -1.37995434 | 21.23008728 | -0.0001375827 |  |  | -709.8895264 | -0.004416241
2886 | 683.4898682 | 235.0405579 | -1.13723505 | 21.17947578 | -0.0001133834 |  |  | -709.8895264 | -0.004416241
2887 | 683.5991211 | 235.8107758 | -1.06087399 | 21.59671593 | -0.0001057701 |  |  | -709.8895264 | -0.004416241
2888 | 683.7095337 | 237.0804443 | -0.92451489 | 21.31922531 | -9.217496e-05 |  |  | -709.8895264 | -0.004416241
2889 | 683.8198853 | 237.9724426 | -0.74724793 | 21.56735611 | -7.450129e-05 |  |  | -709.8895264 | -0.004416241
2890 | 683.9301148 | 239.0722199 | -0.61634326 | 21.54213333 | -6.144998e-05 |  |  | -709.8895264 | -0.004416241
2891 | 684.0393677 | 240.1043549 | -0.48816562 | 21.80677032 | -4.867055e-05 |  |  | -709.8895264 | -0.004416241
2892 | 684.1496582 | 241.6266937 | -0.19635701 | 21.30590439 | -1.957697e-05 |  |  | -709.8895264 | -0.004416241
2893 | 684.2599487 | 242.5336914 | -0.10908723 | 21.73863983 | -1.087609e-05 |  |  | -709.8895264 | -0.004416241
2894 | 684.3692017 | 243.9182434 | 0.05999804 | 21.47170258 | 5.981858e-06 |  |  | -709.8895264 | -0.004416241
2895 | 684.4795532 | 244.8835449 | 0.26453686 | 21.47840118 | 2.637456e-05 |  |  | -709.8895264 | -0.004416241
2896 | 684.5899658 | 245.8419037 | 0.40635037 | 21.57909393 | 4.05135e-05 |  |  | -709.8895264 | -0.004416241
2897 | 684.6992188 | 247.0931091 | 0.56725407 | 21.70000267 | 5.655574e-05 |  |  | -709.8895264 | -0.004416241
2898 | 684.8095093 | 248.1313629 | 0.79088306 | 21.73059654 | 7.885175e-05 |  |  | -709.8895264 | -0.004416241
2899 | 684.9196777 | 248.9781494 | 0.86997128 | 21.99000168 | 8.673692e-05 |  |  | -709.8895264 | -0.004416241
2900 | 685.0297852 | 250.3014984 | 1.07723713 | 21.84292603 | 0.0001074015 |  |  | -709.8895264 | -0.004416241
2901 | 685.1401367 | 251.3865204 | 1.25177693 | 21.93544006 | 0.0001248033 |  |  | -709.8895264 | -0.004416241
2902 | 685.2492676 | 252.3593445 | 1.38813591 | 21.85710144 | 0.0001383984 |  |  | -709.8895264 | -0.004416241
2903 | 685.3594971 | 253.5723572 | 1.55994844 | 21.77995491 | 0.0001555283 |  |  | -709.8895264 | -0.004416241
2904 | 685.4698486 | 254.6761169 | 1.81084919 | 22.09804916 | 0.0001805433 |  |  | -709.8895264 | -0.004416241
2905 | 685.5791016 | 255.760376 | 1.88721037 | 22.01587677 | 0.0001881566 |  |  | -709.8895264 | -0.004416241
2906 | 685.6894531 | 256.793335 | 2.0481143 | 22.2787056 | 0.0002041988 |  |  | -709.8895264 | -0.004416241
2907 | 685.7996826 | 258.0093384 | 2.24447155 | 22.05374908 | 0.0002237758 |  |  | -709.8895264 | -0.004416241
2908 | 685.909729 | 258.907959 | 2.4517374 | 22.22341537 | 0.0002444404 |  |  | -709.8895264 | -0.004416241
2909 | 686.0198364 | 260.075531 | 2.61536837 | 22.00556183 | 0.0002607546 |  |  | -709.8895264 | -0.004416241
2910 | 686.1299439 | 261.4750977 | 2.77627182 | 22.32860756 | 0.0002767968 |  |  | -709.8895264 | -0.004416241
2911 | 686.2400513 | 262.4172363 | 3.00535536 | 22.17564774 | 0.0002996366 |  |  | -709.8895264 | -0.004416241
2912 | 686.3491211 | 263.4568481 | 3.09262514 | 21.97752953 | 0.0003083375 |  |  | -709.8895264 | -0.004416241
2913 | 686.4594116 | 264.5541687 | 3.24261999 | 22.11112213 | 0.0003232921 |  |  | -709.8895264 | -0.004416241
2914 | 686.5697022 | 265.6840515 | 3.54806471 | 22.2524662 | 0.0003537452 |  |  | -709.8895264 | -0.004416241
2915 | 686.6799927 | 266.7599182 | 3.61897135 | 22.59288406 | 0.0003608147 |  |  | -709.8895264 | -0.004416241
2916 | 686.7891235 | 267.7086792 | 3.85078192 | 22.55894661 | 0.0003839264 |  |  | -709.8895264 | -0.004416241
2917 | 686.899353 | 268.9683228 | 3.96259642 | 22.2604866 | 0.0003950744 |  |  | -709.8895264 | -0.004416241
2918 | 687.0095825 | 270.2034912 | 4.12895441 | 22.17623901 | 0.0004116605 |  |  | -709.8895264 | -0.004416241
2919 | 687.1199341 | 270.9738464 | 4.28985834 | 22.73387909 | 0.0004277027 |  |  | -709.8895264 | -0.004416241
2920 | 687.229126 | 272.3025513 | 4.48348808 | 22.41043282 | 0.0004470078 |  |  | -709.8895264 | -0.004416241
2921 | 687.3394165 | 273.3722229 | 4.73438931 | 22.31355667 | 0.0004720229 |  |  | -709.8895264 | -0.004416241
2922 | 687.449646 | 274.6520996 | 4.89802027 | 22.13624763 | 0.000488337 |  |  | -709.8895264 | -0.004416241
2923 | 687.5599365 | 275.6591797 | 5.05892372 | 22.3613205 | 0.0005043792 |  |  | -709.8895264 | -0.004416241
2924 | 687.6691895 | 276.5350037 | 5.20619154 | 22.64251328 | 0.000519062 |  |  | -709.8895264 | -0.004416241
2925 | 687.779541 | 277.6823731 | 5.42982054 | 22.55687523 | 0.000541358 |  |  | -709.8895264 | -0.004416241
2926 | 687.8898315 | 279.0253906 | 5.66435814 | 22.46760559 | 0.0005647416 |  |  | -709.8895264 | -0.004416241
2927 | 687.9991455 | 280.1638489 | 5.72435617 | 22.46762085 | 0.0005707234 |  |  | -709.8895264 | -0.004416241
2928 | 688.109436 | 281.1001587 | 5.89344168 | 22.66934395 | 0.0005875814 |  |  | -709.8895264 | -0.004416241
2929 | 688.2196045 | 282.1351624 | 6.1088891 | 22.76885223 | 0.0006090617 |  |  | -709.8895264 | -0.004416241
2930 | 688.329834 | 283.368042 | 6.29433775 | 22.7204628 | 0.0006275511 |  |  | -709.8895264 | -0.004416241
2931 | 688.4400635 | 284.6180115 | 6.46342325 | 22.33473206 | 0.0006444091 |  |  | -709.8895264 | -0.004416241
2932 | 688.5491943 | 285.4006043 | 6.64887094 | 23.04682159 | 0.0006628984 |  |  | -709.8895264 | -0.004416241
2933 | 688.6594849 | 286.6582336 | 6.76068544 | 22.49593353 | 0.0006740464 |  |  | -709.8895264 | -0.004416241
2934 | 688.7697144 | 287.9207153 | 7.0252223 | 22.5779686 | 0.000700421 |  |  | -709.8895264 | -0.004416241
2935 | 688.8800659 | 288.6926575 | 7.15885401 | 23.04737091 | 0.0007137442 |  |  | -709.8895264 | -0.004416241
2936 | 688.9892578 | 289.7356262 | 7.34703016 | 23.25031281 | 0.0007325055 |  |  | -709.8895264 | -0.004416241
2937 | 689.0994263 | 291.0515442 | 7.57065916 | 22.95396805 | 0.0007548015 |  |  | -709.8895264 | -0.004416241
2938 | 689.2095337 | 292.1832275 | 7.72610807 | 23.03827286 | 0.0007702999 |  |  | -709.8895264 | -0.004416241
2939 | 689.3197022 | 293.0930481 | 7.87610435 | 23.2220192 | 0.0007852547 |  |  | -709.8895264 | -0.004416241
2940 | 689.4299316 | 294.4997864 | 8.07791519 | 22.85752296 | 0.0008053754 |  |  | -709.8895264 | -0.004416241
2941 | 689.5401001 | 295.3305359 | 8.31245232 | 23.17013931 | 0.000828759 |  |  | -709.8895264 | -0.004416241
2942 | 689.649231 | 296.236023 | 8.46517563 | 23.54160118 | 0.0008439856 |  |  | -709.8895264 | -0.004416241
2943 | 689.7593994 | 297.5229187 | 8.63971519 | 23.13167191 | 0.0008613874 |  |  | -709.8895264 | -0.004416241
2944 | 689.8696289 | 298.605011 | 8.8306179 | 23.32250595 | 0.0008804205 |  |  | -709.8895264 | -0.004416241
2945 | 689.9799805 | 299.853241 | 9.04606438 | 23.23052979 | 0.0009019007 |  |  | -709.8895264 | -0.004416241
2946 | 690.0891724 | 300.8458862 | 9.17424202 | 23.34925079 | 0.0009146802 |  |  | -709.8895264 | -0.004416241
2947 | 690.1995239 | 301.7077026 | 9.3542366 | 23.55732918 | 0.0009326258 |  |  | -709.8895264 | -0.004416241
2948 | 690.3097534 | 302.9046631 | 9.52332115 | 23.52426147 | 0.0009494837 |  |  | -709.8895264 | -0.004416241
2949 | 690.420044 | 304.2212524 | 9.71422386 | 23.38393211 | 0.0009685168 |  |  | -709.8895264 | -0.004416241
2950 | 690.5293579 | 305.390625 | 9.96785164 | 23.20612717 | 0.0009938038 |  |  | -709.8895264 | -0.004416241
2951 | 690.6395264 | 306.3087158 | 10.11784744 | 23.80690384 | 0.001008758 |  |  | -709.8895264 | -0.004416241
2952 | 690.7498169 | 307.3813477 | 10.25420761 | 23.4848671 | 0.001022354 |  |  | -709.8895264 | -0.004416241
2953 | 690.8601074 | 308.6033325 | 10.45056343 | 23.30669785 | 0.001041931 |  |  | -709.8895264 | -0.004416241
2954 | 690.9693604 | 309.6994934 | 10.62783051 | 23.56838226 | 0.001059604 |  |  | -709.8895264 | -0.004416241
2955 | 691.0795898 | 310.8305664 | 10.81873322 | 23.58530807 | 0.001078637 |  |  | -709.8895264 | -0.004416241
2956 | 691.1899414 | 311.7111816 | 10.95781898 | 23.70210838 | 0.001092504 |  |  | -709.8895264 | -0.004416241
2957 | 691.2991333 | 312.8152771 | 11.21962929 | 23.62241364 | 0.001118607 |  |  | -709.8895264 | -0.004416241
2958 | 691.4094238 | 314.3554688 | 11.35326195 | 23.43615532 | 0.00113193 |  |  | -709.8895264 | -0.004416241
2959 | 691.5197754 | 315.290802 | 11.55234528 | 23.5390377 | 0.001151779 |  |  | -709.8895264 | -0.004416241
2960 | 691.6291504 | 316.2531738 | 11.79233742 | 23.60614395 | 0.001175707 |  |  | -709.8895264 | -0.004416241
2961 | 691.7393799 | 317.3656616 | 11.98324013 | 23.73388481 | 0.00119474 |  |  | -709.8895264 | -0.004416241
2962 | 691.8496704 | 318.627594 | 12.16868973 | 23.5892868 | 0.001213229 |  |  | -709.8895264 | -0.004416241
2963 | 691.960022 | 319.5449219 | 12.37322807 | 23.85914612 | 0.001233622 |  |  | -709.8895264 | -0.004416241
2964 | 692.0692139 | 320.5706177 | 12.4604969 | 23.97692871 | 0.001242323 |  |  | -709.8895264 | -0.004416241
2965 | 692.1795654 | 321.8530579 | 12.67321777 | 23.8037796 | 0.001263531 |  |  | -709.8895264 | -0.004416241
2966 | 692.289917 | 322.7207031 | 12.91048241 | 24.01480675 | 0.001287187 |  |  | -709.8895264 | -0.004416241
2967 | 692.3999634 | 323.8392639 | 13.01138878 | 23.74279404 | 0.001297247 |  |  | -709.8895264 | -0.004416241
2968 | 692.5091553 | 325.2634888 | 13.22138214 | 23.78718185 | 0.001318184 |  |  | -709.8895264 | -0.004416241
2969 | 692.6194458 | 326.1393738 | 13.49955368 | 23.92534637 | 0.001345918 |  |  | -709.8895264 | -0.004416241
2970 | 692.7297974 | 327.3592224 | 13.66591263 | 23.84627914 | 0.001362504 |  |  | -709.8895264 | -0.004416241
2971 | 692.8400269 | 328.5531616 | 13.80772591 | 23.88578224 | 0.001376643 |  |  | -709.8895264 | -0.004416241
2972 | 692.9490967 | 329.4963684 | 14.03408051 | 24.15483665 | 0.00139921 |  |  | -709.8895264 | -0.004416241
2973 | 693.0593262 | 330.4902649 | 14.18680382 | 24.19791985 | 0.001414437 |  |  | -709.8895264 | -0.004416241
2974 | 693.1694336 | 331.7735291 | 14.42679596 | 24.03446198 | 0.001438365 |  |  | -709.8895264 | -0.004416241
2975 | 693.2797241 | 332.7654419 | 14.59588051 | 24.08132744 | 0.001455222 |  |  | -709.8895264 | -0.004416241
2976 | 693.3899536 | 333.8269959 | 14.80314636 | 24.29636383 | 0.001475887 |  |  | -709.8895264 | -0.004416241
2977 | 693.4991455 | 334.8239746 | 14.99404907 | 24.428936 | 0.00149492 |  |  | -709.8895264 | -0.004416241
2978 | 693.6092529 | 336.2807922 | 15.22313309 | 24.08563995 | 0.00151776 |  |  | -709.8895264 | -0.004416241
2979 | 693.7194824 | 337.1812439 | 15.3431282 | 24.19843674 | 0.001529724 |  |  | -709.8895264 | -0.004416241
2980 | 693.829773 | 338.3157349 | 15.55857658 | 24.04886436 | 0.001551204 |  |  | -709.8895264 | -0.004416241
2981 | 693.9400635 | 339.4572449 | 15.78493309 | 24.44691086 | 0.001573772 |  |  | -709.8895264 | -0.004416241
2982 | 694.0492554 | 340.4281616 | 15.940382 | 24.33341599 | 0.00158927 |  |  | -709.8895264 | -0.004416241
2983 | 694.1594849 | 341.7113342 | 16.13401222 | 24.16047859 | 0.001608575 |  |  | -709.8895264 | -0.004416241
2984 | 694.2697754 | 342.8347778 | 16.32218742 | 24.21545219 | 0.001627337 |  |  | -709.8895264 | -0.004416241
2985 | 694.3800659 | 343.6930542 | 16.48854637 | 24.51540756 | 0.001643923 |  |  | -709.8895264 | -0.004416241
2986 | 694.4893799 | 344.8378906 | 16.69853783 | 24.43582535 | 0.001664859 |  |  | -709.8895264 | -0.004416241
2987 | 694.5996704 | 345.9809265 | 16.92216682 | 24.53020287 | 0.001687155 |  |  | -709.8895264 | -0.004416241
2988 | 694.7098999 | 347.0435181 | 17.08034515 | 24.49824905 | 0.001702926 |  |  | -709.8895264 | -0.004416241
2989 | 694.8190918 | 348.177948 | 17.30397415 | 24.64497566 | 0.001725222 |  |  | -709.8895264 | -0.004416241
2990 | 694.9293823 | 349.1373291 | 17.53851128 | 24.58907318 | 0.001748605 |  |  | -709.8895264 | -0.004416241
2991 | 695.0396118 | 350.4539185 | 17.71032333 | 24.61726952 | 0.001765735 |  |  | -709.8895264 | -0.004416241
2992 | 695.1499023 | 351.467804 | 17.85486412 | 24.64434433 | 0.001780146 |  |  | -709.8895264 | -0.004416241
2993 | 695.2591553 | 352.3713684 | 18.0348587 | 24.69087219 | 0.001798092 |  |  | -709.8895264 | -0.004416241
2994 | 695.3694458 | 353.5809326 | 18.25303268 | 24.81975174 | 0.001819844 |  |  | -709.8895264 | -0.004416241
2995 | 695.4797363 | 354.7462769 | 18.42757225 | 24.79490089 | 0.001837245 |  |  | -709.8895264 | -0.004416241
2996 | 695.5891113 | 356.0956421 | 18.6702919 | 24.5256443 | 0.001861445 |  |  | -709.8895264 | -0.004416241
2997 | 695.6994019 | 357.0918274 | 18.86119461 | 24.55356407 | 0.001880478 |  |  | -709.8895264 | -0.004416241
2998 | 695.8097534 | 358.2213135 | 19.06027985 | 24.61579895 | 0.001900327 |  |  | -709.8895264 | -0.004416241
2999 | 695.9199829 | 359.3127747 | 19.25390816 | 24.71344185 | 0.001919632 |  |  | -709.8895264 | -0.004416241
3000 | 696.0291138 | 360.3529968 | 19.4557209 | 24.7534256 | 0.001939753 |  |  | -709.8895264 | -0.004416241
3001 | 696.1392212 | 361.0733643 | 19.63298798 | 25.23688507 | 0.001957427 |  |  | -709.8895264 | -0.004416241
3002 | 696.2494507 | 362.5275574 | 19.87025261 | 24.90478516 | 0.001981082 |  |  | -709.8895264 | -0.004416241
3003 | 696.3596802 | 363.6770935 | 20.0557003 | 24.82625198 | 0.001999571 |  |  | -709.8895264 | -0.004416241
3004 | 696.4699097 | 364.6403809 | 20.2411499 | 25.10908127 | 0.002018061 |  |  | -709.8895264 | -0.004416241
3005 | 696.5800781 | 365.8479309 | 20.45932388 | 25.04887009 | 0.002039813 |  |  | -709.8895264 | -0.004416241
3006 | 696.6893311 | 367.1680908 | 20.65022659 | 24.72002983 | 0.002058846 |  |  | -709.8895264 | -0.004416241
3007 | 696.7995606 | 367.9338684 | 20.80567551 | 25.12604523 | 0.002074345 |  |  | -709.8895264 | -0.004416241
3008 | 696.909668 | 368.9090271 | 20.96112442 | 25.18324089 | 0.002089843 |  |  | -709.8895264 | -0.004416241
3009 | 697.0200806 | 370.2823792 | 21.19293594 | 24.89971542 | 0.002112955 |  |  | -709.8895264 | -0.004416241
3010 | 697.1292114 | 371.3427734 | 21.41929245 | 25.15468216 | 0.002135523 |  |  | -709.8895264 | -0.004416241
3011 | 697.2393799 | 372.3690186 | 21.58564949 | 25.20295143 | 0.002152109 |  |  | -709.8895264 | -0.004416241
3012 | 697.3497315 | 373.4390259 | 21.75473595 | 25.3690052 | 0.002168967 |  |  | -709.8895264 | -0.004416241
3013 | 697.460083 | 374.4892273 | 22.01654434 | 25.32793999 | 0.002195069 |  |  | -709.8895264 | -0.004416241
3014 | 697.5692749 | 375.5843811 | 22.17199516 | 25.38197327 | 0.002210568 |  |  | -709.8895264 | -0.004416241
3015 | 697.6795654 | 376.8449097 | 22.36017036 | 25.37290192 | 0.002229329 |  |  | -709.8895264 | -0.004416241
3016 | 697.7897949 | 377.8938294 | 22.597435 | 25.34461594 | 0.002252985 |  |  | -709.8895264 | -0.004416241
3017 | 697.9000855 | 378.9116211 | 22.77197456 | 25.41836929 | 0.002270386 |  |  | -709.8895264 | -0.004416241
3018 | 698.0092773 | 380.112915 | 22.99833107 | 25.25074768 | 0.002292954 |  |  | -709.8895264 | -0.004416241
3019 | 698.1196289 | 381.1635437 | 23.22196007 | 25.36287308 | 0.00231525 |  |  | -709.8895264 | -0.004416241
3020 | 698.2299194 | 382.2549439 | 23.38559151 | 25.34093475 | 0.002331564 |  |  | -709.8895264 | -0.004416241
3021 | 698.3392334 | 383.3202515 | 23.57376671 | 25.30674171 | 0.002350326 |  |  | -709.8895264 | -0.004416241
3022 | 698.4495239 | 384.4414063 | 23.7592144 | 25.44139099 | 0.002368815 |  |  | -709.8895264 | -0.004416241
3023 | 698.5597534 | 385.4928589 | 23.94466209 | 25.59804726 | 0.002387304 |  |  | -709.8895264 | -0.004416241
3024 | 698.670105 | 386.4975891 | 24.17647362 | 25.90004158 | 0.002410416 |  |  | -709.8895264 | -0.004416241
3025 | 698.7792969 | 387.6552429 | 24.36464882 | 25.59047508 | 0.002429177 |  |  | -709.8895264 | -0.004416241
3026 | 698.8896484 | 389.1378784 | 24.55282402 | 25.31092834 | 0.002447939 |  |  | -709.8895264 | -0.004416241
3027 | 699 | 389.8448486 | 24.75463676 | 25.82761955 | 0.002468059 |  |  | -709.8895264 | -0.004416241
3028 | 699.109314 | 391.153717 | 24.90463066 | 25.52773285 | 0.002483014 |  |  | -709.8895264 | -0.004416241
3029 | 699.2196655 | 391.9933167 | 25.14735031 | 25.96714783 | 0.002507213 |  |  | -709.8895264 | -0.004416241
3030 | 699.329895 | 393.3875122 | 25.31098175 | 25.50741196 | 0.002523528 |  |  | -709.8895264 | -0.004416241
3031 | 699.439209 | 394.5205383 | 25.51006508 | 25.48287392 | 0.002543376 |  |  | -709.8895264 | -0.004416241
3032 | 699.5494995 | 395.4433594 | 25.73096848 | 25.85256386 | 0.002565401 |  |  | -709.8895264 | -0.004416241
3033 | 699.6598511 | 396.6034851 | 25.94368744 | 25.75884819 | 0.002586609 |  |  | -709.8895264 | -0.004416241
3034 | 699.7700806 | 397.7889099 | 26.15095329 | 25.68105888 | 0.002607274 |  |  | -709.8895264 | -0.004416241
3035 | 699.8794556 | 398.9394836 | 26.34731102 | 25.6698761 | 0.002626851 |  |  | -709.8895264 | -0.004416241
3036 | 699.9897461 | 399.7397156 | 26.51094246 | 26.26555252 | 0.002643165 |  |  | -709.8895264 | -0.004416241
3037 | 700.0999756 | 400.9171143 | 26.71820831 | 25.8858223 | 0.002663829 |  |  | -709.8895264 | -0.004416241
3038 | 700.210144 | 402.2691345 | 26.96638107 | 25.60472488 | 0.002688572 |  |  | -709.8895264 | -0.004416241
3039 | 700.3192749 | 403.0826111 | 27.10274124 | 26.11170578 | 0.002702168 |  |  | -709.8895264 | -0.004416241
3040 | 700.4296875 | 404.2303162 | 27.29636955 | 25.97613525 | 0.002721473 |  |  | -709.8895264 | -0.004416241
3041 | 700.539978 | 405.5197449 | 27.54181671 | 25.94548035 | 0.002745944 |  |  | -709.8895264 | -0.004416241
3042 | 700.649353 | 406.3418274 | 27.74090195 | 26.28344345 | 0.002765793 |  |  | -709.8895264 | -0.004416241
3043 | 700.7595215 | 407.6867676 | 27.94271278 | 26.12500954 | 0.002785914 |  |  | -709.8895264 | -0.004416241
3044 | 700.869751 | 408.6752625 | 28.10088921 | 25.9738903 | 0.002801684 |  |  | -709.8895264 | -0.004416241
3045 | 700.9801025 | 409.6694031 | 28.26179314 | 26.50096893 | 0.002817726 |  |  | -709.8895264 | -0.004416241
3046 | 701.0894165 | 410.8499146 | 28.50178528 | 26.2577858 | 0.002841654 |  |  | -709.8895264 | -0.004416241
3047 | 701.199707 | 411.9756165 | 28.74177742 | 26.39118385 | 0.002865581 |  |  | -709.8895264 | -0.004416241
3048 | 701.3099365 | 413.0324402 | 28.91631699 | 26.35875893 | 0.002882983 |  |  | -709.8895264 | -0.004416241
3049 | 701.4191895 | 413.9603882 | 29.13721848 | 26.66699409 | 0.002905007 |  |  | -709.8895264 | -0.004416241
3050 | 701.529541 | 415.3677368 | 29.34175682 | 26.31682205 | 0.002925399 |  |  | -709.8895264 | -0.004416241
3051 | 701.6397705 | 416.608429 | 29.54356956 | 25.82341194 | 0.00294552 |  |  | -709.8895264 | -0.004416241
3052 | 701.750061 | 417.4450989 | 29.69083595 | 26.54581451 | 0.002960203 |  |  | -709.8895264 | -0.004416241
3053 | 701.859314 | 418.6047669 | 29.86537552 | 26.44831467 | 0.002977605 |  |  | -709.8895264 | -0.004416241
3054 | 701.9696045 | 419.6052551 | 30.14082336 | 26.33602524 | 0.003005067 |  |  | -709.8895264 | -0.004416241
3055 | 702.079895 | 420.843811 | 30.31808853 | 26.27898216 | 0.003022741 |  |  | -709.8895264 | -0.004416241
3056 | 702.189209 | 421.9440613 | 30.49808121 | 26.33386421 | 0.003040686 |  |  | -709.8895264 | -0.004416241
3057 | 702.2995606 | 422.7605591 | 30.70534897 | 26.7632103 | 0.003061351 |  |  | -709.8895264 | -0.004416241
3058 | 702.40979 | 424.2378235 | 30.939888 | 26.24708176 | 0.003084735 |  |  | -709.8895264 | -0.004416241
3059 | 702.519104 | 425.0792542 | 31.13079071 | 26.62324524 | 0.003103768 |  |  | -709.8895264 | -0.004416241
3060 | 702.6295166 | 426.2532349 | 31.33259964 | 26.63980865 | 0.003123888 |  |  | -709.8895264 | -0.004416241
3061 | 702.7398071 | 427.5024719 | 31.59168243 | 26.47526932 | 0.003149719 |  |  | -709.8895264 | -0.004416241
3062 | 702.8500366 | 428.7351685 | 31.8016777 | 26.43810463 | 0.003170656 |  |  | -709.8895264 | -0.004416241
3063 | 702.9592285 | 429.5652161 | 31.89440155 | 26.62609863 | 0.0031799 |  |  | -709.8895264 | -0.004416241
3064 | 703.069519 | 430.6616516 | 32.11257553 | 26.68686676 | 0.003201653 |  |  | -709.8895264 | -0.004416241
3065 | 703.1797485 | 431.5591736 | 32.33620453 | 26.86192322 | 0.003223949 |  |  | -709.8895264 | -0.004416241
3066 | 703.289978 | 432.7573242 | 32.5871048 | 26.66714859 | 0.003248964 |  |  | -709.8895264 | -0.004416241
3067 | 703.399231 | 433.9690247 | 32.79982376 | 26.63080025 | 0.003270172 |  |  | -709.8895264 | -0.004416241
3068 | 703.5095825 | 434.9156799 | 32.9634552 | 26.99085426 | 0.003286486 |  |  | -709.8895264 | -0.004416241
3069 | 703.6199341 | 436.2337647 | 33.16254044 | 26.95186234 | 0.003306335 |  |  | -709.8895264 | -0.004416241
3070 | 703.7301636 | 437.2344971 | 33.32071686 | 26.74219322 | 0.003322105 |  |  | -709.8895264 | -0.004416241
3071 | 703.8392944 | 438.2805176 | 33.57161713 | 27.03646469 | 0.00334712 |  |  | -709.8895264 | -0.004416241
3072 | 703.9495239 | 439.5067139 | 33.78979111 | 27.04180717 | 0.003368872 |  |  | -709.8895264 | -0.004416241
3073 | 704.0596314 | 440.5479431 | 33.95069504 | 27.03599167 | 0.003384915 |  |  | -709.8895264 | -0.004416241
3074 | 704.1699219 | 441.8328857 | 34.16886902 | 27.01482964 | 0.003406667 |  |  | -709.8895264 | -0.004416241
3075 | 704.2791748 | 442.7394104 | 34.33522797 | 27.06785011 | 0.003423253 |  |  | -709.8895264 | -0.004416241
3076 | 704.3895264 | 443.7817383 | 34.54249573 | 27.00343132 | 0.003443918 |  |  | -709.8895264 | -0.004416241
3077 | 704.4996948 | 445.0249023 | 34.70885468 | 26.89307213 | 0.003460504 |  |  | -709.8895264 | -0.004416241
3078 | 704.6097412 | 446.0154724 | 34.95157242 | 27.21723175 | 0.003484703 |  |  | -709.8895264 | -0.004416241
3079 | 704.7199097 | 447.0749512 | 35.16429138 | 27.23631096 | 0.003505911 |  |  | -709.8895264 | -0.004416241
3080 | 704.8291626 | 448.4728088 | 35.33337784 | 26.94888115 | 0.003522769 |  |  | -709.8895264 | -0.004416241
3081 | 704.93927 | 449.4239807 | 35.60609436 | 27.33569336 | 0.00354996 |  |  | -709.8895264 | -0.004416241
3082 | 705.0495606 | 450.3643494 | 35.77245331 | 27.37695313 | 0.003566546 |  |  | -709.8895264 | -0.004416241
3083 | 705.15979 | 451.4081726 | 35.98517609 | 27.45923042 | 0.003587754 |  |  | -709.8895264 | -0.004416241
3084 | 705.2700195 | 452.7275085 | 36.23062134 | 27.15161133 | 0.003612225 |  |  | -709.8895264 | -0.004416241
3085 | 705.3790894 | 453.9624634 | 36.41334152 | 27.22770691 | 0.003630443 |  |  | -709.8895264 | -0.004416241
3086 | 705.4893189 | 454.8302918 | 36.59606171 | 27.38087845 | 0.00364866 |  |  | -709.8895264 | -0.004416241
3087 | 705.5995483 | 455.6528626 | 36.78696442 | 27.65498924 | 0.003667693 |  |  | -709.8895264 | -0.004416241
3088 | 705.7097778 | 457.0400391 | 37.00786591 | 27.58350372 | 0.003689717 |  |  | -709.8895264 | -0.004416241
3089 | 705.8200684 | 458.2010803 | 37.16604614 | 27.22108841 | 0.003705488 |  |  | -709.8895264 | -0.004416241
3090 | 705.9293213 | 459.2388001 | 37.40603638 | 27.51174736 | 0.003729415 |  |  | -709.8895264 | -0.004416241
3091 | 706.0395508 | 460.2901611 | 37.56694031 | 27.49565506 | 0.003745458 |  |  | -709.8895264 | -0.004416241
3092 | 706.1497803 | 461.5084839 | 37.77420425 | 27.29906273 | 0.003766122 |  |  | -709.8895264 | -0.004416241
3093 | 706.2600098 | 462.5621033 | 38.01965332 | 27.44976807 | 0.003790594 |  |  | -709.8895264 | -0.004416241
3094 | 706.3692017 | 463.7128296 | 38.19419098 | 27.39606476 | 0.003807995 |  |  | -709.8895264 | -0.004416241
3095 | 706.4795532 | 464.5895386 | 38.39873123 | 27.92070389 | 0.003828388 |  |  | -709.8895264 | -0.004416241
3096 | 706.5897827 | 465.8006287 | 38.58963394 | 27.50602531 | 0.003847421 |  |  | -709.8895264 | -0.004416241
3097 | 706.7000732 | 466.8482971 | 38.77508163 | 27.62151909 | 0.00386591 |  |  | -709.8895264 | -0.004416241
3098 | 706.8092651 | 467.8150024 | 38.97689438 | 27.71700287 | 0.003886031 |  |  | -709.8895264 | -0.004416241
3099 | 706.9194336 | 469.2423401 | 39.18961334 | 27.50573921 | 0.00390724 |  |  | -709.8895264 | -0.004416241
3100 | 707.0296021 | 470.3590393 | 39.36960602 | 27.51609612 | 0.003925185 |  |  | -709.8895264 | -0.004416241
3101 | 707.1397705 | 471.3258972 | 39.546875 | 27.78666687 | 0.003942859 |  |  | -709.8895264 | -0.004416241
3102 | 707.2490845 | 472.532959 | 39.75686646 | 27.75308418 | 0.003963795 |  |  | -709.8895264 | -0.004416241
3103 | 707.359375 | 473.4960632 | 39.95049667 | 27.76335907 | 0.0039831 |  |  | -709.8895264 | -0.004416241
3104 | 707.4696655 | 474.533905 | 40.1114006 | 27.67050743 | 0.003999143 |  |  | -709.8895264 | -0.004416241
3105 | 707.579834 | 475.8117981 | 40.3704834 | 27.70350647 | 0.004024973 |  |  | -709.8895264 | -0.004416241
3106 | 707.6900635 | 477.0089417 | 40.57502365 | 27.61092377 | 0.004045366 |  |  | -709.8895264 | -0.004416241
3107 | 707.7993774 | 478.0624085 | 40.73865509 | 27.56245804 | 0.00406168 |  |  | -709.8895264 | -0.004416241
3108 | 707.9096069 | 479.1842041 | 40.91592026 | 27.80225754 | 0.004079354 |  |  | -709.8895264 | -0.004416241
3109 | 708.0197754 | 480.4161682 | 41.07682419 | 27.63031387 | 0.004095396 |  |  | -709.8895264 | -0.004416241
3110 | 708.1300049 | 481.2663269 | 41.27590942 | 27.88392067 | 0.004115245 |  |  | -709.8895264 | -0.004416241
3111 | 708.2401123 | 482.4772949 | 41.45044708 | 27.88076782 | 0.004132647 |  |  | -709.8895264 | -0.004416241
3112 | 708.3493042 | 483.569397 | 41.70952988 | 27.84245682 | 0.004158478 |  |  | -709.8895264 | -0.004416241
3113 | 708.4594727 | 484.6827698 | 41.85407257 | 27.82047081 | 0.004172889 |  |  | -709.8895264 | -0.004416241
3114 | 708.5697022 | 485.6266785 | 42.05860901 | 27.82781792 | 0.004193281 |  |  | -709.8895264 | -0.004416241
3115 | 708.6799927 | 486.6024475 | 42.21678543 | 28.15490532 | 0.004209051 |  |  | -709.8895264 | -0.004416241
3116 | 708.7892456 | 487.7891541 | 42.47041321 | 28.29088974 | 0.004234338 |  |  | -709.8895264 | -0.004416241
3117 | 708.8995361 | 489.0230713 | 42.64222717 | 28.05357361 | 0.004251468 |  |  | -709.8895264 | -0.004416241
3118 | 709.0098877 | 490.09729 | 42.83585739 | 27.93358231 | 0.004270773 |  |  | -709.8895264 | -0.004416241
3119 | 709.1200562 | 491.0838623 | 43.03221512 | 28.23384476 | 0.00429035 |  |  | -709.8895264 | -0.004416241
3120 | 709.2293091 | 492.2336731 | 43.23130035 | 28.11394119 | 0.004310199 |  |  | -709.8895264 | -0.004416241
3121 | 709.3394165 | 493.2679443 | 43.39765549 | 28.37592316 | 0.004326785 |  |  | -709.8895264 | -0.004416241
3122 | 709.4495239 | 494.6150818 | 43.67310333 | 27.85421562 | 0.004354248 |  |  | -709.8895264 | -0.004416241
3123 | 709.5596924 | 495.6373901 | 43.79582596 | 28.26421928 | 0.004366483 |  |  | -709.8895264 | -0.004416241
3124 | 709.6699219 | 496.8723145 | 43.96218491 | 28.04061127 | 0.004383069 |  |  | -709.8895264 | -0.004416241
3125 | 709.7792358 | 497.8058167 | 44.10945129 | 28.31650925 | 0.004397752 |  |  | -709.8895264 | -0.004416241
3126 | 709.8895264 | 499.0371094 | 44.29489899 | 28.04580688 | 0.004416241 |  |  | -709.8895264 | -0.004416241
3127 | 709.9996948 | 499.5669251 | 44.42034912 | 28.75188065 | 0.004428749 |  |  | -709.8895264 | -0.004416241
3128 | 710.6004028 | 500.2021484 | 44.61125183 | 27.25848198 | 0.004447782 |  |  | -709.8895264 | -0.004416241
3129 | 711.2005615 | 499.8950501 | 44.62761688 | 27.49694633 | 0.004449413 |  |  | -709.8895264 | -0.004416241
3130 | 711.7998047 | 499.7593994 | 44.58943558 | 27.76464272 | 0.004445607 |  |  | -709.8895264 | -0.004416241
3131 | 712.4000244 | 499.8579712 | 44.54579926 | 27.71266174 | 0.004441256 |  |  | -709.8895264 | -0.004416241
3132 | 713.0001831 | 500.0577087 | 44.42307663 | 27.33358383 | 0.004429021 |  |  | -709.8895264 | -0.004416241
3133 | 713.600647 | 500.0332336 | 44.42307663 | 27.15896988 | 0.004429021 |  |  | -709.8895264 | -0.004416241
3134 | 714.1998291 | 499.8014526 | 44.39307785 | 27.71799278 | 0.00442603 |  |  | -709.8895264 | -0.004416241
3135 | 714.8001099 | 500.118042 | 44.33035278 | 27.22033691 | 0.004419776 |  |  | -709.8895264 | -0.004416241
3136 | 715.4003906 | 499.7860107 | 44.27853775 | 27.90185928 | 0.00441461 |  |  | -709.8895264 | -0.004416241
3137 | 716.0006104 | 500.3734131 | 44.31399155 | 26.9431076 | 0.004418145 |  |  | -709.8895264 | -0.004416241
3138 | 716.5997315 | 499.9606934 | 44.25944519 | 27.46039581 | 0.004412706 |  |  | -709.8895264 | -0.004416241
3139 | 717.2000122 | 499.8150635 | 44.19672012 | 27.55859184 | 0.004406453 |  |  | -709.8895264 | -0.004416241
3140 | 717.800354 | 499.7926331 | 44.12036133 | 27.6831646 | 0.00439884 |  |  | -709.8895264 | -0.004416241
3141 | 718.4003296 | 499.9361267 | 44.06854248 | 27.38574791 | 0.004393673 |  |  | -709.8895264 | -0.004416241
3142 | 719.0004883 | 500.1204834 | 44.01672745 | 27.38204956 | 0.004388507 |  |  | -709.8895264 | -0.004416241
3143 | 719.600708 | 499.8774109 | 44.0030899 | 27.58575821 | 0.004387148 |  |  | -709.8895264 | -0.004416241
3144 | 720.1998291 | 500.1178894 | 44.0003624 | 27.01442719 | 0.004386876 |  |  | -709.8895264 | -0.004416241
3145 | 720.8001099 | 500.0421448 | 43.93763733 | 27.09256363 | 0.004380622 |  |  | -709.8895264 | -0.004416241
3146 | 721.4004517 | 500.1053467 | 43.90218353 | 27.21923447 | 0.004377087 |  |  | -709.8895264 | -0.004416241
3147 | 722.0006714 | 499.9272766 | 43.84491348 | 27.39307594 | 0.004371377 |  |  | -709.8895264 | -0.004416241
3148 | 722.5997925 | 499.9494019 | 43.82309723 | 27.37032318 | 0.004369202 |  |  | -709.8895264 | -0.004416241
3149 | 723.2003784 | 499.9031372 | 43.81764221 | 27.40764427 | 0.004368658 |  |  | -709.8895264 | -0.004416241
3150 | 723.800293 | 500.2039795 | 43.7767334 | 26.99334335 | 0.00436458 |  |  | -709.8895264 | -0.004416241
3151 | 724.4003906 | 499.9393616 | 43.70855713 | 27.4079895 | 0.004357782 |  |  | -709.8895264 | -0.004416241
3152 | 725.0004273 | 499.7334595 | 43.78764343 | 27.62678337 | 0.004365667 |  |  | -709.8895264 | -0.004416241
3153 | 725.6005249 | 499.9917297 | 43.73037338 | 27.3663559 | 0.004359957 |  |  | -709.8895264 | -0.004416241
3154 | 726.1999512 | 500.173523 | 43.71673584 | 26.91989708 | 0.004358598 |  |  | -709.8895264 | -0.004416241
3155 | 726.7998047 | 500.1198731 | 43.72491837 | 27.33170509 | 0.004359414 |  |  | -709.8895264 | -0.004416241
3156 | 727.4002075 | 500.0558472 | 43.6267395 | 27.17313004 | 0.004349625 |  |  | -709.8895264 | -0.004416241
3157 | 728.0001221 | 500.0096741 | 43.62128448 | 27.24456596 | 0.004349081 |  |  | -709.8895264 | -0.004416241
3158 | 728.6004028 | 499.8482361 | 43.57765198 | 27.29112434 | 0.004344731 |  |  | -709.8895264 | -0.004416241
3159 | 729.2003784 | 500.1498413 | 43.56128693 | 26.85163689 | 0.004343099 |  |  | -709.8895264 | -0.004416241
3160 | 729.8001099 | 499.9559631 | 43.5121994 | 27.53481293 | 0.004338205 |  |  | -709.8895264 | -0.004416241
3161 | 730.4000244 | 500.3933106 | 43.50401688 | 26.8193264 | 0.00433739 |  |  | -709.8895264 | -0.004416241
3162 | 731 | 499.7882996 | 43.47129059 | 27.44016457 | 0.004334127 |  |  | -709.8895264 | -0.004416241
3163 | 731.5999146 | 500.0308533 | 43.46856308 | 27.34526825 | 0.004333855 |  |  | -709.8895264 | -0.004416241
3164 | 732.2002564 | 500.3229065 | 43.55583191 | 26.78469086 | 0.004342556 |  |  | -709.8895264 | -0.004416241
3165 | 732.8001099 | 499.9131775 | 43.45492935 | 27.27403259 | 0.004332495 |  |  | -709.8895264 | -0.004416241
3166 | 733.4003906 | 499.9248047 | 43.41947556 | 27.14101791 | 0.004328961 |  |  | -709.8895264 | -0.004416241
3167 | 733.9998169 | 500.055481 | 43.39765549 | 27.36276436 | 0.004326785 |  |  | -709.8895264 | -0.004416241
3168 | 734.5997315 | 499.6626892 | 43.42492676 | 27.69026184 | 0.004329504 |  |  | -709.8895264 | -0.004416241
3169 | 735.1999512 | 500.005127 | 43.42220306 | 27.41854477 | 0.004329233 |  |  | -709.8895264 | -0.004416241
3170 | 735.8005371 | 500.1399231 | 43.41947556 | 26.95539856 | 0.004328961 |  |  | -709.8895264 | -0.004416241
3171 | 736.4007568 | 500.2023621 | 43.4031105 | 26.82466316 | 0.004327329 |  |  | -709.8895264 | -0.004416241
3172 | 737.0006714 | 499.8146057 | 43.34584045 | 27.54059601 | 0.004321619 |  |  | -709.8895264 | -0.004416241
3173 | 737.6005249 | 499.8266907 | 43.31856918 | 27.25585938 | 0.0043189 |  |  | -709.8895264 | -0.004416241
3174 | 738.1997681 | 500.0883484 | 43.3240242 | 27.08817291 | 0.004319444 |  |  | -709.8895264 | -0.004416241
3175 | 738.7997437 | 499.9165039 | 43.26947784 | 27.19117355 | 0.004314006 |  |  | -709.8895264 | -0.004416241
3176 | 739.3998413 | 500.0496826 | 43.2885704 | 26.98827362 | 0.004315909 |  |  | -709.8895264 | -0.004416241
3177 | 740 | 499.8421326 | 43.22311783 | 27.3234024 | 0.004309384 |  |  | -709.8895264 | -0.004416241
3178 | 740.5999146 | 499.7156372 | 43.24766159 | 27.37110138 | 0.004311831 |  |  | -709.8895264 | -0.004416241
3179 | 741.2000732 | 499.9228516 | 43.23402405 | 27.20518303 | 0.004310471 |  |  | -709.8895264 | -0.004416241
3180 | 741.8000488 | 500.1233521 | 43.17948151 | 26.99482346 | 0.004305033 |  |  | -709.8895264 | -0.004416241
3181 | 742.3999634 | 499.7880249 | 43.15766525 | 27.36387444 | 0.004302858 |  |  | -709.8895264 | -0.004416241
3182 | 743.0007324 | 500.0485535 | 43.20402527 | 27.15748787 | 0.00430748 |  |  | -709.8895264 | -0.004416241
3183 | 743.6005859 | 500.0161438 | 43.19584656 | 27.24627686 | 0.004306665 |  |  | -709.8895264 | -0.004416241
3184 | 744.2005615 | 499.9241028 | 43.15493774 | 27.27501678 | 0.004302586 |  |  | -709.8895264 | -0.004416241
3185 | 744.800354 | 499.9187317 | 43.16584778 | 27.22393799 | 0.004303674 |  |  | -709.8895264 | -0.004416241
3186 | 745.4000244 | 499.7182312 | 43.17402649 | 27.38890648 | 0.004304489 |  |  | -709.8895264 | -0.004416241
3187 | 746.0006714 | 500.111023 | 43.1413002 | 26.94360733 | 0.004301226 |  |  | -709.8895264 | -0.004416241
3188 | 746.600708 | 500.0543823 | 43.11948395 | 27.01539993 | 0.004299051 |  |  | -709.8895264 | -0.004416241
3189 | 747.2006836 | 500.139679 | 43.12766647 | 26.81657982 | 0.004299867 |  |  | -709.8895264 | -0.004416241
3190 | 747.8007202 | 499.8613892 | 43.09221268 | 27.24931526 | 0.004296332 |  |  | -709.8895264 | -0.004416241
3191 | 748.3997192 | 499.8476257 | 43.08130264 | 27.22116661 | 0.004295245 |  |  | -709.8895264 | -0.004416241
3192 | 749.0006104 | 500.0278931 | 43.11130142 | 27.13541412 | 0.004298235 |  |  | -709.8895264 | -0.004416241
3193 | 749.6004639 | 499.9907837 | 43.11130142 | 26.99997711 | 0.004298235 |  |  | -709.8895264 | -0.004416241
3194 | 750.2005615 | 500.1868897 | 43.09221268 | 26.8682518 | 0.004296332 |  |  | -709.8895264 | -0.004416241
3195 | 750.8007202 | 499.7886963 | 43.00221634 | 27.20712471 | 0.00428736 |  |  | -709.8895264 | -0.004416241
3196 | 751.4005737 | 500.145813 | 43.03221512 | 27.02450943 | 0.00429035 |  |  | -709.8895264 | -0.004416241
3197 | 752.0004883 | 499.8631897 | 43.01585007 | 27.37980843 | 0.004288719 |  |  | -709.8895264 | -0.004416241
3198 | 752.6004028 | 499.8540649 | 43.0267601 | 27.14316368 | 0.004289807 |  |  | -709.8895264 | -0.004416241
3199 | 753.2005615 | 500.1382752 | 43.03767014 | 27.06486893 | 0.004290894 |  |  | -709.8895264 | -0.004416241
3200 | 753.8005371 | 500.1396179 | 43.00221634 | 26.8156414 | 0.00428736 |  |  | -709.8895264 | -0.004416241
3201 | 754.4004517 | 500.1763611 | 42.9913063 | 26.91529465 | 0.004286272 |  |  | -709.8895264 | -0.004416241
3202 | 755.0004883 | 500.0310364 | 42.96130753 | 26.91208076 | 0.004283281 |  |  | -709.8895264 | -0.004416241
3203 | 755.6001587 | 500.1168518 | 42.99948883 | 26.95981789 | 0.004287088 |  |  | -709.8895264 | -0.004416241
3204 | 756.199707 | 499.887085 | 42.97766876 | 27.25499725 | 0.004284912 |  |  | -709.8895264 | -0.004416241
3205 | 756.8006592 | 499.9841614 | 42.93949127 | 27.19417763 | 0.004281106 |  |  | -709.8895264 | -0.004416241
3206 | 757.4003296 | 499.8452454 | 42.94221878 | 27.24691391 | 0.004281378 |  |  | -709.8895264 | -0.004416241
3207 | 758.0003052 | 499.8717957 | 42.9176712 | 27.22826004 | 0.00427893 |  |  | -709.8895264 | -0.004416241
3208 | 758.600647 | 500.2425842 | 42.89585495 | 26.75413513 | 0.004276755 |  |  | -709.8895264 | -0.004416241
3209 | 759.2006836 | 499.940979 | 42.89039993 | 27.09035683 | 0.004276211 |  |  | -709.8895264 | -0.004416241
3210 | 759.8005981 | 500.2026062 | 42.8740387 | 26.88377571 | 0.00427458 |  |  | -709.8895264 | -0.004416241
3211 | 760.4000855 | 499.8023377 | 42.85767365 | 27.23176575 | 0.004272949 |  |  | -709.8895264 | -0.004416241
3212 | 761.0001221 | 499.8490601 | 42.90949249 | 27.34035301 | 0.004278115 |  |  | -709.8895264 | -0.004416241
3213 | 761.6000366 | 500.2015991 | 42.93403625 | 26.93511581 | 0.004280562 |  |  | -709.8895264 | -0.004416241
3214 | 762.2001343 | 500.0109253 | 42.86040115 | 26.94102478 | 0.00427322 |  |  | -709.8895264 | -0.004416241
3215 | 762.7999878 | 499.7537842 | 42.82767487 | 27.29169655 | 0.004269958 |  |  | -709.8895264 | -0.004416241
3216 | 763.4007568 | 499.9905396 | 42.79222107 | 26.99507141 | 0.004266423 |  |  | -709.8895264 | -0.004416241
3217 | 764.0006714 | 500.2528076 | 42.84676743 | 26.76671028 | 0.004271861 |  |  | -709.8895264 | -0.004416241
3218 | 764.6004028 | 499.6637878 | 42.75676727 | 27.56985855 | 0.004262888 |  |  | -709.8895264 | -0.004416241
3219 | 765.1998901 | 500.1223145 | 42.77040482 | 26.95790863 | 0.004264248 |  |  | -709.8895264 | -0.004416241
3220 | 765.8006592 | 499.9632568 | 42.8031311 | 27.1427803 | 0.004267511 |  |  | -709.8895264 | -0.004416241
3221 | 766.4004517 | 499.9320984 | 42.80585861 | 27.24771881 | 0.004267783 |  |  | -709.8895264 | -0.004416241
3222 | 767.0001221 | 499.9978333 | 42.80040359 | 26.94911575 | 0.004267239 |  |  | -709.8895264 | -0.004416241
3223 | 767.6000977 | 500.2292175 | 42.79494858 | 26.89587021 | 0.004266695 |  |  | -709.8895264 | -0.004416241
3224 | 768.2000122 | 499.8499146 | 42.80585861 | 27.23921013 | 0.004267783 |  |  | -709.8895264 | -0.004416241
3225 | 768.8001099 | 500.269989 | 42.75403976 | 26.69153595 | 0.004262616 |  |  | -709.8895264 | -0.004416241
3226 | 769.4003296 | 500.1086426 | 42.77313232 | 26.85625267 | 0.00426452 |  |  | -709.8895264 | -0.004416241
3227 | 770.0001831 | 499.8469849 | 42.75949478 | 27.2173214 | 0.00426316 |  |  | -709.8895264 | -0.004416241
3228 | 770.6001587 | 499.9788513 | 42.76222229 | 27.09944153 | 0.004263432 |  |  | -709.8895264 | -0.004416241
3229 | 771.1999512 | 499.9901428 | 42.78404236 | 27.18381119 | 0.004265607 |  |  | -709.8895264 | -0.004416241
3230 | 771.7998657 | 500.1733093 | 42.74040604 | 26.81911659 | 0.004261257 |  |  | -709.8895264 | -0.004416241
3231 | 772.4005737 | 499.8965759 | 42.74586105 | 27.12435913 | 0.004261801 |  |  | -709.8895264 | -0.004416241
3232 | 772.9998169 | 500.0057983 | 42.70495224 | 27.06901741 | 0.004257722 |  |  | -709.8895264 | -0.004416241
3233 | 773.6005859 | 499.9483643 | 42.6913147 | 27.07205963 | 0.004256362 |  |  | -709.8895264 | -0.004416241
3234 | 774.2006836 | 500.0170288 | 42.67768097 | 26.8169136 | 0.004255003 |  |  | -709.8895264 | -0.004416241
3235 | 774.7997437 | 500.2455444 | 42.71858978 | 26.79633713 | 0.004259082 |  |  | -709.8895264 | -0.004416241
3236 | 775.3997803 | 499.9417419 | 42.69404221 | 27.23682213 | 0.004256634 |  |  | -709.8895264 | -0.004416241
3237 | 775.999939 | 499.9122315 | 42.69676971 | 27.20258713 | 0.004256906 |  |  | -709.8895264 | -0.004416241
3238 | 776.6001587 | 499.9318543 | 42.70222473 | 27.10589409 | 0.00425745 |  |  | -709.8895264 | -0.004416241
3239 | 777.2004395 | 499.8752747 | 42.68586349 | 27.09786224 | 0.004255819 |  |  | -709.8895264 | -0.004416241
3240 | 777.8005981 | 500.0621338 | 42.65586472 | 27.00658989 | 0.004252828 |  |  | -709.8895264 | -0.004416241
3241 | 778.4003296 | 499.9075012 | 42.71586227 | 27.2720108 | 0.00425881 |  |  | -709.8895264 | -0.004416241
3242 | 778.9998779 | 500.0326843 | 42.68313599 | 27.00235176 | 0.004255547 |  |  | -709.8895264 | -0.004416241
3243 | 779.600708 | 500.2242432 | 42.69949722 | 26.77793121 | 0.004257178 |  |  | -709.8895264 | -0.004416241
3244 | 780.2001953 | 499.8367004 | 42.64222717 | 27.09682655 | 0.004251468 |  |  | -709.8895264 | -0.004416241
3245 | 780.8001099 | 500.0914612 | 42.63677216 | 27.10587502 | 0.004250924 |  |  | -709.8895264 | -0.004416241
3246 | 781.4000855 | 500.0801697 | 42.60677338 | 26.79509163 | 0.004247934 |  |  | -709.8895264 | -0.004416241
3247 | 782.0001831 | 499.9603882 | 42.66131592 | 27.15143585 | 0.004253371 |  |  | -709.8895264 | -0.004416241
3248 | 782.6001587 | 499.9963684 | 42.62313843 | 26.97740555 | 0.004249565 |  |  | -709.8895264 | -0.004416241
3249 | 783.2007446 | 499.850769 | 42.58768463 | 27.11425972 | 0.00424603 |  |  | -709.8895264 | -0.004416241
3250 | 783.8007813 | 500.0861206 | 42.63949966 | 26.85238838 | 0.004251196 |  |  | -709.8895264 | -0.004416241
3251 | 784.4003906 | 499.9684448 | 42.62313843 | 27.02554703 | 0.004249565 |  |  | -709.8895264 | -0.004416241
3252 | 785.0001221 | 500.046814 | 42.56586456 | 26.99382782 | 0.004243855 |  |  | -709.8895264 | -0.004416241
3253 | 785.6002197 | 500.11026 | 42.63131714 | 26.83034515 | 0.004250381 |  |  | -709.8895264 | -0.004416241
3254 | 786.2000732 | 499.9428406 | 42.56041336 | 26.86324692 | 0.004243311 |  |  | -709.8895264 | -0.004416241
3255 | 786.7999878 | 499.816864 | 42.5767746 | 27.04352188 | 0.004244943 |  |  | -709.8895264 | -0.004416241
3256 | 787.3997192 | 499.965332 | 42.57950211 | 26.92380524 | 0.004245215 |  |  | -709.8895264 | -0.004416241
3257 | 788.0006714 | 500.1591797 | 42.58768463 | 26.66178703 | 0.00424603 |  |  | -709.8895264 | -0.004416241
3258 | 788.5999146 | 500.2549439 | 42.56586456 | 26.65294456 | 0.004243855 |  |  | -709.8895264 | -0.004416241
3259 | 789.1997681 | 499.8875427 | 42.52768707 | 27.11229515 | 0.004240049 |  |  | -709.8895264 | -0.004416241
3260 | 789.8007813 | 500.0624695 | 42.58495712 | 27.01081085 | 0.004245758 |  |  | -709.8895264 | -0.004416241
3261 | 790.4006348 | 499.981842 | 42.5767746 | 26.96595383 | 0.004244943 |  |  | -709.8895264 | -0.004416241
3262 | 790.9998169 | 500.0768433 | 42.59859085 | 27.10660744 | 0.004247118 |  |  | -709.8895264 | -0.004416241
3263 | 791.6005249 | 500.1748962 | 42.61222839 | 26.73856926 | 0.004248477 |  |  | -709.8895264 | -0.004416241
3264 | 792.2005005 | 500.1816406 | 42.57950211 | 26.90364647 | 0.004245215 |  |  | -709.8895264 | -0.004416241
3265 | 792.8005981 | 499.9817505 | 42.50041199 | 27.05489159 | 0.004237329 |  |  | -709.8895264 | -0.004416241
3266 | 793.4006348 | 500.0382996 | 42.51132202 | 26.82672691 | 0.004238417 |  |  | -709.8895264 | -0.004416241
3267 | 794.0006714 | 499.9999085 | 42.53859329 | 26.94451523 | 0.004241136 |  |  | -709.8895264 | -0.004416241
3268 | 794.600708 | 500.3466797 | 42.57131958 | 26.59923553 | 0.004244399 |  |  | -709.8895264 | -0.004416241
3269 | 795.2004395 | 500.0337219 | 42.50041199 | 26.94976807 | 0.004237329 |  |  | -709.8895264 | -0.004416241
3270 | 795.8002319 | 499.986969 | 42.51404953 | 27.12193489 | 0.004238689 |  |  | -709.8895264 | -0.004416241
3271 | 796.4001465 | 499.9598999 | 42.52495956 | 26.93210793 | 0.004239777 |  |  | -709.8895264 | -0.004416241
3272 | 797.0001831 | 500.1792603 | 42.54404831 | 26.84996605 | 0.00424168 |  |  | -709.8895264 | -0.004416241
3273 | 797.6002808 | 499.7878418 | 42.50041199 | 27.11555481 | 0.004237329 |  |  | -709.8895264 | -0.004416241
3274 | 798.2001343 | 500.0917664 | 42.47041321 | 27.04224014 | 0.004234338 |  |  | -709.8895264 | -0.004416241
3275 | 798.8001709 | 499.9627991 | 42.52495956 | 27.02042389 | 0.004239777 |  |  | -709.8895264 | -0.004416241
3276 | 799.3998413 | 499.9756165 | 42.47314072 | 27.03170776 | 0.00423461 |  |  | -709.8895264 | -0.004416241
3277 | 799.9997559 | 500.0343628 | 42.48405075 | 26.86156464 | 0.004235698 |  |  | -709.8895264 | -0.004416241
3278 | 800.600708 | 499.8421326 | 42.45405197 | 27.18743324 | 0.004232707 |  |  | -709.8895264 | -0.004416241
3279 | 801.2003784 | 499.8910828 | 42.45405197 | 27.02285576 | 0.004232707 |  |  | -709.8895264 | -0.004416241
3280 | 801.8007813 | 500.3420715 | 42.48405075 | 26.49800873 | 0.004235698 |  |  | -709.8895264 | -0.004416241
3281 | 802.4005127 | 500.1806946 | 42.45950699 | 26.86441231 | 0.004233251 |  |  | -709.8895264 | -0.004416241
3282 | 803.0003052 | 499.7802124 | 42.42405319 | 27.31829643 | 0.004229716 |  |  | -709.8895264 | -0.004416241
3283 | 803.6003418 | 499.7213745 | 42.41859818 | 27.15366173 | 0.004229172 |  |  | -709.8895264 | -0.004416241
3284 | 804.2003174 | 499.9250183 | 42.46496201 | 27.1425972 | 0.004233795 |  |  | -709.8895264 | -0.004416241
3285 | 804.800354 | 499.7839356 | 42.46496201 | 27.15044212 | 0.004233795 |  |  | -709.8895264 | -0.004416241
3286 | 805.4003906 | 499.8359985 | 42.44041443 | 27.23932076 | 0.004231347 |  |  | -709.8895264 | -0.004416241
3287 | 806.0003662 | 500.1293945 | 42.45132446 | 26.78472519 | 0.004232435 |  |  | -709.8895264 | -0.004416241
3288 | 806.6004639 | 500.4068909 | 42.42950821 | 26.54976273 | 0.00423026 |  |  | -709.8895264 | -0.004416241
3289 | 807.2005615 | 499.8065796 | 42.39678192 | 26.93966675 | 0.004226997 |  |  | -709.8895264 | -0.004416241
3290 | 807.8004761 | 500.0192871 | 42.39678192 | 26.94632721 | 0.004226997 |  |  | -709.8895264 | -0.004416241
3291 | 808.3997192 | 500.1187744 | 42.38314438 | 26.75672531 | 0.004225638 |  |  | -709.8895264 | -0.004416241
3292 | 809.0006714 | 499.9671936 | 42.38587189 | 26.88699913 | 0.004225909 |  |  | -709.8895264 | -0.004416241
3293 | 809.600647 | 499.9295044 | 42.36132813 | 26.98883438 | 0.004223462 |  |  | -709.8895264 | -0.004416241
3294 | 810.199707 | 500.0464172 | 42.43768692 | 26.87969589 | 0.004231075 |  |  | -709.8895264 | -0.004416241
3295 | 810.8007202 | 499.985321 | 42.37223434 | 26.9604187 | 0.00422455 |  |  | -709.8895264 | -0.004416241
3296 | 811.3999023 | 499.8563232 | 42.36132813 | 27.2065239 | 0.004223462 |  |  | -709.8895264 | -0.004416241
3297 | 811.9998169 | 500.0478516 | 42.36951065 | 27.00974274 | 0.004224278 |  |  | -709.8895264 | -0.004416241
3298 | 812.5997925 | 500.3050232 | 42.33950806 | 26.40118027 | 0.004221287 |  |  | -709.8895264 | -0.004416241
3299 | 813.2000122 | 499.8872986 | 42.32860184 | 27.07683372 | 0.0042202 |  |  | -709.8895264 | -0.004416241
3300 | 813.7997437 | 499.9438171 | 42.33678436 | 27.04525757 | 0.004221015 |  |  | -709.8895264 | -0.004416241
3301 | 814.3997192 | 499.9256592 | 42.33678436 | 27.02597427 | 0.004221015 |  |  | -709.8895264 | -0.004416241
3302 | 815.0007935 | 500.100708 | 42.31496429 | 26.7609787 | 0.00421884 |  |  | -709.8895264 | -0.004416241
3303 | 815.6005859 | 500.0267639 | 42.32041931 | 26.81731987 | 0.004219384 |  |  | -709.8895264 | -0.004416241
3304 | 816.2006226 | 500.0931397 | 42.30133057 | 26.83036423 | 0.004217481 |  |  | -709.8895264 | -0.004416241
3305 | 816.8007813 | 499.6685486 | 42.32860184 | 27.27918816 | 0.0042202 |  |  | -709.8895264 | -0.004416241
3306 | 817.4006348 | 500.0086975 | 42.32860184 | 26.91188431 | 0.0042202 |  |  | -709.8895264 | -0.004416241
3307 | 818.0006714 | 499.9272156 | 42.33678436 | 26.93570328 | 0.004221015 |  |  | -709.8895264 | -0.004416241
3308 | 818.6002197 | 499.9883118 | 42.30678177 | 27.01990318 | 0.004218024 |  |  | -709.8895264 | -0.004416241
3309 | 819.1998291 | 500.0237427 | 42.35041809 | 26.96356201 | 0.004222375 |  |  | -709.8895264 | -0.004416241
3310 | 819.8006592 | 499.7793884 | 42.32587433 | 27.19163513 | 0.004219928 |  |  | -709.8895264 | -0.004416241
3311 | 820.3997192 | 499.8013001 | 42.29314804 | 27.06248856 | 0.004216665 |  |  | -709.8895264 | -0.004416241
3312 | 821.0007935 | 500.318573 | 42.30405807 | 26.39878464 | 0.004217753 |  |  | -709.8895264 | -0.004416241
3313 | 821.6005859 | 499.979187 | 42.34223557 | 26.86994362 | 0.004221559 |  |  | -709.8895264 | -0.004416241
3314 | 822.2005005 | 499.962616 | 42.31223679 | 26.95592499 | 0.004218568 |  |  | -709.8895264 | -0.004416241
3315 | 822.8006592 | 500.1270752 | 42.35041809 | 26.57186699 | 0.004222375 |  |  | -709.8895264 | -0.004416241
3316 | 823.4005737 | 500.0441284 | 42.31496429 | 26.90911293 | 0.00421884 |  |  | -709.8895264 | -0.004416241
3317 | 824 | 500.1180115 | 42.33405685 | 26.87390327 | 0.004220743 |  |  | -709.8895264 | -0.004416241
3318 | 824.6004028 | 500.0365601 | 42.30678177 | 26.84492493 | 0.004218024 |  |  | -709.8895264 | -0.004416241
3319 | 825.2005005 | 499.9701843 | 42.26587677 | 26.85411835 | 0.004213946 |  |  | -709.8895264 | -0.004416241
3320 | 825.800354 | 499.7930298 | 42.27133179 | 27.13639069 | 0.00421449 |  |  | -709.8895264 | -0.004416241
3321 | 826.4000855 | 500.2379761 | 42.28496552 | 26.71160698 | 0.004215849 |  |  | -709.8895264 | -0.004416241
3322 | 827.0001221 | 500.0426331 | 42.24678421 | 26.89974785 | 0.004212042 |  |  | -709.8895264 | -0.004416241
3323 | 827.6000977 | 500.0727539 | 42.26314926 | 26.79743576 | 0.004213674 |  |  | -709.8895264 | -0.004416241
3324 | 828.2000732 | 500.0727539 | 42.26314926 | 26.68904877 | 0.004213674 |  |  | -709.8895264 | -0.004416241
3325 | 828.7997437 | 500.089386 | 42.3176918 | 26.66925049 | 0.004219112 |  |  | -709.8895264 | -0.004416241
3326 | 829.4006958 | 499.8442993 | 42.25769424 | 27.05529213 | 0.00421313 |  |  | -709.8895264 | -0.004416241
3327 | 830.0006104 | 500.0162048 | 42.25496674 | 26.62588501 | 0.004212858 |  |  | -709.8895264 | -0.004416241
3328 | 830.6005859 | 500.0267639 | 42.23315048 | 26.86648369 | 0.004210683 |  |  | -709.8895264 | -0.004416241
3329 | 831.1997681 | 499.9853516 | 42.26042175 | 26.76529312 | 0.004213402 |  |  | -709.8895264 | -0.004416241
3330 | 831.7998047 | 499.96875 | 42.2795105 | 26.823246 | 0.004215305 |  |  | -709.8895264 | -0.004416241
3331 | 832.4006958 | 500.1405945 | 42.27678299 | 26.60184669 | 0.004215033 |  |  | -709.8895264 | -0.004416241
3332 | 833.0006714 | 500.1247864 | 42.2740593 | 26.64817429 | 0.004214762 |  |  | -709.8895264 | -0.004416241
3333 | 833.5997315 | 500.1549988 | 42.20860672 | 26.48120499 | 0.004208236 |  |  | -709.8895264 | -0.004416241
3334 | 834.2000122 | 499.7259522 | 42.24133301 | 27.23362732 | 0.004211499 |  |  | -709.8895264 | -0.004416241
3335 | 834.800293 | 500.1535339 | 42.26042175 | 26.83222961 | 0.004213402 |  |  | -709.8895264 | -0.004416241
3336 | 835.4004517 | 500.0457153 | 42.24678421 | 26.88562393 | 0.004212042 |  |  | -709.8895264 | -0.004416241
3337 | 836.0007324 | 500.1383972 | 42.20042419 | 26.63684082 | 0.00420742 |  |  | -709.8895264 | -0.004416241
3338 | 836.6005859 | 500.0178223 | 42.18133163 | 26.77403259 | 0.004205517 |  |  | -709.8895264 | -0.004416241
3339 | 837.2006836 | 499.9590149 | 42.21678543 | 26.74388504 | 0.004209051 |  |  | -709.8895264 | -0.004416241
3340 | 837.7997437 | 499.7719116 | 42.18678665 | 27.17279816 | 0.00420606 |  |  | -709.8895264 | -0.004416241
3341 | 838.3997192 | 499.9725647 | 42.17588043 | 26.82054901 | 0.004204973 |  |  | -709.8895264 | -0.004416241
3342 | 839.000061 | 499.9567261 | 42.23587799 | 26.8451786 | 0.004210955 |  |  | -709.8895264 | -0.004416241
3343 | 839.6002808 | 500.0216065 | 42.17860413 | 26.81449127 | 0.004205245 |  |  | -709.8895264 | -0.004416241
3344 | 840.2003174 | 499.8555908 | 42.21678543 | 26.9293251 | 0.004209051 |  |  | -709.8895264 | -0.004416241
3345 | 840.8002319 | 500.3013001 | 42.17588043 | 26.44229126 | 0.004204973 |  |  | -709.8895264 | -0.004416241
3346 | 841.4002075 | 499.9386597 | 42.16224289 | 26.85797691 | 0.004203613 |  |  | -709.8895264 | -0.004416241
3347 | 842.0002441 | 500.1626587 | 42.16769791 | 26.64650726 | 0.004204157 |  |  | -709.8895264 | -0.004416241
3348 | 842.6003418 | 500.131012 | 42.21405792 | 26.88271332 | 0.004208779 |  |  | -709.8895264 | -0.004416241
3349 | 843.2002564 | 499.8986816 | 42.11860657 | 26.99118614 | 0.004199263 |  |  | -709.8895264 | -0.004416241
3350 | 843.8001099 | 499.7221985 | 42.14588165 | 26.96169662 | 0.004201982 |  |  | -709.8895264 | -0.004416241
3351 | 844.3999023 | 499.8783569 | 42.13224411 | 26.97794151 | 0.004200623 |  |  | -709.8895264 | -0.004416241
3352 | 844.9998169 | 499.9236145 | 42.12133408 | 26.85438347 | 0.004199535 |  |  | -709.8895264 | -0.004416241
3353 | 845.6004639 | 499.9334412 | 42.12406158 | 27.06721115 | 0.004199807 |  |  | -709.8895264 | -0.004416241
3354 | 846.2006226 | 500.2116394 | 42.10224533 | 26.55702972 | 0.004197632 |  |  | -709.8895264 | -0.004416241
3355 | 846.7997437 | 499.8859558 | 42.19496918 | 27.14608765 | 0.004206876 |  |  | -709.8895264 | -0.004416241
3356 | 847.4002075 | 500.0941467 | 42.15406036 | 26.6006546 | 0.004202798 |  |  | -709.8895264 | -0.004416241
3357 | 848 | 500.097168 | 42.14042664 | 26.67378426 | 0.004201438 |  |  | -709.8895264 | -0.004416241
3358 | 848.6000977 | 500.2660217 | 42.16769791 | 26.42934036 | 0.004204157 |  |  | -709.8895264 | -0.004416241
3359 | 849.2000732 | 499.9116211 | 42.20587921 | 27.01950836 | 0.004207964 |  |  | -709.8895264 | -0.004416241
3360 | 849.8001709 | 500.1280823 | 42.18678665 | 26.68790627 | 0.00420606 |  |  | -709.8895264 | -0.004416241
3361 | 850.4005737 | 499.8995667 | 42.10497284 | 26.99600029 | 0.004197904 |  |  | -709.8895264 | -0.004416241
3362 | 850.9997559 | 499.9116211 | 42.1295166 | 26.99935722 | 0.004200351 |  |  | -709.8895264 | -0.004416241
3363 | 851.5999146 | 500.0157471 | 42.14860535 | 26.47793198 | 0.004202254 |  |  | -709.8895264 | -0.004416241
3364 | 852.2000732 | 499.8257141 | 42.11042786 | 26.85014534 | 0.004198447 |  |  | -709.8895264 | -0.004416241
3365 | 852.800354 | 499.8460999 | 42.14860535 | 27.10057831 | 0.004202254 |  |  | -709.8895264 | -0.004416241
3366 | 853.4003906 | 500.1243286 | 42.08588028 | 26.63746643 | 0.004196 |  |  | -709.8895264 | -0.004416241
3367 | 854.0004883 | 499.8762512 | 42.08042908 | 27.01495171 | 0.004195457 |  |  | -709.8895264 | -0.004416241
3368 | 854.6002808 | 499.9863281 | 42.13224411 | 26.82235718 | 0.004200623 |  |  | -709.8895264 | -0.004416241
3369 | 855.2003174 | 500.0021668 | 42.15678787 | 26.64422798 | 0.00420307 |  |  | -709.8895264 | -0.004416241
3370 | 855.8005371 | 499.775238 | 42.08860779 | 26.92183685 | 0.004196272 |  |  | -709.8895264 | -0.004416241
3371 | 856.4006958 | 500.0935059 | 42.07224655 | 26.80703163 | 0.004194641 |  |  | -709.8895264 | -0.004416241
3372 | 857.0006714 | 500.2578735 | 42.14860535 | 26.51532364 | 0.004202254 |  |  | -709.8895264 | -0.004416241
3373 | 857.6005249 | 499.8521423 | 42.10497284 | 26.86990738 | 0.004197904 |  |  | -709.8895264 | -0.004416241
3374 | 858.2005005 | 500.0988159 | 42.10497284 | 26.80814552 | 0.004197904 |  |  | -709.8895264 | -0.004416241
3375 | 858.8007202 | 499.890625 | 42.08588028 | 26.94024849 | 0.004196 |  |  | -709.8895264 | -0.004416241
3376 | 859.3998413 | 499.890625 | 42.0558815 | 26.90305519 | 0.004193009 |  |  | -709.8895264 | -0.004416241
3377 | 859.9998169 | 500.2360535 | 42.08315277 | 26.39173126 | 0.004195728 |  |  | -709.8895264 | -0.004416241
3378 | 860.6000366 | 499.656189 | 42.0558815 | 27.10648537 | 0.004193009 |  |  | -709.8895264 | -0.004416241
3379 | 861.1997681 | 499.9684448 | 42.06406403 | 26.81311798 | 0.004193825 |  |  | -709.8895264 | -0.004416241
3380 | 861.7998047 | 500.0611267 | 42.07497406 | 26.54676628 | 0.004194913 |  |  | -709.8895264 | -0.004416241
3381 | 862.3997192 | 500.0167236 | 42.0558815 | 26.64616776 | 0.004193009 |  |  | -709.8895264 | -0.004416241
3382 | 863.0006714 | 499.8212891 | 42.03406525 | 26.7728405 | 0.004190834 |  |  | -709.8895264 | -0.004416241
3383 | 863.6005859 | 500.0453491 | 42.06951904 | 26.52521324 | 0.004194369 |  |  | -709.8895264 | -0.004416241
3384 | 864.2004395 | 499.857666 | 42.07497406 | 27.12459373 | 0.004194913 |  |  | -709.8895264 | -0.004416241
3385 | 864.800354 | 499.9390564 | 42.07770157 | 26.79754257 | 0.004195185 |  |  | -709.8895264 | -0.004416241
3386 | 865.4002686 | 499.707428 | 42.02315521 | 26.96858597 | 0.004189746 |  |  | -709.8895264 | -0.004416241
3387 | 866.0003052 | 500.0386658 | 42.03133774 | 26.67518425 | 0.004190562 |  |  | -709.8895264 | -0.004416241
3388 | 866.6002808 | 500.1117859 | 42.03679276 | 26.60925102 | 0.004191106 |  |  | -709.8895264 | -0.004416241
3389 | 867.2005005 | 499.9111939 | 42.03952026 | 26.94982529 | 0.004191378 |  |  | -709.8895264 | -0.004416241
3390 | 867.8005981 | 499.9691773 | 42.03406525 | 26.62493515 | 0.004190834 |  |  | -709.8895264 | -0.004416241
3391 | 868.4006958 | 499.7965698 | 42.03133774 | 26.98778915 | 0.004190562 |  |  | -709.8895264 | -0.004416241
3392 | 869.0004883 | 500.019043 | 42.00406647 | 26.77092361 | 0.004187843 |  |  | -709.8895264 | -0.004416241
3393 | 869.6004028 | 499.927887 | 42.02861023 | 26.80384636 | 0.00419029 |  |  | -709.8895264 | -0.004416241
3394 | 870.2005615 | 500.1547852 | 42.06951904 | 26.5483551 | 0.004194369 |  |  | -709.8895264 | -0.004416241
3395 | 870.8006592 | 500.0281982 | 42.03406525 | 26.81551933 | 0.004190834 |  |  | -709.8895264 | -0.004416241
3396 | 871.4005127 | 500.0606079 | 42.01224899 | 26.69709396 | 0.004188659 |  |  | -709.8895264 | -0.004416241
3397 | 872.0007324 | 500.0606079 | 42.03133774 | 26.84255981 | 0.004190562 |  |  | -709.8895264 | -0.004416241
3398 | 872.6004639 | 499.9723816 | 42.00406647 | 26.7719574 | 0.004187843 |  |  | -709.8895264 | -0.004416241
3399 | 873.2003784 | 499.962616 | 42.01224899 | 26.91021156 | 0.004188659 |  |  | -709.8895264 | -0.004416241
3400 | 873.800293 | 499.9957886 | 42.0149765 | 26.69906998 | 0.004188931 |  |  | -709.8895264 | -0.004416241
3401 | 874.4003906 | 500.139801 | 42.06679153 | 26.66444778 | 0.004194097 |  |  | -709.8895264 | -0.004416241
3402 | 875.0004883 | 500.1549988 | 42.03406525 | 26.64361 | 0.004190834 |  |  | -709.8895264 | -0.004416241
3403 | 875.5997925 | 499.8549194 | 42.03679276 | 26.89647865 | 0.004191106 |  |  | -709.8895264 | -0.004416241
3404 | 876.2000732 | 500.2930298 | 42.0204277 | 26.55272293 | 0.004189474 |  |  | -709.8895264 | -0.004416241
3405 | 876.8004761 | 500.2114563 | 41.98770142 | 26.44870949 | 0.004186212 |  |  | -709.8895264 | -0.004416241
3406 | 877.4006348 | 499.9190674 | 41.99315643 | 26.69825363 | 0.004186755 |  |  | -709.8895264 | -0.004416241
3407 | 877.999939 | 499.8849487 | 41.97134018 | 26.92773819 | 0.00418458 |  |  | -709.8895264 | -0.004416241
3408 | 878.5999146 | 500.3413086 | 41.99042892 | 26.48517227 | 0.004186483 |  |  | -709.8895264 | -0.004416241
3409 | 879.2001953 | 500.0782471 | 42.01770401 | 26.82265091 | 0.004189203 |  |  | -709.8895264 | -0.004416241
3410 | 879.8000488 | 499.7146912 | 41.98225021 | 27.04579544 | 0.004185668 |  |  | -709.8895264 | -0.004416241
3411 | 880.4000244 | 500.2131043 | 41.98497772 | 26.39787483 | 0.00418594 |  |  | -709.8895264 | -0.004416241
3412 | 881.0001831 | 499.4529419 | 41.9413414 | 27.38799286 | 0.004181589 |  |  | -709.8895264 | -0.004416241
3413 | 881.5997315 | 500.2298279 | 42.00133896 | 26.50211716 | 0.004187571 |  |  | -709.8895264 | -0.004416241
3414 | 882.199707 | 500.1378174 | 41.96315765 | 26.63433266 | 0.004183764 |  |  | -709.8895264 | -0.004416241
3415 | 882.8005371 | 500.0058289 | 41.92225266 | 26.71795845 | 0.004179686 |  |  | -709.8895264 | -0.004416241
3416 | 883.4006348 | 500.3074341 | 41.93588638 | 26.40011787 | 0.004181046 |  |  | -709.8895264 | -0.004416241
3417 | 884.0004883 | 499.9840088 | 41.96315765 | 26.75629425 | 0.004183764 |  |  | -709.8895264 | -0.004416241
3418 | 884.6005859 | 500.0171814 | 41.99315643 | 26.78113937 | 0.004186755 |  |  | -709.8895264 | -0.004416241
3419 | 885.1998901 | 499.9281921 | 41.9413414 | 26.75082397 | 0.004181589 |  |  | -709.8895264 | -0.004416241
3420 | 885.800293 | 500.2735596 | 41.96588516 | 26.39138412 | 0.004184036 |  |  | -709.8895264 | -0.004416241
3421 | 886.3998413 | 500.091156 | 41.93315887 | 26.81991196 | 0.004180774 |  |  | -709.8895264 | -0.004416241
3422 | 887.0001221 | 500.091919 | 41.92225266 | 26.65415192 | 0.004179686 |  |  | -709.8895264 | -0.004416241
3423 | 887.6003418 | 499.8234253 | 41.93043137 | 26.90283585 | 0.004180502 |  |  | -709.8895264 | -0.004416241
3424 | 888.2006226 | 499.9570618 | 41.90043259 | 26.77978134 | 0.004177511 |  |  | -709.8895264 | -0.004416241
3425 | 888.7998657 | 499.7857666 | 41.90861511 | 26.91570282 | 0.004178327 |  |  | -709.8895264 | -0.004416241
3426 | 889.3999634 | 500.1161499 | 41.92497635 | 26.4716301 | 0.004179958 |  |  | -709.8895264 | -0.004416241
3427 | 890 | 499.7322693 | 41.87043381 | 26.95545387 | 0.00417452 |  |  | -709.8895264 | -0.004416241
3428 | 890.5999146 | 499.9532471 | 41.91679764 | 26.83094215 | 0.004179142 |  |  | -709.8895264 | -0.004416241
3429 | 891.2000122 | 500.0445252 | 41.88952637 | 26.60464859 | 0.004176423 |  |  | -709.8895264 | -0.004416241
3430 | 891.800415 | 499.7495422 | 41.85134506 | 26.85795212 | 0.004172617 |  |  | -709.8895264 | -0.004416241
3431 | 892.4005127 | 499.7549744 | 41.89225006 | 27.05690575 | 0.004176695 |  |  | -709.8895264 | -0.004416241
3432 | 893.0006714 | 500.0235291 | 41.87588882 | 26.72734261 | 0.004175064 |  |  | -709.8895264 | -0.004416241
3433 | 893.6000366 | 499.8960266 | 41.88407135 | 26.81419182 | 0.004175879 |  |  | -709.8895264 | -0.004416241
3434 | 894.1998291 | 499.7625427 | 41.9058876 | 27.06869888 | 0.004178055 |  |  | -709.8895264 | -0.004416241
3435 | 894.7998657 | 500.2489929 | 41.9058876 | 26.44927597 | 0.004178055 |  |  | -709.8895264 | -0.004416241
3436 | 895.4000855 | 499.9880066 | 41.90043259 | 26.78762245 | 0.004177511 |  |  | -709.8895264 | -0.004416241
3437 | 896.0003662 | 500.2927246 | 41.93043137 | 26.52941513 | 0.004180502 |  |  | -709.8895264 | -0.004416241
3438 | 896.6004639 | 500.2693481 | 41.90861511 | 26.42594528 | 0.004178327 |  |  | -709.8895264 | -0.004416241
3439 | 897.2006836 | 499.9125366 | 41.8677063 | 26.74571037 | 0.004174248 |  |  | -709.8895264 | -0.004416241
3440 | 897.8007202 | 500.0213623 | 41.89770508 | 26.68714142 | 0.004177239 |  |  | -709.8895264 | -0.004416241
3441 | 898.4000855 | 500.0258484 | 41.85407257 | 26.69213295 | 0.004172889 |  |  | -709.8895264 | -0.004416241
3442 | 899.0004883 | 500.1683044 | 41.88952637 | 26.40964317 | 0.004176423 |  |  | -709.8895264 | -0.004416241
3443 | 899.5999146 | 500.1803589 | 41.9031601 | 26.52963638 | 0.004177783 |  |  | -709.8895264 | -0.004416241
3444 | 900.1999512 | 499.9459229 | 41.88407135 | 26.78953171 | 0.004175879 |  |  | -709.8895264 | -0.004416241
3445 | 900.8000488 | 499.9369202 | 41.85407257 | 26.72114182 | 0.004172889 |  |  | -709.8895264 | -0.004416241
3446 | 901.3997192 | 500.1834412 | 41.92497635 | 26.58687592 | 0.004179958 |  |  | -709.8895264 | -0.004416241
3447 | 901.9998169 | 499.9293823 | 41.87588882 | 26.67941666 | 0.004175064 |  |  | -709.8895264 | -0.004416241
3448 | 902.5999146 | 499.8855896 | 41.84861755 | 26.73633575 | 0.004172345 |  |  | -709.8895264 | -0.004416241
3449 | 903.2000122 | 499.7823792 | 41.85134506 | 27.05879974 | 0.004172617 |  |  | -709.8895264 | -0.004416241
3450 | 903.7999878 | 500.1150513 | 41.87861633 | 26.62726402 | 0.004175336 |  |  | -709.8895264 | -0.004416241
3451 | 904.4002686 | 499.8865662 | 41.8677063 | 26.98056984 | 0.004174248 |  |  | -709.8895264 | -0.004416241
3452 | 905.0005493 | 500.0819092 | 41.87316132 | 26.56877899 | 0.004174792 |  |  | -709.8895264 | -0.004416241
3453 | 905.600647 | 500.0771484 | 41.88952637 | 26.49503899 | 0.004176423 |  |  | -709.8895264 | -0.004416241
3454 | 906.2006836 | 499.8313904 | 41.83770752 | 26.81465912 | 0.004171257 |  |  | -709.8895264 | -0.004416241
3455 | 906.7997437 | 499.8013611 | 41.82134628 | 26.95130348 | 0.004169626 |  |  | -709.8895264 | -0.004416241
3456 | 907.4001465 | 499.9499207 | 41.84043503 | 26.80277824 | 0.004171529 |  |  | -709.8895264 | -0.004416241
3457 | 908.0003052 | 500.112915 | 41.8677063 | 26.29582214 | 0.004174248 |  |  | -709.8895264 | -0.004416241
3458 | 908.6005249 | 499.9598999 | 41.84316254 | 26.73846245 | 0.004171801 |  |  | -709.8895264 | -0.004416241
3459 | 909.1997681 | 499.924408 | 41.80498123 | 26.91061974 | 0.004167994 |  |  | -709.8895264 | -0.004416241
3460 | 909.7999878 | 500.1949768 | 41.81861877 | 26.50644493 | 0.004169354 |  |  | -709.8895264 | -0.004416241
3461 | 910.4001465 | 499.901886 | 41.79952621 | 26.91052246 | 0.00416745 |  |  | -709.8895264 | -0.004416241
3462 | 911.0003052 | 499.9660034 | 41.83770752 | 26.80639458 | 0.004171257 |  |  | -709.8895264 | -0.004416241
3463 | 911.6005249 | 499.9115295 | 41.87861633 | 26.69307709 | 0.004175336 |  |  | -709.8895264 | -0.004416241
3464 | 912.1997681 | 500.1663513 | 41.88952637 | 26.38801956 | 0.004176423 |  |  | -709.8895264 | -0.004416241
3465 | 912.8001099 | 500.0074158 | 41.80225372 | 26.6765995 | 0.004167722 |  |  | -709.8895264 | -0.004416241
3466 | 913.4002075 | 500.1672974 | 41.83770752 | 26.34326935 | 0.004171257 |  |  | -709.8895264 | -0.004416241
3467 | 913.9998169 | 499.9797058 | 41.87043381 | 26.66705704 | 0.00417452 |  |  | -709.8895264 | -0.004416241
3468 | 914.6000366 | 500.0384216 | 41.79952621 | 26.68095589 | 0.00416745 |  |  | -709.8895264 | -0.004416241
3469 | 915.2000732 | 500.033905 | 41.81589127 | 26.63165665 | 0.004169082 |  |  | -709.8895264 | -0.004416241
3470 | 915.800354 | 499.9349976 | 41.83498001 | 26.63657761 | 0.004170985 |  |  | -709.8895264 | -0.004416241
3471 | 916.4004517 | 500.0204468 | 41.81861877 | 26.77875328 | 0.004169354 |  |  | -709.8895264 | -0.004416241
3472 | 917.0004883 | 499.8794861 | 41.81589127 | 26.71255302 | 0.004169082 |  |  | -709.8895264 | -0.004416241
3473 | 917.6004639 | 500.1372986 | 41.8268013 | 26.49121284 | 0.00417017 |  |  | -709.8895264 | -0.004416241
3474 | 918.199707 | 499.8032837 | 41.79679871 | 26.76912498 | 0.004167178 |  |  | -709.8895264 | -0.004416241
3475 | 918.7998657 | 500.0921631 | 41.83770752 | 26.53355598 | 0.004171257 |  |  | -709.8895264 | -0.004416241
3476 | 919.4001465 | 500.243103 | 41.81589127 | 26.62888527 | 0.004169082 |  |  | -709.8895264 | -0.004416241
3477 | 920.0006104 | 500.1338501 | 41.7913475 | 26.53233528 | 0.004166635 |  |  | -709.8895264 | -0.004416241
3478 | 920.5999756 | 499.89151 | 41.79407501 | 26.77404404 | 0.004166907 |  |  | -709.8895264 | -0.004416241
3479 | 921.2003174 | 499.9963074 | 41.78316498 | 26.68823624 | 0.004165819 |  |  | -709.8895264 | -0.004416241
3480 | 921.8004761 | 500.0521851 | 41.79679871 | 26.64138985 | 0.004167178 |  |  | -709.8895264 | -0.004416241
3481 | 922.3997192 | 500.0583496 | 41.77770996 | 26.80636597 | 0.004165275 |  |  | -709.8895264 | -0.004416241
3482 | 923.000061 | 500.0531311 | 41.78589249 | 26.72308731 | 0.004166091 |  |  | -709.8895264 | -0.004416241
3483 | 923.6004028 | 500.0583496 | 41.77225494 | 26.57771873 | 0.004164731 |  |  | -709.8895264 | -0.004416241
3484 | 924.2005005 | 500.3661499 | 41.80225372 | 26.27412796 | 0.004167722 |  |  | -709.8895264 | -0.004416241
3485 | 924.7998047 | 500.1572266 | 41.73952866 | 26.37508392 | 0.004161468 |  |  | -709.8895264 | -0.004416241
3486 | 925.3999023 | 499.9686585 | 41.72043991 | 26.48244667 | 0.004159565 |  |  | -709.8895264 | -0.004416241
3487 | 926.0002441 | 500.0696411 | 41.73134995 | 26.57600784 | 0.004160653 |  |  | -709.8895264 | -0.004416241
3488 | 926.6002197 | 500.4640808 | 41.78862 | 26.26820755 | 0.004166363 |  |  | -709.8895264 | -0.004416241
3489 | 927.2002564 | 499.9966126 | 41.72316742 | 26.73619843 | 0.004159837 |  |  | -709.8895264 | -0.004416241
3490 | 927.800415 | 499.882843 | 41.72043991 | 26.81416321 | 0.004159565 |  |  | -709.8895264 | -0.004416241
3491 | 928.4005737 | 500.0441284 | 41.73680115 | 26.55988693 | 0.004161197 |  |  | -709.8895264 | -0.004416241
3492 | 928.9998169 | 500.2454529 | 41.76407242 | 26.42368507 | 0.004163915 |  |  | -709.8895264 | -0.004416241
3493 | 929.5997925 | 499.9892578 | 41.75043869 | 26.74749565 | 0.004162556 |  |  | -709.8895264 | -0.004416241
3494 | 930.2000122 | 500.0248108 | 41.69316864 | 26.85930443 | 0.004156846 |  |  | -709.8895264 | -0.004416241
3495 | 930.8002319 | 500.1634827 | 41.71225739 | 26.66502762 | 0.004158749 |  |  | -709.8895264 | -0.004416241
3496 | 931.4005737 | 499.8721924 | 41.70952988 | 26.90274239 | 0.004158478 |  |  | -709.8895264 | -0.004416241
3497 | 931.999939 | 499.8580017 | 41.7177124 | 26.8864727 | 0.004159293 |  |  | -709.8895264 | -0.004416241
3498 | 932.6002197 | 499.9658203 | 41.69862366 | 26.53212357 | 0.00415739 |  |  | -709.8895264 | -0.004416241
3499 | 933.2003174 | 499.7524719 | 41.63862228 | 26.94955444 | 0.004151408 |  |  | -709.8895264 | -0.004416241
3500 | 933.8007202 | 500.0948486 | 41.66589737 | 26.88057709 | 0.004154127 |  |  | -709.8895264 | -0.004416241
3501 | 934.3997803 | 500.0865173 | 41.68771362 | 26.49343872 | 0.004156302 |  |  | -709.8895264 | -0.004416241
3502 | 935.0001221 | 500.0979309 | 41.72589493 | 26.48075867 | 0.004160109 |  |  | -709.8895264 | -0.004416241
3503 | 935.6005249 | 499.8914185 | 41.69589615 | 26.6016674 | 0.004157118 |  |  | -709.8895264 | -0.004416241
3504 | 936.2005615 | 500.038269 | 41.70680237 | 26.46733093 | 0.004158206 |  |  | -709.8895264 | -0.004416241
3505 | 936.8004761 | 500.028595 | 41.64953232 | 26.53950119 | 0.004152496 |  |  | -709.8895264 | -0.004416241
3506 | 937.3999634 | 499.9576111 | 41.63317108 | 26.56417847 | 0.004150865 |  |  | -709.8895264 | -0.004416241
3507 | 938.0001831 | 500.0165405 | 41.6795311 | 26.5439682 | 0.004155487 |  |  | -709.8895264 | -0.004416241
3508 | 938.6005859 | 499.9864502 | 41.6795311 | 26.78041267 | 0.004155487 |  |  | -709.8895264 | -0.004416241
3509 | 939.1998291 | 499.9358826 | 41.65498734 | 26.73410416 | 0.00415304 |  |  | -709.8895264 | -0.004416241
3510 | 939.8001099 | 499.8093262 | 41.61407852 | 26.84353638 | 0.004148961 |  |  | -709.8895264 | -0.004416241
3511 | 940.4005127 | 500.2685242 | 41.67680359 | 26.40937614 | 0.004155215 |  |  | -709.8895264 | -0.004416241
3512 | 940.9998779 | 499.9066162 | 41.64680481 | 26.79710197 | 0.004152224 |  |  | -709.8895264 | -0.004416241
3513 | 941.6001587 | 500.0513001 | 41.63317108 | 26.67049408 | 0.004150865 |  |  | -709.8895264 | -0.004416241
3514 | 942.2003784 | 499.8703919 | 41.61680603 | 26.90348053 | 0.004149233 |  |  | -709.8895264 | -0.004416241
3515 | 942.8006592 | 499.8862 | 41.61953354 | 26.76224518 | 0.004149505 |  |  | -709.8895264 | -0.004416241
3516 | 943.3999023 | 499.8810425 | 41.61953354 | 26.7449646 | 0.004149505 |  |  | -709.8895264 | -0.004416241
3517 | 944.000061 | 499.9351807 | 41.6086235 | 26.7054863 | 0.004148417 |  |  | -709.8895264 | -0.004416241
3518 | 944.6004639 | 499.8190308 | 41.61953354 | 26.80517578 | 0.004149505 |  |  | -709.8895264 | -0.004416241
3519 | 945.199707 | 499.8524475 | 41.6086235 | 26.93499565 | 0.004148417 |  |  | -709.8895264 | -0.004416241
3520 | 945.7998657 | 499.7755127 | 41.62498856 | 26.78613853 | 0.004150049 |  |  | -709.8895264 | -0.004416241
3521 | 946.4002075 | 499.8017273 | 41.605896 | 26.78755569 | 0.004148145 |  |  | -709.8895264 | -0.004416241
3522 | 947.0006104 | 499.8079224 | 41.59226227 | 26.86061859 | 0.004146786 |  |  | -709.8895264 | -0.004416241
3523 | 947.5997925 | 500.1178894 | 41.58135223 | 26.41494942 | 0.004145698 |  |  | -709.8895264 | -0.004416241
3524 | 948.1998901 | 499.8282776 | 41.58680725 | 26.7797451 | 0.004146242 |  |  | -709.8895264 | -0.004416241
3525 | 948.8002319 | 500.2829895 | 41.61135101 | 26.37428474 | 0.004148689 |  |  | -709.8895264 | -0.004416241
3526 | 949.4006348 | 500.1309509 | 41.6440773 | 26.59855843 | 0.004151952 |  |  | -709.8895264 | -0.004416241
3527 | 949.9998169 | 499.8834229 | 41.61680603 | 26.76268005 | 0.004149233 |  |  | -709.8895264 | -0.004416241
3528 | 950.6000977 | 499.7258606 | 41.58680725 | 26.8548584 | 0.004146242 |  |  | -709.8895264 | -0.004416241
3529 | 951.2004395 | 500.014801 | 41.61953354 | 26.62592697 | 0.004149505 |  |  | -709.8895264 | -0.004416241
3530 | 951.8006592 | 499.9423828 | 41.57316971 | 26.58228683 | 0.004144882 |  |  | -709.8895264 | -0.004416241
3531 | 952.3997803 | 499.9258728 | 41.57589722 | 26.82945442 | 0.004145154 |  |  | -709.8895264 | -0.004416241
3532 | 952.9997559 | 499.9506226 | 41.58680725 | 26.64107132 | 0.004146242 |  |  | -709.8895264 | -0.004416241
3533 | 953.600708 | 500.1164551 | 41.61953354 | 26.48698044 | 0.004149505 |  |  | -709.8895264 | -0.004416241
3534 | 954.1998291 | 500.0485535 | 41.58135223 | 26.58285332 | 0.004145698 |  |  | -709.8895264 | -0.004416241
3535 | 954.7999878 | 500.0775452 | 41.59771729 | 26.70490265 | 0.00414733 |  |  | -709.8895264 | -0.004416241
3536 | 955.4003296 | 499.7975769 | 41.59771729 | 26.94143295 | 0.00414733 |  |  | -709.8895264 | -0.004416241
3537 | 956.0006714 | 499.9689636 | 41.6086235 | 26.67479706 | 0.004148417 |  |  | -709.8895264 | -0.004416241
3538 | 956.6000977 | 500.2471314 | 41.60044479 | 26.29740715 | 0.004147602 |  |  | -709.8895264 | -0.004416241
3539 | 957.2002564 | 500.0120239 | 41.61135101 | 26.81171799 | 0.004148689 |  |  | -709.8895264 | -0.004416241
3540 | 957.8005371 | 500.0013123 | 41.6031723 | 26.52998734 | 0.004147874 |  |  | -709.8895264 | -0.004416241
3541 | 958.3997803 | 500.1454468 | 41.61680603 | 26.44993591 | 0.004149233 |  |  | -709.8895264 | -0.004416241
3542 | 959 | 500.0369263 | 41.59498978 | 26.68524551 | 0.004147058 |  |  | -709.8895264 | -0.004416241
3543 | 959.6003418 | 499.9802856 | 41.58135223 | 26.70362473 | 0.004145698 |  |  | -709.8895264 | -0.004416241
3544 | 960.2005005 | 500.103363 | 41.57044601 | 26.44451332 | 0.004144611 |  |  | -709.8895264 | -0.004416241
3545 | 960.8007202 | 499.9472046 | 41.58953476 | 26.83198166 | 0.004146514 |  |  | -709.8895264 | -0.004416241
3546 | 961.3999634 | 499.7561646 | 41.58953476 | 26.75566864 | 0.004146514 |  |  | -709.8895264 | -0.004416241
3547 | 962.000061 | 500.1096191 | 41.54317093 | 26.44918442 | 0.004141891 |  |  | -709.8895264 | -0.004416241
3548 | 962.6005249 | 499.9199829 | 41.57589722 | 26.84411621 | 0.004145154 |  |  | -709.8895264 | -0.004416241
3549 | 963.1999512 | 500.2164307 | 41.55408096 | 26.42799568 | 0.004142979 |  |  | -709.8895264 | -0.004416241
3550 | 963.7999878 | 500.117157 | 41.57044601 | 26.41362762 | 0.004144611 |  |  | -709.8895264 | -0.004416241
3551 | 964.4002075 | 500.1116333 | 41.56226349 | 26.40247154 | 0.004143795 |  |  | -709.8895264 | -0.004416241
3552 | 965.0003662 | 499.9458313 | 41.54317093 | 26.64419174 | 0.004141891 |  |  | -709.8895264 | -0.004416241
3553 | 965.600647 | 499.7096863 | 41.57044601 | 26.8719635 | 0.004144611 |  |  | -709.8895264 | -0.004416241
3554 | 966.1998291 | 499.8848267 | 41.53771973 | 26.83830643 | 0.004141348 |  |  | -709.8895264 | -0.004416241
3555 | 966.7999268 | 499.6917725 | 41.54317093 | 26.90936089 | 0.004141891 |  |  | -709.8895264 | -0.004416241
3556 | 967.4000244 | 499.9134216 | 41.55408096 | 26.83257103 | 0.004142979 |  |  | -709.8895264 | -0.004416241
3557 | 968.0003052 | 500.0085144 | 41.54044342 | 26.5591507 | 0.004141619 |  |  | -709.8895264 | -0.004416241
3558 | 968.6002808 | 500.0878601 | 41.53771973 | 26.43271446 | 0.004141348 |  |  | -709.8895264 | -0.004416241
3559 | 969.2005005 | 499.8327332 | 41.56771851 | 26.70539856 | 0.004144339 |  |  | -709.8895264 | -0.004416241
3560 | 969.7997437 | 499.9412842 | 41.58407974 | 26.66725922 | 0.00414597 |  |  | -709.8895264 | -0.004416241
3561 | 970.3999634 | 500.1195984 | 41.58407974 | 26.65295792 | 0.00414597 |  |  | -709.8895264 | -0.004416241
3562 | 971 | 499.8967896 | 41.52135468 | 26.45967484 | 0.004139716 |  |  | -709.8895264 | -0.004416241
3563 | 971.6000366 | 499.8764954 | 41.52680969 | 26.85484886 | 0.00414026 |  |  | -709.8895264 | -0.004416241
3564 | 972.2002564 | 500.0427551 | 41.51044464 | 26.38121033 | 0.004138629 |  |  | -709.8895264 | -0.004416241
3565 | 972.8005371 | 499.7920837 | 41.49953842 | 26.67897034 | 0.004137541 |  |  | -709.8895264 | -0.004416241
3566 | 973.3997192 | 500.0216675 | 41.4940834 | 26.6551609 | 0.004136997 |  |  | -709.8895264 | -0.004416241
3567 | 974 | 499.9728088 | 41.54044342 | 26.65666771 | 0.004141619 |  |  | -709.8895264 | -0.004416241
3568 | 974.6002197 | 500.0803223 | 41.53771973 | 26.57453156 | 0.004141348 |  |  | -709.8895264 | -0.004416241
3569 | 975.2004395 | 499.8110657 | 41.50499344 | 26.65784645 | 0.004138085 |  |  | -709.8895264 | -0.004416241
3570 | 975.7997437 | 499.9092407 | 41.52680969 | 26.7415905 | 0.00414026 |  |  | -709.8895264 | -0.004416241
3571 | 976.3999634 | 499.7100525 | 41.51589966 | 26.80624771 | 0.004139172 |  |  | -709.8895264 | -0.004416241
3572 | 977.0001831 | 499.8972168 | 41.50499344 | 26.62084198 | 0.004138085 |  |  | -709.8895264 | -0.004416241
3573 | 977.6002808 | 500.2161255 | 41.57044601 | 26.30649376 | 0.004144611 |  |  | -709.8895264 | -0.004416241
3574 | 978.2005615 | 500.0903015 | 41.51589966 | 26.36859894 | 0.004139172 |  |  | -709.8895264 | -0.004416241
3575 | 978.8007813 | 500.1696472 | 41.4940834 | 26.34510803 | 0.004136997 |  |  | -709.8895264 | -0.004416241
3576 | 979.3998413 | 499.9779053 | 41.50226593 | 26.67512512 | 0.004137813 |  |  | -709.8895264 | -0.004416241
3577 | 979.9997559 | 500.3060913 | 41.4940834 | 26.15413857 | 0.004136997 |  |  | -709.8895264 | -0.004416241
3578 | 980.5999756 | 499.9017334 | 41.46953964 | 26.72322083 | 0.00413455 |  |  | -709.8895264 | -0.004416241
3579 | 981.2002564 | 500.1582336 | 41.49953842 | 26.32651901 | 0.004137541 |  |  | -709.8895264 | -0.004416241
3580 | 981.8005371 | 500.5098572 | 41.50772095 | 25.9685688 | 0.004138357 |  |  | -709.8895264 | -0.004416241
3581 | 982.4002686 | 499.8620911 | 41.49681091 | 26.66726685 | 0.004137269 |  |  | -709.8895264 | -0.004416241
3582 | 983.0004273 | 499.8386536 | 41.45862961 | 26.63055801 | 0.004133463 |  |  | -709.8895264 | -0.004416241
3583 | 983.6003418 | 500.1789551 | 41.47499466 | 26.19234848 | 0.004135094 |  |  | -709.8895264 | -0.004416241
3584 | 984.2007446 | 500.028595 | 41.49681091 | 26.50780869 | 0.004137269 |  |  | -709.8895264 | -0.004416241
3585 | 984.7997437 | 500.0665588 | 41.48317337 | 26.41732407 | 0.00413591 |  |  | -709.8895264 | -0.004416241
3586 | 985.3997803 | 500.070343 | 41.50226593 | 26.60343552 | 0.004137813 |  |  | -709.8895264 | -0.004416241
3587 | 986.0001221 | 499.6704102 | 41.45044708 | 26.74979782 | 0.004132647 |  |  | -709.8895264 | -0.004416241
3588 | 986.6005249 | 499.8838806 | 41.47226715 | 26.56357574 | 0.004134822 |  |  | -709.8895264 | -0.004416241
3589 | 987.1999512 | 500.0355225 | 41.47771835 | 26.45454025 | 0.004135366 |  |  | -709.8895264 | -0.004416241
3590 | 987.800293 | 499.5129089 | 41.43954086 | 27.20857239 | 0.004131559 |  |  | -709.8895264 | -0.004416241
3591 | 988.4000855 | 499.9579773 | 41.47226715 | 26.53259468 | 0.004134822 |  |  | -709.8895264 | -0.004416241
3592 | 989.0003052 | 500.0062561 | 41.46953964 | 26.48012161 | 0.00413455 |  |  | -709.8895264 | -0.004416241
3593 | 989.600647 | 500.1858826 | 41.47226715 | 26.50548744 | 0.004134822 |  |  | -709.8895264 | -0.004416241
3594 | 990.2000732 | 500.0786133 | 41.46953964 | 26.4258461 | 0.00413455 |  |  | -709.8895264 | -0.004416241
3595 | 990.8004761 | 500.197937 | 41.45317459 | 26.26376343 | 0.004132919 |  |  | -709.8895264 | -0.004416241
3596 | 991.4006348 | 499.9376831 | 41.47226715 | 26.63025665 | 0.004134822 |  |  | -709.8895264 | -0.004416241
3597 | 991.9998169 | 500.122467 | 41.46135712 | 26.54085159 | 0.004133735 |  |  | -709.8895264 | -0.004416241
3598 | 992.6000977 | 499.9324951 | 41.40954208 | 26.75257683 | 0.004128569 |  |  | -709.8895264 | -0.004416241
3599 | 993.2003174 | 499.9807129 | 41.42317581 | 26.56780243 | 0.004129928 |  |  | -709.8895264 | -0.004416241
3600 | 993.8005371 | 500.1121521 | 41.4559021 | 26.41693878 | 0.004133191 |  |  | -709.8895264 | -0.004416241
3601 | 994.3998413 | 500.3375244 | 41.46953964 | 26.22648621 | 0.00413455 |  |  | -709.8895264 | -0.004416241
3602 | 995.000061 | 500.2055359 | 41.42317581 | 26.3180275 | 0.004129928 |  |  | -709.8895264 | -0.004416241
3603 | 995.6004639 | 499.8587647 | 41.43954086 | 26.56651688 | 0.004131559 |  |  | -709.8895264 | -0.004416241
3604 | 996.1997681 | 499.8917847 | 41.43681335 | 26.69284058 | 0.004131287 |  |  | -709.8895264 | -0.004416241
3605 | 996.7999268 | 499.8345947 | 41.41499329 | 26.82852745 | 0.004129112 |  |  | -709.8895264 | -0.004416241
3606 | 997.4003906 | 499.8587647 | 41.40681458 | 26.9171505 | 0.004128297 |  |  | -709.8895264 | -0.004416241
3607 | 997.9998779 | 500.1166077 | 41.44226837 | 26.39816666 | 0.004131831 |  |  | -709.8895264 | -0.004416241
3608 | 998.6002197 | 499.8904419 | 41.44499207 | 26.56350136 | 0.004132103 |  |  | -709.8895264 | -0.004416241
3609 | 999.2000732 | 499.8442078 | 41.43135834 | 26.80257607 | 0.004130744 |  |  | -709.8895264 | -0.004416241
3610 | 999.8004761 | 500.1169128 | 41.4559021 | 26.52309227 | 0.004133191 |  |  | -709.8895264 | -0.004416241
3611 | 1000.400635 | 499.7697754 | 41.42590332 | 26.5468235 | 0.0041302 |  |  | -709.8895264 | -0.004416241
3612 | 1001.000793 | 499.757019 | 41.40135956 | 26.84856606 | 0.004127753 |  |  | -709.8895264 | -0.004416241
3613 | 1001.599976 | 500.0115662 | 41.4204483 | 26.52265167 | 0.004129656 |  |  | -709.8895264 | -0.004416241
3614 | 1002.200073 | 499.8466797 | 41.39317703 | 26.50716591 | 0.004126937 |  |  | -709.8895264 | -0.004416241
3615 | 1002.800232 | 499.745636 | 41.40681458 | 27.10092354 | 0.004128297 |  |  | -709.8895264 | -0.004416241
3616 | 1003.400024 | 500.1304321 | 41.43408585 | 26.38034821 | 0.004131016 |  |  | -709.8895264 | -0.004416241
3617 | 1004.000244 | 500.154541 | 41.42590332 | 26.38431931 | 0.0041302 |  |  | -709.8895264 | -0.004416241
3618 | 1004.600342 | 500.1569824 | 41.40408707 | 26.47940445 | 0.004128025 |  |  | -709.8895264 | -0.004416241
3619 | 1005.200623 | 499.9328919 | 41.43135834 | 26.49872589 | 0.004130744 |  |  | -709.8895264 | -0.004416241
3620 | 1005.799805 | 500.0745239 | 41.4559021 | 26.37739372 | 0.004133191 |  |  | -709.8895264 | -0.004416241
3621 | 1006.40033 | 499.8394775 | 41.40408707 | 26.53056717 | 0.004128025 |  |  | -709.8895264 | -0.004416241
3622 | 1007.000427 | 500.3721924 | 41.382267 | 26.11118507 | 0.004125849 |  |  | -709.8895264 | -0.004416241
3623 | 1007.600708 | 499.9977722 | 41.43408585 | 26.54948807 | 0.004131016 |  |  | -709.8895264 | -0.004416241
3624 | 1008.200012 | 500.2694092 | 41.38499451 | 26.05525589 | 0.004126121 |  |  | -709.8895264 | -0.004416241
3625 | 1008.800293 | 499.9505005 | 41.40408707 | 26.53725624 | 0.004128025 |  |  | -709.8895264 | -0.004416241
3626 | 1009.400635 | 500.2783508 | 41.4559021 | 26.13371849 | 0.004133191 |  |  | -709.8895264 | -0.004416241
3627 | 1010.000549 | 500.0395508 | 41.39317703 | 26.54283714 | 0.004126937 |  |  | -709.8895264 | -0.004416241
3628 | 1010.004395 | 500.0705566 | 41.38772202 | 0 | 0.004126393 |  |  | -709.8895264 | -0.004416241
3629 | 1010.005493 | 499.9856567 | 41.382267 | 0 | 0.004125849 |  |  | -709.8895264 | -0.004416241
3630 | 1010.006531 | 500.0597229 | 41.3795433 | 0 | 0.004125578 |  |  | -709.8895264 | -0.004416241
3631 | 1010.007568 | 500.0377197 | 41.36863327 | 0 | 0.00412449 |  |  | -709.8895264 | -0.004416241
3632 | 1010.008667 | 500.1524963 | 41.3795433 | 0 | 0.004125578 |  |  | -709.8895264 | -0.004416241
3633 | 1010.009705 | 500.1442871 | 41.382267 | 0 | 0.004125849 |  |  | -709.8895264 | -0.004416241
3634 | 1010.034119 | 496.5839233 | 41.08227921 | 0 | 0.00409594 |  |  | -709.8895264 | -0.004416241
3635 | 1010.113525 | 478.1358032 | 39.47869492 | 0 | 0.003936061 |  |  | -709.8895264 | -0.004416241
3636 | 1010.193115 | 469.0303955 | 38.06601334 | 0 | 0.003795216 |  |  | -709.8895264 | -0.004416241
3637 | 1010.271484 | 461.065033 | 36.75696564 | 0 | 0.003664702 |  |  | -709.8895264 | -0.004416241
3638 | 1010.350891 | 456.2600403 | 35.75063705 | 0 | 0.003564371 |  |  | -709.8895264 | -0.004416241
3639 | 1010.430298 | 454.5873108 | 35.34701538 | 0 | 0.003524129 |  |  | -709.8895264 | -0.004416241
3640 | 1010.509766 | 452.7391357 | 35.14793015 | 0 | 0.00350428 |  |  | -709.8895264 | -0.004416241
3641 | 1010.588379 | 451.0447083 | 34.93520737 | 0 | 0.003483072 |  |  | -709.8895264 | -0.004416241
3642 | 1010.667969 | 449.5832214 | 34.72794342 | 0 | 0.003462407 |  |  | -709.8895264 | -0.004416241
3643 | 1010.747498 | 448.5090332 | 34.4961319 | 0 | 0.003439295 |  |  | -709.8895264 | -0.004416241
3644 | 1010.825928 | 447.1478272 | 34.2725029 | 0 | 0.003416999 |  |  | -709.8895264 | -0.004416241
3645 | 1010.905457 | 446.2483521 | 34.04069138 | 0 | 0.003393887 |  |  | -709.8895264 | -0.004416241
3646 | 1010.984863 | 445.3002014 | 33.83342743 | 0 | 0.003373223 |  |  | -709.8895264 | -0.004416241
3647 | 1011.063354 | 444.3623047 | 33.61798096 | 0 | 0.003351743 |  |  | -709.8895264 | -0.004416241
3648 | 1011.142883 | 443.4729614 | 33.39707947 | 0 | 0.003329719 |  |  | -709.8895264 | -0.004416241
3649 | 1011.222473 | 442.573822 | 33.10799789 | 0 | 0.003300897 |  |  | -709.8895264 | -0.004416241
3650 | 1011.300964 | 441.5801697 | 32.89800262 | 0 | 0.00327996 |  |  | -709.8895264 | -0.004416241
3651 | 1011.380493 | 440.6280823 | 32.69346619 | 0 | 0.003259568 |  |  | -709.8895264 | -0.004416241
3652 | 1011.460022 | 439.6411743 | 32.44528961 | 0 | 0.003234824 |  |  | -709.8895264 | -0.004416241
3653 | 1011.538513 | 438.5418091 | 32.23257065 | 0 | 0.003213616 |  |  | -709.8895264 | -0.004416241
3654 | 1011.617981 | 437.4262085 | 32.03621292 | 0 | 0.003194039 |  |  | -709.8895264 | -0.004416241
3655 | 1011.696472 | 436.3994446 | 31.80440521 | 0 | 0.003170928 |  |  | -709.8895264 | -0.004416241
3656 | 1011.776001 | 435.2539673 | 31.58349991 | 0 | 0.003148903 |  |  | -709.8895264 | -0.004416241
3657 | 1011.85553 | 434.208374 | 31.38986969 | 0 | 0.003129598 |  |  | -709.8895264 | -0.004416241
3658 | 1011.934021 | 433.0108948 | 31.16624069 | 0 | 0.003107302 |  |  | -709.8895264 | -0.004416241
3659 | 1012.01355 | 432.0707398 | 30.93443298 | 0 | 0.003084191 |  |  | -709.8895264 | -0.004416241
3660 | 1012.09314 | 431.0106506 | 30.72171021 | 0 | 0.003062982 |  |  | -709.8895264 | -0.004416241
3661 | 1012.171509 | 430.0323181 | 30.52262878 | 0 | 0.003043133 |  |  | -709.8895264 | -0.004416241
3662 | 1012.251099 | 428.8139954 | 30.30172729 | 0 | 0.003021109 |  |  | -709.8895264 | -0.004416241
3663 | 1012.330627 | 427.9919739 | 30.07264328 | 0 | 0.00299827 |  |  | -709.8895264 | -0.004416241
3664 | 1012.409119 | 426.7261353 | 29.8953743 | 0 | 0.002980596 |  |  | -709.8895264 | -0.004416241
3665 | 1012.488647 | 425.7200623 | 29.67174721 | 0 | 0.0029583 |  |  | -709.8895264 | -0.004416241
3666 | 1012.568237 | 424.8226013 | 29.46448135 | 0 | 0.002937635 |  |  | -709.8895264 | -0.004416241
3667 | 1012.646667 | 423.5568848 | 29.31721306 | 0 | 0.002922952 |  |  | -709.8895264 | -0.004416241
3668 | 1012.726196 | 422.4532166 | 29.06903839 | 0 | 0.002898209 |  |  | -709.8895264 | -0.004416241
3669 | 1012.805664 | 421.3496094 | 28.86450005 | 0 | 0.002877817 |  |  | -709.8895264 | -0.004416241
3670 | 1012.884094 | 420.4374085 | 28.68996048 | 0 | 0.002860415 |  |  | -709.8895264 | -0.004416241
3671 | 1012.963623 | 419.3546753 | 28.49633026 | 0 | 0.00284111 |  |  | -709.8895264 | -0.004416241
3672 | 1013.043274 | 418.2941895 | 28.31088257 | 0 | 0.00282262 |  |  | -709.8895264 | -0.004416241
3673 | 1013.121765 | 417.2784424 | 28.11452484 | 0 | 0.002803043 |  |  | -709.8895264 | -0.004416241
3674 | 1013.201233 | 416.145813 | 27.89362335 | 0 | 0.002781019 |  |  | -709.8895264 | -0.004416241
3675 | 1013.280762 | 415.1188049 | 27.7245388 | 0 | 0.002764161 |  |  | -709.8895264 | -0.004416241
3676 | 1013.359314 | 414.1612244 | 27.51727295 | 0 | 0.002743497 |  |  | -709.8895264 | -0.004416241
3677 | 1013.438782 | 413.0738525 | 27.32364273 | 0 | 0.002724192 |  |  | -709.8895264 | -0.004416241
3678 | 1013.518372 | 412.1174316 | 27.17091942 | 0 | 0.002708965 |  |  | -709.8895264 | -0.004416241
3679 | 1013.596802 | 411.0742798 | 26.9772892 | 0 | 0.00268966 |  |  | -709.8895264 | -0.004416241
3680 | 1013.676331 | 409.9390259 | 26.79184151 | 0 | 0.002671171 |  |  | -709.8895264 | -0.004416241
3681 | 1013.755798 | 408.8382263 | 26.62821007 | 0 | 0.002654856 |  |  | -709.8895264 | -0.004416241
3682 | 1013.83429 | 408.0483093 | 26.4127636 | 0 | 0.002633376 |  |  | -709.8895264 | -0.004416241
3683 | 1013.913818 | 406.9007263 | 26.27367783 | 0 | 0.002619509 |  |  | -709.8895264 | -0.004416241
3684 | 1013.993347 | 406.0124817 | 26.08277512 | 0 | 0.002600476 |  |  | -709.8895264 | -0.004416241
3685 | 1014.071716 | 404.8783875 | 25.88096237 | 0 | 0.002580355 |  |  | -709.8895264 | -0.004416241
3686 | 1014.151245 | 403.8588562 | 25.7036953 | 0 | 0.002562681 |  |  | -709.8895264 | -0.004416241
3687 | 1014.230774 | 402.7600708 | 25.52642822 | 0 | 0.002545008 |  |  | -709.8895264 | -0.004416241
3688 | 1014.309204 | 402.0392456 | 25.34370804 | 0 | 0.00252679 |  |  | -709.8895264 | -0.004416241
3689 | 1014.388794 | 400.8063965 | 25.18280411 | 0 | 0.002510748 |  |  | -709.8895264 | -0.004416241
3690 | 1014.468384 | 400.0740356 | 24.98371887 | 0 | 0.002490899 |  |  | -709.8895264 | -0.004416241
3691 | 1014.546875 | 398.9868469 | 24.79554367 | 0 | 0.002472138 |  |  | -709.8895264 | -0.004416241
3692 | 1014.626404 | 397.9116516 | 24.6182766 | 0 | 0.002454464 |  |  | -709.8895264 | -0.004416241
3693 | 1014.705811 | 396.8960266 | 24.48737144 | 0 | 0.002441413 |  |  | -709.8895264 | -0.004416241
3694 | 1014.784241 | 396.1044006 | 24.30737877 | 0 | 0.002423467 |  |  | -709.8895264 | -0.004416241
3695 | 1014.86377 | 395.0812073 | 24.12738419 | 0 | 0.002405522 |  |  | -709.8895264 | -0.004416241
3696 | 1014.942322 | 394.2852478 | 23.95829964 | 0 | 0.002388664 |  |  | -709.8895264 | -0.004416241
3697 | 1015.02179 | 393.0787964 | 23.78648567 | 0 | 0.002371534 |  |  | -709.8895264 | -0.004416241
3698 | 1015.101379 | 392.2093811 | 23.606493 | 0 | 0.002353589 |  |  | -709.8895264 | -0.004416241
3699 | 1015.179871 | 391.2132263 | 23.42649841 | 0 | 0.002335643 |  |  | -709.8895264 | -0.004416241
3700 | 1015.259338 | 390.2424011 | 23.29559326 | 0 | 0.002322592 |  |  | -709.8895264 | -0.004416241
3701 | 1015.338867 | 389.307251 | 23.10741806 | 0 | 0.00230383 |  |  | -709.8895264 | -0.004416241
3702 | 1015.417358 | 388.3829346 | 22.92469597 | 0 | 0.002285613 |  |  | -709.8895264 | -0.004416241
3703 | 1015.496887 | 387.4768066 | 22.79924583 | 0 | 0.002273105 |  |  | -709.8895264 | -0.004416241
3704 | 1015.576477 | 386.5939331 | 22.64379692 | 0 | 0.002257607 |  |  | -709.8895264 | -0.004416241
3705 | 1015.654968 | 385.6044617 | 22.44198608 | 0 | 0.002237486 |  |  | -709.8895264 | -0.004416241
3706 | 1015.734436 | 384.6678162 | 22.31926155 | 0 | 0.00222525 |  |  | -709.8895264 | -0.004416241
3707 | 1015.813965 | 383.6908875 | 22.19381142 | 0 | 0.002212743 |  |  | -709.8895264 | -0.004416241
3708 | 1015.892395 | 382.8936462 | 22.00290871 | 0 | 0.00219371 |  |  | -709.8895264 | -0.004416241
3709 | 1015.971985 | 382.0304565 | 21.8501873 | 0 | 0.002178483 |  |  | -709.8895264 | -0.004416241
3710 | 1016.051575 | 380.9604187 | 21.69746399 | 0 | 0.002163257 |  |  | -709.8895264 | -0.004416241
3711 | 1016.130066 | 380.1592102 | 21.5501976 | 0 | 0.002148574 |  |  | -709.8895264 | -0.004416241
3712 | 1016.209595 | 379.0831604 | 21.37293053 | 0 | 0.0021309 |  |  | -709.8895264 | -0.004416241
3713 | 1016.289185 | 378.3882446 | 21.20929909 | 0 | 0.002114586 |  |  | -709.8895264 | -0.004416241
3714 | 1016.367676 | 377.3068543 | 21.08657646 | 0 | 0.002102351 |  |  | -709.8895264 | -0.004416241
3715 | 1016.447205 | 376.4709473 | 20.94476128 | 0 | 0.002088211 |  |  | -709.8895264 | -0.004416241
3716 | 1016.526672 | 375.5359497 | 20.73749542 | 0 | 0.002067547 |  |  | -709.8895264 | -0.004416241
3717 | 1016.60498 | 374.7918701 | 20.62295532 | 0 | 0.002056127 |  |  | -709.8895264 | -0.004416241
3718 | 1016.684387 | 373.926178 | 20.47841454 | 0 | 0.002041716 |  |  | -709.8895264 | -0.004416241
3719 | 1016.763855 | 373.0562744 | 20.30114746 | 0 | 0.002024043 |  |  | -709.8895264 | -0.004416241
3720 | 1016.843323 | 372.1233215 | 20.132061 | 0 | 0.002007185 |  |  | -709.8895264 | -0.004416241
3721 | 1016.921631 | 371.3493042 | 20.02570152 | 0 | 0.00199658 |  |  | -709.8895264 | -0.004416241
3722 | 1017.002136 | 370.2639465 | 19.88116074 | 0 | 0.00198217 |  |  | -709.8895264 | -0.004416241
3723 | 1017.080505 | 369.6089478 | 19.6793499 | 0 | 0.001962049 |  |  | -709.8895264 | -0.004416241
3724 | 1017.159912 | 368.7138672 | 19.5293541 | 0 | 0.001947094 |  |  | -709.8895264 | -0.004416241
3725 | 1017.238342 | 367.8318176 | 19.34663391 | 0 | 0.001928877 |  |  | -709.8895264 | -0.004416241
3726 | 1017.31781 | 366.7680969 | 19.09845924 | 0 | 0.001904134 |  |  | -709.8895264 | -0.004416241
3727 | 1017.397278 | 364.5503845 | 18.6348381 | 0 | 0.00185791 |  |  | -709.8895264 | -0.004416241
3728 | 1017.475708 | 361.6741943 | 18.11121941 | 0 | 0.001805705 |  |  | -709.8895264 | -0.004416241
3729 | 1017.555115 | 358.2085266 | 17.58214569 | 0 | 0.001752956 |  |  | -709.8895264 | -0.004416241
3730 | 1017.634521 | 354.5306091 | 16.96034813 | 0 | 0.001690962 |  |  | -709.8895264 | -0.004416241
3731 | 1017.713867 | 350.3504334 | 16.36582184 | 0 | 0.001631687 |  |  | -709.8895264 | -0.004416241
3732 | 1017.792419 | 346.6177979 | 15.77402306 | 0 | 0.001572684 |  |  | -709.8895264 | -0.004416241
3733 | 1017.871948 | 342.8458557 | 15.22313309 | 0 | 0.00151776 |  |  | -709.8895264 | -0.004416241
3734 | 1017.951538 | 338.8703613 | 14.60406303 | 0 | 0.001456038 |  |  | -709.8895264 | -0.004416241
3735 | 1018.029846 | 335.3649292 | 14.03680801 | 0 | 0.001399482 |  |  | -709.8895264 | -0.004416241
3736 | 1018.109314 | 331.8224793 | 13.49955368 | 0 | 0.001345918 |  |  | -709.8895264 | -0.004416241
3737 | 1018.188782 | 328.4494324 | 12.98957062 | 0 | 0.001295072 |  |  | -709.8895264 | -0.004416241
3738 | 1018.26825 | 325.6913757 | 12.43322563 | 0 | 0.001239604 |  |  | -709.8895264 | -0.004416241
3739 | 1018.346619 | 322.7658386 | 11.972332 | 0 | 0.001193652 |  |  | -709.8895264 | -0.004416241
3740 | 1018.426025 | 320.2559204 | 11.59597969 | 0 | 0.00115613 |  |  | -709.8895264 | -0.004416241
3741 | 1018.505493 | 318.9702759 | 11.31508064 | 0 | 0.001128124 |  |  | -709.8895264 | -0.004416241
3742 | 1018.584045 | 317.8374329 | 11.07781601 | 0 | 0.001104468 |  |  | -709.8895264 | -0.004416241
3743 | 1018.663452 | 316.8215637 | 10.95236588 | 0 | 0.001091961 |  |  | -709.8895264 | -0.004416241
3744 | 1018.74292 | 316.2356567 | 10.8105526 | 0 | 0.001077822 |  |  | -709.8895264 | -0.004416241
3745 | 1018.822388 | 315.364502 | 10.66601181 | 0 | 0.001063411 |  |  | -709.8895264 | -0.004416241
3746 | 1018.900818 | 314.7741394 | 10.49419785 | 0 | 0.001046281 |  |  | -709.8895264 | -0.004416241
3747 | 1018.980225 | 314.0729675 | 10.401474 | 0 | 0.001037036 |  |  | -709.8895264 | -0.004416241
3748 | 1019.059692 | 313.3894043 | 10.24329758 | 0 | 0.001021266 |  |  | -709.8895264 | -0.004416241
3749 | 1019.139099 | 312.8191223 | 10.06875801 | 0 | 0.001003864 |  |  | -709.8895264 | -0.004416241
3750 | 1019.217529 | 312.1466065 | 9.92694473 | 0 | 0.0009897253 |  |  | -709.8895264 | -0.004416241
3751 | 1019.297058 | 311.6012878 | 9.74695015 | 0 | 0.0009717797 |  |  | -709.8895264 | -0.004416241
3752 | 1019.376648 | 310.7503662 | 9.57513809 | 0 | 0.0009546499 |  |  | -709.8895264 | -0.004416241
3753 | 1019.454956 | 310.0049133 | 9.4278698 | 0 | 0.0009399671 |  |  | -709.8895264 | -0.004416241
3754 | 1019.534546 | 309.2892761 | 9.29423904 | 0 | 0.000926644 |  |  | -709.8895264 | -0.004416241
3755 | 1019.613892 | 308.3664856 | 9.14151573 | 0 | 0.0009114173 |  |  | -709.8895264 | -0.004416241
3756 | 1019.692322 | 307.8303528 | 9.03515625 | 0 | 0.0009008132 |  |  | -709.8895264 | -0.004416241
3757 | 1019.771851 | 307.0526123 | 8.8687973 | 0 | 0.000884227 |  |  | -709.8895264 | -0.004416241
3758 | 1019.851379 | 306.2232666 | 8.7569828 | 0 | 0.000873079 |  |  | -709.8895264 | -0.004416241
3759 | 1019.930847 | 305.3587952 | 8.58244324 | 0 | 0.0008556773 |  |  | -709.8895264 | -0.004416241
3760 | 1020.009338 | 304.8380127 | 8.42972183 | 0 | 0.0008404508 |  |  | -709.8895264 | -0.004416241
3761 | 1020.088867 | 304.0493469 | 8.30699921 | 0 | 0.0008282153 |  |  | -709.8895264 | -0.004416241
3762 | 1020.168335 | 303.167511 | 8.16245842 | 0 | 0.0008138044 |  |  | -709.8895264 | -0.004416241
3763 | 1020.246643 | 302.3413696 | 7.99609947 | 0 | 0.0007972183 |  |  | -709.8895264 | -0.004416241
3764 | 1020.326111 | 301.6456604 | 7.8570137 | 0 | 0.0007833513 |  |  | -709.8895264 | -0.004416241
3765 | 1020.405518 | 300.8288574 | 7.73428965 | 0 | 0.0007711156 |  |  | -709.8895264 | -0.004416241
3766 | 1020.48407 | 299.9305115 | 7.57065916 | 0 | 0.0007548015 |  |  | -709.8895264 | -0.004416241
3767 | 1020.563599 | 298.7998657 | 7.37157488 | 0 | 0.0007349526 |  |  | -709.8895264 | -0.004416241
3768 | 1020.642944 | 297.3094788 | 7.04431295 | 0 | 0.0007023243 |  |  | -709.8895264 | -0.004416241
3769 | 1020.722351 | 295.3933106 | 6.67614317 | 0 | 0.0006656175 |  |  | -709.8895264 | -0.004416241
3770 | 1020.800903 | 293.025238 | 6.28615618 | 0 | 0.0006267354 |  |  | -709.8895264 | -0.004416241
3771 | 1020.88031 | 290.0943909 | 5.84707975 | 0 | 0.0005829591 |  |  | -709.8895264 | -0.004416241
3772 | 1020.959656 | 287.1465149 | 5.39982176 | 0 | 0.0005383671 |  |  | -709.8895264 | -0.004416241
3773 | 1021.039124 | 283.9667969 | 4.93620062 | 0 | 0.0004921436 |  |  | -709.8895264 | -0.004416241
3774 | 1021.117554 | 280.7166138 | 4.42621756 | 0 | 0.0004412979 |  |  | -709.8895264 | -0.004416241
3775 | 1021.197205 | 277.7142334 | 3.97623253 | 0 | 0.000396434 |  |  | -709.8895264 | -0.004416241
3776 | 1021.275635 | 274.8867798 | 3.50715685 | 0 | 0.0003496667 |  |  | -709.8895264 | -0.004416241
3777 | 1021.355103 | 271.7712708 | 3.09262514 | 0 | 0.0003083375 |  |  | -709.8895264 | -0.004416241
3778 | 1021.434692 | 268.8821716 | 2.60445929 | 0 | 0.0002596669 |  |  | -709.8895264 | -0.004416241
3779 | 1021.51416 | 266.0650635 | 2.2253809 | 0 | 0.0002218725 |  |  | -709.8895264 | -0.004416241
3780 | 1021.59259 | 263.495636 | 1.78085041 | 0 | 0.0001775524 |  |  | -709.8895264 | -0.004416241
3781 | 1021.672058 | 260.6269226 | 1.371773 | 0 | 0.000136767 |  |  | -709.8895264 | -0.004416241
3782 | 1021.751465 | 258.1665039 | 0.9736042 | 0 | 9.706921e-05 |  |  | -709.8895264 | -0.004416241
3783 | 1021.829834 | 256.0253296 | 0.59725308 | 0 | 5.954667e-05 |  |  | -709.8895264 | -0.004416241
3784 | 1021.909302 | 254.0630493 | 0.2863543 | 0 | 2.854978e-05 |  |  | -709.8895264 | -0.004416241
3785 | 1021.988831 | 252.3035431 | -0.03818059 | 0 | -3.806639e-06 |  |  | -709.8895264 | -0.004416241
3786 | 1022.068298 | 250.8564911 | -0.27817249 | 0 | -2.773405e-05 |  |  | -709.8895264 | -0.004416241
3787 | 1022.146667 | 249.721756 | -0.49907434 | 0 | -4.975816e-05 |  |  | -709.8895264 | -0.004416241
3788 | 1022.226135 | 248.9649658 | -0.68997717 | 0 | -6.879134e-05 |  |  | -709.8895264 | -0.004416241
3789 | 1022.30542 | 248.1097107 | -0.83179069 | 0 | -8.293028e-05 |  |  | -709.8895264 | -0.004416241
3790 | 1022.383972 | 247.2270966 | -0.95996821 | 0 | -9.570969e-05 |  |  | -709.8895264 | -0.004416241
3791 | 1022.463501 | 246.4112701 | -1.05269241 | 0 | -0.0001049544 |  |  | -709.8895264 | -0.004416241
3792 | 1022.542908 | 245.7402954 | -1.21359622 | 0 | -0.0001209966 |  |  | -709.8895264 | -0.004416241
3793 | 1022.622498 | 245.2274017 | -1.30086601 | 0 | -0.0001296975 |  |  | -709.8895264 | -0.004416241
3794 | 1022.700928 | 244.5927429 | -1.4072262 | 0 | -0.0001403017 |  |  | -709.8895264 | -0.004416241
3795 | 1022.780518 | 244.1596832 | -1.55449402 | 0 | -0.0001549844 |  |  | -709.8895264 | -0.004416241
3796 | 1022.860046 | 243.559494 | -1.6608541 | 0 | -0.0001655886 |  |  | -709.8895264 | -0.004416241
3797 | 1022.938477 | 242.9259033 | -1.76176 | 0 | -0.0001756491 |  |  | -709.8895264 | -0.004416241
3798 | 1023.018066 | 242.4523315 | -1.86812007 | 0 | -0.0001862532 |  |  | -709.8895264 | -0.004416241
3799 | 1023.096497 | 241.939209 | -2.01538801 | 0 | -0.000200936 |  |  | -709.8895264 | -0.004416241
3800 | 1023.175964 | 241.3014526 | -2.14629269 | 0 | -0.0002139873 |  |  | -709.8895264 | -0.004416241
3801 | 1023.25531 | 240.4112396 | -2.27719736 | 0 | -0.0002270386 |  |  | -709.8895264 | -0.004416241
3802 | 1023.334717 | 239.5339203 | -2.41901088 | 0 | -0.0002411776 |  |  | -709.8895264 | -0.004416241
3803 | 1023.414124 | 238.9017944 | -2.6344583 | 0 | -0.0002626579 |  |  | -709.8895264 | -0.004416241
3804 | 1023.492676 | 237.453186 | -2.83899713 | 0 | -0.0002830506 |  |  | -709.8895264 | -0.004416241
3805 | 1023.572083 | 236.1987305 | -3.08989787 | 0 | -0.0003080656 |  |  | -709.8895264 | -0.004416241
3806 | 1023.651428 | 234.2946014 | -3.40897822 | 0 | -0.0003398782 |  |  | -709.8895264 | -0.004416241
3807 | 1023.729858 | 232.533432 | -3.76623917 | 0 | -0.0003754974 |  |  | -709.8895264 | -0.004416241
3808 | 1023.809265 | 230.239975 | -4.02804852 | 0 | -0.0004016001 |  |  | -709.8895264 | -0.004416241
3809 | 1023.888855 | 227.9660034 | -4.40712738 | 0 | -0.0004393946 |  |  | -709.8895264 | -0.004416241
3810 | 1023.968262 | 225.7294159 | -4.78075123 | 0 | -0.0004766452 |  |  | -709.8895264 | -0.004416241
3811 | 1024.046631 | 223.1557465 | -5.1243763 | 0 | -0.0005109049 |  |  | -709.8895264 | -0.004416241
3812 | 1024.126099 | 220.7253418 | -5.44618368 | 0 | -0.0005429894 |  |  | -709.8895264 | -0.004416241
3813 | 1024.205688 | 218.3264618 | -5.81435299 | 0 | -0.0005796962 |  |  | -709.8895264 | -0.004416241
3814 | 1024.284302 | 215.7635498 | -6.19343185 | 0 | -0.0006174907 |  |  | -709.8895264 | -0.004416241
3815 | 1024.36377 | 213.5732727 | -6.52887535 | 0 | -0.0006509347 |  |  | -709.8895264 | -0.004416241
3816 | 1024.443359 | 210.9871216 | -6.87249994 | 0 | -0.0006851944 |  |  | -709.8895264 | -0.004416241
3817 | 1024.521729 | 208.984436 | -7.18612623 | 0 | -0.0007164632 |  |  | -709.8895264 | -0.004416241
3818 | 1024.601318 | 206.8234406 | -7.53520536 | 0 | -0.0007512667 |  |  | -709.8895264 | -0.004416241
3819 | 1024.67981 | 204.6300812 | -7.85701323 | 0 | -0.0007833513 |  |  | -709.8895264 | -0.004416241
3820 | 1024.759277 | 202.3716278 | -8.19791031 | 0 | -0.000817339 |  |  | -709.8895264 | -0.004416241
3821 | 1024.838623 | 200.2078095 | -8.50608253 | 0 | -0.0008480641 |  |  | -709.8895264 | -0.004416241
3822 | 1024.918091 | 198.4619293 | -8.80879974 | 0 | -0.0008782452 |  |  | -709.8895264 | -0.004416241
3823 | 1024.996582 | 196.4105682 | -9.08151817 | 0 | -0.0009054355 |  |  | -709.8895264 | -0.004416241
3824 | 1025.07605 | 194.4619446 | -9.36514473 | 0 | -0.0009337133 |  |  | -709.8895264 | -0.004416241
3825 | 1025.15564 | 192.7496338 | -9.64877224 | 0 | -0.0009619913 |  |  | -709.8895264 | -0.004416241
3826 | 1025.234009 | 191.0797272 | -9.95967102 | 0 | -0.0009929881 |  |  | -709.8895264 | -0.004416241
3827 | 1025.313477 | 189.315155 | -10.18330002 | 0 | -0.001015284 |  |  | -709.8895264 | -0.004416241
3828 | 1025.393066 | 187.527771 | -10.4751091 | 0 | -0.001044378 |  |  | -709.8895264 | -0.004416241
3829 | 1025.472412 | 186.238205 | -10.73146439 | 0 | -0.001069937 |  |  | -709.8895264 | -0.004416241
3830 | 1025.550903 | 184.8691559 | -10.93873024 | 0 | -0.001090601 |  |  | -709.8895264 | -0.004416241
3831 | 1025.630249 | 183.4971924 | -11.16781235 | 0 | -0.001113441 |  |  | -709.8895264 | -0.004416241
3832 | 1025.709595 | 182.1096344 | -11.39962387 | 0 | -0.001136553 |  |  | -709.8895264 | -0.004416241
3833 | 1025.789063 | 180.8088684 | -11.58779907 | 0 | -0.001155314 |  |  | -709.8895264 | -0.004416241
3834 | 1025.867554 | 179.8408051 | -11.78960991 | 0 | -0.001175435 |  |  | -709.8895264 | -0.004416241
3835 | 1025.946899 | 178.6937866 | -11.95051384 | 0 | -0.001191477 |  |  | -709.8895264 | -0.004416241
3836 | 1026.026489 | 177.6387024 | -12.15232658 | 0 | -0.001211598 |  |  | -709.8895264 | -0.004416241
3837 | 1026.10498 | 176.7072754 | -12.31868362 | 0 | -0.001228184 |  |  | -709.8895264 | -0.004416241
3838 | 1026.18457 | 175.8675842 | -12.51231384 | 0 | -0.001247489 |  |  | -709.8895264 | -0.004416241
3839 | 1026.264038 | 174.6819458 | -12.70048904 | 0 | -0.00126625 |  |  | -709.8895264 | -0.004416241
3840 | 1026.342407 | 173.9043274 | -12.86139297 | 0 | -0.001282292 |  |  | -709.8895264 | -0.004416241
3841 | 1026.421997 | 172.8866119 | -13.04684067 | 0 | -0.001300782 |  |  | -709.8895264 | -0.004416241
3842 | 1026.502441 | 171.8125916 | -13.18047333 | 0 | -0.001314105 |  |  | -709.8895264 | -0.004416241
3843 | 1026.579834 | 170.6404724 | -13.40955734 | 0 | -0.001336945 |  |  | -709.8895264 | -0.004416241
3844 | 1026.659424 | 169.6047669 | -13.60046005 | 0 | -0.001355978 |  |  | -709.8895264 | -0.004416241
3845 | 1026.738892 | 168.3436432 | -13.77227211 | 0 | -0.001373108 |  |  | -709.8895264 | -0.004416241
3846 | 1026.817383 | 167.092041 | -13.96862984 | 0 | -0.001392685 |  |  | -709.8895264 | -0.004416241
3847 | 1026.896729 | 165.5991516 | -14.17044067 | 0 | -0.001412806 |  |  | -709.8895264 | -0.004416241
3848 | 1026.976318 | 164.3185425 | -14.39406967 | 0 | -0.001435102 |  |  | -709.8895264 | -0.004416241
3849 | 1027.054932 | 163.0126648 | -14.58497238 | 0 | -0.001454135 |  |  | -709.8895264 | -0.004416241
3850 | 1027.134399 | 161.4757538 | -14.78951073 | 0 | -0.001474527 |  |  | -709.8895264 | -0.004416241
3851 | 1027.213867 | 160.0783997 | -15.01586723 | 0 | -0.001497095 |  |  | -709.8895264 | -0.004416241
3852 | 1027.29248 | 158.4003906 | -15.23404121 | 0 | -0.001518848 |  |  | -709.8895264 | -0.004416241
3853 | 1027.371826 | 157.0801697 | -15.45494461 | 0 | -0.001540872 |  |  | -709.8895264 | -0.004416241
3854 | 1027.451294 | 155.3693695 | -15.69220924 | 0 | -0.001564527 |  |  | -709.8895264 | -0.004416241
3855 | 1027.530762 | 153.7976837 | -15.90492821 | 0 | -0.001585736 |  |  | -709.8895264 | -0.004416241
3856 | 1027.609131 | 152.2047119 | -16.10128593 | 0 | -0.001605313 |  |  | -709.8895264 | -0.004416241
3857 | 1027.688599 | 150.6428223 | -16.3521862 | 0 | -0.001630328 |  |  | -709.8895264 | -0.004416241
3858 | 1027.768188 | 149.1308289 | -16.56763458 | 0 | -0.001651808 |  |  | -709.8895264 | -0.004416241
3859 | 1027.847412 | 147.2953796 | -16.76399231 | 0 | -0.001671385 |  |  | -709.8895264 | -0.004416241
3860 | 1027.925903 | 145.8747711 | -17.01489258 | 0 | -0.0016964 |  |  | -709.8895264 | -0.004416241
3861 | 1028.005371 | 144.4052429 | -17.24670219 | 0 | -0.001719512 |  |  | -709.8895264 | -0.004416241
3862 | 1028.084839 | 142.5972595 | -17.396698 | 0 | -0.001734466 |  |  | -709.8895264 | -0.004416241
3863 | 1028.16333 | 141.2291718 | -17.60941887 | 0 | -0.001755675 |  |  | -709.8895264 | -0.004416241
3864 | 1028.242798 | 139.7510071 | -17.83304787 | 0 | -0.001777971 |  |  | -709.8895264 | -0.004416241
3865 | 1028.322144 | 138.149765 | -17.9966774 | 0 | -0.001794285 |  |  | -709.8895264 | -0.004416241
3866 | 1028.401611 | 136.4801178 | -18.1466732 | 0 | -0.00180924 |  |  | -709.8895264 | -0.004416241
3867 | 1028.47998 | 135.187439 | -18.29939461 | 0 | -0.001824466 |  |  | -709.8895264 | -0.004416241
3868 | 1028.55957 | 133.6901398 | -18.50938797 | 0 | -0.001845403 |  |  | -709.8895264 | -0.004416241
3869 | 1028.639038 | 132.0980072 | -18.59665871 | 0 | -0.001854104 |  |  | -709.8895264 | -0.004416241
3870 | 1028.718384 | 130.7915802 | -18.71665382 | 0 | -0.001866067 |  |  | -709.8895264 | -0.004416241
3871 | 1028.796875 | 129.1729126 | -18.83119583 | 0 | -0.001877487 |  |  | -709.8895264 | -0.004416241
3872 | 1028.876221 | 127.578598 | -18.94301033 | 0 | -0.001888635 |  |  | -709.8895264 | -0.004416241
3873 | 1028.954834 | 126.2069016 | -18.98391914 | 0 | -0.001892714 |  |  | -709.8895264 | -0.004416241
3874 | 1029.034302 | 124.738327 | -19.04937172 | 0 | -0.001899239 |  |  | -709.8895264 | -0.004416241
3875 | 1029.11377 | 123.3325043 | -19.13118744 | 0 | -0.001907397 |  |  | -709.8895264 | -0.004416241
3876 | 1029.193237 | 121.6573944 | -19.18845749 | 0 | -0.001913106 |  |  | -709.8895264 | -0.004416241
3877 | 1029.271606 | 120.4220429 | -19.21572876 | 0 | -0.001915825 |  |  | -709.8895264 | -0.004416241
3878 | 1029.351196 | 118.7703629 | -19.24845505 | 0 | -0.001919088 |  |  | -709.8895264 | -0.004416241
3879 | 1029.430664 | 117.3599777 | -19.31118011 | 0 | -0.001925342 |  |  | -709.8895264 | -0.004416241
3880 | 1029.509033 | 116.1408615 | -19.30027199 | 0 | -0.001924254 |  |  | -709.8895264 | -0.004416241
3881 | 1029.588501 | 114.6125336 | -19.30845261 | 0 | -0.00192507 |  |  | -709.8895264 | -0.004416241
3882 | 1029.667969 | 113.2841644 | -19.37663269 | 0 | -0.001931868 |  |  | -709.8895264 | -0.004416241
3883 | 1029.747314 | 112.0000763 | -19.35481644 | 0 | -0.001929693 |  |  | -709.8895264 | -0.004416241
3884 | 1029.825684 | 110.6926804 | -19.39026833 | 0 | -0.001933227 |  |  | -709.8895264 | -0.004416241
3885 | 1029.905151 | 108.9748154 | -19.42844963 | 0 | -0.001937034 |  |  | -709.8895264 | -0.004416241
3886 | 1029.984619 | 107.7610779 | -19.414814 | 0 | -0.001935674 |  |  | -709.8895264 | -0.004416241
3887 | 1030.064087 | 106.2017975 | -19.43390465 | 0 | -0.001937578 |  |  | -709.8895264 | -0.004416241
3888 | 1030.142456 | 104.6617127 | -19.47753906 | 0 | -0.001941928 |  |  | -709.8895264 | -0.004416241
3889 | 1030.221802 | 103.5263596 | -19.54299164 | 0 | -0.001948454 |  |  | -709.8895264 | -0.004416241
3890 | 1030.302246 | 102.6234207 | -19.55389977 | 0 | -0.001949541 |  |  | -709.8895264 | -0.004416241
3891 | 1030.380737 | 100.7813721 | -19.58389854 | 0 | -0.001952532 |  |  | -709.8895264 | -0.004416241
3892 | 1030.459106 | 99.35507965 | -19.63844299 | 0 | -0.00195797 |  |  | -709.8895264 | -0.004416241
3893 | 1030.538574 | 98.3214798 | -19.68753242 | 0 | -0.001962865 |  |  | -709.8895264 | -0.004416241
3894 | 1030.61792 | 96.90892792 | -19.70662117 | 0 | -0.001964768 |  |  | -709.8895264 | -0.004416241
3895 | 1030.696533 | 95.984375 | -19.70116806 | 0 | -0.001964224 |  |  | -709.8895264 | -0.004416241
3896 | 1030.776001 | 94.88479614 | -19.74752998 | 0 | -0.001968846 |  |  | -709.8895264 | -0.004416241
3897 | 1030.855347 | 93.33827972 | -19.7911644 | 0 | -0.001973197 |  |  | -709.8895264 | -0.004416241
3898 | 1030.934814 | 92.33969879 | -19.79389191 | 0 | -0.001973469 |  |  | -709.8895264 | -0.004416241
3899 | 1031.013184 | 90.71925354 | -19.89752388 | 0 | -0.001983801 |  |  | -709.8895264 | -0.004416241
3900 | 1031.092773 | 89.43659973 | -19.93297768 | 0 | -0.001987336 |  |  | -709.8895264 | -0.004416241
3901 | 1031.172119 | 87.99067688 | -19.96297646 | 0 | -0.001990327 |  |  | -709.8895264 | -0.004416241
3902 | 1031.251465 | 86.05698395 | -20.0147934 | 0 | -0.001995493 |  |  | -709.8895264 | -0.004416241
3903 | 1031.329834 | 84.47405243 | -20.05024719 | 0 | -0.001999028 |  |  | -709.8895264 | -0.004416241
3904 | 1031.40918 | 82.71452332 | -20.14024353 | 0 | -0.002008 |  |  | -709.8895264 | -0.004416241
3905 | 1031.48877 | 80.83530426 | -20.17842484 | 0 | -0.002011807 |  |  | -709.8895264 | -0.004416241
3906 | 1031.568115 | 79.08827972 | -20.25478554 | 0 | -0.00201942 |  |  | -709.8895264 | -0.004416241
3907 | 1031.646606 | 77.32826233 | -20.3175106 | 0 | -0.002025674 |  |  | -709.8895264 | -0.004416241
3908 | 1031.725952 | 75.86901855 | -20.37205505 | 0 | -0.002031112 |  |  | -709.8895264 | -0.004416241
3909 | 1031.805298 | 74.0573349 | -20.40205383 | 0 | -0.002034103 |  |  | -709.8895264 | -0.004416241
3910 | 1031.884888 | 72.39845276 | -20.43478012 | 0 | -0.002037366 |  |  | -709.8895264 | -0.004416241
3911 | 1031.963257 | 70.84415436 | -20.47295952 | 0 | -0.002041172 |  |  | -709.8895264 | -0.004416241
3912 | 1032.042603 | 69.22702789 | -20.53023148 | 0 | -0.002046883 |  |  | -709.8895264 | -0.004416241
3913 | 1032.12207 | 68.01450348 | -20.54386711 | 0 | -0.002048242 |  |  | -709.8895264 | -0.004416241
3914 | 1032.202515 | 66.25598907 | -20.60113716 | 0 | -0.002053952 |  |  | -709.8895264 | -0.004416241
3915 | 1032.280029 | 65.26041412 | -20.6147747 | 0 | -0.002055312 |  |  | -709.8895264 | -0.004416241
3916 | 1032.359375 | 63.54871368 | -20.65840912 | 0 | -0.002059662 |  |  | -709.8895264 | -0.004416241
3917 | 1032.438843 | 62.43214798 | -20.70204353 | 0 | -0.002064012 |  |  | -709.8895264 | -0.004416241
3918 | 1032.518066 | 61.19065475 | -20.71295166 | 0 | -0.0020651 |  |  | -709.8895264 | -0.004416241
3919 | 1032.596558 | 59.97504425 | -20.77567673 | 0 | -0.002071354 |  |  | -709.8895264 | -0.004416241
3920 | 1032.676025 | 58.87479401 | -20.79476738 | 0 | -0.002073257 |  |  | -709.8895264 | -0.004416241
3921 | 1032.755249 | 57.6938324 | -20.79749489 | 0 | -0.002073529 |  |  | -709.8895264 | -0.004416241
3922 | 1032.834473 | 56.68676376 | -20.85203934 | 0 | -0.002078967 |  |  | -709.8895264 | -0.004416241
3923 | 1032.913818 | 55.5996933 | -20.89567375 | 0 | -0.002083317 |  |  | -709.8895264 | -0.004416241
3924 | 1032.99231 | 54.76071548 | -20.89567375 | 0 | -0.002083317 |  |  | -709.8895264 | -0.004416241
3925 | 1033.071899 | 53.91462708 | -20.92294502 | 0 | -0.002086036 |  |  | -709.8895264 | -0.004416241
3926 | 1033.151489 | 53.15536118 | -20.96112633 | 0 | -0.002089843 |  |  | -709.8895264 | -0.004416241
3927 | 1033.230103 | 51.79366302 | -20.96112633 | 0 | -0.002089843 |  |  | -709.8895264 | -0.004416241
3928 | 1033.309692 | 50.80749512 | -20.97203445 | 0 | -0.002090931 |  |  | -709.8895264 | -0.004416241
3929 | 1033.389038 | 50.18407822 | -21.00203323 | 0 | -0.002093922 |  |  | -709.8895264 | -0.004416241
3930 | 1033.467529 | 49.28573227 | -21.02385139 | 0 | -0.002096097 |  |  | -709.8895264 | -0.004416241