## PU inks
|  |  |  | Exfoliation | [8 empty] | Settling and/or filtration (assume removal TEG:EC = 10:1) | [7 empty] | Ink | [16 empty] | Dry printed conductor |  |  | Sheet resistance (on glass with 120 um doctor blade) |  | Dry layer thickness (baseline) (on glass with 120 um doctor blade) |  | Porosity | Porosity (based on 80 um) | Static viscosity (0.01 S^-1) |  | Intermediate viscosity (1 s^-1) |  | 100 s^-1 viscosity |  | Dynamic viscosity (1000 S^-1) |  | Inclination viscosity (1 - 100 s^-1) | Printability |  | Take home
Code | Date | What | Protocol | Exfoliation time | Mixer | Exfoliation speed | EC wt% | TEG wt% | EC (g) | TEG (g) | Exfoliation solvent | Solvent vol (mL) | Solids removed (g) | Ethanol added | Remaining EC (g) | Remaining GNP (g) | EC wt% | TEG wt% | Neorez mixing time (min) | Dowanol mixing time (min) | TEG batch | TEG:PU | Neorez (g) (33% PU) | Solvent | Solvent volume (mL) | TEG (g) | EC (g) | Solvent (g) | PU (g) | Solids (wt%) | EC (wt%) | GNP (wt%) | PU (wt%) | G (v%) | Solids (v%) | Ink density (g/mL) | Solids density (g/mL) | GNP (wt%) | PU (wt%) | EC (wt%) | Mean [Ω/□ mil] | St. dev [(Ω/□ mil] | Mean [µm] | St. dev [µm] | % | % | Mean [Pa.s] | St. dev [Pa.s] | Mean [Pa.s] | St. dev [Pa.s] | Mean [Pa.s] | St. dev [Pa.s] | Mean [Pa.s] | St. dev [Pa.s] |  | Mean | St. dev
LH-PU14 | 2020-11-10 |  | Protocol Graphene Ink PU with EC- updated 2020-07-03 | 60 min |  | 7000 rpm | 0.1134057 | 1.134057 | 0.5 | 5 | EtOH:EtAC 1:4 | 500 | [6 empty] | 5 | 10 | #9 mortar expansion | 0.3333333 | 45 | Dowanol PnB | 110 | 5 | 0.5 | 96.69 | 15 | 17.49296 | 0.4266576 | 4.266576 | 12.79973 | 1.740724 | 13.83417 | 0.9179794 | 1.160762 | 24.39024 | 73.17073 | 2.439024 | 42.10192 | 4.54329 | 11.54357 | 0.1874663 | -43.81169 | 4.125538 | 4013 | 474.8929 | 88.8405 | 12.06678 | 3.13165 | 0.1006213 | 0.730005 | 0.202084 | -0.7264189 |  |  | Difference in static viscosity between 13 and 14 is very similar to adding 10 mL to LH-PU6 in the dilution experiment. :)
LH-PU15 | 2020-11-11 | 100 or 110 mL solvent? | Protocol Graphene Ink PU with EC- updated 2020-07-03 | 60 min |  | 7000 rpm | 0.1134057 | 1.134057 | 0.5 | 5 | EtOH:EtAC 1:4 | 500 | [6 empty] | 5 | 10 | #9 mortar expansion | 0.3333333 | 45 | Dowanol PnB | 110 | 5 | 0.5 | 96.69 | 15 | 17.49296 | 0.4266576 | 4.266576 | 12.79973 | 1.740724 | 13.83417 | 0.9179794 | 1.160762 | 24.39024 | 73.17073 | 2.439024 | 29.51306 | 2.785743 | 8.836504 | 0.6493838 | -87.8685 | -25.24567 | 3729.85 | 690.7726 | 94.779 | 0.4313351 | 3.1662 | 0.2945807 | 0.69873 | 0.1675419 | -0.7380869
LH-VTT1 | 2021-01-04 | Same as LH-PU14 | Protocol Graphene Ink PU with EC- updated 2020-07-03 | 60 min |  | 7000 rpm | 0.1134057 | 1.134057 | 0.5 | 5 | EtOH:EtAC 1:4 | 500 | [6 empty] | 5 | 10 | 20201214 | 0.3333333 | 45 | Dowanol PnB | 110 | 5 | 0.5 | 96.69 | 15 | 17.49296 | 0.4266576 | 4.266576 | 12.79973 | 1.740724 | 13.83417 | 0.9179794 | 1.160762 | 24.39024 | 73.17073 | 2.439024 | 38.57949 | 4.334105 | 8.82879 | 0.6242501 | -88.03264 | -25.3551 | 6287.95 | 770.2514 | 113.76 | 0.8202439 | 3.06305 | 0.1641195 | 0.52401 | 0.03378556 | -0.7849177
LH-VTT2 | 2021-01-07 | Same as LH-PU14 | Protocol Graphene Ink PU with EC- updated 2020-07-03 | 60 min |  | 7000 rpm | 0.1134057 | 1.134057 | 0.5 | 5 | EtOH:EtAC 1:4 | 500 | [6 empty] | 5 | 10 | 20201214 | 0.3333333 | 45 | Dowanol PnB | 110 | 5 | 0.5 | 96.69 | 15 | 17.49296 | 0.4266576 | 4.266576 | 12.79973 | 1.740724 | 13.83417 | 0.9179794 | 1.160762 | 24.39024 | 73.17073 | 2.439024 | 36.09743 | 2.903509 | 8.850605 | 0.500575 | -87.56918 | -25.04612 | 2732.05 | 341.3204 | 59.6895 | 0.07990307 | 3.2918 | 0.03153696 | 0.92286 | 0.02538513 | -0.6292323
CV-PU1 | 2021-01-25 | First ink made with Coen Vonk for 3D printer. He most likely added 100 mL instead of 90 mL solvent |  | 60 min |  | 7000 rpm | 0.1134057 | 1.134057 | 0.5 | 5 | EtOH:EtAC 1:4 | 500 | [6 empty] | 5 | 10 | 20201214 | 0.3333333 | 45 | Dowanol PnB | 90 | 5 | 0.5 | 79.11 | 15 | 20.58026 | 0.5019576 | 5.019576 | 15.05873 | 2.064096 | 16.40413 | 0.9252205 | 1.160762 | 24.39024 | 73.17073 | 2.439024 | [5 empty] | #DIV/0! | 5231.5 | 843.7198 | 151.565 | 17.82616 | 5.7679 | 0.1892218 | 0.81524 | 0.01370373 | -0.7097906
CV-PU1 | 2021-01-25 | 0mL solvent |  |  |  |  | 0.1134057 | 1.134057 | 0.5 | 5 | EtOH:EtAC 1:4 | 500 | [6 empty] | 5 | 10 | 20201214 | 0.3333333 | 45 | Dowanol PnB | 90 | 5 | 0.5 | 79.11 | 15 | 20.58026 | 0.5019576 | 5.019576 | 15.05873 | 2.064096 | 16.40413 | 0.9252205 | 1.160762 | 24.39024 | 73.17073 | 2.439024 | [5 empty] | #DIV/0! | 8057.35 | 94.96444 | 172.055 | 8.789337 | 4.9262 | 0.07566043 | 0.852325 | 0.02735796 | -0.7715776
CV-PU1 | 2021-01-25 | 5mL solvent |  |  |  |  | 0.1134057 | 1.134057 | 0.5 | 5 | EtOH:EtAC 1:4 | 500 | [6 empty] | 5 | 10 | 20201214 | 0.3333333 | 45 | Dowanol PnB | 95 | 5 | 0.5 | 83.505 | 15 | 19.71059 | 0.4807461 | 4.807461 | 14.42238 | 1.972489 | 15.6761 | 0.9231692 | 1.160762 | 24.39024 | 73.17073 | 2.439024 | [5 empty] | #DIV/0! | 4382.8 | 704.4198 | 126.055 | 1.817264 | 4.2378 | 0.006505382 | 0.93031 | 0.2469075 | -0.7367098
CV-PU1 | 2021-01-25 | 10mL solvent |  |  |  |  | 0.1134057 | 1.134057 | 0.5 | 5 | EtOH:EtAC 1:4 | 500 | [6 empty] | 5 | 10 | 20201214 | 0.3333333 | 45 | Dowanol PnB | 100 | 5 | 0.5 | 87.9 | 15 | 18.91144 | 0.4612546 | 4.612546 | 13.83764 | 1.888668 | 15.00994 | 0.9212922 | 1.160762 | 24.39024 | 73.17073 | 2.439024 | [5 empty] | #DIV/0! | 2344.4 | 185.262 | 77.602 | 1.832821 | 3.6452 | 0.05388154 | 0.87815 | 0.170045 | -0.6640758
CV-PU1 | 2021-01-25 | 15mL solvent |  |  |  |  | 0.1134057 | 1.134057 | 0.5 | 5 | EtOH:EtAC 1:4 | 500 | [6 empty] | 5 | 10 | 20201214 | 0.3333333 | 45 | Dowanol PnB | 105 | 5 | 0.5 | 92.295 | 15 | 18.17456 | 0.4432821 | 4.432821 | 13.29846 | 1.811681 | 14.39809 | 0.9195683 | 1.160762 | 24.39024 | 73.17073 | 2.439024 | [5 empty] | #DIV/0! | 1663.25 | 16.47559 | 46.739 | 1.162484 | 3.4655 | 0.01173797 | 0.943795 | 0.002170818 | -0.5649568
CV-PU1 | 2021-01-25 | 20mL solvent |  |  |  |  | 0.1134057 | 1.134057 | 0.5 | 5 | EtOH:EtAC 1:4 | 500 | [6 empty] | 5 | 10 | 20201214 | 0.3333333 | 45 | Dowanol PnB | 110 | 5 | 0.5 | 96.69 | 15 | 17.49296 | 0.4266576 | 4.266576 | 12.79973 | 1.740724 | 13.83417 | 0.9179794 | 1.160762 | 24.39024 | 73.17073 | 2.439024 | [5 empty] | #DIV/0! | 1063.15 | 24.67803 | 33.5215 | 0.2029396 | 3.01495 | 0.007424621 | 0.843015 | 0.001902117 | -0.5230217
CV-PU1 | 2021-01-25 | 25mL solvent |  |  |  |  | 0.1134057 | 1.134057 | 0.5 | 5 | EtOH:EtAC 1:4 | 500 | [6 empty] | 5 | 10 | 20201214 | 0.3333333 | 45 | Dowanol PnB | 115 | 5 | 0.5 | 101.085 | 15 | 16.86063 | 0.4112349 | 4.112349 | 12.33705 | 1.675116 | 13.31276 | 0.9165102 | 1.160762 | 24.39024 | 73.17073 | 2.439024 | [5 empty] | #DIV/0! | 751.755 | 149.4612 | 26.6375 | 0.5819489 | 2.7674 | 0.05374012 | 0.79528 | 0.01467954 | -0.4917108
CV-PU1 | 2021-01-25 | 30mL solvent |  |  |  |  | 0.1134057 | 1.134057 | 0.5 | 5 | EtOH:EtAC 1:4 | 500 | [6 empty] | 5 | 10 | 20201214 | 0.3333333 | 45 | Dowanol PnB | 120 | 5 | 0.5 | 105.48 | 15 | 16.27242 | 0.3968884 | 3.968884 | 11.90665 | 1.614274 | 12.82923 | 0.9151478 | 1.160762 | 24.39024 | 73.17073 | 2.439024 | [5 empty] | #DIV/0! | 472.275 | 7.81353 | 21.55 | 0.3931514 | 2.3638 | 0.006929646 | 0.726095 | 0.0009687363 | -0.4799183
LH-PU20 | 2021-12-09 | Remake of LH-PU14 for missing data manuscript (printing @ Holst Centre on 14 dec 2021 successful) | Protocol Graphene Ink PU with EC- updated 2020-07-03 | 60 min |  | 7000 rpm | 0.1134057 | 1.134057 | 0.5 | 5 | EtOH:EtAC 1:4 | 500 | [6 empty] | 5 | 10 |  | 0.3333333 | 45 | Dowanol PnB | 110 | 5 | 0.5 | 96.69 | 15 | 17.49296 | 0.4266576 | 4.266576 | 12.79973 | 1.740724 | 13.83417 | 0.9179794 | 1.160762 | 24.39024 | 73.17073 | 2.439024 | [5 empty] | #DIV/0! | [8 empty] | #NUM!
[7 empty] | 0 | 100 |  | 5 |  |  |  |  | 0 | 5 | 0 | 100 |  |  |  | #DIV/0! |  |  |  | 5 | 0 | 0 | 0 | 100 | 0 | 100 | 0 | 100 | 100 | 2.25 | 2.25 | 100 | 0 | 0 | [5 empty] | #DIV/0! | [8 empty] | #NUM!
[7 empty] | 0 | 100 |  | 5 |  |  |  |  | 0 | 5 | 0 | 100 |  |  |  | #DIV/0! |  |  |  | 5 | 0 | 0 | 0 | 100 | 0 | 100 | 0 | 100 | 100 | 2.25 | 2.25 | 100 | 0 | 0 | [5 empty] | #DIV/0! | [8 empty] | #NUM!
[7 empty] | 0 | 100 |  | 5 |  |  |  |  | 0 | 5 | 0 | 100 |  |  |  | #DIV/0! |  |  |  | 5 | 0 | 0 | 0 | 100 | 0 | 100 | 0 | 100 | 100 | 2.25 | 2.25 | 100 | 0 | 0 | [5 empty] | #DIV/0! | [8 empty] | #NUM!
[7 empty] | 0 | 100 |  | 5 |  |  |  |  | 0 | 5 | 0 | 100 |  |  |  | #DIV/0! |  |  |  | 5 | 0 | 0 | 0 | 100 | 0 | 100 | 0 | 100 | 100 | 2.25 | 2.25 | 100 | 0 | 0 | [5 empty] | #DIV/0! | [8 empty] | #NUM!
[7 empty] | 0 | 100 |  | 5 |  |  |  |  | 0 | 5 | 0 | 100 |  |  |  | #DIV/0! |  |  |  | 5 | 0 | 0 | 0 | 100 | 0 | 100 | 0 | 100 | 100 | 2.25 | 2.25 | 100 | 0 | 0 | [5 empty] | #DIV/0! | [8 empty] | #NUM!
[7 empty] | 0 | 100 |  | 5 |  |  |  |  | 0 | 5 | 0 | 100 |  |  |  | #DIV/0! |  |  |  | 5 | 0 | 0 | 0 | 100 | 0 | 100 | 0 | 100 | 100 | 2.25 | 2.25 | 100 | 0 | 0 | [5 empty] | #DIV/0! | [8 empty] | #NUM!
[7 empty] | #DIV/0! | #DIV/0! |  | 5 | [11 empty] | #DIV/0! |  |  |  | 0 | 0 | 0 | 0 | #DIV/0! | #DIV/0! | #DIV/0! | #DIV/0! | #DIV/0! | #DIV/0! | #DIV/0! | #DIV/0! | #DIV/0! | #DIV/0! | #DIV/0! | [5 empty] | #DIV/0! | [8 empty] | #NUM!
[7 empty] | #DIV/0! | #DIV/0! |  | 5 | [11 empty] | #DIV/0! |  |  |  | 0 | 0 |  | 0 | #DIV/0! | #DIV/0! | #DIV/0! | #DIV/0! | #DIV/0! | #DIV/0! | #DIV/0! | #DIV/0! | #DIV/0! | #DIV/0! | #DIV/0! | [5 empty] | #DIV/0! | [8 empty] | #NUM!
[7 empty] | #DIV/0! | #DIV/0! |  | 5 | [11 empty] | #DIV/0! |  |  |  | 0 | 0 |  | 0 | #DIV/0! | #DIV/0! | #DIV/0! | #DIV/0! |  | #DIV/0! | #DIV/0! | #DIV/0! | #DIV/0! | #DIV/0! | #DIV/0! | [5 empty] | #DIV/0! | [8 empty] | #NUM!
[7 empty] | #DIV/0! | #DIV/0! |  | 5 | [11 empty] | #DIV/0! |  |  |  |  | 0 |  | 0 | #DIV/0! | #DIV/0! | #DIV/0! | #DIV/0! |  | #DIV/0! | #DIV/0! | #DIV/0! | #DIV/0! | #DIV/0! | #DIV/0! | [5 empty] | #DIV/0! | [8 empty] | #NUM!

## NumbersCalc
| Mass (g) |  |  | Densities
TEG | 5 |  | Dowanol | 0.879
|  |  | PU | 1
|  |  | EC | 1.14
|  |  | Graphene | 2.25 | Source: wu2020 (not sure whether it can be trusted)
|  |  | EtOH:EtAc = 1:4 | 0.87079
For surfactant per surface area, assume that it is the same for TEG as for GNP M5 (0.3 m2/mg). This obviously might not be true.
GNP | SSA [m2/g]
1 layer | 2630
20 layers | 132
xG M-5 | 120 - 150 | 150
GNP [mg/mL] | Max surface area [m2/mL] | Surfactant [mg/mL] | Surfactant [mg/m2]
0 (background) | 0 | 15 | ∞
0.5 | 0.075 | 0.3 | 4
1 | 0.15 | 0.6 | 4
5 | 0.75 | 3 | 4
10 | 1.5 | 6 | 4
25 | 3.75 | 15 | 4