## CV-GNP5-PU9
CV-GNP5-PU9(1)_2022-04-14
Shear Strain | Shear Stress | Storage Modulus | Loss Modulus | Loss Factor
[1] | [Pa] | [Pa] | [Pa] | [1]
9.99e-05 | 0.41365 | 3455.9 | 2278.9 | 0.659
0.000147 | 0.59757 | 3393.6 | 2249.3 | 0.663
0.000215 | 0.83828 | 3212.2 | 2196.4 | 0.684
0.000316 | 1.1584 | 2981.7 | 2130.7 | 0.715
0.000464 | 1.5776 | 2714.6 | 2046.4 | 0.754
0.000681 | 2.1027 | 2406.1 | 1933.6 | 0.804
0.001 | 2.7596 | 2092.6 | 1799.8 | 0.86
0.00147 | 3.5618 | 1780.6 | 1649.4 | 0.926
0.00215 | 4.5619 | 1497.2 | 1498.1 | 1.001
0.00316 | 5.7616 | 1233.3 | 1341.8 | 1.088
0.00464 | 7.1884 | 995.95 | 1186.6 | 1.191
0.00681 | 8.9472 | 798.13 | 1043.4 | 1.307
0.01 | 11.172 | 639.39 | 916.58 | 1.434
0.0147 | 14.022 | 512.85 | 806.27 | 1.572
0.0215 | 17.773 | 415.03 | 713.22 | 1.718
0.0316 | 22.74 | 337.81 | 635.03 | 1.88
0.0464 | 29.348 | 275.03 | 569.49 | 2.071
0.0681 | 38.004 | 220.65 | 512.48 | 2.323
0.1 | 49.109 | 171.1 | 460.46 | 2.691
0.147 | 63.133 | 126.28 | 411.33 | 3.257
0.215 | 81.022 | 89.098 | 365.55 | 4.103
0.316 | 105.4 | 63.459 | 327.42 | 5.16
0.464 | 144.22 | 53.544 | 306.31 | 5.721
0.681 | 228.77 | 71.407 | 328.33 | 4.598
0.999 | 413.09 | 107.06 | 399.2 | 3.729

## LH-GNP5-PU4
LH-GNP5-PU4(1)_2022-04-14
Shear Strain | Shear Stress | Storage Modulus | Loss Modulus | Loss Factor
[1] | [Pa] | [Pa] | [Pa] | [1]
0.0001 | 0.061283 | 384.16 | 477.48 | 1.243
0.000147 | 0.09046 | 387.34 | 479.3 | 1.237
0.000215 | 0.13159 | 382.72 | 476 | 1.244
0.000316 | 0.19068 | 376.33 | 471.1 | 1.252
0.000464 | 0.27245 | 362.94 | 461.3 | 1.271
0.000681 | 0.38758 | 347.54 | 450.41 | 1.296
0.001 | 0.54745 | 329.11 | 437.53 | 1.329
0.00147 | 0.76158 | 304.37 | 420.27 | 1.381
0.00215 | 1.052 | 278.06 | 401.42 | 1.444
0.00316 | 1.4387 | 249.54 | 380.49 | 1.525
0.00464 | 1.9552 | 220.66 | 358.87 | 1.626
0.00681 | 2.6404 | 191.87 | 336.77 | 1.755
0.01 | 3.5498 | 164.32 | 314.7 | 1.915
0.0147 | 4.7543 | 138.9 | 292.65 | 2.107
0.0215 | 6.3509 | 116.27 | 270.93 | 2.33
0.0316 | 8.4808 | 96.769 | 250.16 | 2.585
0.0464 | 11.366 | 80.481 | 231.31 | 2.874
0.0681 | 15.264 | 66.446 | 214.01 | 3.221
0.1 | 20.526 | 54.05 | 198.07 | 3.664
0.147 | 27.572 | 42.568 | 183.01 | 4.299
0.215 | 36.952 | 32.059 | 168.56 | 5.258
0.316 | 49.696 | 23.372 | 155.48 | 6.652
0.464 | 68.263 | 17.656 | 146.09 | 8.274
0.681 | 100.67 | 17.797 | 146.77 | 8.247
1 | 181.03 | 32.624 | 178.11 | 5.459

## LH-PU23
LH-PU23_2022-04-14 |  |  |  |  | LH-PU23(2)_2022-04-14 | [5 empty] | Average |  |  |  | Stdev
Shear Strain | Shear Stress | Storage Modulus | Loss Modulus | Loss Factor | Shear Strain | Shear Stress | Storage Modulus | Loss Modulus | Loss Factor | Shear Strain | Shear Stress | Storage Modulus | Loss Modulus | Loss Factor | Shear Stress | Storage Modulus | Loss Modulus | Loss Factor
[1] | [Pa] | [Pa] | [Pa] | [1] | [1] | [Pa] | [Pa] | [Pa] | [1] | [1] | [Pa] | [Pa] | [Pa] | [1] | [Pa] | [Pa] | [Pa] | [1]
9.98e-05 | 1.3659 | 13463 | 2437.3 | 0.181 | 9.96e-05 | 1.2475 | 12291 | 2385.6 | 0.194 | 9.98e-05 | 1.3067 | 12877 | 2411.45 | 0.1875 | 0.08372144 | 828.7291 | 36.55742 | 0.009192388
0.000147 | 1.9584 | 13142 | 2398.5 | 0.183 | 0.000147 | 1.795 | 12034 | 2284.6 | 0.19 | 0.000147 | 1.8767 | 12588 | 2341.55 | 0.1865 | 0.1155412 | 783.4743 | 80.53946 | 0.004949747
0.000215 | 2.7626 | 12625 | 2338.6 | 0.185 | 0.000215 | 2.5316 | 11550 | 2265.7 | 0.196 | 0.000215 | 2.6471 | 12087.5 | 2302.15 | 0.1905 | 0.1633417 | 760.1398 | 51.54808 | 0.007778175
0.000316 | 3.8276 | 11893 | 2320.2 | 0.195 | 0.000316 | 3.5077 | 10877 | 2249.1 | 0.207 | 0.000316 | 3.66765 | 11385 | 2284.65 | 0.201 | 0.2262035 | 718.4205 | 50.27529 | 0.008485281
0.000464 | 5.1971 | 10961 | 2333.6 | 0.213 | 0.000464 | 4.765 | 10027 | 2235.4 | 0.223 | 0.000464 | 4.98105 | 10494 | 2284.5 | 0.218 | 0.3055408 | 660.4377 | 69.43789 | 0.007071068
0.000681 | 6.9227 | 9896.2 | 2329.2 | 0.235 | 0.000681 | 6.3397 | 9046.1 | 2208.2 | 0.244 | 0.000681 | 6.6312 | 9471.15 | 2268.7 | 0.2395 | 0.4122433 | 601.1115 | 85.55992 | 0.006363961
0.001 | 9.0523 | 8764.4 | 2281 | 0.26 | 0.000999 | 8.2763 | 7998.4 | 2143 | 0.268 | 0.001 | 8.6643 | 8381.4 | 2212 | 0.264 | 0.5487149 | 541.6438 | 97.58074 | 0.005656854
0.00147 | 11.647 | 7632 | 2183.4 | 0.286 | 0.00147 | 10.622 | 6946.6 | 2037.6 | 0.293 | 0.00147 | 11.1345 | 7289.3 | 2110.5 | 0.2895 | 0.7247845 | 484.651 | 103.0962 | 0.004949747
0.00215 | 14.754 | 6538.1 | 2044.2 | 0.313 | 0.00215 | 13.431 | 5940.2 | 1898.7 | 0.32 | 0.00215 | 14.0925 | 6239.15 | 1971.45 | 0.3165 | 0.9355023 | 422.7791 | 102.884 | 0.004949747
0.00316 | 18.403 | 5512.9 | 1870.6 | 0.339 | 0.00316 | 16.731 | 5001.1 | 1731.9 | 0.346 | 0.00316 | 17.567 | 5257 | 1801.25 | 0.3425 | 1.182283 | 361.8973 | 98.07571 | 0.004949747
0.00464 | 22.602 | 4575 | 1671.9 | 0.365 | 0.00464 | 20.515 | 4143.9 | 1542 | 0.372 | 0.00464 | 21.5585 | 4359.45 | 1606.95 | 0.3685 | 1.475732 | 304.8337 | 91.85317 | 0.004949747
0.00681 | 27.29 | 3731.5 | 1460.6 | 0.391 | 0.00681 | 24.749 | 3375.9 | 1345.3 | 0.399 | 0.00681 | 26.0195 | 3553.7 | 1402.95 | 0.395 | 1.796758 | 251.4472 | 81.52941 | 0.005656854
0.01 | 32.315 | 2982.8 | 1246.8 | 0.418 | 0.01 | 29.308 | 2697.5 | 1149.1 | 0.426 | 0.01 | 30.8115 | 2840.15 | 1197.95 | 0.422 | 2.12627 | 201.7376 | 69.08433 | 0.005656854
0.0147 | 37.304 | 2322 | 1036.4 | 0.446 | 0.0147 | 34.041 | 2111 | 963.19 | 0.456 | 0.0147 | 35.6725 | 2216.5 | 999.795 | 0.451 | 2.307289 | 149.1995 | 51.76729 | 0.007071068
0.0215 | 41.803 | 1751 | 838.37 | 0.479 | 0.0215 | 38.454 | 1604.5 | 784.01 | 0.489 | 0.0215 | 40.1285 | 1677.75 | 811.19 | 0.484 | 2.368101 | 103.5911 | 38.43832 | 0.007071068
0.0316 | 44.857 | 1262.1 | 649.4 | 0.515 | 0.0316 | 41.756 | 1170.3 | 613.09 | 0.524 | 0.0316 | 43.3065 | 1216.2 | 631.245 | 0.5195 | 2.192738 | 64.9124 | 25.67505 | 0.006363961
0.0464 | 45.777 | 866.35 | 472.68 | 0.546 | 0.0464 | 43.278 | 816.66 | 451.12 | 0.552 | 0.0464 | 44.5275 | 841.505 | 461.9 | 0.549 | 1.76706 | 35.13614 | 15.24522 | 0.004242641
0.0681 | 44.139 | 563.68 | 320.27 | 0.568 | 0.0681 | 42.342 | 539.57 | 309.25 | 0.573 | 0.0681 | 43.2405 | 551.625 | 314.76 | 0.5705 | 1.270671 | 17.04834 | 7.792317 | 0.003535534
0.0999 | 41.162 | 356.13 | 206.92 | 0.581 | 0.0999 | 40.024 | 345.85 | 201.93 | 0.584 | 0.0999 | 40.593 | 350.99 | 204.425 | 0.5825 | 0.8046875 | 7.269058 | 3.528463 | 0.00212132
0.147 | 40.029 | 235.09 | 138.46 | 0.589 | 0.147 | 39.557 | 231.94 | 137.46 | 0.593 | 0.147 | 39.793 | 233.515 | 137.96 | 0.591 | 0.3337544 | 2.227386 | 0.7071068 | 0.002828427
0.215 | 45.164 | 179.04 | 109.17 | 0.61 | 0.215 | 45.202 | 178.57 | 110.25 | 0.617 | 0.215 | 45.183 | 178.805 | 109.71 | 0.6135 | 0.02687006 | 0.3323402 | 0.7636753 | 0.004949747
0.316 | 62.248 | 163.81 | 109.22 | 0.667 | 0.316 | 62.546 | 163.87 | 110.82 | 0.676 | 0.316 | 62.397 | 163.84 | 110.02 | 0.6715 | 0.2107178 | 0.04242641 | 1.131371 | 0.006363961
0.464 | 97.444 | 164.3 | 130.74 | 0.796 | 0.464 | 97.727 | 163.82 | 132.32 | 0.808 | 0.464 | 97.5855 | 164.06 | 131.53 | 0.802 | 0.2001112 | 0.3394113 | 1.117229 | 0.008485281
0.681 | 151.98 | 156.77 | 158.79 | 1.013 | 0.681 | 152.75 | 156.55 | 160.58 | 1.026 | 0.681 | 152.365 | 156.66 | 159.685 | 1.0195 | 0.5444722 | 0.1555635 | 1.265721 | 0.009192388
1 | 222.75 | 134.73 | 177.46 | 1.317 | 1 | 224.66 | 134.95 | 179.69 | 1.332 | 1 | 223.705 | 134.84 | 178.575 | 1.3245 | 1.350574 | 0.1555635 | 1.576848 | 0.0106066