## LH-PU23
LH-PU23(1)_2022-04-19 | [6 empty] | LH-PU23(2)_2022-04-14 | [7 empty] | Average | [5 empty] | Stdev
Angular Frequency | Storage Modulus | Loss Modulus | Loss Factor | Shear Strain | Shear Stress | Torque | Angular Frequency | Storage Modulus | Loss Modulus | Loss Factor | Shear Strain | Shear Stress | Torque | Angular Frequency | Storage Modulus | Loss Modulus | Loss Factor | Shear Strain | Shear Stress | Torque | Storage Modulus | Loss Modulus | Loss Factor | Shear Strain | Shear Stress | Torque
[rad/s] | [Pa] | [Pa] | [1] | [%] | [Pa] | [mN·m] | [rad/s] | [Pa] | [Pa] | [1] | [%] | [Pa] | [mN·m] | [rad/s] | [Pa] | [Pa] | [1] | [%] | [Pa] | [mN·m] | [Pa] | [Pa] | [1] | [%] | [Pa] | [mN·m]
100 | 12756 | 2332.8 | 0.183 | 0.00998 | 1.2937 | 0.04746 | 100 | 15750 | 2499.3 | 0.159 | 0.01 | 1.5962 | 0.058556 | 100 | 14253 | 2416.05 | 0.171 | 0.00999 | 1.44495 | 0.053008 | 2117.078 | 117.7333 | 0.01697056 | 1.414214e-05 | 0.2138998 | 0.007846057
63.1 | 11990 | 2073.2 | 0.173 | 0.00995 | 1.2108 | 0.044419 | 63.1 | 15261 | 2416.6 | 0.158 | 0.00996 | 1.539 | 0.056457 | 63.1 | 13625.5 | 2244.9 | 0.1655 | 0.009955 | 1.3749 | 0.050438 | 2312.946 | 242.8205 | 0.0106066 | 7.071068e-06 | 0.2320724 | 0.008512151
39.8 | 11563 | 1855.5 | 0.16 | 0.00996 | 1.1668 | 0.042805 | 39.8 | 14811 | 2410.3 | 0.163 | 0.00998 | 1.4973 | 0.05493 | 39.8 | 13187 | 2132.9 | 0.1615 | 0.00997 | 1.33205 | 0.0488675 | 2296.683 | 392.3028 | 0.00212132 | 1.414214e-05 | 0.2336988 | 0.00857367
25.1 | 11056 | 1826.2 | 0.165 | 0.01 | 1.122 | 0.041162 | 25.1 | 14313 | 2553.8 | 0.178 | 0.00999 | 1.4525 | 0.053285 | 25.1 | 12684.5 | 2190 | 0.1715 | 0.009995 | 1.28725 | 0.0472235 | 2303.047 | 514.4909 | 0.009192388 | 7.071068e-06 | 0.2336988 | 0.008572256
15.8 | 10749 | 1857.8 | 0.173 | 0.00998 | 1.0887 | 0.039937 | 15.8 | 13794 | 2682 | 0.194 | 0.00998 | 1.4028 | 0.051462 | 15.8 | 12271.5 | 2269.9 | 0.1835 | 0.00998 | 1.24575 | 0.0456995 | 2153.14 | 582.7974 | 0.01484924 | 0 | 0.2221022 | 0.008149406
10 | 10122 | 1996.6 | 0.197 | 0.00999 | 1.0312 | 0.037828 | 10 | 13288 | 2855.3 | 0.215 | 0.00998 | 1.3569 | 0.049779 | 10 | 11705 | 2425.95 | 0.206 | 0.009985 | 1.19405 | 0.0438035 | 2238.7 | 607.1926 | 0.01272792 | 7.071068e-06 | 0.2303047 | 0.008450633
6.31 | 9539.7 | 2095.2 | 0.22 | 0.00999 | 0.97607 | 0.035807 | 6.31 | 12741 | 3035.5 | 0.238 | 0.00999 | 1.3081 | 0.047986 | 6.31 | 11140.35 | 2565.35 | 0.229 | 0.00999 | 1.142085 | 0.0418965 | 2263.661 | 664.8925 | 0.01272792 | 0 | 0.2347807 | 0.008611853
3.98 | 9074.7 | 2256 | 0.249 | 0.00999 | 0.93404 | 0.034265 | 3.98 | 12141 | 3225.8 | 0.266 | 0.00999 | 1.255 | 0.04604 | 3.98 | 10607.85 | 2740.9 | 0.2575 | 0.00999 | 1.09452 | 0.0401525 | 2168.202 | 685.7522 | 0.01202082 | 0 | 0.226953 | 0.008326182
2.51 | 8650.6 | 2425.2 | 0.28 | 0.01 | 0.89797 | 0.032942 | 2.51 | 11577 | 3421.1 | 0.296 | 0.01 | 1.2066 | 0.044264 | 2.51 | 10113.8 | 2923.15 | 0.288 | 0.01 | 1.052285 | 0.038603 | 2069.277 | 704.2076 | 0.01131371 | 0 | 0.2182344 | 0.008005863
1.58 | 8159.6 | 2535.1 | 0.311 | 0.01 | 0.85413 | 0.031334 | 1.58 | 11063 | 3463.5 | 0.313 | 0.00999 | 1.1578 | 0.042476 | 1.58 | 9611.3 | 2999.3 | 0.312 | 0.009995 | 1.005965 | 0.036905 | 2053.014 | 656.4779 | 0.001414214 | 7.071068e-06 | 0.2147271 | 0.007878584
1 | 7731.4 | 2623.5 | 0.339 | 0.01 | 0.81618 | 0.029941 | 1 | 10453 | 3648.7 | 0.349 | 0.00999 | 1.1065 | 0.040593 | 1 | 9092.2 | 3136.1 | 0.344 | 0.009995 | 0.96134 | 0.035267 | 1924.462 | 724.9259 | 0.007071068 | 7.071068e-06 | 0.2052872 | 0.007532101
0.631 | 7364.3 | 2721.3 | 0.37 | 0.01 | 0.78503 | 0.028799 | 0.631 | 9990.4 | 3808.3 | 0.381 | 0.01 | 1.0688 | 0.039209 | 0.631 | 8677.35 | 3264.8 | 0.3755 | 0.01 | 0.926915 | 0.034004 | 1856.933 | 768.6251 | 0.007778175 | 0 | 0.2006557 | 0.007360982
0.398 | 7047.1 | 2711.4 | 0.385 | 0.01 | 0.75491 | 0.027694 | 0.398 | 9739.8 | 3771.2 | 0.387 | 0.01 | 1.0441 | 0.038304 | 0.398 | 8393.45 | 3241.3 | 0.386 | 0.01 | 0.899505 | 0.032999 | 1904.026 | 749.3918 | 0.001414214 | 0 | 0.2044882 | 0.007502403
0.251 | 6974.5 | 2725.2 | 0.391 | 0.01 | 0.74869 | 0.027466 | 0.251 | 9451.7 | 3779.7 | 0.4 | 0.01 | 1.0176 | 0.037331 | 0.251 | 8213.1 | 3252.45 | 0.3955 | 0.01 | 0.883145 | 0.0323985 | 1751.645 | 745.6441 | 0.006363961 | 0 | 0.1901481 | 0.006975608
0.158 | 7030 | 2663 | 0.379 | 0.01 | 0.75164 | 0.027574 | 0.158 | 9498.4 | 3777.1 | 0.398 | 0.01 | 1.022 | 0.03749 | 0.158 | 8264.2 | 3220.05 | 0.3885 | 0.01 | 0.88682 | 0.032532 | 1745.422 | 787.7877 | 0.01343503 | 0 | 0.1911734 | 0.007011671
0.1 | 7001.4 | 2653.5 | 0.379 | 0.01 | 0.74872 | 0.027467 | 0.1 | 9613.1 | 3617.9 | 0.376 | 0.01 | 1.027 | 0.037676 | 0.1 | 8307.25 | 3135.7 | 0.3775 | 0.01 | 0.88786 | 0.0325715 | 1846.751 | 681.9338 | 0.00212132 | 0 | 0.1967737 | 0.007218853

## CV-GNP5-PU9
CV-GNP5-PU9(1)_2022-04-19 | [6 empty] | CV-GNP5-PU9(2)_2022-04-19 | [7 empty] | Average | [5 empty] | Stdev
Angular Frequency | Storage Modulus | Loss Modulus | Loss Factor | Shear Strain | Shear Stress | Torque | Angular Frequency | Storage Modulus | Loss Modulus | Loss Factor | Shear Strain | Shear Stress | Torque | Angular Frequency | Storage Modulus | Loss Modulus | Loss Factor | Shear Strain | Shear Stress | Torque | Storage Modulus | Loss Modulus | Loss Factor | Shear Strain | Shear Stress | Torque
[rad/s] | [Pa] | [Pa] | [1] | [%] | [Pa] | [mN·m] | [rad/s] | [Pa] | [Pa] | [1] | [%] | [Pa] | [mN·m] | [rad/s] | [Pa] | [Pa] | [1] | [%] | [Pa] | [mN·m] | [Pa] | [Pa] | [1] | [%] | [Pa] | [mN·m]
100 | 14186 | 11787 | 0.831 | 0.00997 | 1.839 | 0.067465 | 100 | 13854 | 11891 | 0.858 | 0.00997 | 1.8208 | 0.066795 | 100 | 14020 | 11839 | 0.8445 | 0.00997 | 1.8299 | 0.06713 | 234.7595 | 73.53911 | 0.01909188 | 0 | 0.01286934 | 0.0004737615
63.1 | 12128 | 9362.6 | 0.772 | 0.00999 | 1.5303 | 0.056138 | 63.1 | 11823 | 9439.8 | 0.798 | 0.00999 | 1.5111 | 0.055434 | 63.1 | 11975.5 | 9401.2 | 0.785 | 0.00999 | 1.5207 | 0.055786 | 215.6676 | 54.58864 | 0.01838478 | 0 | 0.01357645 | 0.0004978032
39.8 | 10599 | 7483.6 | 0.706 | 0.00999 | 1.2964 | 0.04756 | 39.8 | 10363 | 7582.6 | 0.732 | 0.00997 | 1.2808 | 0.046987 | 39.8 | 10481 | 7533.1 | 0.719 | 0.00998 | 1.2886 | 0.0472735 | 166.8772 | 70.00357 | 0.01838478 | 1.414214e-05 | 0.01103087 | 0.0004051722
25.1 | 9408 | 6025.6 | 0.64 | 0.00998 | 1.1152 | 0.040911 | 25.1 | 9196.3 | 6113.2 | 0.665 | 0.00996 | 1.0998 | 0.040345 | 25.1 | 9302.15 | 6069.4 | 0.6525 | 0.00997 | 1.1075 | 0.040628 | 149.6945 | 61.94255 | 0.01767767 | 1.414214e-05 | 0.01088944 | 0.0004002224
15.8 | 8456.8 | 4910.5 | 0.581 | 0.00999 | 0.97664 | 0.035828 | 15.8 | 8267.2 | 4985.9 | 0.603 | 0.00998 | 0.96321 | 0.035335 | 15.8 | 8362 | 4948.2 | 0.592 | 0.009985 | 0.969925 | 0.0355815 | 134.0674 | 53.31585 | 0.01555635 | 7.071068e-06 | 0.009496444 | 0.0003486036
10 | 7692.8 | 4072.6 | 0.529 | 0.00999 | 0.8694 | 0.031894 | 10 | 7489 | 4147.1 | 0.554 | 0.00998 | 0.85473 | 0.031356 | 10 | 7590.9 | 4109.85 | 0.5415 | 0.009985 | 0.862065 | 0.031625 | 144.1084 | 52.67946 | 0.01767767 | 7.071068e-06 | 0.01037326 | 0.0003804234
6.31 | 7037.6 | 3457.7 | 0.491 | 0.01 | 0.78389 | 0.028757 | 6.31 | 6815.5 | 3461.1 | 0.508 | 0.00998 | 0.76297 | 0.02799 | 6.31 | 6926.55 | 3459.4 | 0.4995 | 0.00999 | 0.77343 | 0.0283735 | 157.0484 | 2.404163 | 0.01202082 | 1.414214e-05 | 0.01479267 | 0.0005423509
3.98 | 6478 | 3038 | 0.469 | 0.01 | 0.7154 | 0.026244 | 3.98 | 6319 | 3022.2 | 0.478 | 0.00999 | 0.69973 | 0.02567 | 3.98 | 6398.5 | 3030.1 | 0.4735 | 0.009995 | 0.707565 | 0.025957 | 112.43 | 11.17229 | 0.006363961 | 7.071068e-06 | 0.01108036 | 0.0004058793
2.51 | 6005.4 | 2697.4 | 0.449 | 0.01 | 0.65807 | 0.024141 | 2.51 | 5880.8 | 2698.2 | 0.459 | 0.01 | 0.64679 | 0.023727 | 2.51 | 5943.1 | 2697.8 | 0.454 | 0.01 | 0.65243 | 0.023934 | 88.1055 | 0.5656854 | 0.007071068 | 0 | 0.007976164 | 0.0002927422
1.58 | 5636 | 2436.1 | 0.432 | 0.00999 | 0.61355 | 0.022508 | 1.58 | 5492 | 2458.9 | 0.448 | 0.00999 | 0.60143 | 0.022063 | 1.58 | 5564 | 2447.5 | 0.44 | 0.00999 | 0.60749 | 0.0222855 | 101.8234 | 16.12203 | 0.01131371 | 0 | 0.008570134 | 0.0003146625
1 | 5121.8 | 2261.6 | 0.442 | 0.00999 | 0.55953 | 0.020526 | 1 | 5061.9 | 2323.1 | 0.459 | 0.01 | 0.55674 | 0.020424 | 1 | 5091.85 | 2292.35 | 0.4505 | 0.009995 | 0.558135 | 0.020475 | 42.3557 | 43.48707 | 0.01202082 | 7.071068e-06 | 0.001972828 | 7.212489e-05
0.631 | 4756.1 | 2204.6 | 0.464 | 0.01 | 0.52404 | 0.019224 | 0.631 | 4706.7 | 2251.7 | 0.478 | 0.01 | 0.52161 | 0.019135 | 0.631 | 4731.4 | 2228.15 | 0.471 | 0.01 | 0.522825 | 0.0191795 | 34.93107 | 33.30473 | 0.009899495 | 0 | 0.001718269 | 6.29325e-05
0.398 | 4604.2 | 2043.6 | 0.444 | 0.00999 | 0.50346 | 0.01847 | 0.398 | 4569.1 | 2171.3 | 0.475 | 0.01 | 0.50569 | 0.018551 | 0.398 | 4586.65 | 2107.45 | 0.4595 | 0.009995 | 0.504575 | 0.0185105 | 24.81945 | 90.29754 | 0.02192031 | 7.071068e-06 | 0.001576848 | 5.727565e-05
0.251 | 4440.1 | 2013.2 | 0.453 | 0.01 | 0.48738 | 0.01788 | 0.251 | 4342.7 | 2055.1 | 0.473 | 0.01 | 0.48024 | 0.017617 | 0.251 | 4391.4 | 2034.15 | 0.463 | 0.01 | 0.48381 | 0.0177485 | 68.8722 | 29.62777 | 0.01414214 | 0 | 0.005048742 | 0.0001859691
0.158 | 4254.7 | 1975.7 | 0.464 | 0.01 | 0.46891 | 0.017202 | 0.158 | 4165 | 1999.2 | 0.48 | 0.01 | 0.46189 | 0.016944 | 0.158 | 4209.85 | 1987.45 | 0.472 | 0.01 | 0.4654 | 0.017073 | 63.42748 | 16.61701 | 0.01131371 | 0 | 0.00496389 | 0.0001824335
0.1 | 4133.5 | 1896.2 | 0.459 | 0.00999 | 0.45454 | 0.016675 | 0.1 | 3945.2 | 1957.3 | 0.496 | 0.01 | 0.44038 | 0.016155 | 0.1 | 4039.35 | 1926.75 | 0.4775 | 0.009995 | 0.44746 | 0.016415 | 133.1482 | 43.20422 | 0.02616295 | 7.071068e-06 | 0.01001263 | 0.0003676955