## Rs + SD
Sample | Mean sheet resistance (Ω/□ mil) | Standard deviation (Ω/□ mil) | Duplicate 1 (Ω/□ mil) | SD1 (Ω/□ mil) | Duplicate 2 (Ω/□ mil) | SD2 (Ω/□ mil) | Duplicate 3 (Ω/□ mil) | SD 3 (Ω/□ mil)
LH-PU-CCD1B | #REF! | #REF! | #REF! |  | #REF! |  | #REF!
LH-PU-CCD2 | #REF! | #REF! | #REF! |  | #REF! |  | #REF!
LH-PU-CCD3 | #REF! | #REF! | #REF! |  | #REF! |  | 50
LH-PU-CCD4B | #REF! | #REF! | #REF! |  | #REF! |  | #REF!
LH-PU-CCD5C | #REF! | #REF! | #REF! |  | #REF! |  | #REF!
LH-PU-CCD6 | #REF! | #REF! | #REF! |  | #REF! |  | #REF!
LH-PU-CCD7 | #REF! | #REF! | #REF! |  | #REF! |  | #REF!
LH-PU-CCD8 | #REF! | #REF! | #REF! |  | #REF! |  | #REF!
LH-PU-CCD9 | #REF! | #REF! | #REF! |  | #REF! |  | #REF!
LH-PU-CCD10B | #REF! | #REF! | #REF! |  | #REF! |  | #REF!
LH-PU-CCD11 | #REF! | #REF! | #REF! |  | #REF! |  | #REF!
LH-PU-CCD12 | #REF! | #REF! | #REF! |  | #REF! |  | #REF!
LH-PU-CCD13 | #REF! | #REF! | #REF! |  | #REF! |  | #REF!
LH-PU-CCD14 | #REF! | #REF! | #REF! |  | #REF! |  | #REF!
LH-PU-CCD15 | #REF! | #REF! | #REF! |  | #REF! |  | #REF!
LH-PU-CCD16 | #REF! | #REF! | #REF! |  | #REF! |  | #REF!
LH-PU-CCD17 | #REF! | #REF! | #REF! |  | #REF! |  | #REF!
LH-PU-CCD17B | #REF! | #REF! | #REF! |  | #REF! |  | #REF!
LH-PU-CCD17B-TPU_EU94_noplasma | #REF! | #REF! | #REF! |  | #REF! |  | #REF!
LH-PU-CCD17B-TPU_EU94_plasma | #REF! | #REF! | #REF! |  | #REF! |  | #REF!
LH-PU4 | #REF! | #REF! | #REF! |  | #REF! |  | #REF!
LH-PU5 | #REF! | #REF! | #REF! |  | #REF! |  | #REF!
LH-PU6 | #REF! | #REF! | #REF! |  | #REF! |  | #REF!
LH-PU6_20mL | #REF! | #REF! | #REF! |  | #REF! |  | #REF!
LH-PU7 | #REF! | #REF! | #REF! |  | #REF! |  | #REF!
LH-PU9 | 113.606 | 30.72025 | 148.8479 | 19.9713 | 99.48281 | 3.894325 | 92.48711 | 6.408066
LH-PU10 | 39.53155 | 6.045206 | 45.86013 | 3.754842 | 38.91802 | 0.6745605 | 33.8165 | 4.121556 | samples show variability in resistance depending on the spot
LH-PU11 | 152.1166 | 1.917451 | 153.59 | 9.130471 | 152.8111 | 10.3349 | 149.9487 | 10.37331 | from here measured in triplicate
LH-PU12 | 130.0641 | 16.48321 | 149.0418 | 13.80073 | 121.8328 | 12.94517 | 119.3177 | 3.349967
LH-PU13 | 98.0466 | 14.75095 | 102.02 | 4.095038 | 110.4039 | 2.602648 | 81.71592 | 4.835122 | From here, the correct formula was already included in the individual calculations; second sample not nicely doctorbladed: ignore?
LH-PU14 | 91.22761 | 9.576854 | 80.34925 | 2.835274 | 94.94571 | 3.348186 | 98.38787 | 5.97581
LH-PU15 | 83.98833 | 3.565876 | 87.4135 | 4.661352 | 80.2967 | 9.628272 | 84.25479 | 0.5832543
LH-VTT1 | 109.121 | 7.617272 | 111.8894 | 3.150651 | 114.967 | 4.817402 | 100.5067 | 7.079741
LH-VTT2 | 101.9394 | 4.698546 | 102.9827 | 9.967202 | 96.80695 | 0.956502 | 106.0287 | 2.606684
LH-VTT3 | 181.5414 | 26.99132 | 212.255 | 27.21644 | 161.5978 | 7.985096 | 170.7715 | 3.3521
LH-PU20 | 108.4153 | 7.561909 | 116.2844 | 9.348274 | 107.7581 | 1.065098 | 101.2035 | 7.110209
| #DIV/0! | #DIV/0!
| #DIV/0! | #DIV/0!
| #DIV/0! | #DIV/0!
| #DIV/0! | #DIV/0!
| #DIV/0! | #DIV/0!
| #DIV/0! | #DIV/0!
| #DIV/0! | #DIV/0!
| #DIV/0! | #DIV/0!
* NOT doctorbladed straight after production (while still hot)
Estimate of the standard deviation between replicates
| mean sheet resistance | stdev
cold | #REF! | #REF!
hot | #REF! | #REF!

## Rs 25 um + SD
Sample | Mean sheet resistance (Ω/□ mil) | Standard deviation (Ω/□ mil) | Duplicate 1 (Ω/□ mil) | SD1 (Ω/□ mil) | Duplicate 2 (Ω/□ mil) | SD2 (Ω/□ mil) | Duplicate 3 (Ω/□ mil) | SD 3 (Ω/□ mil)
LH-PU-CCD1B | #REF! | #REF! | #REF! |  | #REF! |  | #REF!
LH-PU-CCD2 | #REF! | #REF! | #REF! |  | #REF! |  | #REF!
LH-PU-CCD3 | #REF! | #REF! | #REF! |  | #REF! |  | 50
LH-PU-CCD4B | #REF! | #REF! | #REF! |  | #REF! |  | #REF!
LH-PU-CCD5C | #REF! | #REF! | #REF! |  | #REF! |  | #REF!
LH-PU-CCD6 | #REF! | #REF! | #REF! |  | #REF! |  | #REF!
LH-PU-CCD7 | #REF! | #REF! | #REF! |  | #REF! |  | #REF!
LH-PU-CCD8 | #REF! | #REF! | #REF! |  | #REF! |  | #REF!
LH-PU-CCD9 | #REF! | #REF! | #REF! |  | #REF! |  | #REF!
LH-PU-CCD10B | #REF! | #REF! | #REF! |  | #REF! |  | #REF!
LH-PU-CCD11 | #REF! | #REF! | #REF! |  | #REF! |  | #REF!
LH-PU-CCD12 | #REF! | #REF! | #REF! |  | #REF! |  | #REF!
LH-PU-CCD13 | #REF! | #REF! | #REF! |  | #REF! |  | #REF!
LH-PU-CCD14 | #REF! | #REF! | #REF! |  | #REF! |  | #REF!
LH-PU-CCD15 | #REF! | #REF! | #REF! |  | #REF! |  | #REF!
LH-PU-CCD16 | #REF! | #REF! | #REF! |  | #REF! |  | #REF!
LH-PU-CCD17 | #REF! | #REF! | #REF! |  | #REF! |  | #REF!
LH-PU-CCD17B | #REF! | #REF! | #REF! |  | #REF! |  | #REF!
LH-PU-CCD17B-TPU_EU94_noplasma | #REF! | #REF! | #REF! |  | #REF! |  | #REF!
LH-PU-CCD17B-TPU_EU94_plasma | #REF! | #REF! | #REF! |  | #REF! |  | #REF!
LH-PU4 | #REF! | #REF! | #REF! |  | #REF! |  | #REF!
LH-PU5 | #REF! | #REF! | #REF! |  | #REF! |  | #REF!
LH-PU6 | #REF! | #REF! | #REF! |  | #REF! |  | #REF!
LH-PU6_20mL | #REF! | #REF! | #REF! |  | #REF! |  | #REF!
LH-PU7 | #REF! | #REF! | #REF! |  | #REF! |  | #REF!
LH-PU9 | 55.07682 | 10.55374 | 65.61218 | 8.803351 | 55.11347 | 2.157456 | 44.5048 | 3.083561 |  | I should probably not show thickness SD, as it doesn't make sense and makes the plot unreadable.
LH-PU10 | 36.83027 | 10.56775 | 46.89769 | 3.839794 | 37.76839 | 0.6546342 | 25.82474 | 3.147519
LH-PU11 | 64.18528 | 12.39673 | 76.36496 | 4.53967 | 64.60854 | 4.369597 | 51.58234 | 3.568418
LH-PU12 | 74.9614 | 9.403584 | 83.46339 | 7.728411 | 76.55972 | 8.134743 | 64.86109 | 1.821042
LH-PU13 | 41.74528 | 6.541655 | 43.95023 | 1.764143 | 46.89956 | 1.105605 | 34.38606 | 2.034619
LH-PU14 | 42.10192 | 4.54329 | 37.15349 | 1.311031 | 43.06737 | 1.518737 | 46.08488 | 2.799069
LH-PU15 | 29.51306 | 2.785743 | 32.72762 | 1.74521 | 28.00749 | 3.358341 | 27.80408 | 0.1924739 | Profilometer data updated on 11/02/21
LH-VTT1 | 38.57949 | 4.334105 | 42.74175 | 1.203549 | 38.90483 | 1.630209 | 34.09188 | 2.401448
LH-VTT2 | 36.09743 | 2.903509 | 34.23145 | 3.313098 | 34.61817 | 0.3420451 | 39.44267 | 0.9696865 | Profilometer data updated on 11/02/21
LH-VTT3 | 43.26205 | 6.933619 | 50.68649 | 6.499286 | 42.1447 | 2.082513 | 36.95496 | 0.7253945
LH-PU20 | 45.49107 | 3.172977 | 48.79293 | 3.922536 | 45.21529 | 0.4469153 | 42.46498 | 2.983444
| #DIV/0! | #DIV/0!
| #DIV/0! | #DIV/0!
| #DIV/0! | #DIV/0!
| #DIV/0! | #DIV/0!
| #DIV/0! | #DIV/0!
| #DIV/0! | #DIV/0!
| #DIV/0! | #DIV/0!
| #DIV/0! | #DIV/0!
Mean Rs manuscript inks | 38.35659 | 6.088714
Mean resistivity [Ω m] | 0.0009589148
Mean Conductivity [S/m] | 1042.846
| resistivity | Conductivity
LH-PU14 | 0.001052548 | 950.0755
LH-PU15 | 0.0007378265 | 1355.332
LH-VTT1 | 0.0009644871 | 1036.82
LH-VTT2 | 0.0009024357 | 1108.112
LH-PU20 | 0.001137277 | 879.2935
Mean Conductivity [S/m] |  | 1065.927
SD Conductivity [S/m] |  | 183.4637
Mean resistivity [Ω m] | 0.0009589148
SD resistivity [Ω m] | 0.0001522178

## Thickness + SD
Sample | Mean baseline dry layer thickness (10e-6 m) | Standard deviation (10e-6 m) | Duplicate 1 (10e-6 m) | SD1 | Duplicate 2 (10e-6 m) | SD2 | Duplicate 3 (10e-6 m) | SD3
LH-PU-CCD1 | 14.58797 | 0.7518727 | 14.42374 |  | 15.40839 |  | 13.9318
LH-PU-CCD2 | 9.788508 | 0.114793 | 9.670706 |  | 9.794784 |  | 9.900035
LH-PU-CCD3 | 10.4093 | 1.633956 | 9.088882 |  | 9.902388 |  | 12.23664
LH-PU-CCD4 | 9.826805 | 1.241813 | 10.84197 |  | 10.19625 |  | 8.442194
LH-PU-CCD5 | 8.337588 | 0.3995783 | 8.758821 |  | 8.290021 |  | 7.963922
LH-PU-CCD6 | 11.62 | 0.6034065 | 12.30704 |  | 11.17609 |  | 11.37688
LH-PU-CCD7 | 13.44239 | 0.7035599 | 12.63027 |  | 13.86718 |  | 13.8297
LH-PU-CCD8 | 8.702366 | 1.793991 | 9.819108 |  | 6.633012 |  | 9.654979
LH-PU-CCD9 | 14.86168 | 2.207424 | 12.8372 |  | 17.21513 |  | 14.5327
LH-PU-CCD10 | 9.278712 | 1.222028 | 8.045601 |  | 10.48935 |  | 9.301189
LH-PU-CCD11 | 8.43967 | 2.094407 | 10.7419 |  | 6.647205 |  | 7.929899
LH-PU-CCD12 | 6.454256 | 0.5518996 | 6.767479 |  | 6.778282 |  | 5.817008
LH-PU-CCD13 | 10.0329 | 2.125098 | 11.39634 |  | 11.11805 |  | 7.584317
LH-PU-CCD14 | 16.05399 | 1.364546 | 15.05694 |  | 15.49591 |  | 17.60912
LH-PU-CCD15 | 11.80039 | 2.969323 | 8.38334 |  | 13.75323 |  | 13.26462
LH-PU-CCD16 | 14.24262 | 0.4764369 | 14.20035 |  | 13.78873 |  | 14.73879
LH-PU-CCD17 | 10.48025 | 1.38997 | 8.946279 |  | 11.65615 |  | 10.83832
LH-PU-CCD17B | 6.723333 | 0.8391265 | 7.35 |  | 5.77 |  | 7.05
LH-PU-CCD17B-TPU_EU94_noplasma | 11.96667 | 3.959449 | 8.12 |  | 11.75 |  | 16.03
LH-PU-CCD17B-TPU_EU94_plasma | 19.52333 | 10.80524 | 15.61 |  | 31.74 |  | 11.22
LH-PU4 | 8.82 | 1.185074 | 7.52 |  | 9.84 |  | 9.1
LH-PU5 | 12.86 | 3.679416 | 10.26 |  | 17.07 |  | 11.25
LH-PU6 | 13.99 | 2.15251 | 13.18 |  | 12.36 |  | 16.43
LH-PU6_20mL | 11.22333 | 1.839194 | 9.1 |  | 12.32 |  | 12.25
LH-PU7 | 12.03 | 1.54787 | 13.13 |  | 12.7 |  | 10.26
LH-PU7_TPU_EU94_plasma | 15.22 | 3.038371 | 14.38 |  | 18.59 |  | 12.69 |  | Until here, the assumptions in the R script to calculate the baseline mean were a bit different. I should rerun the analysis with the new script if I want to use the data.
LH-PU9 | 12.30185 | 1.433119 | 11.02363 | 3.048715 | 13.85115 | 2.438298 | 12.03077 | 2.949239 | From here on, used the same proper script
LH-PU10 | 9.762198 | 1.452233 | 10.85734 | 2.886006 | 10.31439 | 3.185649 | 8.114865 | 3.719553
LH-PU11 | 10.53349 | 1.91539 | 12.42835 | 4.257622 | 10.57392 | 4.969287 | 8.59821 | 4.846558
LH-PU12 | 14.43317 | 1.123337 | 13.99652 | 5.484847 | 15.70927 | 4.858364 | 13.59372 | 4.980162
LH-PU13 | 10.63497 | 0.1253702 | 10.7678 | 2.858669 | 10.61841 | 3.154296 | 10.5187 | 2.419043
LH-PU14 | 11.54357 | 0.1874663 | 11.57663 | 2.299497 | 11.34178 | 2.347123 | 11.71231 | 2.604136
LH-PU15 | 8.836504 | 0.6493838 | 9.535122 | 2.820785 | 8.723097 | 2.651056 | 8.251294 | 2.688813 | Profilometer data updated on 11/02/21
LH-VTT1 | 8.82879 | 0.6242501 | 9.549543 | 3.239756 | 8.459787 | 3.215357 | 8.477041 | 4.337433
LH-VTT2 | 8.850605 | 0.500575 | 8.31103 | 5.03286 | 8.940896 | 4.794795 | 9.29989 | 4.683587 | Profilometer data updated on 12/02/21
LH-VTT3 | 5.966328 | 0.5551105 | 5.974694 | 2.47655 | 6.517208 | 3.005419 | 5.407082 | 2.820961
LH-PU20 | 10.48901 | 0.4200837 | 10.96735 | 4.415732 | 10.18011 | 4.133893 | 10.31956 | 4.227326
| #DIV/0! | #DIV/0!
| #DIV/0! | #DIV/0!
| #DIV/0! | #DIV/0!
| #DIV/0! | #DIV/0!
| #DIV/0! | #DIV/0!
| #DIV/0! | #DIV/0!
| #DIV/0! | #DIV/0!
* NOT doctorbladed straight after production (while still hot)