## statistics
Sample | Thickness_mean | Thickness_sd | Thickness_sem | Number_points | Peaks_mean | Peaks_sd | Peaks_sem | Number_peak_points | Baseline_mean | Baseline_sd | Baseline_sem | Number_baseline_points | RMS_roughness
glass_LH-PU20(1)_2000-13000um.csv | 17.07556 | 9.11173 | 0.07930142 | 13202 | 20.23683 | 9.153394 | 0.6009498 | 232 | 10.96735 | 4.415732 | 0.292439 | 228 | 19.35438
glass_LH-PU20(2)_1000-12000um.csv | 16.26106 | 8.426532 | 0.07333799 | 13202 | 19.93217 | 8.417257 | 0.5599076 | 226 | 10.18011 | 4.133893 | 0.2583683 | 256 | 18.31456
glass_LH-PU20(3)_1000-12000um.csv | 16.17825 | 9.564998 | 0.08324632 | 13202 | 19.91086 | 8.367343 | 0.538988 | 241 | 10.31956 | 4.227326 | 0.2567917 | 271 | 18.7941
Average | 16.50496 | 0.4958903 |  | 39606 | 20.02662 | 0.1823563 |  | 699 | 10.48901 | 0.4200837 |  | 755 | 18.82101 | 0.5204353