## pH 6 (1)
Pure Water Permeability
System | Fiber Identifier | Length [cm] | Diameter [mm] | m_beaker [g] | m_t [g] | m_p [g] | t [s] | p_avg [bar] |  | Permeability [L/(m^2hbar)]
PAH/PSS 8.0 | a | 15.8 | 0.7 | 58.62 | 67.51 | 8.89 | 1800 | 4.9 |  | 10.44313
| b | 15.6 | 0.7 | 56 | 64.8 | 8.8 | 1800 | 4.9 |  | 10.46994
| c | 16 | 0.7 | 57.84 | 67.63 | 9.79 | 1800 | 4.9 |  | 11.35661
| d | 15.9 | 0.7 | 56.6 | 66.32 | 9.72 | 1800 | 4.9 |  | 11.34632
PAH/PSS 8.5 | a | 16.3 | 0.7 | 60.5 | 68.99 | 8.49 | 1800 | 4.9 |  | 9.66732
| b | 15.9 | 0.7 | 58.44 | 66.28 | 7.84 | 1800 | 4.9 |  | 9.151767
| c | 15.9 | 0.7 | 56.09 | 64.39 | 8.3 | 1800 | 4.9 |  | 9.688733
| d | 15.9 | 0.7 | 59.42 | 66.7 | 7.28 | 1800 | 4.9 |  | 8.498069
PAH/PSS 8.0 + PAH/PAA 2.0 | a | 15.9 | 0.7 | 58.54 | 65.07 | 6.53 | 1800 | 4.9 |  | 7.622581
| b | 15.9 | 0.7 | 58.5 | 65.18 | 6.68 | 1800 | 4.9 |  | 7.797679
| c | 15.6 | 0.7 | 57.97 | 64.12 | 6.15 | 1800 | 4.9 |  | 7.317058
| d | 16 | 0.7 | 58.9 | 65.53 | 6.63 | 1800 | 4.9 |  | 7.690942
PAH/PSS 8.0 + PAH/PAA 2.5 | a | 16 | 0.7 | 56.89 | 62.14 | 5.25 | 1800 | 4.9 |  | 6.090113
| b | 15.9 | 0.7 | 59.98 | 65.62 | 5.64 | 1800 | 4.9 |  | 6.583669
| c | 15.9 | 0.7 | 61.36 | 66.94 | 5.58 | 1800 | 4.9 |  | 6.51363
| d | 16.1 | 0.7 | 58.25 | 63.84 | 5.59 | 1800 | 4.9 |  | 6.444243
PDADMAC/PSS 6.0 | a | 17.4 | 0.7 | 58.27 | 88.94 | 30.67 | 4920 | 5.015 |  | 11.69454
| b | 17.2 | 0.7 | 60.25 | 90.67 | 30.42 | 4920 | 5.015 |  | 11.73409
| c | 17.5 | 0.7 | 58.55 | 89.4 | 30.85 | 4920 | 5.015 |  | 11.69595
| d | 17.1 | 0.7 | 58.52 | 88.45 | 29.93 | 4920 | 5.015 |  | 11.61259
PDADMAC/PSS 6.5 | a | 17.3 | 0.7 | 57.83 | 81.04 | 23.21 | 4920 | 5.015 |  | 8.90118
| b | 17.3 | 0.7 | 58.44 | 81.88 | 23.44 | 4920 | 5.015 |  | 8.989386
| c | 17.5 | 0.7 | 56.88 | 80.24 | 23.36 | 4920 | 5.015 |  | 8.856321
| d | 17.2 | 0.7 | 59.42 | 83.37 | 23.95 | 4920 | 5.015 |  | 9.238376
PAH/PAA 8.0 | a | 15 | 0.7 | 56.95 | 59.6 | 2.65 | 4920 | 5.015 |  | 1.172123
| b | 15.3 | 0.7 | 58.27 | 60.5 | 2.23 | 4920 | 5.015 |  | 0.9670123
| c | 15.4 | 0.7 | 56.63 | 59.58 | 2.95 | 4920 | 5.015 |  | 1.270925
| d | 15.2 | 0.7 | 60.24 | 63 | 2.76 | 4920 | 5.015 |  | 1.204714
PAH/PAA 8.5 | a | 15.2 | 0.7 | 60.39 | 63.99 | 3.6 | 4920 | 5.015 |  | 1.571366
| b | 15.1 | 0.7 | 58.6 | 60.45 | 1.85 | 4920 | 5.015 |  | 0.8128555
| c | 15.5 | 0.7 | 57.03 | 61.04 | 4.01 | 4920 | 5.015 |  | 1.71645
| d | 15.5 | 0.7 | 59.14 | 63.28 | 4.14 | 4920 | 5.015 |  | 1.772096
Molecular weight cut-off
System | Fiber Identifier | Length [cm] | Diameter [mm] | m_beaker [g] | m_t [g] | m_p [g] | t [s] | p_avg [bar] |  | Flux [L/(m^2h)] | MWCO [g/mol]
PAH/PSS 8.0 | a | 15.8 | 0.7 | 11.78 | 19.89 | 8.11 | 1920 | 4.865 |  | 43.76401 | 249
| b | 15.6 | 0.7 | 11.75 | 19.72 | 7.97 | 1920 | 4.865 |  | 43.55992 | 249
| c | 16 | 0.7 | 11.78 | 20.77 | 8.99 | 1920 | 4.865 |  | 47.90635 | 247
| d | 15.9 | 0.7 | 11.84 | 20.52 | 8.68 | 1920 | 4.865 |  | 46.54531 | 254
PAH/PSS 8.5 | a | 16.3 | 0.7 | 11.65 | 19.18 | 7.53 | 1920 | 4.865 |  | 39.38771 | 230
| b | 15.9 | 0.7 | 11.7 | 19.06 | 7.36 | 1920 | 4.865 |  | 39.46699 | 224
| c | 15.9 | 0.7 | 11.83 | 19.96 | 8.13 | 1920 | 4.865 |  | 43.59601 | 227
| d | 15.9 | 0.7 | 11.76 | 18.83 | 7.07 | 1920 | 4.865 |  | 37.91191 | 223
PAH/PSS 8.0 + PAH/PAA 2.0 | a | 15.9 | 0.7 | 11.73 | 18.3 | 6.57 | 1920 | 4.865 |  | 35.23073 | 201
| b | 15.9 | 0.7 | 11.7 | 17.99 | 6.29 | 1920 | 4.865 |  | 33.72927 | 201
| c | 15.6 | 0.7 | 11.79 | 17.74 | 5.95 | 1920 | 4.865 |  | 32.51964 | 201
| d | 16 | 0.7 | 11.72 | 18.49 | 6.77 | 1920 | 4.865 |  | 36.0763 | 202
PAH/PSS 8.0 + PAH/PAA 2.5 | a | 16 | 0.7 | 11.71 | 16.84 | 5.13 | 1920 | 4.865 |  | 27.33699 | 179
| b | 15.9 | 0.7 | 11.83 | 16.89 | 5.06 | 1920 | 4.865 |  | 27.13356 | 178
| c | 15.9 | 0.7 | 11.65 | 16.7 | 5.05 | 1920 | 4.865 |  | 27.07993 | 179
| d | 16.1 | 0.7 | 11.84 | 17.1 | 5.26 | 1920 | 4.865 |  | 27.85565 | 178
PDADMAC/PSS 6.0 | a | 17.4 | 0.7 | 11.78 | 30.5 | 18.72 | 3600 | 4.92 |  | 48.9225 | 288
| b | 17.2 | 0.7 | 11.75 | 30.43 | 18.68 | 3600 | 4.92 |  | 49.38562 | 283
| c | 17.5 | 0.7 | 11.78 | 30.81 | 19.03 | 3600 | 4.92 |  | 49.44847 | 280
| d | 17.1 | 0.7 | 11.84 | 30.35 | 18.51 | 3600 | 4.92 |  | 49.22236 | 281
PDADMAC/PSS 6.5 | a | 17.3 | 0.7 | 11.65 | 26.19 | 14.54 | 3600 | 4.92 |  | 38.21821 | 263
| b | 17.3 | 0.7 | 11.7 | 26.4 | 14.7 | 3600 | 4.92 |  | 38.63877 | 263
| c | 17.5 | 0.7 | 11.83 | 26.34 | 14.51 | 3600 | 4.92 |  | 37.70348 | 264
| d | 17.2 | 0.7 | 11.76 | 26.55 | 14.79 | 3600 | 4.92 |  | 39.10136 | 264
PAH/PAA 8.0 | a | 15 | 0.7 | 11.73 | 14.36 | 2.63 | 3600 | 4.92 |  | 7.972905 | 162
| b | 15.3 | 0.7 | 11.7 | 13.18 | 1.48 | 3600 | 4.92 |  | 4.39868 | 169
| c | 15.4 | 0.7 | 11.79 | 13.73 | 1.94 | 3600 | 4.92 |  | 5.728397 | 174
| d | 15.2 | 0.7 | 11.72 | 13.16 | 1.44 | 3600 | 4.92 |  | 4.307953 | 164
PAH/PAA 8.5 | a | 15.2 | 0.7 | 11.71 | 13.97 | 2.26 | 3600 | 4.92 |  | 6.761093 | 164
| b | 15.1 | 0.7 | 11.83 | 14.1 | 2.27 | 3600 | 4.92 |  | 6.835983 | 165
| c | 15.5 | 0.7 | 11.65 | 14.15 | 2.5 | 3600 | 4.92 |  | 7.334329 | 166
| d | 15.5 | 0.7 | 11.84 | 14.38 | 2.54 | 3600 | 4.92 |  | 7.451678 | 165
Na2SO4 Retention
System | Fiber Identifier | Length [cm] | Diameter [mm] | m_beaker [g] | m_t [g] | m_p [g] | t [s] | p_avg [bar] | conductivity F [uS/cm] | conductivity p [uS/cm] | pH feed [-] | pH permeate [-] | Flux [L/(m^2h)] | Retention [-]
PAH/PSS 8.0 | a | 15.8 | 0.7 | 11.77 | 22.31 | 10.54 | 2400 | 4.885 | 1179 | 90.8 | 5.68 | 6.34 | 45.50162 | 0.9229856
| b | 15.6 | 0.7
| c | 16 | 0.7 | 11.81 | 23.54 | 11.73 | 2400 | 4.885 | 1179 | 94.9 | 5.68 | 6.23 | 50.00591 | 0.9195081
| d | 15.9 | 0.7 | 12.26 | 23.89 | 11.63 | 2400 | 4.885 | 1179 | 108.3 | 5.68 | 6.17 | 49.89143 | 0.9081425
PAH/PSS 8.5 | a | 16.3 | 0.7
| b | 15.9 | 0.7 | 11.75 | 21.85 | 10.1 | 2400 | 4.885 | 1179 | 247 | 5.68 | 6.09 | 43.3279 | 0.7905004
| c | 15.9 | 0.7 | 11.8 | 23.13 | 11.33 | 2400 | 4.885 | 1179 | 259 | 5.68 | 6.12 | 48.60446 | 0.7803223
| d | 15.9 | 0.7 | 11.81 | 21.81 | 10 | 2400 | 4.885 | 1179 | 268 | 5.68 | 6.06 | 42.89891 | 0.7726887
PAH/PSS 8.0 + PAH/PAA 2.0 | a | 15.9 | 0.7 | 11.73 | 19.65 | 7.92 | 2400 | 4.885 | 1179 | 35.5 | 5.68 | 6.64 | 33.97593 | 0.9698897
| b | 15.9 | 0.7 | 12.34 | 20.22 | 7.88 | 2400 | 4.885 | 1179 | 33.3 | 5.68 | 6.84 | 33.80434 | 0.9717557
| c | 15.6 | 0.7 | 11.85 | 19.08 | 7.23 | 2400 | 4.885 | 1179 | 38 | 5.68 | 6.93 | 31.61237 | 0.9677693
| d | 16 | 0.7
PAH/PSS 8.0 + PAH/PAA 2.5 | a | 16 | 0.7 | 11.79 | 19.37 | 7.58 | 2400 | 4.885 | 1179 | 374 | 5.68 | 6.29 | 32.31414 | 0.682782
| b | 15.9 | 0.7
| c | 15.9 | 0.7 | 11.8 | 19.27 | 7.47 | 2400 | 4.885 | 1179 | 359 | 5.68 | 6.39 | 32.04548 | 0.6955047
| d | 16.1 | 0.7 | 11.7 | 19.32 | 7.62 | 2400 | 4.885 | 1179 | 398 | 5.68 | 6.27 | 32.28289 | 0.6624258
PDADMAC/PSS 6.0 | a | 17.4 | 0.7 | 11.78 | 48.46 | 36.68 | 7200 | 4.86 | 1271 | 12.6 | 5.76 | 7.28 | 47.92942 | 0.9900865
| b | 17.2 | 0.7 | 11.75 | 50.11 | 38.36 | 7200 | 4.86 | 1271 | 14.8 | 5.76 | 6.97 | 50.70751 | 0.9883556
| c | 17.5 | 0.7 | 11.78 | 48.53 | 36.75 | 7200 | 4.86 | 1271 | 9.4 | 5.76 | 6.97 | 47.74648 | 0.9926042
| d | 17.1 | 0.7 | 11.79 | 47.31 | 35.52 | 7200 | 4.86 | 1271 | 11.5 | 5.76 | 6.74 | 47.22793 | 0.990952
PDADMAC/PSS 6.5 | a | 17.3 | 0.7 | 11.83 | 43.18 | 31.35 | 7200 | 4.86 | 1271 | 545 | 5.76 | 5.58 | 41.20155 | 0.5712038
| b | 17.3 | 0.7 | 11.74 | 43.94 | 32.2 | 7200 | 4.86 | 1271 | 569 | 5.76 | 5.62 | 42.31866 | 0.552321
| c | 17.5 | 0.7 | 11.7 | 43.35 | 31.65 | 7200 | 4.86 | 1271 | 520 | 5.76 | 5.69 | 41.12044 | 0.5908733
| d | 17.2 | 0.7 | 11.7 | 43.91 | 32.21 | 7200 | 4.86 | 1271 | 562 | 5.76 | 5.66 | 42.57791 | 0.5578285
PAH/PAA 8.0 | a | 15 | 0.7 | 11.79 | 15.38 | 3.59 | 7200 | 4.86 | 1271 | 310 | 5.76 | 5.81 | 5.441583 | 0.7560976
| b | 15.3 | 0.7 | 11.8 | 15.74 | 3.94 | 7200 | 4.86 | 1271 | 299 | 5.76 | 5.78 | 5.855 | 0.7647522
| c | 15.4 | 0.7 | 11.75 | 16.01 | 4.26 | 7200 | 4.86 | 1271 | 307 | 5.76 | 5.82 | 6.289425 | 0.7584579
| d | 15.2 | 0.7 | 11.72 | 15.91 | 4.19 | 7200 | 4.86 | 1271 | 252 | 5.76 | 5.9 | 6.267474 | 0.8017309
PAH/PAA 8.5 | a | 15.2 | 0.7 | 11.71 | 16.87 | 5.16 | 7200 | 4.86 | 1271 | 863 | 5.76 | 5.59 | 7.718416 | 0.3210071
| b | 15.1 | 0.7
| c | 15.5 | 0.7 | 11.78 | 17.13 | 5.35 | 7200 | 4.86 | 1271 | 837 | 5.76 | 5.62 | 7.847732 | 0.3414634
| d | 15.5 | 0.7 | 11.84 | 17.26 | 5.42 | 7200 | 4.86 | 1271 | 865 | 5.76 | 5.52 | 7.950413 | 0.3194335
MgCl2 Retention
System | Fiber Identifier | Length [cm] | Diameter [mm] | m_beaker [g] | m_t [g] | m_p [g] | t [s] | p_avg [bar] | conductivity F [uS/cm] | conductivity p [uS/cm] | pH feed [-] | pH permeate [-] | Flux [L/(m^2h)] | Retention [-]
PAH/PSS 8.0 | a | 15.8 | 0.7 | 11.77 | 23.4 | 11.63 | 2700 | 4.825 | 1158 | 13.3 | 5.83 | 5.49 | 44.62862 | 0.9885147
| b | 15.6 | 0.7
| c | 16 | 0.7 | 11.81 | 24.34 | 12.53 | 2700 | 4.825 | 1158 | 12.4 | 5.83 | 5.46 | 47.48122 | 0.9892919
| d | 15.9 | 0.7 | 12.26 | 25.86 | 13.6 | 2700 | 4.825 | 1158 | 77.7 | 5.83 | 5.19 | 51.86001 | 0.9329016
PAH/PSS 8.5 | a | 16.3 | 0.7 | 11.78 | 23.37 | 11.59 | 2700 | 4.825 | 1158 | 6.1 | 5.83 | 5.66 | 43.11086 | 0.9947323
| b | 15.9 | 0.7 | 11.75 | 22.46 | 10.71 | 2700 | 4.825 | 1158 | 6.9 | 5.83 | 5.42 | 40.83976 | 0.9940415
| c | 15.9 | 0.7 | 11.8 | 23.78 | 11.98 | 2700 | 4.825 | 1158 | 6.5 | 5.83 | 5.49 | 45.68257 | 0.9943869
| d | 15.9 | 0.7 | 11.81 | 22.47 | 10.66 | 2700 | 4.825 | 1158 | 7 | 5.83 | 5.39 | 40.6491 | 0.9939551
PAH/PSS 8.0 + PAH/PAA 2.0 | a | 15.9 | 0.7 | 11.73 | 20.49 | 8.76 | 2700 | 4.825 | 1158 | 16.5 | 5.83 | 5.38 | 33.40395 | 0.9857513
| b | 15.9 | 0.7 | 12.34 | 20.87 | 8.53 | 2700 | 4.825 | 1158 | 18.5 | 5.83 | 5.34 | 32.5269 | 0.9840242
| c | 15.6 | 0.7 | 11.85 | 19.81 | 7.96 | 2700 | 4.825 | 1158 | 19.7 | 5.83 | 5.3 | 30.93708 | 0.9829879
| d | 16 | 0.7 | 11.8 | 20.75 | 8.95 | 2700 | 4.825 | 1158 | 20.3 | 5.83 | 5.23 | 33.91516 | 0.9824698
PAH/PSS 8.0 + PAH/PAA 2.5 | a | 16 | 0.7 | 11.79 | 20.09 | 8.3 | 2700 | 4.825 | 1158 | 6.9 | 5.83 | 5.48 | 31.45205 | 0.9940415
| b | 15.9 | 0.7
| c | 15.9 | 0.7 | 11.8 | 20.09 | 8.29 | 2700 | 4.825 | 1158 | 7 | 5.83 | 5.48 | 31.61173 | 0.9939551
| d | 16.1 | 0.7 | 11.7 | 20.16 | 8.46 | 2700 | 4.825 | 1158 | 7 | 5.83 | 5.45 | 31.85923 | 0.9939551
PDADMAC/PSS 6.0 | a | 17.4 | 0.7 | 11.8 | 55.94 | 44.14 | 8220 | 4.86 | 1125 | 681 | 5.88 | 5.5 | 50.52029 | 0.3946667
| b | 17.2 | 0.7 | 11.75 | 57.83 | 46.08 | 8220 | 4.86 | 1125 | 667 | 5.88 | 5.47 | 53.35398 | 0.4071111
| c | 17.5 | 0.7 | 11.76 | 55.64 | 43.88 | 8220 | 4.86 | 1125 | 656 | 5.88 | 5.55 | 49.93572 | 0.4168889
| d | 17.1 | 0.7 | 11.79 | 54.47 | 42.68 | 8220 | 4.86 | 1125 | 650 | 5.88 | 5.36 | 49.70626 | 0.4222222
PDADMAC/PSS 6.5 | a | 17.3 | 0.7 | 11.83 | 45.74 | 33.91 | 8220 | 4.86 | 1125 | 41.8 | 5.88 | 4.9 | 39.03592 | 0.9628444
| b | 17.3 | 0.7 | 11.74 | 46.3 | 34.56 | 8220 | 4.86 | 1125 | 43 | 5.88 | 4.97 | 39.78418 | 0.9617778
| c | 17.5 | 0.7 | 11.7 | 46.08 | 34.38 | 8220 | 4.86 | 1125 | 42.8 | 5.88 | 5.01 | 39.12466 | 0.9619556
| d | 17.2 | 0.7 | 11.7 | 46.54 | 34.84 | 8220 | 4.86 | 1125 | 44.2 | 5.88 | 5.03 | 40.33968 | 0.9607111
PAH/PAA 8.0 | a | 15 | 0.7 | 11.79 | 16.55 | 4.76 | 8220 | 4.86 | 1125 | 155.8 | 5.88 | 5.2 | 6.319729 | 0.8615111
| b | 15.3 | 0.7 | 11.8 | 16.15 | 4.35 | 8220 | 4.86 | 1125 | 181.2 | 5.88 | 5.18 | 5.66214 | 0.8389333
| c | 15.4 | 0.7 | 11.75 | 16.52 | 4.77 | 8220 | 4.86 | 1125 | 164.2 | 5.88 | 5.16 | 6.168512 | 0.8540444
| d | 15.2 | 0.7 | 11.72 | 16.41 | 4.69 | 8220 | 4.86 | 1125 | 151.5 | 5.88 | 5.15 | 6.14486 | 0.8653333
PAH/PAA 8.5 | a | 15.2 | 0.7
| b | 15.1 | 0.7 | 11.72 | 17.79 | 6.07 | 8220 | 4.86 | 1125 | 83.8 | 5.88 | 5.11 | 8.005612 | 0.9255111
| c | 15.5 | 0.7 | 11.83 | 18.01 | 6.18 | 8220 | 4.86 | 1125 | 100.7 | 5.88 | 5.3 | 7.940348 | 0.9104889
| d | 15.5 | 0.7
NaCl Retention
System | Fiber Identifier | Length [cm] | Diameter [mm] | m_beaker [g] | m_t [g] | m_p [g] | t [s] | p_avg [bar] | conductivity F [uS/cm] | conductivity p [uS/cm] | pH feed [-] | pH permeate [-] | Flux [L/(m^2h)] | Retention [-]
PAH/PSS 8.0 | a | 15.8 | 0.7 | 11.77 | 26.49 | 14.72 | 3000 | 4.925 | 612 | 346 | 5.7 | 5.98 | 50.83748 | 0.4346405
| b | 15.6 | 0.7 | 11.7 | 26.08 | 14.38 | 3000 | 4.925 | 612 | 344 | 5.7 | 5.82 | 50.29996 | 0.4379085
| c | 16 | 0.7 | 11.81 | 27.97 | 16.16 | 3000 | 4.925 | 612 | 340 | 5.7 | 5.69 | 55.11308 | 0.4444444
| d | 15.9 | 0.7 | 12.26 | 28.37 | 16.11 | 3000 | 4.925 | 612 | 352 | 5.7 | 5.67 | 55.28811 | 0.4248366
PAH/PSS 8.5 | a | 16.3 | 0.7 | 11.78 | 25.8 | 14.02 | 3000 | 4.925 | 612 | 144.5 | 5.7 | 5.89 | 46.93467 | 0.7638889
| b | 15.9 | 0.7 | 11.75 | 24.78 | 13.03 | 3000 | 4.925 | 612 | 142.7 | 5.7 | 5.73 | 44.71782 | 0.7668301
| c | 15.9 | 0.7 | 11.8 | 26.29 | 14.49 | 3000 | 4.925 | 612 | 146.6 | 5.7 | 5.67 | 49.72841 | 0.7604575
| d | 15.9 | 0.7 | 11.81 | 24.73 | 12.92 | 3000 | 4.925 | 612 | 139.6 | 5.7 | 5.59 | 44.34031 | 0.7718954
PAH/PSS 8.0 + PAH/PAA 2.0 | a | 15.9 | 0.7 | 11.73 | 22.81 | 11.08 | 3000 | 4.925 | 612 | 411 | 5.7 | 5.63 | 38.02559 | 0.3284314
| b | 15.9 | 0.7 | 12.34 | 23.22 | 10.88 | 3000 | 4.925 | 612 | 418 | 5.7 | 5.69 | 37.33921 | 0.3169935
| c | 15.6 | 0.7 | 11.85 | 21.97 | 10.12 | 3000 | 4.925 | 612 | 409 | 5.7 | 5.73 | 35.39886 | 0.3316993
| d | 16 | 0.7 | 11.8 | 23.02 | 11.22 | 3000 | 4.925 | 612 | 410 | 5.7 | 5.71 | 38.2654 | 0.3300654
PAH/PSS 8.0 + PAH/PAA 2.5 | a | 16 | 0.7 | 11.79 | 21.79 | 10 | 3000 | 4.925 | 612 | 90.5 | 5.7 | 5.8 | 34.10463 | 0.8521242
| b | 15.9 | 0.7 | 11.72 | 21.74 | 10.02 | 3000 | 4.925 | 612 | 81.3 | 5.7 | 5.72 | 34.38776 | 0.8671569
| c | 15.9 | 0.7 | 11.8 | 21.75 | 9.95 | 3000 | 4.925 | 612 | 87.6 | 5.7 | 5.63 | 34.14753 | 0.8568627
| d | 16.1 | 0.7 | 11.7 | 21.89 | 10.19 | 3000 | 4.925 | 612 | 87 | 5.7 | 5.56 | 34.53676 | 0.8578431
PDADMAC/PSS 6.0 | a | 17.4 | 0.7 | 11.78 | 56.27 | 44.49 | 7500 | 4.92 | 611 | 432 | 5.72 | 5.78 | 55.80929 | 0.2929624
| b | 17.2 | 0.7 | 11.75 | 57.29 | 45.54 | 7500 | 4.92 | 611 | 444 | 5.72 | 5.76 | 57.79069 | 0.2733224
| c | 17.5 | 0.7 | 11.78 | 55.84 | 44.06 | 7500 | 4.92 | 611 | 414 | 5.72 | 5.75 | 54.95406 | 0.3224223
| d | 17.1 | 0.7 | 11.84 | 54.66 | 42.82 | 7500 | 4.92 | 611 | 431 | 5.72 | 5.76 | 54.65676 | 0.294599
PDADMAC/PSS 6.5 | a | 17.3 | 0.7 | 11.65 | 45.74 | 34.09 | 7500 | 4.92 | 611 | 313 | 5.72 | 5.79 | 43.01047 | 0.487725
| b | 17.3 | 0.7 | 11.7 | 46.72 | 35.02 | 7500 | 4.92 | 611 | 317 | 5.72 | 5.74 | 44.18383 | 0.4811784
| c | 17.5 | 0.7 | 11.83 | 46.44 | 34.61 | 7500 | 4.92 | 611 | 307 | 5.72 | 5.71 | 43.1675 | 0.497545
| d | 17.2 | 0.7 | 11.76 | 46.78 | 35.02 | 7500 | 4.92 | 611 | 317 | 5.72 | 5.66 | 44.44071 | 0.4811784
PAH/PAA 8.0 | a | 15 | 0.7 | 11.73 | 16.28 | 4.55 | 7500 | 4.92 | 611 | 412 | 5.72 | 5.58 | 6.620846 | 0.3256956
| b | 15.3 | 0.7 | 11.7 | 15.18 | 3.48 | 7500 | 4.92 | 611 | 460 | 5.72 | 5.59 | 4.964564 | 0.2471358
| c | 15.4 | 0.7 | 11.79 | 16.44 | 4.65 | 7500 | 4.92 | 611 | 456 | 5.72 | 5.62 | 6.590609 | 0.2536825
| d | 15.2 | 0.7 | 11.72 | 16.41 | 4.69 | 7500 | 4.92 | 611 | 452 | 5.72 | 5.63 | 6.734767 | 0.2602291
PAH/PAA 8.5 | a | 15.2 | 0.7 | 11.71 | 17.81 | 6.1 | 7500 | 4.92 | 611 | 215 | 5.72 | 5.83 | 8.759505 | 0.6481178
| b | 15.1 | 0.7 | 11.83 | 17.78 | 5.95 | 7500 | 4.92 | 611 | 253 | 5.72 | 5.63 | 8.600691 | 0.5859247
| c | 15.5 | 0.7 | 11.65 | 17.88 | 6.23 | 7500 | 4.92 | 611 | 272 | 5.72 | 5.56 | 8.773031 | 0.5548282
| d | 15.5 | 0.7 | 11.84 | 20.27 | 8.43 | 7500 | 4.92 | 611 | 332 | 5.72 | 5.51 | 11.87105 | 0.4566285

## pH 4
Permeability from Salt
|  | Na2SO4 |  |  | MgCl2 |  |  | NaCl
System | Fiber Identifier | Permeability [L/(m^2hbar)] | Osmotic Pressure [bar] | Corrected Permeability [L/(m^2hbar)] | Permeability [L/(m^2hbar)] | Osmotic Pressure [bar] | Corrected Permeability [L/(m^2hbar)] | Permeability [L/(m^2hbar)] | Osmotic Pressure [bar] | Corrected Permeability [L/(m^2hbar)]
PAH/PSS 8.0 | a
| b | 9.114974 | 0.3257796 | 9.76486 | 9.580446 | 0.3181655 | 10.24572 | 9.960186 | 0.1246447 | 10.21535
| c | 10.07927 | 0.3215939 | 10.78803 | 10.4181 | 0.3153172 | 11.13461 | 10.93405 | 0.1261286 | 11.21759
| d | 10.15045 | 0.3176424 | 10.85484 | 10.38912 | 0.3132264 | 11.09859 | 10.62978 | 0.1157415 | 10.88219
PAH/PSS 8.5 | a | 9.095879 | 0.2728002 | 9.632714 | 9.440128 | 0.3283468 | 10.11814 | 9.405066 | 0.1711268 | 9.739056
| b | 8.896253 | 0.2725075 | 9.420709 | 9.082839 | 0.3254076 | 9.728935 | 9.245557 | 0.1756155 | 9.58281
| c | 9.77653 | 0.2774834 | 10.36404 | 10.0834 | 0.3242561 | 10.79795 | 10.31202 | 0.172351 | 10.68093
| d | 8.717081 | 0.2751418 | 9.236239 | 8.910521 | 0.3218623 | 9.536968 | 9.145441 | 0.1737977 | 9.475463
PAH/PSS 8.0 + PAH/PAA 2.0 | a | 7.3694 | 0.2824594 | 7.820682 | 7.737645 | 0.3114992 | 8.26293 | 7.85263 | 0.1532091 | 8.101368
| b | 7.174649 | 0.2824594 | 7.614004 | 7.665383 | 0.3124992 | 8.187546 | 7.71769 | 0.1491285 | 7.955442
| c | 6.947388 | 0.2807032 | 7.370021 | 7.200915 | 0.3115295 | 7.689813 | 7.382516 | 0.1520962 | 7.614611
| d | 7.532359 | 0.2833375 | 7.995142 |  |  |  | 8.158257 | 0.1532091 | 8.416677
PAH/PSS 8.0 + PAH/PAA 2.5 | a | 6.208583 | 0.2280165 | 6.511918 | 6.755744 | 0.3194685 | 7.226922 | 6.657242 | 0.1863735 | 6.915533
| b | 6.255421 | 0.2183572 | 6.547493 | 7.026138 | 0.3196806 | 7.516523
| c | 6.193101 | 0.2271383 | 6.494457 | 6.731529 | 0.3217411 | 7.204593 | 6.686053 | 0.1888219 | 6.949003
| d | 6.35466 | 0.2154302 | 6.647205 | 6.862002 | 0.324347 | 7.348418 | 6.740559 | 0.1870783 | 7.00311
PDADMAC/PSS 6.0 | a | 9.844878 | 0.3403475 | 10.57652 | 10.21381 | 0.1972963 | 10.63427 | 10.90737 | 0.04121133 | 10.99876
| b | 10.50391 | 0.3382948 | 11.27948 | 10.93438 | 0.1936707 | 11.3759 | 11.70769 | 0.04083837 | 11.80489
| c | 9.755774 | 0.3416775 | 10.48384 | 10.09344 | 0.1982027 | 10.51093 | 10.68812 | 0.04531381 | 10.78666
| d | 9.701208 | 0.3394513 | 10.42014 | 10.04397 | 0.200922 | 10.46535 | 10.61986 | 0.04195723 | 10.71046
PDADMAC/PSS 6.5 | a | 8.259957 | 0.1999238 | 8.609816 | 8.033959 | 0.305763978 | 8.558377 | 8.762482 | 0.1150561 | 8.97057
| b | 8.701687 | 0.1938524 | 9.058604 | 8.270394 | 0.3045554 | 8.807972 | 9.028011 | 0.1105806 | 9.233876
| c | 8.416746 | 0.2083082 | 8.788858 | 8.018464 | 0.3056431 | 8.541649 | 8.790733 | 0.1176667 | 9.004344
| d | 8.697232 | 0.1958762 | 9.057845 | 8.034562 | 0.3048576 | 8.557363 | 9.045664 | 0.1131913 | 9.256914
PAH/PAA 8.0 | a | 0.9039564 | 0.1276448 | 0.9280334 | 1.416309 | 0.2849164 | 1.502074 | 1.328168 | 0.1579457 | 1.371853
| b | 0.9193826 | 0.1311142 | 0.9445542 | 1.254868 | 0.2837079 | 1.330514 | 1.243383 | 0.1527243 | 1.282885
| c | 0.8519329 | 0.1285121 | 0.8747825 | 1.371391 | 0.2824993275 | 1.453689 | 1.261248 | 0.1542161 | 1.301721
| d | 0.9254312 | 0.1270665 | 0.9499655 | 1.353739 | 0.2843122 | 1.43553 | 1.13659 | 0.1560809 | 1.173519
PAH/PAA 8.5 | a | 0.9632493 | 0.1120325 | 0.9856944 | 1.782102 | 0.2888442 | 1.891597
| b | 0.9696284 | 0.1079849 | 0.9913875 | 1.782848 | 0.2876357 | 1.891902 | 1.643429 | 0.1605563 | 1.698407
| c | 0.9358796 | 0.1042264 | 0.9561346 | 1.750303 | 0.2873335 | 1.857246 | 1.636453 | 0.1609293 | 1.691329
| d |  |  |  | 1.736839 | 0.2894485 | 1.843789 | 1.639674 | 0.1624211 | 1.695185
Molecular weight cut-off
System | Fiber Identifier | Length [cm] | Diameter [mm] | m_beaker [g] | m_t [g] | m_p [g] | t [s] | p_avg [bar] |  | Flux [L/(m^2h)] | MWCO [g/mol]
PAH/PSS 8.0 | a | 15.8 | 0.7
| b | 15.6 | 0.7 | 60.25 | 67.88 | 7.63 | 1800 | 4.905 |  | 44.48177 | 234
| c | 16 | 0.7 | 58.55 | 67.1 | 8.55 | 1800 | 4.905 |  | 48.5991 | 231
| d | 15.9 | 0.7 | 58.52 | 66.63 | 8.11 | 1800 | 4.905 |  | 46.38802 | 245
PAH/PSS 8.5 | a | 16.3 | 0.7 | 57.83 | 65.23 | 7.4 | 1800 | 4.905 |  | 41.28822 | 220
| b | 15.9 | 0.7 | 58.44 | 65.67 | 7.23 | 1800 | 4.905 |  | 41.35455 | 213
| c | 15.9 | 0.7 | 56.88 | 64.87 | 7.99 | 1800 | 4.905 |  | 45.70164 | 216
| d | 15.9 | 0.7 | 59.42 | 66.47 | 7.05 | 1800 | 4.905 |  | 40.32497 | 213
PAH/PSS 8.0 + PAH/PAA 2.0 | a | 15.9 | 0.7 | 56.95 | 63 | 6.05 | 1800 | 4.905 |  | 34.60512 | 195
| b | 15.9 | 0.7 | 58.27 | 64.21 | 5.94 | 1800 | 4.905 |  | 33.97593 | 196
| c | 15.6 | 0.7 | 56.63 | 62.34 | 5.71 | 1800 | 4.905 |  | 33.28845 | 196
| d | 16 | 0.7 | 60.24 | 66.67 | 6.43 | 1800 | 4.905 |  | 36.5488 | 195
PAH/PSS 8.0 + PAH/PAA 2.5 | a | 16 | 0.7 | 60.39 | 65.24 | 4.85 | 1800 | 4.905 |  | 27.56791 | 174
| b | 15.9 | 0.7 | 56.6 | 61.37 | 4.77 | 1800 | 4.905 |  | 27.2837 | 170
| c | 15.9 | 0.7 | 61.36 | 66.12 | 4.76 | 1800 | 4.905 |  | 27.22651 | 170
| d | 16.1 | 0.7 | 59.14 | 64.01 | 4.87 | 1800 | 4.905 |  | 27.50966 | 171
PDADMAC/PSS 6.0 | a | 17.4 | 0.7 | 56.95 | 86.15 | 29.2 | 5760 | 4.95 |  | 47.69422 | 246
| b | 17.2 | 0.7 | 58.27 | 88.82 | 30.55 | 5760 | 4.95 |  | 50.47948 | 250
| c | 17.5 | 0.7 | 56.63 | 85.71 | 29.08 | 5760 | 4.95 |  | 47.22679 | 246
| d | 17.1 | 0.7 | 60.24 | 88.43 | 28.19 | 5760 | 4.95 |  | 46.85232 | 249
PDADMAC/PSS 6.5 | a | 17.3 | 0.7 | 60.39 | 83.95 | 23.56 | 5760 | 4.95 |  | 38.70448 | 243
| b | 17.3 | 0.7 | 56.6 | 80.85 | 24.25 | 5760 | 4.95 |  | 39.83802 | 244
| c | 17.5 | 0.7 | 61.36 | 85.24 | 23.88 | 5760 | 4.95 |  | 38.78184 | 245
| d | 17.2 | 0.7 | 59.14 | 83.35 | 24.21 | 5760 | 4.95 |  | 40.00354 | 246
PAH/PAA 8.0 | a | 15 | 0.7 | 58.55 | 61.37 | 2.82 | 5760 | 4.95 |  | 5.343059 | 168
| b | 15.3 | 0.7 | 58.52 | 61.47 | 2.95 | 5760 | 4.95 |  | 5.479775 | 178
| c | 15.4 | 0.7 | 58.27 | 61.11 | 2.84 | 5760 | 4.95 |  | 5.241188 | 153
| d | 15.2 | 0.7 | 60.25 | 62.97 | 2.72 | 5760 | 4.95 |  | 5.085778 | 155
PAH/PAA 8.5 | a | 15.2 | 0.7 | 57.83 | 60.91 | 3.08 | 5760 | 4.95 |  | 5.758896 | 162
| b | 15.1 | 0.7
| c | 15.5 | 0.7 | 56.88 | 60.35 | 3.47 | 5760 | 4.95 |  | 6.362531 | 166
| d | 15.5 | 0.7 | 59.42 | 62.74 | 3.32 | 5760 | 4.95 |  | 6.087493 | 159
Na2SO4 Retention
System | Fiber Identifier | Length [cm] | Diameter [mm] | m_beaker [g] | m_t [g] | m_p [g] | t [s] | p_avg [bar] | conductivity F [uS/cm] | conductivity p [uS/cm] | pH feed [-] | pH permeate [-] | Flux [L/(m^2h)] | Retention [-]
PAH/PSS 8.0 | a | 15.8 | 0.7
| b | 15.6 | 0.7 | 11.75 | 23.23 | 11.48 | 2700 | 4.895 | 1249 | 136 | 4 | 5.12 | 44.6178 | 0.8911129
| c | 16 | 0.7 | 11.72 | 24.74 | 13.02 | 2700 | 4.895 | 1249 | 150.3 | 4 | 5.1 | 49.33803 | 0.8796637
| d | 15.9 | 0.7 | 11.77 | 24.8 | 13.03 | 2700 | 4.895 | 1249 | 163.8 | 4 | 5.15 | 49.68647 | 0.8688551
PAH/PSS 8.5 | a | 16.3 | 0.7 | 11.72 | 23.69 | 11.97 | 2700 | 4.895 | 1249 | 317 | 4 | 4.79 | 44.52433 | 0.746197
| b | 15.9 | 0.7 | 11.7 | 23.12 | 11.42 | 2700 | 4.895 | 1249 | 318 | 4 | 4.74 | 43.54716 | 0.7453963
| c | 15.9 | 0.7 | 11.77 | 24.32 | 12.55 | 2700 | 4.895 | 1249 | 301 | 4 | 4.78 | 47.85611 | 0.7590072
| d | 15.9 | 0.7 | 11.72 | 22.91 | 11.19 | 2700 | 4.895 | 1249 | 309 | 4 | 4.75 | 42.67011 | 0.7526021
PAH/PSS 8.0 + PAH/PAA 2.0 | a | 15.9 | 0.7 | 11.72 | 21.18 | 9.46 | 2700 | 4.895 | 1249 | 284 | 4 | 4.78 | 36.07321 | 0.7726181
| b | 15.9 | 0.7 | 11.79 | 21 | 9.21 | 2700 | 4.895 | 1249 | 284 | 4 | 4.8 | 35.1199 | 0.7726181
| c | 15.6 | 0.7 | 11.75 | 20.5 | 8.75 | 2700 | 4.895 | 1249 | 290 | 4 | 4.8 | 34.00747 | 0.7678143
| d | 16 | 0.7 | 11.75 | 21.48 | 9.73 | 2700 | 4.895 | 1249 | 281 | 4 | 4.82 | 36.8709 | 0.77502
PAH/PSS 8.0 + PAH/PAA 2.5 | a | 16 | 0.7 | 11.75 | 19.77 | 8.02 | 2700 | 4.895 | 1249 | 470 | 4 | 4.58 | 30.39102 | 0.623699
| b | 15.9 | 0.7 | 11.83 | 19.86 | 8.03 | 2700 | 4.895 | 1249 | 503 | 4 | 4.45 | 30.62029 | 0.5972778
| c | 15.9 | 0.7 | 11.79 | 19.74 | 7.95 | 2700 | 4.895 | 1249 | 473 | 4 | 4.48 | 30.31523 | 0.621297
| d | 16.1 | 0.7 | 11.75 | 20.01 | 8.26 | 2700 | 4.895 | 1249 | 513 | 4 | 4.42 | 31.10606 | 0.5892714
PDADMAC/PSS 6.0 | a | 17.4 | 0.7 | 11.79 | 62.45 | 50.66 | 9840 | 4.92 | 1264.5 | 87.3 | 4.13 | 5.33 | 48.4368 | 0.9309609
| b | 17.2 | 0.7 | 12.34 | 65.77 | 53.43 | 9840 | 4.92 | 1264.5 | 94.4 | 4.13 | 5.38 | 51.67925 | 0.925346
| c | 17.5 | 0.7 | 11.85 | 62.34 | 50.49 | 9840 | 4.92 | 1264.5 | 82.7 | 4.13 | 5.4 | 47.99841 | 0.9345987
| d | 17.1 | 0.7 | 11.8 | 60.86 | 49.06 | 9840 | 4.92 | 1264.5 | 90.4 | 4.13 | 5.44 | 47.72994 | 0.9285093
PDADMAC/PSS 6.5 | a | 17.3 | 0.7 | 12.79 | 55.05 | 42.26 | 9840 | 4.92 | 1264.5 | 573 | 4.13 | 4.37 | 40.63899 | 0.5468565
| b | 17.3 | 0.7 | 11.72 | 56.24 | 44.52 | 9840 | 4.92 | 1264.5 | 594 | 4.13 | 4.33 | 42.8123 | 0.5302491
| c | 17.5 | 0.7 | 11.8 | 55.36 | 43.56 | 9840 | 4.92 | 1264.5 | 544 | 4.13 | 4.36 | 41.41039 | 0.5697904
| d | 17.2 | 0.7 | 11.7 | 55.94 | 44.24 | 9840 | 4.92 | 1264.5 | 587 | 4.13 | 4.32 | 42.79038 | 0.5357849
PAH/PAA 8.0 | a | 15 | 0.7 | 11.77 | 15.78 | 4.01 | 9840 | 4.92 | 1264.5 | 823 | 4.13 | 4.12 | 4.447466 | 0.3491499
| b | 15.3 | 0.7 | 11.7 | 15.86 | 4.16 | 9840 | 4.92 | 1264.5 | 811 | 4.13 | 4.09 | 4.523362 | 0.3586398
| c | 15.4 | 0.7 | 11.81 | 15.69 | 3.88 | 9840 | 4.92 | 1264.5 | 820 | 4.13 | 4.09 | 4.19151 | 0.3515223
| d | 15.2 | 0.7 | 12.26 | 16.42 | 4.16 | 9840 | 4.92 | 1264.5 | 825 | 4.13 | 4.1 | 4.553121 | 0.3475682
PAH/PAA 8.5 | a | 15.2 | 0.7 | 11.78 | 16.11 | 4.33 | 9840 | 4.92 | 1264.5 | 877 | 4.13 | 4.11 | 4.739186 | 0.3064452
| b | 15.1 | 0.7 | 11.79 | 16.12 | 4.33 | 9840 | 4.92 | 1264.5 | 891 | 4.13 | 4.11 | 4.770572 | 0.2953737
| c | 15.5 | 0.7 | 11.8 | 16.09 | 4.29 | 9840 | 4.92 | 1264.5 | 904 | 4.13 | 4.1 | 4.604528 | 0.2850929
| d | 15.5 | 0.7
MgCl2 Retention
System | Fiber Identifier | Length [cm] | Diameter [mm] | m_beaker [g] | m_t [g] | m_p [g] | t [s] | p_avg [bar] | conductivity F [uS/cm] | conductivity p [uS/cm] | pH feed [-] | pH permeate [-] | Flux [L/(m^2h)] | Retention [-]
PAH/PSS 8.0 | a | 15.8 | 0.7
| b | 15.6 | 0.7 | 11.7 | 28.61 | 16.91 | 3780 | 4.9 | 1206.5 | 156.5 | 4.005 | 3.51 | 46.94418 | 0.870286
| c | 16 | 0.7 | 11.81 | 30.67 | 18.86 | 3780 | 4.9 | 1206.5 | 165.9 | 4.005 | 3.45 | 51.04868 | 0.8624948
| d | 15.9 | 0.7 | 12.26 | 30.95 | 18.69 | 3780 | 4.9 | 1206.5 | 172.8 | 4.005 | 3.42 | 50.9067 | 0.8567758
PAH/PSS 8.5 | a | 16.3 | 0.7 | 11.78 | 29.19 | 17.41 | 3780 | 4.9 | 1206.5 | 122.9 | 4.005 | 3.58 | 46.25663 | 0.8981351
| b | 15.9 | 0.7 | 11.79 | 28.13 | 16.34 | 3780 | 4.9 | 1206.5 | 132.6 | 4.005 | 3.54 | 44.50591 | 0.8900953
| c | 15.9 | 0.7 | 11.8 | 29.94 | 18.14 | 3780 | 4.9 | 1206.5 | 136.4 | 4.005 | 3.53 | 49.40865 | 0.8869457
| d | 15.9 | 0.7 | 11.81 | 27.84 | 16.03 | 3780 | 4.9 | 1206.5 | 144.3 | 4.005 | 3.5 | 43.66155 | 0.8803978
PAH/PSS 8.0 + PAH/PAA 2.0 | a | 15.9 | 0.7 | 11.79 | 25.71 | 13.92 | 3780 | 4.9 | 1206.5 | 178.5 | 4.005 | 3.4 | 37.91446 | 0.8520514
| b | 15.9 | 0.7 | 12.34 | 26.13 | 13.79 | 3780 | 4.9 | 1206.5 | 175.2 | 4.005 | 3.41 | 37.56038 | 0.8547866
| c | 15.6 | 0.7 | 11.85 | 24.56 | 12.71 | 3780 | 4.9 | 1206.5 | 178.4 | 4.005 | 3.41 | 35.28448 | 0.8521343
| d | 16 | 0.7
PAH/PSS 8.0 + PAH/PAA 2.5 | a | 16 | 0.7 | 11.79 | 24.02 | 12.23 | 3780 | 4.9 | 1206.5 | 152.2 | 4.005 | 3.47 | 33.10315 | 0.87385
| b | 15.9 | 0.7 | 11.72 | 24.36 | 12.64 | 3780 | 4.9 | 1206.5 | 151.5 | 4.005 | 3.51 | 34.42807 | 0.8744302
| c | 15.9 | 0.7 | 11.8 | 23.91 | 12.11 | 3780 | 4.9 | 1206.5 | 144.7 | 4.005 | 3.5 | 32.98449 | 0.8800663
| d | 16.1 | 0.7 | 11.7 | 24.2 | 12.5 | 3780 | 4.9 | 1206.5 | 136.1 | 4.005 | 3.47 | 33.62381 | 0.8871944
PDADMAC/PSS 6.0 | a | 17.4 | 0.7 | 11.79 | 54.37 | 42.58 | 7860 | 4.99 | 1210 | 557 | 4.24 | 3.91 | 50.96693 | 0.5396694
| b | 17.2 | 0.7 | 12.34 | 57.4 | 45.06 | 7860 | 4.99 | 1210 | 569 | 4.24 | 3.92 | 54.56257 | 0.5297521
| c | 17.5 | 0.7 | 11.85 | 54.17 | 42.32 | 7860 | 4.99 | 1210 | 554 | 4.24 | 3.94 | 50.36625 | 0.5421488
| d | 17.1 | 0.7 | 11.8 | 52.95 | 41.15 | 7860 | 4.99 | 1210 | 545 | 4.24 | 3.92 | 50.11939 | 0.5495868
PDADMAC/PSS 6.5 | a | 17.3 | 0.7 | 11.79 | 45.09 | 33.3 | 7860 | 4.99 | 1210 | 198 | 4.24 | 3.48 | 40.08946 | 0.8363636
| b | 17.3 | 0.7 | 11.72 | 46 | 34.28 | 7860 | 4.99 | 1210 | 202 | 4.24 | 3.46 | 41.26927 | 0.8330579
| c | 17.5 | 0.7 | 11.8 | 45.42 | 33.62 | 7860 | 4.99 | 1210 | 198.4 | 4.24 | 3.46 | 40.01213 | 0.8360331
| d | 17.2 | 0.7 | 11.7 | 44.81 | 33.11 | 7860 | 4.99 | 1210 | 201 | 4.24 | 3.45 | 40.09247 | 0.8338843
PAH/PAA 8.0 | a | 15 | 0.7 | 11.77 | 16.86 | 5.09 | 7860 | 4.99 | 1210 | 267 | 4.24 | 3.42 | 7.067382 | 0.7793388
| b | 15.3 | 0.7 | 11.7 | 16.3 | 4.6 | 7860 | 4.99 | 1210 | 271 | 4.24 | 3.38 | 6.261789 | 0.7760331
| c | 15.4 | 0.7 | 11.81 | 16.87 | 5.06 | 7860 | 4.99 | 1210 | 275 | 4.24 | 3.41 | 6.843241 | 0.7727273
| d | 15.2 | 0.7 | 12.26 | 17.19 | 4.93 | 7860 | 4.99 | 1210 | 269 | 4.24 | 3.36 | 6.755156 | 0.777686
PAH/PAA 8.5 | a | 15.2 | 0.7 | 11.78 | 18.27 | 6.49 | 7860 | 4.99 | 1210 | 254 | 4.24 | 3.36 | 8.89269 | 0.7900826
| b | 15.1 | 0.7 | 11.79 | 18.24 | 6.45 | 7860 | 4.99 | 1210 | 258 | 4.24 | 3.38 | 8.89641 | 0.7867769
| c | 15.5 | 0.7 | 11.8 | 18.3 | 6.5 | 7860 | 4.99 | 1210 | 259 | 4.24 | 3.39 | 8.73401 | 0.7859504
| d | 15.5 | 0.7 | 11.81 | 18.26 | 6.45 | 7860 | 4.99 | 1210 | 252 | 4.24 | 3.38 | 8.666826 | 0.7917355
NaCl Retention
System | Fiber Identifier | Length [cm] | Diameter [mm] | m_beaker [g] | m_t [g] | m_p [g] | t [s] | p_avg [bar] | conductivity F [uS/cm] | conductivity p [uS/cm] | pH feed [-] | pH permeate [-] | Flux [L/(m^2h)] | Retention [-]
PAH/PSS 8.0 | a | 15.8 | 0.7
| b | 15.6 | 0.7 | 11.75 | 34.2 | 22.45 | 4740 | 4.99 | 657 | 321 | 4.05 | 4.05 | 49.70133 | 0.5114155
| c | 16 | 0.7 | 11.723 | 37 | 25.277 | 4740 | 4.99 | 657 | 317 | 4.05 | 4.02 | 54.56093 | 0.5175038
| d | 15.9 | 0.7 | 11.78 | 36.2 | 24.42 | 4740 | 4.99 | 657 | 345 | 4.05 | 3.97 | 53.0426 | 0.4748858
PAH/PSS 8.5 | a | 16.3 | 0.7 | 11.72 | 33.87 | 22.15 | 4740 | 4.99 | 657 | 195.7 | 4.05 | 3.92 | 46.93128 | 0.7021309
| b | 15.9 | 0.7 | 11.7 | 32.94 | 21.24 | 4740 | 4.99 | 657 | 183.6 | 4.05 | 3.87 | 46.13533 | 0.7205479
| c | 15.9 | 0.7 | 11.78 | 35.47 | 23.69 | 4740 | 4.99 | 657 | 192.4 | 4.05 | 3.89 | 51.45697 | 0.7071537
| d | 15.9 | 0.7 | 11.72 | 32.73 | 21.01 | 4740 | 4.99 | 657 | 188.5 | 4.05 | 3.84 | 45.63575 | 0.7130898
PAH/PSS 8.0 + PAH/PAA 2.0 | a | 15.9 | 0.7 | 11.72 | 29.76 | 18.04 | 4740 | 4.99 | 657 | 244 | 4.05 | 3.84 | 39.18462 | 0.6286149
| b | 15.9 | 0.7 | 11.8 | 29.53 | 17.73 | 4740 | 4.99 | 657 | 255 | 4.05 | 3.85 | 38.51127 | 0.6118721
| c | 15.6 | 0.7 | 11.75 | 28.39 | 16.64 | 4740 | 4.99 | 657 | 247 | 4.05 | 3.85 | 36.83876 | 0.6240487
| d | 16 | 0.7 | 11.75 | 30.61 | 18.86 | 4740 | 4.99 | 657 | 244 | 4.05 | 3.81 | 40.7097 | 0.6286149
PAH/PSS 8.0 + PAH/PAA 2.5 | a | 16 | 0.7 | 11.75 | 27.14 | 15.39 | 4740 | 4.99 | 657 | 154.6 | 4.05 | 3.74 | 33.21964 | 0.764688
| b | 15.9 | 0.7
| c | 15.9 | 0.7 | 11.79 | 27.15 | 15.36 | 4740 | 4.99 | 657 | 148 | 4.05 | 3.76 | 33.3634 | 0.7747336
| d | 16.1 | 0.7 | 11.75 | 27.43 | 15.68 | 4740 | 4.99 | 657 | 152.7 | 4.05 | 3.73 | 33.63539 | 0.7675799
PDADMAC/PSS 6.0 | a | 17.4 | 0.7 | 12.48 | 50.49 | 38.01 | 6610 | 4.96 | 653.5 | 543 | 4.14 | 4.31 | 54.10056 | 0.1690895
| b | 17.2 | 0.7 | 11.75 | 52.08 | 40.33 | 6610 | 4.96 | 653.5 | 544 | 4.14 | 4.23 | 58.07014 | 0.1675593
| c | 17.5 | 0.7 | 11.72 | 49.18 | 37.46 | 6610 | 4.96 | 653.5 | 532 | 4.14 | 4.24 | 53.01306 | 0.185922
| d | 17.1 | 0.7 | 11.78 | 48.15 | 36.37 | 6610 | 4.96 | 653.5 | 541 | 4.14 | 4.21 | 52.67449 | 0.17215
PDADMAC/PSS 6.5 | a | 17.3 | 0.7 | 11.72 | 42.08 | 30.36 | 6610 | 4.96 | 653.5 | 345 | 4.14 | 4.1 | 43.46191 | 0.4720735
| b | 17.3 | 0.7 | 11.7 | 42.98 | 31.28 | 6610 | 4.96 | 653.5 | 357 | 4.14 | 4.07 | 44.77894 | 0.4537108
| c | 17.5 | 0.7 | 11.78 | 42.59 | 30.81 | 6610 | 4.96 | 653.5 | 338 | 4.14 | 4.09 | 43.60204 | 0.482785
| d | 17.2 | 0.7 | 11.72 | 42.88 | 31.16 | 6610 | 4.96 | 653.5 | 350 | 4.14 | 4.06 | 44.86649 | 0.4644223
PAH/PAA 8.0 | a | 15 | 0.7 | 11.72 | 15.71 | 3.99 | 6610 | 4.96 | 653.5 | 230 | 4.14 | 3.63 | 6.587714 | 0.648049
| b | 15.3 | 0.7 | 11.8 | 15.61 | 3.81 | 6610 | 4.96 | 653.5 | 244 | 4.14 | 3.63 | 6.167181 | 0.6266259
| c | 15.4 | 0.7 | 11.75 | 15.64 | 3.89 | 6610 | 4.96 | 653.5 | 240 | 4.14 | 3.62 | 6.255788 | 0.6327467
| d | 15.2 | 0.7 | 11.75 | 15.21 | 3.46 | 6610 | 4.96 | 653.5 | 235 | 4.14 | 3.62 | 5.637488 | 0.6403979
PAH/PAA 8.5 | a | 15.2 | 0.7
| b | 15.1 | 0.7 | 11.84 | 16.81 | 4.97 | 6610 | 4.96 | 653.5 | 223 | 4.14 | 3.6 | 8.151407 | 0.6587605
| c | 15.5 | 0.7 | 11.79 | 16.87 | 5.08 | 6610 | 4.96 | 653.5 | 222 | 4.14 | 3.61 | 8.116806 | 0.6602907
| d | 15.5 | 0.7 | 11.75 | 16.84 | 5.09 | 6610 | 4.96 | 653.5 | 218 | 4.14 | 3.6 | 8.132784 | 0.6664116

## pH 6 (2)
Pure Water Permeability
System | Fiber Identifier | Length [cm] | Diameter [mm] | m_beaker [g] | m_t [g] | m_p [g] | t [s] | p_avg [bar] |  | Permeability [L/(m^2hbar)]
PAH/PSS 8.0 | a | 15.8 | 0.7
| b | 15.6 | 0.7 | 57.83 | 64.54 | 6.71 | 1500 | 4.91 |  | 9.560481
| c | 16 | 0.7 | 58.55 | 66.08 | 7.53 | 1500 | 4.91 |  | 10.46061
| d | 15.9 | 0.7 | 58.52 | 65.9 | 7.38 | 1500 | 4.91 |  | 10.31671
PAH/PSS 8.5 | a | 16.3 | 0.7 | 60.5 | 67.02 | 6.52 | 1500 | 4.91 |  | 8.89082
| b | 15.9 | 0.7 | 58.44 | 64.73 | 6.29 | 1500 | 4.91 |  | 8.792965
| c | 15.9 | 0.7 | 56.88 | 63.92 | 7.04 | 1500 | 4.91 |  | 9.841411
| d | 15.9 | 0.7 | 59.42 | 65.52 | 6.1 | 1500 | 4.91 |  | 8.527359
PAH/PSS 8.0 + PAH/PAA 2.0 | a | 15.9 | 0.7 | 56.95 | 62.43 | 5.48 | 1500 | 4.91 |  | 7.660644
| b | 15.9 | 0.7 | 58.27 | 63.61 | 5.34 | 1500 | 4.91 |  | 7.464934
| c | 15.6 | 0.7 | 56.63 | 61.67 | 5.04 | 1500 | 4.91 |  | 7.181047
| d | 16 | 0.7 | 60.24 | 65.94 | 5.7 | 1500 | 4.91 |  | 7.918387
PAH/PSS 8.0 + PAH/PAA 2.5 | a | 16 | 0.7 | 60.39 | 64.79 | 4.4 | 1500 | 4.91 |  | 6.112439
| b | 15.9 | 0.7 | 56.6 | 61.01 | 4.41 | 1500 | 4.91 |  | 6.164861
| c | 15.9 | 0.7 | 61.36 | 65.77 | 4.41 | 1500 | 4.91 |  | 6.164861
| d | 16.1 | 0.7 | 59.14 | 63.73 | 4.59 | 1500 | 4.91 |  | 6.33678
PDADMAC/PSS 6.0 | a | 17.4 | 0.7 | 56.95 | 71.9 | 14.95 | 2700 | 4.955 |  | 10.5133
| b | 17.2 | 0.7 | 58.27 | 74.14 | 15.87 | 2700 | 4.955 |  | 11.29004
| c | 17.5 | 0.7
| d | 17.1 | 0.7 | 60.24 | 74.66 | 14.42 | 2700 | 4.955 |  | 10.31849
PDADMAC/PSS 6.5 | a | 17.3 | 0.7 | 60.39 | 72.6 | 12.21 | 2700 | 4.955 |  | 8.636081
| b | 17.3 | 0.7 | 56.6 | 69.14 | 12.54 | 2700 | 4.955 |  | 8.869489
| c | 17.5 | 0.7 | 61.36 | 73.85 | 12.49 | 2700 | 4.955 |  | 8.733163
| d | 17.2 | 0.7 | 59.14 | 71.75 | 12.61 | 2700 | 4.955 |  | 8.970854
PAH/PAA 8.0 | a | 15 | 0.7 | 58.63 | 60.12 | 1.49 | 2700 | 4.955 |  | 1.215464
| b | 15.3 | 0.7 | 57.83 | 59.33 | 1.5 | 2700 | 4.955 |  | 1.199629
| c | 15.4 | 0.7 | 58.55 | 60.1 | 1.55 | 2700 | 4.955 |  | 1.231567
| d | 15.2 | 0.7 | 58.52 | 60.1 | 1.58 | 2700 | 4.955 |  | 1.271923
PAH/PAA 8.5 | a | 15.2 | 0.7 | 60.5 | 62.38 | 1.88 | 2700 | 4.955 |  | 1.513427
| b | 15.1 | 0.7 | 58.44 | 60.26 | 1.82 | 2700 | 4.955 |  | 1.474829
| c | 15.5 | 0.7
| d | 15.5 | 0.7 | 59.42 | 61.24 | 1.82 | 2700 | 4.955 |  | 1.436769
PAH/PAA 8.0 batch 2 | b | 17.9 | 0.7 | 11.75 | 12.66 | 0.91 | 1860 | 5.05 |  | 0.88601
| f | 17.8 | 0.7 | 11.79 | 12.69 | 0.9 | 1860 | 5.05 |  | 0.8811965
| g | 18 | 0.7 | 11.78 | 12.8 | 1.02 | 1860 | 5.05 |  | 0.9875928
| h | 17.7 | 0.7 | 11.72 | 12.78 | 1.06 | 1860 | 5.05 |  | 1.043717
PAH/PAA 8.5 batch 2 | e | 18 | 0.7 | 11.75 | 13.01 | 1.26 | 1860 | 5.05 |  | 1.219968
| f | 17.8 | 0.7 | 11.84 | 13.19 | 1.35 | 1860 | 5.05 |  | 1.321795
| g | 17.8 | 0.7 | 11.79 | 12.53 | 0.74 | 1860 | 5.05 |  | 0.7245394
| h | 17.7 | 0.7 | 11.75 | 13.08 | 1.33 | 1860 | 5.05 |  | 1.30957
Molecular weight cut-off
System | Fiber Identifier | Length [cm] | Diameter [mm] | m_beaker [g] | m_t [g] | m_p [g] | t [s] | p_avg [bar] |  | Flux [L/(m^2h)] | MWCO [g/mol]
PAH/PSS 8.0 | a | 15.8 | 0.7
| b | 15.6 | 0.7 | 9.32 | 15.29 | 5.97 | 1500 | 4.9 |  | 41.76506 | 227
| c | 16 | 0.7 | 9.43 | 16.12 | 6.69 | 1500 | 4.9 |  | 45.632 | 225
| d | 15.9 | 0.7 | 9.88 | 16.63 | 6.75 | 1500 | 4.9 |  | 46.33082 | 231
PAH/PSS 8.5 | a | 16.3 | 0.7 | 9.4 | 15.45 | 6.05 | 1500 | 4.9 |  | 40.5071 | 218
| b | 15.9 | 0.7 | 9.41 | 15.06 | 5.65 | 1500 | 4.9 |  | 38.78061 | 212
| c | 15.9 | 0.7 | 9.42 | 15.79 | 6.37 | 1500 | 4.9 |  | 43.72257 | 214
| d | 15.9 | 0.7 | 9.43 | 14.99 | 5.56 | 1500 | 4.9 |  | 38.16287 | 212
PAH/PSS 8.0 + PAH/PAA 2.0 | a | 15.9 | 0.7 | 9.41 | 14.25 | 4.84 | 1500 | 4.9 |  | 33.22091 | 195
| b | 15.9 | 0.7 | 9.96 | 14.79 | 4.83 | 1500 | 4.9 |  | 33.15227 | 196
| c | 15.6 | 0.7 | 9.39 | 13.92 | 4.53 | 1500 | 4.9 |  | 31.69107 | 195
| d | 16 | 0.7 | 9.42 | 14.52 | 5.1 | 1500 | 4.9 |  | 34.78672 | 196
PAH/PSS 8.0 + PAH/PAA 2.5 | a | 16 | 0.7 | 9.41 | 13.38 | 3.97 | 1500 | 4.9 |  | 27.07908 | 178
| b | 15.9 | 0.7 | 9.33 | 13.29 | 3.96 | 1500 | 4.9 |  | 27.18075 | 177
| c | 15.9 | 0.7 | 9.42 | 13.4 | 3.98 | 1500 | 4.9 |  | 27.31802 | 178
| d | 16.1 | 0.7 | 9.32 | 13.29 | 3.97 | 1500 | 4.9 |  | 26.91088 | 178
PDADMAC/PSS 6.0 | a | 17.4 | 0.7 | 12.48 | 52.31 | 39.83 | 8100 | 4.9 |  | 46.26266 | 245
| b | 17.2 | 0.7 | 11.75 | 53.44 | 41.69 | 8100 | 4.9 |  | 48.98612 | 247
| c | 17.5 | 0.7 | 11.72 | 51.52 | 39.8 | 8100 | 4.9 |  | 45.96366 | 240
| d | 17.1 | 0.7 | 11.78 | 50.32 | 38.54 | 8100 | 4.9 |  | 45.54966 | 244
PDADMAC/PSS 6.5 | a | 17.3 | 0.7 | 11.72 | 44.43 | 32.71 | 8100 | 4.9 |  | 38.21237 | 241
| b | 17.3 | 0.7 | 11.79 | 45.32 | 33.53 | 8100 | 4.9 |  | 39.17031 | 240
| c | 17.5 | 0.7 | 11.78 | 45.09 | 33.31 | 8100 | 4.9 |  | 38.46858 | 240
| d | 17.2 | 0.7 | 11.72 | 45.51 | 33.79 | 8100 | 4.9 |  | 39.70355 | 242
PAH/PAA 8.0 batch 2 | b | 17.9 | 0.7 | 11.75 | 16.31 | 4.56 | 10320 | 4.975 |  | 4.04098 | 166
| f | 17.8 | 0.7 | 11.79 | 16.54 | 4.75 | 10320 | 4.975 |  | 4.233002 | 173
| g | 18 | 0.7 | 11.78 | 16.67 | 4.89 | 10320 | 4.975 |  | 4.309345 | 170
| h | 17.7 | 0.7
PAH/PAA 8.5 batch 2 | e | 18 | 0.7 | 11.75 | 17.88 | 6.13 | 10320 | 4.975 |  | 5.402103 | 170
| f | 17.8 | 0.7 | 11.84 | 18.34 | 6.5 | 10320 | 4.975 |  | 5.792529 | 169
| g | 17.8 | 0.7 | 11.79 | 17.58 | 5.79 | 10320 | 4.975 |  | 5.159807 | 171
| h | 17.7 | 0.7 | 11.75 | 18.53 | 6.78 | 10320 | 4.975 |  | 6.07619 | 170
Na2SO4 Retention
System | Fiber Identifier | Length [cm] | Diameter [mm] | m_beaker [g] | m_t [g] | m_p [g] | t [s] | p_avg [bar] | conductivity F [uS/cm] | conductivity p [uS/cm] | pH feed [-] | pH permeate [-] | Flux [L/(m^2h)] | Retention [-]
PAH/PSS 8.0 | a | 15.8 | 0.7 | 58.63 | 68.97 | 10.34 | 2400 | 4.875 | 1195.5 | 125.4 | 5.625 | 6.25 | 44.63821 | 0.8951066
| b | 15.6 | 0.7 | 56.01 | 65.77 | 9.76 | 2400 | 4.875 | 1195.5 | 62 | 5.625 | 6.412 | 42.67451 | 0.9481389
| c | 16 | 0.7 | 57.84 | 68.68 | 10.84 | 2400 | 4.875 | 1195.5 | 65.6 | 5.625 | 6.26 | 46.21177 | 0.9451276
| d | 15.9 | 0.7 | 56.6 | 67.45 | 10.85 | 2400 | 4.875 | 1195.5 | 79.8 | 5.625 | 6.14 | 46.54531 | 0.9332497
PAH/PSS 8.5 | a | 16.3 | 0.7 | 57.83 | 67.94 | 10.11 | 2400 | 4.875 | 1195.5 | 153.8 | 5.625 | 5.94 | 42.30648 | 0.8713509
| b | 15.9 | 0.7 | 59.98 | 69.38 | 9.4 | 2400 | 4.875 | 1195.5 | 137.6 | 5.625 | 5.96 | 40.32497 | 0.8849017
| c | 15.9 | 0.7 | 56.88 | 67.5 | 10.62 | 2400 | 4.875 | 1195.5 | 133.7 | 5.625 | 5.98 | 45.55864 | 0.8881639
| d | 15.9 | 0.7 | 59.42 | 68.77 | 9.35 | 2400 | 4.875 | 1195.5 | 136.5 | 5.625 | 5.82 | 40.11048 | 0.8858218
PAH/PSS 8.0 + PAH/PAA 2.0 | a | 15.9 | 0.7 | 56.95 | 64.64 | 7.69 | 2400 | 4.875 | 1195.5 | 61.5 | 5.625 | 6.67 | 32.98926 | 0.9485571
| b | 15.9 | 0.7 | 58.27 | 66.02 | 7.75 | 2400 | 4.875 | 1195.5 | 62.7 | 5.625 | 6.56 | 33.24665 | 0.9475533
| c | 15.6 | 0.7 | 56.63 | 63.75 | 7.12 | 2400 | 4.875 | 1195.5 | 63.4 | 5.625 | 6.46 | 31.13141 | 0.9469678
| d | 16 | 0.7 | 60.24 | 68.24 | 8 | 2400 | 4.875 | 1195.5 | 64.3 | 5.625 | 6.41 | 34.10463 | 0.946215
PAH/PSS 8.0 + PAH/PAA 2.5 | a | 16 | 0.7 | 60.39 | 67.03 | 6.64 | 2400 | 4.875 | 1195.5 | 235 | 5.625 | 5.99 | 28.30684 | 0.8034295
| b | 15.9 | 0.7
| c | 15.9 | 0.7 | 61.36 | 67.88 | 6.52 | 2400 | 4.875 | 1195.5 | 244 | 5.625 | 6.08 | 27.97009 | 0.7959013
| d | 16.1 | 0.7 | 59.14 | 65.91 | 6.77 | 2400 | 4.875 | 1195.5 | 259 | 5.625 | 6.02 | 28.68178 | 0.7833542
PDADMAC/PSS 6.0 | a | 17.4 | 0.7 | 11.8 | 55.3 | 43.5 | 8760 | 4.915 | 1217.5 | 21.9 | 5.65 | 6.2 | 46.71867 | 0.9820123
| b | 17.2 | 0.7 | 11.75 | 57.02 | 45.27 | 8760 | 4.915 | 1217.5 | 20.8 | 5.65 | 6.28 | 49.18498 | 0.9829158
| c | 17.5 | 0.7 | 11.78 | 54.93 | 43.15 | 8760 | 4.915 | 1217.5 | 16.9 | 5.65 | 6.34 | 46.07796 | 0.9861191
| d | 17.1 | 0.7 | 11.79 | 53.63 | 41.84 | 8760 | 4.915 | 1217.5 | 24.1 | 5.65 | 6.12 | 45.72419 | 0.9802053
PDADMAC/PSS 6.5 | a | 17.3 | 0.7 | 11.83 | 49.07 | 37.24 | 8760 | 4.915 | 1217.5 | 420 | 5.65 | 5.66 | 40.22667 | 0.6550308
| b | 17.3 | 0.7 | 11.74 | 50.17 | 38.43 | 8760 | 4.915 | 1217.5 | 425 | 5.65 | 5.71 | 41.51211 | 0.650924
| c | 17.5 | 0.7 | 11.7 | 49.33 | 37.63 | 8760 | 4.915 | 1217.5 | 398 | 5.65 | 5.81 | 40.1834 | 0.6731006
| d | 17.2 | 0.7 | 11.7 | 50.05 | 38.35 | 8760 | 4.915 | 1217.5 | 436 | 5.65 | 5.76 | 41.66654 | 0.6418891
PAH/PAA 8.0 | a | 15 | 0.7 | 11.73 | 16.61 | 4.88 | 8760 | 4.915 | 1217.5 | 294 | 5.65 | 5.7 | 6.079657 | 0.7585216
| b | 15.3 | 0.7 | 11.8 | 16.13 | 4.33 | 8760 | 4.915 | 1217.5 | 271 | 5.65 | 5.79 | 5.288676 | 0.7774127
| c | 15.4 | 0.7 | 11.75 | 16.49 | 4.74 | 8760 | 4.915 | 1217.5 | 292 | 5.65 | 5.82 | 5.751857 | 0.7601643
| d | 15.2 | 0.7
PAH/PAA 8.5 | a | 15.2 | 0.7
| b | 15.1 | 0.7
| c | 15.5 | 0.7
| d | 15.5 | 0.7 | 11.84 | 17.48 | 5.64 | 8760 | 4.915 | 1217.5 | 697 | 5.65 | 5.59 | 6.799827 | 0.4275154
PAH/PAA 8.0 batch 2 | b | 17.9 | 0.7 | 11.75 | 15.82 | 4.07 | 8940 | 4.895 | 1157.5 | 115.5 | 6.415 | 6.47 | 4.163499 | 0.900216
| f | 17.8 | 0.7 | 11.79 | 16.11 | 4.32 | 8940 | 4.895 | 1157.5 | 151.2 | 6.415 | 5.81 | 4.444069 | 0.8693737
| g | 18 | 0.7 | 11.78 | 16.34 | 4.56 | 8940 | 4.895 | 1157.5 | 123.5 | 6.415 | 5.89 | 4.63884 | 0.8933045
| h | 17.7 | 0.7 | 11.72 | 16.29 | 4.57 | 8940 | 4.895 | 1157.5 | 123.8 | 6.415 | 5.94 | 4.72781 | 0.8930454
PAH/PAA 8.5 batch 2 | e | 18 | 0.7 | 11.75 | 17.85 | 6.1 | 8940 | 4.895 | 1157.5 | 760 | 6.415 | 5.84 | 6.205466 | 0.3434125
| f | 17.8 | 0.7 | 11.84 | 16.9 | 5.06 | 8940 | 4.895 | 1157.5 | 683 | 6.415 | 5.96 | 5.205322 | 0.4099352
| g | 17.8 | 0.7 | 11.79 | 17.04 | 5.25 | 8940 | 4.895 | 1157.5 | 263 | 6.415 | 6.03 | 5.400779 | 0.7727862
| h | 17.7 | 0.7 | 11.75 | 18.26 | 6.51 | 8940 | 4.895 | 1157.5 | 672 | 6.415 | 6.04 | 6.734801 | 0.4194384
MgCl2 Retention
System | Fiber Identifier | Length [cm] | Diameter [mm] | m_beaker [g] | m_t [g] | m_p [g] | t [s] | p_avg [bar] | conductivity F [uS/cm] | conductivity p [uS/cm] | pH feed [-] | pH permeate [-] | Flux [L/(m^2h)] | Retention [-]
PAH/PSS 8.0 | a | 15.8 | 0.7
| b | 15.6 | 0.7 | 11.75 | 28.09 | 16.34 | 3960 | 4.9 | 1170.5 | 25.7 | 5.725 | 4.73 | 43.2999 | 0.9780436
| c | 16 | 0.7 | 11.72 | 29.83 | 18.11 | 3960 | 4.9 | 1170.5 | 27.3 | 5.725 | 4.71 | 46.79052 | 0.9766766
| d | 15.9 | 0.7 | 11.78 | 29.86 | 18.08 | 3960 | 4.9 | 1170.5 | 28.3 | 5.725 | 4.83 | 47.0068 | 0.9758223
PAH/PSS 8.5 | a | 16.3 | 0.7 | 11.72 | 28.28 | 16.56 | 3960 | 4.9 | 1170.5 | 17.8 | 5.725 | 4.87 | 41.99834 | 0.9847928
| b | 15.9 | 0.7 | 11.7 | 27.07 | 15.37 | 3960 | 4.9 | 1170.5 | 16.6 | 5.725 | 4.7 | 39.96098 | 0.985818
| c | 15.9 | 0.7 | 11.78 | 29.04 | 17.26 | 3960 | 4.9 | 1170.5 | 15.6 | 5.725 | 4.68 | 44.87486 | 0.9866724
| d | 15.9 | 0.7 | 11.72 | 27.02 | 15.3 | 3960 | 4.9 | 1170.5 | 17.7 | 5.725 | 4.63 | 39.77899 | 0.9848783
PAH/PSS 8.0 + PAH/PAA 2.0 | a | 15.9 | 0.7 | 11.72 | 24.6 | 12.88 | 3960 | 4.9 | 1170.5 | 27.4 | 5.725 | 4.6 | 33.48715 | 0.9765912
| b | 15.9 | 0.7 | 11.8 | 24.54 | 12.74 | 3960 | 4.9 | 1170.5 | 23.6 | 5.725 | 4.67 | 33.12316 | 0.9798377
| c | 15.6 | 0.7 | 11.75 | 23.63 | 11.88 | 3960 | 4.9 | 1170.5 | 29.2 | 5.725 | 4.64 | 31.4812 | 0.9750534
| d | 16 | 0.7 | 11.75 | 25.17 | 13.42 | 3960 | 4.9 | 1170.5 | 27.8 | 5.725 | 4.59 | 34.67304 | 0.9762495
PAH/PSS 8.0 + PAH/PAA 2.5 | a | 16 | 0.7 | 11.75 | 22.85 | 11.1 | 3960 | 4.9 | 1170.5 | 15.2 | 5.725 | 4.66 | 28.67889 | 0.9870141
| b | 15.9 | 0.7
| c | 15.9 | 0.7 | 11.83 | 22.96 | 11.13 | 3960 | 4.9 | 1170.5 | 14.4 | 5.725 | 4.71 | 28.93726 | 0.9876976
| d | 16.1 | 0.7 | 11.75 | 23.13 | 11.38 | 3960 | 4.9 | 1170.5 | 14.3 | 5.725 | 4.72 | 29.2197 | 0.987783
PDADMAC/PSS 6.0 | a | 17.4 | 0.7 | 11.77 | 53.64 | 41.87 | 8100 | 4.895 | 1185.5 | 435 | 5.655 | 5.35 | 48.63213 | 0.6330662
| b | 17.2 | 0.7 | 11.7 | 56.19 | 44.49 | 8100 | 4.895 | 1185.5 | 465 | 5.655 | 5.45 | 52.27614 | 0.6077604
| c | 17.5 | 0.7 | 11.81 | 53.33 | 41.52 | 8100 | 4.895 | 1185.5 | 429 | 5.655 | 5.41 | 47.95003 | 0.6381274
| d | 17.1 | 0.7 | 12.26 | 52.49 | 40.23 | 8100 | 4.895 | 1185.5 | 408 | 5.655 | 5.39 | 47.54704 | 0.6558414
PDADMAC/PSS 6.5 | a | 17.3 | 0.7 | 11.78 | 44.9 | 33.12 | 8100 | 4.895 | 1185.5 | 78.9 | 5.655 | 5.44 | 38.69134 | 0.9334458
| b | 17.3 | 0.7 | 11.79 | 45.93 | 34.14 | 8100 | 4.895 | 1185.5 | 82.3 | 5.655 | 5.14 | 39.88292 | 0.9305778
| c | 17.5 | 0.7 | 11.8 | 45.45 | 33.65 | 8100 | 4.895 | 1185.5 | 77.8 | 5.655 | 4.9 | 38.86123 | 0.9343737
| d | 17.2 | 0.7 | 1.81 | 46.16 | 44.35 | 8100 | 4.895 | 1185.5 | 83.5 | 5.655 | 4.83 | 52.11164 | 0.9295656
PAH/PAA 8.0 | a | 15 | 0.7 | 11.79 | 16.35 | 4.56 | 8100 | 4.895 | 1185.5 | 151.8 | 5.655 | 4.82 | 6.143886 | 0.8719528
| b | 15.3 | 0.7 | 12.34 | 16.61 | 4.27 | 8100 | 4.895 | 1185.5 | 190 | 5.655 | 4.88 | 5.640349 | 0.8397301
| c | 15.4 | 0.7 | 11.77 | 16.29 | 4.52 | 8100 | 4.895 | 1185.5 | 163.2 | 5.655 | 4.98 | 5.931811 | 0.8623366
| d | 15.2 | 0.7
PAH/PAA 8.5 | a | 15.2 | 0.7 | 11.79 | 17.21 | 5.42 | 8100 | 4.895 | 1185.5 | 84.6 | 5.655 | 4.59 | 7.206515 | 0.9286377
| b | 15.1 | 0.7
| c | 15.5 | 0.7
| d | 15.5 | 0.7 | 11.7 | 17.28 | 5.58 | 8100 | 4.895 | 1185.5 | 120.3 | 5.655 | 4.78 | 7.275655 | 0.8985238
NaCl Retention
System | Fiber Identifier | Length [cm] | Diameter [mm] | m_beaker [g] | m_t [g] | m_p [g] | t [s] | p_avg [bar] | conductivity F [uS/cm] | conductivity p [uS/cm] | pH feed [-] | pH permeate [-] | Flux [L/(m^2h)] | Retention [-]
PAH/PSS 8.0 | a | 15.8 | 0.7 | 11.77 | 31.17 | 19.4 | 4020 | 4.9 | 602.5 | 377 | 5.63 | 5.5 | 50.00037 | 0.3742739
| b | 15.6 | 0.7 | 11.7 | 29.37 | 17.67 | 4020 | 4.9 | 602.5 | 359 | 5.63 | 5.46 | 46.12544 | 0.4041494
| c | 16 | 0.7 | 11.81 | 31.41 | 19.6 | 4020 | 4.9 | 602.5 | 364 | 5.63 | 5.44 | 49.88439 | 0.3958506
| d | 15.9 | 0.7 | 12.26 | 32.13 | 19.87 | 4020 | 4.9 | 602.5 | 374 | 5.63 | 5.42 | 50.88963 | 0.3792531
PAH/PSS 8.5 | a | 16.3 | 0.7 | 11.78 | 29.46 | 17.68 | 4020 | 4.9 | 602.5 | 223 | 5.63 | 5.43 | 44.16957 | 0.6298755
| b | 15.9 | 0.7 | 11.79 | 28.07 | 16.28 | 4020 | 4.9 | 602.5 | 216 | 5.63 | 5.4 | 41.69518 | 0.6414938
| c | 15.9 | 0.7 | 11.8 | 30.24 | 18.44 | 4020 | 4.9 | 602.5 | 228 | 5.63 | 5.41 | 47.22721 | 0.6215768
| d | 15.9 | 0.7 | 11.81 | 27.96 | 16.15 | 4020 | 4.9 | 602.5 | 215 | 5.63 | 5.38 | 41.36223 | 0.6431535
PAH/PSS 8.0 + PAH/PAA 2.0 | a | 15.9 | 0.7 | 11.79 | 26.01 | 14.22 | 4020 | 4.9 | 602.5 | 364 | 5.63 | 5.44 | 36.41925 | 0.3958506
| b | 15.9 | 0.7 | 12.34 | 26.41 | 14.07 | 4020 | 4.9 | 602.5 | 377 | 5.63 | 5.44 | 36.03508 | 0.3742739
| c | 15.6 | 0.7 | 11.77 | 24.87 | 13.1 | 4020 | 4.9 | 602.5 | 375 | 5.63 | 5.42 | 34.19599 | 0.3775934
| d | 16 | 0.7 | 11.8 | 26.43 | 14.63 | 4020 | 4.9 | 602.5 | 370 | 5.63 | 5.38 | 37.23513 | 0.3858921
PAH/PSS 8.0 + PAH/PAA 2.5 | a | 16 | 0.7 | 11.79 | 23.28 | 11.49 | 4020 | 4.9 | 602.5 | 154.2 | 5.63 | 5.29 | 29.24345 | 0.7440664
| b | 15.9 | 0.7
| c | 15.9 | 0.7 | 11.8 | 23.41 | 11.61 | 4020 | 4.9 | 602.5 | 152 | 5.63 | 5.21 | 29.7347 | 0.7477178
| d | 16.1 | 0.7 | 11.7 | 23.59 | 11.89 | 4020 | 4.9 | 602.5 | 144.1 | 5.63 | 5.21 | 30.07354 | 0.7608299
PDADMAC/PSS 6.0 | a | 17.4 | 0.7 | 11.77 | 55.38 | 43.61 | 8220 | 4.925 | 597 | 498 | 5.66 | 5.83 | 49.91368 | 0.1658291
| b | 17.2 | 0.7 | 11.7 | 57.75 | 46.05 | 8220 | 4.925 | 597 | 497 | 5.66 | 5.74 | 53.31924 | 0.1675042
| c | 17.5 | 0.7 | 11.81 | 54.83 | 43.02 | 8220 | 4.925 | 597 | 483 | 5.66 | 5.67 | 48.95704 | 0.1909548
| d | 17.1 | 0.7 | 12.26 | 53.97 | 41.71 | 8220 | 4.925 | 597 | 496 | 5.66 | 5.69 | 48.57657 | 0.1691792
PDADMAC/PSS 6.5 | a | 17.3 | 0.7 | 11.78 | 46.94 | 35.16 | 8220 | 4.925 | 597 | 373 | 5.66 | 5.71 | 40.47488 | 0.3752094
| b | 17.3 | 0.7 | 11.79 | 48.23 | 36.44 | 8220 | 4.925 | 597 | 379 | 5.66 | 5.66 | 41.94836 | 0.3651591
| c | 17.5 | 0.7 | 11.8 | 47.39 | 35.59 | 8220 | 4.925 | 597 | 360 | 5.66 | 5.65 | 40.50165 | 0.3969849
| d | 17.2 | 0.7 | 11.81 | 48.13 | 36.32 | 8220 | 4.925 | 597 | 377 | 5.66 | 5.64 | 42.05331 | 0.3685092
PAH/PAA 8.0 | a | 15 | 0.7 | 11.79 | 16.46 | 4.67 | 8220 | 4.925 | 597 | 388 | 5.66 | 5.52 | 6.200238 | 0.3500838
| b | 15.3 | 0.7 | 12.34 | 16.69 | 4.35 | 8220 | 4.925 | 597 | 419 | 5.66 | 5.55 | 5.66214 | 0.2981575
| c | 15.4 | 0.7 | 11.77 | 16.35 | 4.58 | 8220 | 4.925 | 597 | 399 | 5.66 | 5.59 | 5.922806 | 0.3316583
| d | 15.2 | 0.7 | 11.8 | 16.63 | 4.83 | 8220 | 4.925 | 597 | 417 | 5.66 | 5.63 | 6.328289 | 0.3015075
PAH/PAA 8.5 | a | 15.2 | 0.7
| b | 15.1 | 0.7
| c | 15.5 | 0.7
| d | 15.5 | 0.7 | 11.7 | 17.2 | 5.5 | 8220 | 4.925 | 597 | 207 | 5.66 | 5.71 | 7.066653 | 0.6532663

## pH 9
Permeability from Salt
|  | Na2SO4 |  |  | MgCl2 |  |  | NaCl
System | Fiber Identifier | Permeability [L/(m^2hbar)] | Osmotic Pressure [bar] | Corrected Permeability [L/(m^2hbar)] | Permeability [L/(m^2hbar)] | Osmotic Pressure [bar] | Corrected Permeability [L/(m^2hbar)] | Permeability [L/(m^2hbar)] | Osmotic Pressure [bar] | Corrected Permeability [L/(m^2hbar)]
PAH/PSS 8.0 | a
| b | 8.982527 | 0.3623576 | 9.696688 | 8.618941 | 0.1990263 | 8.984231 | 8.851856 | 0.173263 | 9.176329
| c | 9.745564 | 0.3623576 | 10.52039 | 9.329376 | 0.201222 | 9.729326 | 9.636615 | 0.1692895 | 9.981463
| d | 9.409333 | 0.3613708 | 10.15523 | 9.369601 | 0.1911845 | 9.750425 | 9.410699 | 0.1567787 | 9.721753
PAH/PSS 8.5 | a | 8.399232 | 0.3600251 | 9.062379 | 8.668741 | 0.2269433 | 9.090183 | 8.763629 | 0.1512707 | 9.042794
| b | 8.72304 | 0.3614605 | 9.414717 | 8.327168 | 0.2454501 | 8.76676 | 8.602066 | 0.1618931 | 8.895985
| c | 9.634347 | 0.3614904 | 10.39835 | 9.2466 | 0.2382356 | 9.719648 | 9.550777 | 0.1634668 | 9.880393
| d | 8.734291 | 0.3611315 | 9.426179 | 8.354843 | 0.2485869 | 8.801834 | 8.659371 | 0.1607129 | 8.953017
PAH/PSS 8.0 + PAH/PAA 2.0 | a | 7.241698 | 0.3637632 | 7.819865 | 6.648204 | 0.2093776 | 6.94528 | 6.863825 | 0.1971044 | 7.151497
| b | 7.140442 | 0.3638828 | 7.710727 | 6.651279 | 0.2090639 | 6.948027 | 6.787419 | 0.1926981 | 7.065269
| c | 6.887878 | 0.3634043 | 7.437211 | 6.346674 | 0.2074955 | 6.627614 | 6.548037 | 0.1961209 | 6.821047
| d | 7.490854 | 0.3633744 | 8.088223 | 6.896955 | 0.2049861 | 7.198399 | 7.118313 | 0.1964356 | 7.415597
PAH/PSS 8.0 + PAH/PAA 2.5 | a | 5.944235 | 0.3609521 | 6.414856 | 5.531009 | 0.2890508 | 5.878113 | 5.650359 | 0.1516642 | 5.830834
| b | 6.277889 | 0.3409756 | 6.74537 | 5.676496 | 0.2921876 | 6.036842 | 5.921482 | 0.1457628 | 6.103032
| c | 5.741606 | 0.3610717 | 6.196347 | 5.602696 | 0.2912466 | 5.957138 | 5.870544 | 0.1536313 | 6.060563
| d | 6.148052 | 0.3607428 | 6.634505 | 5.733528 | 0.2896782 | 6.094171 | 5.973685 | 0.1559918 | 6.170111
PDADMAC/PSS 6.0 | a | 9.706089 | 0.3625229 | 10.47647 | 9.745237 | 0.1284075 | 10.00585 | 10.64484 | 0.08572659 | 10.83263
| b | 10.06831 | 0.3622938 | 10.86689 | 10.10637 | 0.1243558 | 10.36789 | 10.98675 | 0.07880695 | 11.16468
| c | 9.574201 | 0.3630098 | 10.33521 | 9.57366 | 0.1296542 | 9.832239 | 9.688612 | 0.09033967 | 9.868906
| d | 9.533854 | 0.3626947 | 10.29095 | 9.552364 | 0.1265375 | 9.804002 | 10.49603 | 0.08572659 | 10.6812
PDADMAC/PSS 6.5 | a | 8.370641 | 0.3565085 | 9.023141 | 7.985506 | 0.2805018 | 8.467268 | 9.344554 | 0.04267108 | 9.425891
| b | 8.597235 | 0.3567663 | 9.267921 | 8.194135 | 0.2842418 | 8.695477 | 9.564613 | 0.03959569 | 9.641817
| c | 8.372484 | 0.3569095 | 9.02592 | 8.000312 | 0.2798785 | 8.481829 | 9.313426 | 0.04882187 | 9.406294
| d | 8.668669 | 0.3567377 | 9.344869 | 8.30173 | 0.2708401 | 8.784315 | 9.68117 | 0.04190223 | 9.763906
PAH/PAA 8.0 | a | 0.9787954 | 0.3422661 | 1.051031 | 0.7779988 | 0.2748442 | 0.8240313 | 0.9412389 | 0.1993662 | 0.9806562
| b | 0.9822488 | 0.3387527 | 1.053941 | 0.7816669 | 0.2683845 | 0.8267668 | 0.9597345 | 0.2024175 | 1.000568
| c | 1.011024 | 0.3425428 | 1.085703 | 0.7982837 | 0.2674617 | 0.8441748 | 1.00212 | 0.2031041 | 1.044907
| d | 1.166793 | 0.3451709 | 1.253688 | 0.9391897 | 0.2413153 | 0.9876309 | 1.073611 | 0.2040576 | 1.119675
PAH/PAA 8.5 | a | 1.276491 | 0.2499494 | 1.343945 | 0.9435853 | 0.3034514 | 1.005608 | 1.061548 | 0.1155691 | 1.086872
| b | 1.197465 | 0.343677 | 1.28623 | 1.08405 | 0.303759 | 1.155383 | 1.240603 | 0.1327328 | 1.274715
| c | 0.9374418 | 0.3427918 | 1.006739 | 0.9181382 | 0.2865331 | 0.9749158 | 0.9266491 | 0.1867032 | 0.9628942
| d | 0.7837628 | 0.3417405 | 0.8415093 | 1.066132 | 0.3019133 | 1.135832 | 1.104093 | 0.1483709 | 1.138138
Molecular weight cut-off
System | Fiber Identifier | Length [cm] | Diameter [mm] | m_beaker [g] | m_t [g] | m_p [g] | t [s] | p_avg [bar] |  | Flux [L/(m^2h)] | MWCO [g/mol]
PAH/PSS 8.0 | a | 15.8 | 0.7
| b | 15.6 | 0.7 | 11.75 | 21.74 | 9.99 | 2460 | 4.935 |  | 42.61479 | 239
| c | 16 | 0.7 | 11.76 | 22.73 | 10.97 | 2460 | 4.935 |  | 45.62534 | 239
| d | 15.9 | 0.7 | 11.79 | 22.63 | 10.84 | 2460 | 4.935 |  | 45.36821 | 246
PAH/PSS 8.5 | a | 16.3 | 0.7 | 11.65 | 21.38 | 9.73 | 2460 | 4.935 |  | 39.72324 | 241
| b | 15.9 | 0.7 | 11.75 | 21.46 | 9.71 | 2460 | 4.935 |  | 40.63887 | 229
| c | 15.9 | 0.7 | 11.83 | 22.73 | 10.9 | 2460 | 4.935 |  | 45.61932 | 231
| d | 15.9 | 0.7 | 11.76 | 21.46 | 9.7 | 2460 | 4.935 |  | 40.59701 | 228
PAH/PSS 8.0 + PAH/PAA 2.0 | a | 15.9 | 0.7 | 11.73 | 19.6 | 7.87 | 2460 | 4.935 |  | 32.93799 | 206
| b | 15.9 | 0.7 | 11.7 | 19.33 | 7.63 | 2460 | 4.935 |  | 31.93353 | 208
| c | 15.6 | 0.7 | 11.79 | 19.01 | 7.22 | 2460 | 4.935 |  | 30.79868 | 207
| d | 16 | 0.7 | 11.72 | 19.78 | 8.06 | 2460 | 4.935 |  | 33.52236 | 207
PAH/PSS 8.0 + PAH/PAA 2.5 | a | 16 | 0.7 | 11.72 | 18.07 | 6.35 | 2460 | 4.935 |  | 26.41029 | 188
| b | 15.9 | 0.7 | 11.72 | 18.17 | 6.45 | 2460 | 4.935 |  | 26.99492 | 186
| c | 15.9 | 0.7 | 11.78 | 18.28 | 6.5 | 2460 | 4.935 |  | 27.20418 | 187
| d | 16.1 | 0.7 | 11.8 | 18.4 | 6.6 | 2460 | 4.935 |  | 27.27957 | 185
PDADMAC/PSS 6.0 | a | 17.4 | 0.7 | 56.95 | 76.82 | 19.87 | 3900 | 4.98 |  | 47.93344 | 253
| b | 17.2 | 0.7 | 58.28 | 78.59 | 20.31 | 3900 | 4.98 |  | 49.56458 | 256
| c | 17.5 | 0.7 | 56.63 | 76.6 | 19.97 | 3900 | 4.98 |  | 47.89939 | 252
| d | 17.1 | 0.7 | 60.24 | 79.55 | 19.31 | 3900 | 4.98 |  | 47.39976 | 255
PDADMAC/PSS 6.5 | a | 17.3 | 0.7 | 56.89 | 74.51 | 17.62 | 3900 | 4.98 |  | 42.75134 | 257
| b | 17.3 | 0.7 | 58.6 | 74.63 | 16.03 | 3900 | 4.98 |  | 38.89353 | 254
| c | 17.5 | 0.7 | 61.36 | 79.03 | 17.67 | 3900 | 4.98 |  | 42.38269 | 257
| d | 17.2 | 0.7 | 56.26 | 74.8 | 18.54 | 3900 | 4.98 |  | 45.24507 | 259
PAH/PAA 8BL | b | 17.9 | 0.7 | 58.53 | 60.07 | 1.54 | 3900 | 4.98 |  | 3.611251 | 135
| f | 17.8 | 0.7 | 56.31 | 57.49 | 1.18 | 3900 | 4.98 |  | 2.782608 | 135
| g | 18 | 0.7 | 58.55 | 60.17 | 1.62 | 3900 | 4.98 |  | 3.777744 | 133
| h | 17.7 | 0.7 | 56.6 | 58.32 | 1.72 | 3900 | 4.98 |  | 4.07892 | 101
PAH/PAA 8.5BL | e | 18 | 0.7 | 57.3 | 58.91 | 1.61 | 3900 | 4.98 |  | 3.754424 | 138
| f | 17.8 | 0.7 | 59.99 | 61.95 | 1.96 | 3900 | 4.98 |  | 4.621959 | 136
| g | 17.8 | 0.7 | 60.03 | 61.87 | 1.84 | 3900 | 4.98 |  | 4.338982 | 140
| h | 17.7 | 0.7 | 59.42 | 61.48 | 2.06 | 3900 | 4.98 |  | 4.885218 | 140
Na2SO4 Retention
System | Fiber Identifier | Length [cm] | Diameter [mm] | m_beaker [g] | m_t [g] | m_p [g] | t [s] | p_avg [bar] | conductivity F [uS/cm] | conductivity p [uS/cm] | pH feed [-] | pH permeate [-] | Flux [L/(m^2h)] | Retention [-]
PAH/PSS 8.0 | a | 15.8 | 0.7
| b | 15.6 | 0.7 | 11.7 | 35.2 | 23.5 | 5580 | 4.92 | 1222.5 | 10.8 | 8.585 | 7.8 | 44.19403 | 0.9911656
| c | 16 | 0.7 | 11.81 | 37.96 | 26.15 | 5580 | 4.92 | 1222.5 | 10.8 | 8.585 | 7.78 | 47.94818 | 0.9911656
| d | 15.9 | 0.7 | 12.26 | 37.35 | 25.09 | 5580 | 4.92 | 1222.5 | 14.1 | 8.585 | 7.7 | 46.29392 | 0.9884663
PAH/PSS 8.5 | a | 16.3 | 0.7 | 11.78 | 34.74 | 22.96 | 5580 | 4.92 | 1222.5 | 18.6 | 8.585 | 6.4 | 41.32422 | 0.9847853
| b | 15.9 | 0.7 | 11.79 | 35.05 | 23.26 | 5580 | 4.92 | 1222.5 | 13.8 | 8.585 | 6.66 | 42.91736 | 0.9887117
| c | 15.9 | 0.7 | 11.8 | 37.49 | 25.69 | 5580 | 4.92 | 1222.5 | 13.7 | 8.585 | 6.72 | 47.40099 | 0.9887935
| d | 15.9 | 0.7 | 11.81 | 35.1 | 23.29 | 5580 | 4.92 | 1222.5 | 14.9 | 8.585 | 6.75 | 42.97271 | 0.9878119
PAH/PSS 8.0 + PAH/PAA 2.0 | a | 15.9 | 0.7 | 11.79 | 31.1 | 19.31 | 5580 | 4.92 | 1222.5 | 6.1 | 8.585 | 6.67 | 35.62916 | 0.9950102
| b | 15.9 | 0.7 | 12.34 | 31.38 | 19.04 | 5580 | 4.92 | 1222.5 | 5.7 | 8.585 | 7.08 | 35.13098 | 0.9953374
| c | 15.6 | 0.7 | 11.77 | 29.79 | 18.02 | 5580 | 4.92 | 1222.5 | 7.3 | 8.585 | 7.04 | 33.88836 | 0.9940286
| d | 16 | 0.7 | 11.8 | 31.9 | 20.1 | 5580 | 4.92 | 1222.5 | 7.4 | 8.585 | 7.09 | 36.855 | 0.9939468
PAH/PSS 8.0 + PAH/PAA 2.5 | a | 16 | 0.7 | 11.79 | 27.74 | 15.95 | 5580 | 4.92 | 1222.5 | 15.5 | 8.585 | 6.81 | 29.24564 | 0.9873211
| b | 15.9 | 0.7 | 11.71 | 28.45 | 16.74 | 5580 | 4.92 | 1222.5 | 82.3 | 8.585 | 6.64 | 30.88721 | 0.9326789
| c | 15.9 | 0.7 | 11.8 | 27.11 | 15.31 | 5580 | 4.92 | 1222.5 | 15.1 | 8.585 | 7.27 | 28.2487 | 0.9876483
| d | 16.1 | 0.7 | 11.7 | 28.3 | 16.6 | 5580 | 4.92 | 1222.5 | 16.2 | 8.585 | 7.24 | 30.24841 | 0.9867485
PDADMAC/PSS 6.0 | a | 17.4 | 0.7 | 11.8 | 48.42 | 36.62 | 7200 | 4.93 | 1276.5 | 10.7 | 8.91 | 8.71 | 47.85102 | 0.9916177
| b | 17.2 | 0.7 | 11.75 | 49.3 | 37.55 | 7200 | 4.93 | 1276.5 | 11.5 | 8.91 | 8.59 | 49.63678 | 0.990991
| c | 17.5 | 0.7 | 11.78 | 48.11 | 36.33 | 7200 | 4.93 | 1276.5 | 9 | 8.91 | 8.6 | 47.20081 | 0.9929495
| d | 17.1 | 0.7 | 11.76 | 47.11 | 35.35 | 7200 | 4.93 | 1276.5 | 10.1 | 8.91 | 8.52 | 47.0019 | 0.9920877
PDADMAC/PSS 6.5 | a | 17.3 | 0.7 | 11.83 | 43.23 | 31.4 | 7200 | 4.93 | 1276.5 | 31.7 | 8.91 | 7.97 | 41.26726 | 0.9751665
| b | 17.3 | 0.7 | 11.74 | 43.99 | 32.25 | 7200 | 4.93 | 1276.5 | 30.8 | 8.91 | 8.01 | 42.38437 | 0.9758715
| c | 17.5 | 0.7 | 11.7 | 43.47 | 31.77 | 7200 | 4.93 | 1276.5 | 30.3 | 8.91 | 8.04 | 41.27635 | 0.9762632
| d | 17.2 | 0.7 | 11.7 | 44.03 | 32.33 | 7200 | 4.93 | 1276.5 | 30.9 | 8.91 | 8.04 | 42.73654 | 0.9757932
PAH/PAA 8BL | b | 15 | 0.7 | 11.77 | 18.55 | 6.78 | 15180 | 4.98 | 1321.5 | 84.3 | 8.8775 | 8.7 | 4.874401 | 0.9362089
| f | 15.3 | 0.7 | 12.56 | 19.5 | 6.94 | 15180 | 4.98 | 1321.5 | 97 | 8.8775 | 8.55 | 4.891599 | 0.9265986
| g | 15.4 | 0.7 | 11.75 | 18.94 | 7.19 | 15180 | 4.98 | 1321.5 | 83.3 | 8.8775 | 8.54 | 5.034902 | 0.9369656
| h | 15.2 | 0.7 | 11.72 | 19.91 | 8.19 | 15180 | 4.98 | 1321.5 | 73.8 | 8.8775 | 8.54 | 5.810629 | 0.9441544
PAH/PAA 8.5BL | e | 15.2 | 0.7 | 11.72 | 20.68 | 8.96 | 15180 | 4.98 | 1321.5 | 418 | 8.8775 | 7.64 | 6.356927 | 0.6836928
| f | 15.1 | 0.7 | 11.72 | 20.07 | 8.35 | 15180 | 4.98 | 1321.5 | 79.2 | 8.8775 | 8.37 | 5.963378 | 0.9400681
| g | 15.5 | 0.7 | 11.78 | 18.49 | 6.71 | 15180 | 4.98 | 1321.5 | 82.4 | 8.8775 | 8.28 | 4.66846 | 0.9376466
| h | 15.5 | 0.7 | 11.8 | 17.41 | 5.61 | 15180 | 4.98 | 1321.5 | 86.2 | 8.8775 | 8.34 | 3.903139 | 0.9347711
MgCl2 Retention
System | Fiber Identifier | Length [cm] | Diameter [mm] | m_beaker [g] | m_t [g] | m_p [g] | t [s] | p_avg [bar] | conductivity F [uS/cm] | conductivity p [uS/cm] | pH feed [-] | pH permeate [-] | Flux [L/(m^2h)] | Retention [-]
PAH/PSS 8.0 | a | 15.8 | 0.7
| b | 15.6 | 0.7 | 11.7 | 39.2 | 27.5 | 6840 | 4.895 | 1165.5 | 531 | 8.82 | 7.19 | 42.18971 | 0.5444015
| c | 16 | 0.7 | 11.81 | 42.34 | 30.53 | 6840 | 4.895 | 1165.5 | 524 | 8.82 | 7.05 | 45.6673 | 0.5504076
| d | 15.9 | 0.7 | 12.26 | 42.73 | 30.47 | 6840 | 4.895 | 1165.5 | 556 | 8.82 | 6.95 | 45.8642 | 0.5229515
PAH/PSS 8.5 | a | 16.3 | 0.7 | 11.78 | 40.68 | 28.9 | 6840 | 4.895 | 1165.5 | 442 | 8.82 | 6.92 | 42.43349 | 0.6207636
| b | 15.9 | 0.7 | 11.79 | 38.87 | 27.08 | 6840 | 4.895 | 1165.5 | 383 | 8.82 | 6.88 | 40.76149 | 0.6713857
| c | 15.9 | 0.7 | 11.8 | 41.87 | 30.07 | 6840 | 4.895 | 1165.5 | 406 | 8.82 | 6.83 | 45.26211 | 0.6516517
| d | 15.9 | 0.7 | 11.81 | 38.98 | 27.17 | 6840 | 4.895 | 1165.5 | 373 | 8.82 | 6.76 | 40.89696 | 0.6799657
PAH/PSS 8.0 + PAH/PAA 2.0 | a | 15.9 | 0.7 | 11.79 | 33.41 | 21.62 | 6840 | 4.895 | 1165.5 | 498 | 8.82 | 6.64 | 32.54296 | 0.5727156
| b | 15.9 | 0.7 | 12.34 | 33.97 | 21.63 | 6840 | 4.895 | 1165.5 | 499 | 8.82 | 6.62 | 32.55801 | 0.5718576
| c | 15.6 | 0.7 | 11.77 | 32.02 | 20.25 | 6840 | 4.895 | 1165.5 | 504 | 8.82 | 6.64 | 31.06697 | 0.5675676
| d | 16 | 0.7 | 11.8 | 34.37 | 22.57 | 6840 | 4.895 | 1165.5 | 512 | 8.82 | 6.65 | 33.76059 | 0.5607036
PAH/PSS 8.0 + PAH/PAA 2.5 | a | 16 | 0.7 | 11.79 | 29.89 | 18.1 | 6840 | 4.895 | 1165.5 | 244 | 8.82 | 6.71 | 27.07429 | 0.7906478
| b | 15.9 | 0.7 | 11.71 | 30.17 | 18.46 | 6840 | 4.895 | 1165.5 | 234 | 8.82 | 6.66 | 27.78645 | 0.7992278
| c | 15.9 | 0.7 | 11.8 | 30.02 | 18.22 | 6840 | 4.895 | 1165.5 | 237 | 8.82 | 6.58 | 27.4252 | 0.7966538
| d | 16.1 | 0.7 | 11.7 | 30.58 | 18.88 | 6840 | 4.895 | 1165.5 | 242 | 8.82 | 6.54 | 28.06562 | 0.7923638
PDADMAC/PSS 6.0 | a | 17.4 | 0.7 | 12.48 | 61.81 | 49.33 | 9660 | 4.93 | 1173 | 761 | 8.835 | 8.05 | 48.04402 | 0.3512361
| b | 17.2 | 0.7 | 11.75 | 62.32 | 50.57 | 9660 | 4.93 | 1173 | 774 | 8.835 | 8.04 | 49.82439 | 0.3401535
| c | 17.5 | 0.7 | 11.72 | 60.46 | 48.74 | 9660 | 4.93 | 1173 | 757 | 8.835 | 8.02 | 47.19815 | 0.3546462
| d | 17.1 | 0.7 | 11.78 | 59.3 | 47.52 | 9660 | 4.93 | 1173 | 767 | 8.835 | 8 | 47.09315 | 0.3461211
PDADMAC/PSS 6.5 | a | 17.3 | 0.7 | 11.72 | 51.91 | 40.19 | 9660 | 4.93 | 1173 | 273 | 8.835 | 8.09 | 39.36855 | 0.7672634
| b | 17.3 | 0.7 | 11.79 | 53.03 | 41.24 | 9660 | 4.93 | 1173 | 261 | 8.835 | 8.06 | 40.39708 | 0.7774936
| c | 17.5 | 0.7 | 11.78 | 52.51 | 40.73 | 9660 | 4.93 | 1173 | 275 | 8.835 | 8 | 39.44154 | 0.7655584
| d | 17.2 | 0.7 | 11.72 | 53.26 | 41.54 | 9660 | 4.93 | 1173 | 304 | 8.835 | 7.95 | 40.92753 | 0.7408355
PAH/PAA 8.0 | a | 15 | 0.7 | 11.72 | 16.96 | 5.24 | 14940 | 4.92 | 1188.5 | 295 | 8.66 | 7.78 | 3.827754 | 0.751788
| b | 15.3 | 0.7 | 11.8 | 17.17 | 5.37 | 14940 | 4.92 | 1188.5 | 316 | 8.66 | 7.74 | 3.845801 | 0.7341186
| c | 15.4 | 0.7 | 11.75 | 17.27 | 5.52 | 14940 | 4.92 | 1188.5 | 319 | 8.66 | 7.7 | 3.927556 | 0.7315944
| d | 15.2 | 0.7 | 11.75 | 18.16 | 6.41 | 14940 | 4.92 | 1188.5 | 404 | 8.66 | 7.65 | 4.620813 | 0.6600757
PAH/PAA 8.5 | a | 15.2 | 0.7 | 11.75 | 18.19 | 6.44 | 14940 | 4.92 | 1188.5 | 202 | 8.66 | 7.68 | 4.64244 | 0.8300379
| b | 15.1 | 0.7 | 11.84 | 19.19 | 7.35 | 14940 | 4.92 | 1188.5 | 201 | 8.66 | 7.66 | 5.333526 | 0.8308793
| c | 15.5 | 0.7 | 11.79 | 18.18 | 6.39 | 14940 | 4.92 | 1188.5 | 257 | 8.66 | 7.56 | 4.51724 | 0.783761
| d | 15.5 | 0.7 | 11.75 | 19.17 | 7.42 | 14940 | 4.92 | 1188.5 | 207 | 8.66 | 7.57 | 5.245371 | 0.8258309
NaCl Retention
System | Fiber Identifier | Length [cm] | Diameter [mm] | m_beaker [g] | m_t [g] | m_p [g] | t [s] | p_avg [bar] | conductivity F [uS/cm] | conductivity p [uS/cm] | pH feed [-] | pH permeate [-] | Flux [L/(m^2h)] | Retention [-]
PAH/PSS 8.0 | a | 15.8 | 0.7
| b | 15.6 | 0.7 | 11.75 | 25.39 | 13.64 | 3300 | 4.9 | 619.5 | 179.1 | 9.16 | 8.33 | 43.37409 | 0.7108959
| c | 16 | 0.7 | 11.78 | 27.01 | 15.23 | 3300 | 4.9 | 619.5 | 189.2 | 9.16 | 8.28 | 47.21941 | 0.6945924
| d | 15.9 | 0.7 | 11.76 | 26.54 | 14.78 | 3300 | 4.9 | 619.5 | 221 | 9.16 | 7.98 | 46.11242 | 0.6432607
PAH/PSS 8.5 | a | 16.3 | 0.7 | 11.83 | 25.94 | 14.11 | 3300 | 4.9 | 619.5 | 235 | 9.16 | 7.72 | 42.94178 | 0.6206618
| b | 15.9 | 0.7 | 11.74 | 25.25 | 13.51 | 3300 | 4.9 | 619.5 | 208 | 9.16 | 7.78 | 42.15013 | 0.6642454
| c | 15.9 | 0.7 | 11.7 | 26.7 | 15 | 3300 | 4.9 | 619.5 | 204 | 9.16 | 7.79 | 46.79881 | 0.6707022
| d | 15.9 | 0.7 | 11.7 | 25.3 | 13.6 | 3300 | 4.9 | 619.5 | 211 | 9.16 | 7.63 | 42.43092 | 0.6594027
PAH/PSS 8.0 + PAH/PAA 2.0 | a | 15.9 | 0.7 | 11.77 | 22.55 | 10.78 | 3300 | 4.9 | 619.5 | 118.5 | 9.16 | 7.75 | 33.63274 | 0.8087167
| b | 15.9 | 0.7 | 12.56 | 23.22 | 10.66 | 3300 | 4.9 | 619.5 | 129.7 | 9.16 | 7.61 | 33.25835 | 0.7906376
| c | 15.6 | 0.7 | 11.75 | 21.84 | 10.09 | 3300 | 4.9 | 619.5 | 121 | 9.16 | 7.53 | 32.08538 | 0.8046812
| d | 16 | 0.7 | 11.72 | 22.97 | 11.25 | 3300 | 4.9 | 619.5 | 120.2 | 9.16 | 7.45 | 34.87974 | 0.8059726
PAH/PSS 8.0 + PAH/PAA 2.5 | a | 16 | 0.7 | 11.71 | 20.64 | 8.93 | 3300 | 4.9 | 619.5 | 234 | 9.16 | 7.1 | 27.68676 | 0.622276
| b | 15.9 | 0.7 | 11.83 | 21.13 | 9.3 | 3300 | 4.9 | 619.5 | 249 | 9.16 | 7.06 | 29.01526 | 0.598063
| c | 15.9 | 0.7 | 11.83 | 21.05 | 9.22 | 3300 | 4.9 | 619.5 | 229 | 9.16 | 7.03 | 28.76567 | 0.6303471
| d | 16.1 | 0.7 | 11.84 | 21.34 | 9.5 | 3300 | 4.9 | 619.5 | 223 | 9.16 | 6.95 | 29.27106 | 0.6400323
PDADMAC/PSS 6.0 | a | 17.4 | 0.7 | 11.8 | 45.37 | 33.57 | 6000 | 4.945 | 634 | 411 | 9.17 | 7.66 | 52.63873 | 0.351735
| b | 17.2 | 0.7 | 11.75 | 46 | 34.25 | 6000 | 4.945 | 634 | 429 | 9.17 | 7.67 | 54.32947 | 0.3233438
| c | 17.5 | 0.7 | 11.78 | 42.51 | 30.73 | 6000 | 4.945 | 634 | 399 | 9.17 | 7.69 | 47.91019 | 0.3706625
| d | 17.1 | 0.7 | 11.76 | 44.29 | 32.53 | 6000 | 4.945 | 634 | 411 | 9.17 | 7.67 | 51.90286 | 0.351735
PDADMAC/PSS 6.5 | a | 17.3 | 0.7 | 11.83 | 41.13 | 29.3 | 6000 | 4.945 | 634 | 523 | 9.17 | 7.35 | 46.20882 | 0.1750789
| b | 17.3 | 0.7 | 11.74 | 41.73 | 29.99 | 6000 | 4.945 | 634 | 531 | 9.17 | 7.37 | 47.29701 | 0.1624606
| c | 17.5 | 0.7 | 11.7 | 41.24 | 29.54 | 6000 | 4.945 | 634 | 507 | 9.17 | 7.41 | 46.05489 | 0.2003155
| d | 17.2 | 0.7 | 11.7 | 41.88 | 30.18 | 6000 | 4.945 | 634 | 525 | 9.17 | 7.39 | 47.87338 | 0.1719243
PAH/PAA 8.0 | a | 15 | 0.7 | 11.77 | 16.39 | 4.62 | 10800 | 4.96 | 639 | 116.3 | 9.04 | 8.56 | 4.668545 | 0.8179969
| b | 15.3 | 0.7 | 12.565 | 17.37 | 4.805 | 10800 | 4.96 | 639 | 108.3 | 9.04 | 8.57 | 4.760283 | 0.8305164
| c | 15.4 | 0.7 | 11.75 | 16.8 | 5.05 | 10800 | 4.96 | 639 | 106.5 | 9.04 | 8.54 | 4.970516 | 0.8333333
| d | 15.2 | 0.7 | 11.72 | 17.06 | 5.34 | 10800 | 4.96 | 639 | 104 | 9.04 | 8.53 | 5.325109 | 0.8372457
PAH/PAA 8.5 | a | 15.2 | 0.7 | 11.72 | 17 | 5.28 | 10800 | 4.96 | 639 | 336 | 9.04 | 7.89 | 5.265276 | 0.4741784
| b | 15.1 | 0.7 | 11.72 | 17.85 | 6.13 | 10800 | 4.96 | 639 | 291 | 9.04 | 7.95 | 6.153389 | 0.5446009
| c | 15.5 | 0.7 | 11.78 | 16.48 | 4.7 | 10800 | 4.96 | 639 | 149.5 | 9.04 | 8.21 | 4.59618 | 0.7660407
| d | 15.5 | 0.7 | 11.8 | 17.4 | 5.6 | 10800 | 4.96 | 639 | 250 | 9.04 | 7.94 | 5.476299 | 0.6087637

## pH 6 (3)
Pure Water Permeability
System | Fiber Identifier | Length [cm] | Diameter [mm] | m_beaker [g] | m_t [g] | m_p [g] | t [s] | p_avg [bar] |  | Permeability [L/(m^2hbar)]
PAH/PSS 8.0 | a | 15.8 | 0.7 | 11.8 | 34.06 | 22.26 | 3720 | 4.935 |  | 12.56298
| b | 15.6 | 0.7 | 11.75 | 28.53 | 16.78 | 3720 | 4.935 |  | 9.591617
| c | 16 | 0.7 | 11.78 | 30.25 | 18.47 | 3720 | 4.935 |  | 10.2937
| d | 15.9 | 0.7 | 11.76 | 30.59 | 18.83 | 3720 | 4.935 |  | 10.56033
PAH/PSS 8.5 | a | 16.3 | 0.7 | 11.83 | 29.28 | 17.45 | 3720 | 4.935 |  | 9.546239
| b | 15.9 | 0.7 | 11.74 | 27.93 | 16.19 | 3720 | 4.935 |  | 9.079757
| c | 15.9 | 0.7 | 11.7 | 28.48 | 16.78 | 3720 | 4.935 |  | 9.410644
| d | 15.9 | 0.7 | 11.7 | 27.88 | 16.18 | 3720 | 4.935 |  | 9.074149
PAH/PSS 8.0 + PAH/PAA 2.0 | a | 15.9 | 0.7 | 11.77 | 25.95 | 14.18 | 3720 | 4.935 |  | 7.952499
| b | 15.9 | 0.7 | 12.56 | 27.03 | 14.47 | 3720 | 4.935 |  | 8.115138
| c | 15.6 | 0.7 | 11.75 | 24.99 | 13.24 | 3720 | 4.935 |  | 7.568118
| d | 16 | 0.7 | 11.72 | 26.42 | 14.7 | 3720 | 4.935 |  | 8.192602
PAH/PSS 8.0 + PAH/PAA 2.5 | a | 16 | 0.7 | 11.71 | 23.02 | 11.31 | 3720 | 4.935 |  | 6.303287
| b | 15.9 | 0.7 | 11.83 | 27.08 | 15.25 | 3720 | 4.935 |  | 8.552581
| c | 15.9 | 0.7 | 11.83 | 23.44 | 11.61 | 3720 | 4.935 |  | 6.511178
| d | 16.1 | 0.7 | 11.84 | 23.66 | 11.82 | 3720 | 4.935 |  | 6.546604
PDADMAC/PSS 6.0 | a | 17.4 | 0.7 | 58.53 | 93.53 | 35 | 6480 | 4.985 |  | 10.19373
| b | 17.2 | 0.7 | 56.31 | 91.09 | 34.78 | 6480 | 4.985 |  | 10.24744
| c | 17.5 | 0.7 | 58.55 | 93.31 | 34.76 | 6480 | 4.985 |  | 10.06598
| d | 17.1 | 0.7 | 56.6 | 90.47 | 33.87 | 6480 | 4.985 |  | 10.03768
PDADMAC/PSS 6.5 | a | 17.3 | 0.7 | 57.3 | 87.92 | 30.62 | 6480 | 4.985 |  | 8.969609
| b | 17.3 | 0.7 | 59.9 | 91.62 | 31.72 | 6480 | 4.985 |  | 9.291835
| c | 17.5 | 0.7 | 60.03 | 91.08 | 31.05 | 6480 | 4.985 |  | 8.991621
| d | 17.2 | 0.7 | 59.42 | 91.24 | 31.82 | 6480 | 4.985 |  | 9.375321
PAH/PAA 8.0 | a | 15 | 0.7 | 56.95 | 60.34 | 3.39 | 6480 | 4.985 |  | 1.145309
| b | 15.3 | 0.7 | 58.28 | 61.6 | 3.32 | 6480 | 4.985 |  | 1.099667
| c | 15.4 | 0.7 | 56.63 | 60.25 | 3.62 | 6480 | 4.985 |  | 1.191248
| d | 15.2 | 0.7 | 60.24 | 64 | 3.76 | 6480 | 4.985 |  | 1.253599
PAH/PAA 8.5 | a | 15.2 | 0.7 | 56.89 | 60.95 | 4.06 | 6480 | 4.985 |  | 1.35362
| b | 15.1 | 0.7 | 58.6 | 61.16 | 2.56 | 6480 | 4.985 |  | 0.8591667
| c | 15.5 | 0.7 | 61.36 | 65.38 | 4.02 | 6480 | 4.985 |  | 1.314343
| d | 15.5 | 0.7 | 56.86 | 61.5 | 4.64 | 6480 | 4.985 |  | 1.517053
Molecular weight cut-off
System | Fiber Identifier | Length [cm] | Diameter [mm] | m_beaker [g] | m_t [g] | m_p [g] | t [s] | p_avg [bar] |  | Flux [L/(m^2h)] | MWCO [g/mol]
PAH/PSS 8.0 | a | 15.8 | 0.7
| b | 15.6 | 0.7 | 11.75 | 25.92 | 14.17 | 3540 | 5.005 |  | 42.00457 | 241
| c | 16 | 0.7 | 11.78 | 27.56 | 15.78 | 3540 | 5.005 |  | 45.60772 | 237
| d | 15.9 | 0.7 | 11.76 | 27.47 | 15.71 | 3540 | 5.005 |  | 45.69097 | 246
PAH/PSS 8.5 | a | 16.3 | 0.7 | 11.83 | 26.38 | 14.55 | 3540 | 5.005 |  | 41.27877 | 235
| b | 15.9 | 0.7 | 11.74 | 25.56 | 13.82 | 3540 | 5.005 |  | 40.19409 | 228
| c | 15.9 | 0.7 | 11.7 | 27.23 | 15.53 | 3540 | 5.005 |  | 45.16746 | 230
| d | 15.9 | 0.7 | 11.7 | 25.52 | 13.82 | 3540 | 5.005 |  | 40.19409 | 226
PAH/PSS 8.0 + PAH/PAA 2.0 | a | 15.9 | 0.7 | 11.77 | 23.7 | 11.93 | 3540 | 5.005 |  | 34.69722 | 205
| b | 15.9 | 0.7 | 12.56 | 24.59 | 12.03 | 3540 | 5.005 |  | 34.98806 | 205
| c | 15.6 | 0.7 | 11.75 | 23.04 | 11.29 | 3540 | 5.005 |  | 33.4673 | 204
| d | 16 | 0.7 | 11.72 | 24.22 | 12.5 | 3540 | 5.005 |  | 36.12779 | 205
PAH/PSS 8.0 + PAH/PAA 2.5 | a | 16 | 0.7 | 11.71 | 21.28 | 9.57 | 3540 | 5.005 |  | 27.65943 | 186
| b | 15.9 | 0.7 | 11.83 | 21.54 | 9.71 | 3540 | 5.005 |  | 28.24057 | 185
| c | 15.9 | 0.7 | 11.83 | 21.67 | 9.84 | 3540 | 5.005 |  | 28.61866 | 186
| d | 16.1 | 0.7 | 11.84 | 21.88 | 10.04 | 3540 | 5.005 |  | 28.8376 | 186
PDADMAC/PSS 6.0 | a | 17.4 | 0.7 | 56.95 | 91.56 | 34.61 | 7320 | 4.955 |  | 44.48318 | 248
| b | 17.2 | 0.7 | 58.28 | 94.08 | 35.8 | 7320 | 4.955 |  | 46.54769 | 250
| c | 17.5 | 0.7 | 56.63 | 91.41 | 34.78 | 7320 | 4.955 |  | 44.44624 | 247
| d | 17.1 | 0.7 | 60.24 | 93.69 | 33.45 | 7320 | 4.955 |  | 43.74652 | 251
PDADMAC/PSS 6.5 | a | 17.3 | 0.7 | 56.89 | 87.51 | 30.62 | 7320 | 4.955 |  | 39.58244 | 252
| b | 17.3 | 0.7 | 58.6 | 87.67 | 29.07 | 7320 | 4.955 |  | 37.57876 | 249
| c | 17.5 | 0.7 | 61.36 | 92.14 | 30.78 | 7320 | 4.955 |  | 39.33454 | 255
| d | 17.2 | 0.7 | 56.26 | 88.13 | 31.87 | 7320 | 4.955 |  | 41.43784 | 254
PAH/PAA 8.0 batch 2 | b | 17.9 | 0.7 | 58.53 | 61.58 | 3.05 | 7320 | 4.955 |  | 3.810573 | 139
| f | 17.8 | 0.7 | 56.31 | 59.08 | 2.77 | 7320 | 4.955 |  | 3.480193 | 141
| g | 18 | 0.7 | 58.55 | 61.76 | 3.21 | 7320 | 4.955 |  | 3.988192 | 139
| h | 17.7 | 0.7 | 56.6 | 59.99 | 3.39 | 7320 | 4.955 |  | 4.283216 | 139
PAH/PAA 8.5 batch 2 | e | 18 | 0.7 | 57.3 | 61.03 | 3.73 | 7320 | 4.955 |  | 4.634254 | 141
| f | 17.8 | 0.7 | 59.99 | 64.41 | 4.42 | 7320 | 4.955 |  | 5.553231 | 141
| g | 17.8 | 0.7 | 60.03 | 63.82 | 3.79 | 7320 | 4.955 |  | 4.761708 | 139
| h | 17.7 | 0.7 | 59.42 | 63.85 | 4.43 | 7320 | 4.955 |  | 5.59724 | 141
Na2SO4 Retention
System | Fiber Identifier | Length [cm] | Diameter [mm] | m_beaker [g] | m_t [g] | m_p [g] | t [s] | p_avg [bar] | conductivity F [uS/cm] | conductivity p [uS/cm] | pH feed [-] | pH permeate [-] | Flux [L/(m^2h)] | Retention [-]
PAH/PSS 8.0 | a | 15.8 | 0.7
| b | 15.6 | 0.7 | 11.7 | 26.23 | 14.53 | 3480 | 4.925 | 1188 | 71 | 5.705 | 6.521 | 43.81435 | 0.9402357
| c | 16 | 0.7 | 11.81 | 27.87 | 16.06 | 3480 | 4.925 | 1188 | 75.3 | 5.705 | 6.49 | 47.21727 | 0.9366162
| d | 15.9 | 0.7 | 12.26 | 28.42 | 16.16 | 3480 | 4.925 | 1188 | 86.6 | 5.705 | 6.42 | 47.81009 | 0.9271044
PAH/PSS 8.5 | a | 16.3 | 0.7 | 11.78 | 26.95 | 15.17 | 3480 | 4.925 | 1188 | 110.2 | 5.705 | 6.25 | 43.77975 | 0.9072391
| b | 15.9 | 0.7 | 11.79 | 26.13 | 14.34 | 3480 | 4.925 | 1188 | 106.4 | 5.705 | 6.29 | 42.42554 | 0.9104377
| c | 15.9 | 0.7 | 11.8 | 27.75 | 15.95 | 3480 | 4.925 | 1188 | 108.5 | 5.705 | 6.32 | 47.1888 | 0.90867
| d | 15.9 | 0.7 | 11.81 | 26.17 | 14.36 | 3480 | 4.925 | 1188 | 112.7 | 5.705 | 6.32 | 42.48471 | 0.9051347
PAH/PSS 8.0 + PAH/PAA 2.0 | a | 15.9 | 0.7 | 11.79 | 23.75 | 11.96 | 3480 | 4.925 | 1188 | 64 | 5.705 | 6.47 | 35.3842 | 0.9461279
| b | 15.9 | 0.7 | 12.34 | 24.49 | 12.15 | 3480 | 4.925 | 1188 | 66.8 | 5.705 | 6.46 | 35.94633 | 0.943771
| c | 15.6 | 0.7 | 11.77 | 22.96 | 11.19 | 3480 | 4.925 | 1188 | 64.7 | 5.705 | 6.46 | 33.74278 | 0.9455387
| d | 16 | 0.7 | 11.8 | 24.21 | 12.41 | 3480 | 4.925 | 1188 | 62.9 | 5.705 | 6.49 | 36.48607 | 0.9470539
PAH/PSS 8.0 + PAH/PAA 2.5 | a | 16 | 0.7 | 11.79 | 21.5 | 9.71 | 3480 | 4.925 | 1188 | 186.9 | 5.705 | 6.07 | 28.54793 | 0.8426768
| b | 15.9 | 0.7 | 11.71 | 21.48 | 9.77 | 3480 | 4.925 | 1188 | 209 | 5.705 | 6.12 | 28.90499 | 0.8240741
| c | 15.9 | 0.7 | 11.8 | 21.8 | 10 | 3480 | 4.925 | 1188 | 181 | 5.705 | 6.23 | 29.58545 | 0.8476431
| d | 16.1 | 0.7 | 11.7 | 21.96 | 10.26 | 3480 | 4.925 | 1188 | 190.6 | 5.705 | 6.24 | 29.9776 | 0.8395623
PDADMAC/PSS 6.0 | a | 17.4 | 0.7 | 11.77 | 60.51 | 48.74 | 9960 | 4.905 | 1275.5 | 26.6 | 5.695 | 6.89 | 46.0396 | 0.9791454
| b | 17.2 | 0.7 | 12.34 | 62.13 | 49.79 | 9960 | 4.905 | 1275.5 | 20.5 | 5.695 | 7.07 | 47.5783 | 0.9839279
| c | 17.5 | 0.7 | 11.79 | 60.3 | 48.51 | 9960 | 4.905 | 1275.5 | 14.5 | 5.695 | 6.92 | 45.5605 | 0.9886319
| d | 17.1 | 0.7 | 11.72 | 58.68 | 46.96 | 9960 | 4.905 | 1275.5 | 20.7 | 5.695 | 6.78 | 45.13643 | 0.9837711
PDADMAC/PSS 6.5 | a | 17.3 | 0.7 | 11.79 | 55.06 | 43.27 | 9960 | 4.905 | 1275.5 | 144.4 | 5.695 | 6.44 | 41.10892 | 0.8867895
| b | 17.3 | 0.7 | 11.71 | 55.81 | 44.1 | 9960 | 4.905 | 1275.5 | 150.1 | 5.695 | 6.43 | 41.89746 | 0.8823207
| c | 17.5 | 0.7 | 11.8 | 56.04 | 44.24 | 9960 | 4.905 | 1275.5 | 152.3 | 5.695 | 6.42 | 41.55012 | 0.8805958
| d | 17.2 | 0.7 | 11.7 | 56.29 | 44.59 | 9960 | 4.905 | 1275.5 | 147.6 | 5.695 | 6.32 | 42.60929 | 0.8842807
PAH/PAA 8.0 batch 2 | b | 17.9 | 0.7 | 12.35 | 16.95 | 4.6 | 9960 | 4.905 | 1275.5 | 144.9 | 5.695 | 6.07 | 4.223768 | 0.8863975
| f | 17.8 | 0.7 | 11.7 | 16.51 | 4.81 | 9960 | 4.905 | 1275.5 | 159.6 | 5.695 | 6.06 | 4.441404 | 0.8748726
| g | 18 | 0.7 | 11.81 | 15.6 | 3.79 | 9960 | 4.905 | 1275.5 | 130.8 | 5.695 | 6.14 | 3.460684 | 0.897452
| h | 17.7 | 0.7 | 12.26 | 17.41 | 5.15 | 9960 | 4.905 | 1275.5 | 136.1 | 5.695 | 6.1 | 4.782216 | 0.8932967
PAH/PAA 8.5 batch 2 | e | 18 | 0.7 | 11.78 | 17.59 | 5.81 | 9960 | 4.905 | 1275.5 | 841 | 5.695 | 5.47 | 5.305165 | 0.3406507
| f | 17.8 | 0.7 | 11.74 | 18.43 | 6.69 | 9960 | 4.905 | 1275.5 | 745 | 5.695 | 5.51 | 6.177338 | 0.4159153
| g | 17.8 | 0.7 | 11.8 | 17.47 | 5.67 | 9960 | 4.905 | 1275.5 | 331 | 5.695 | 5.89 | 5.235502 | 0.7404939
| h | 17.7 | 0.7 | 11.81 | 18.53 | 6.72 | 9960 | 4.905 | 1275.5 | 752 | 5.695 | 5.56 | 6.240096 | 0.4104273
MgCl2 Retention
System | Fiber Identifier | Length [cm] | Diameter [mm] | m_beaker [g] | m_t [g] | m_p [g] | t [s] | p_avg [bar] | conductivity F [uS/cm] | conductivity p [uS/cm] | pH feed [-] | pH permeate [-] | Flux [L/(m^2h)] | Retention [-]
PAH/PSS 8.0 | a | 15.8 | 0.7
| b | 15.6 | 0.7 | 11.75 | 25.07 | 13.32 | 3240 | 5.005 | 1084.5 | 21.1 | 6.08 | 6.49 | 43.1409 | 0.980544
| c | 16 | 0.7 | 11.78 | 26.58 | 14.8 | 3240 | 5.005 | 1084.5 | 16.9 | 6.08 | 6.34 | 46.73598 | 0.9844168
| d | 15.9 | 0.7 | 11.76 | 26.52 | 14.76 | 3240 | 5.005 | 1084.5 | 22 | 6.08 | 6.16 | 46.9028 | 0.9797142
PAH/PSS 8.5 | a | 16.3 | 0.7 | 11.83 | 25.83 | 14 | 3240 | 5.005 | 1084.5 | 15.1 | 6.08 | 6.25 | 43.39603 | 0.9860765
| b | 15.9 | 0.7 | 11.74 | 24.74 | 13 | 3240 | 5.005 | 1084.5 | 11.7 | 6.08 | 6.18 | 41.31006 | 0.9892116
| c | 15.9 | 0.7 | 11.7 | 26.36 | 14.66 | 3240 | 5.005 | 1084.5 | 11.3 | 6.08 | 6.06 | 46.58503 | 0.9895805
| d | 15.9 | 0.7 | 11.7 | 24.7 | 13 | 3240 | 5.005 | 1084.5 | 11.8 | 6.08 | 6.15 | 41.31006 | 0.9891194
PAH/PSS 8.0 + PAH/PAA 2.0 | a | 15.9 | 0.7 | 11.77 | 22.59 | 10.82 | 3240 | 5.005 | 1084.5 | 16.8 | 6.08 | 5.98 | 34.38268 | 0.984509
| b | 15.9 | 0.7 | 12.56 | 23.44 | 10.88 | 3240 | 5.005 | 1084.5 | 15.9 | 6.08 | 6 | 34.57334 | 0.9853389
| c | 15.6 | 0.7 | 11.75 | 21.88 | 10.13 | 3240 | 5.005 | 1084.5 | 21.7 | 6.08 | 5.7 | 32.80911 | 0.9799908
| d | 16 | 0.7 | 11.72 | 22.98 | 11.26 | 3240 | 5.005 | 1084.5 | 20.9 | 6.08 | 5.58 | 35.55724 | 0.9807284
PAH/PSS 8.0 + PAH/PAA 2.5 | a | 16 | 0.7 | 11.71 | 20.73 | 9.02 | 3240 | 5.005 | 1084.5 | 13.4 | 6.08 | 5.64 | 28.48368 | 0.9876441
| b | 15.9 | 0.7 | 11.83 | 20.95 | 9.12 | 3240 | 5.005 | 1084.5 | 11.6 | 6.08 | 5.81 | 28.98059 | 0.9893038
| c | 15.9 | 0.7 | 11.83 | 21 | 9.17 | 3240 | 5.005 | 1084.5 | 11.4 | 6.08 | 5.73 | 29.13948 | 0.9894882
| d | 16.1 | 0.7 | 11.84 | 21.29 | 9.45 | 3240 | 5.005 | 1084.5 | 15.9 | 6.08 | 5.53 | 29.6562 | 0.9853389
PDADMAC/PSS 6.0 | a | 17.4 | 0.7 | 12.35 | 66.01 | 53.66 | 10440 | 4.955 | 1187 | 611 | 5.875 | 5.42 | 48.35657 | 0.485257
| b | 17.2 | 0.7 | 11.7 | 66.67 | 54.97 | 10440 | 4.955 | 1187 | 631 | 5.875 | 5.54 | 50.11311 | 0.4684078
| c | 17.5 | 0.7 | 11.81 | 64.92 | 53.11 | 10440 | 4.955 | 1187 | 621 | 5.875 | 5.57 | 47.58744 | 0.4768324
| d | 17.1 | 0.7 | 12.26 | 63.76 | 51.5 | 10440 | 4.955 | 1187 | 612 | 5.875 | 5.6 | 47.22427 | 0.4844145
PDADMAC/PSS 6.5 | a | 17.3 | 0.7 | 11.78 | 57.14 | 45.36 | 10440 | 4.955 | 1187 | 249 | 5.875 | 5.57 | 41.11318 | 0.7902275
| b | 17.3 | 0.7 | 11.74 | 57.99 | 46.25 | 10440 | 4.955 | 1187 | 218 | 5.875 | 5.49 | 41.91985 | 0.8163437
| c | 17.5 | 0.7 | 11.8 | 57.5 | 45.7 | 10440 | 4.955 | 1187 | 234 | 5.875 | 5.46 | 40.94796 | 0.8028644
| d | 17.2 | 0.7 | 11.81 | 58.51 | 46.7 | 10440 | 4.955 | 1187 | 283 | 5.875 | 5.43 | 42.57381 | 0.7615838
PAH/PAA 8.0 | a | 15 | 0.7 | 11.77 | 16.82 | 5.05 | 10440 | 4.955 | 1187 | 156 | 5.875 | 5.36 | 5.279031 | 0.8685762
| b | 15.3 | 0.7 | 12.34 | 17.63 | 5.29 | 10440 | 4.955 | 1187 | 179.3 | 5.875 | 5.25 | 5.421486 | 0.8489469
| c | 15.4 | 0.7 | 11.79 | 17.23 | 5.44 | 10440 | 4.955 | 1187 | 168.6 | 5.875 | 5.21 | 5.539012 | 0.8579612
| d | 15.2 | 0.7 | 11.72 | 17.38 | 5.66 | 10440 | 4.955 | 1187 | 169.7 | 5.875 | 5.19 | 5.838845 | 0.8570345
PAH/PAA 8.5 | a | 15.2 | 0.7 | 11.79 | 18.12 | 6.33 | 10440 | 4.955 | 1187 | 88 | 5.875 | 5.08 | 6.530015 | 0.9258635
| b | 15.1 | 0.7 | 11.71 | 18.7 | 6.99 | 10440 | 4.955 | 1187 | 95.5 | 5.875 | 4.99 | 7.258624 | 0.9195451
| c | 15.5 | 0.7 | 11.8 | 18.05 | 6.25 | 10440 | 4.955 | 1187 | 152.6 | 5.875 | 5 | 6.322698 | 0.8714406
| d | 15.5 | 0.7 | 11.7 | 18.83 | 7.13 | 10440 | 4.955 | 1187 | 111.5 | 5.875 | 4.97 | 7.212933 | 0.9060657
NaCl Retention
System | Fiber Identifier | Length [cm] | Diameter [mm] | m_beaker [g] | m_t [g] | m_p [g] | t [s] | p_avg [bar] | conductivity F [uS/cm] | conductivity p [uS/cm] | pH feed [-] | pH permeate [-] | Flux [L/(m^2h)] | Retention [-]
PAH/PSS 8.0 | a | 15.8 | 0.7 | 11.77 | 36.35 | 24.58 | 4680 | 5.005 | 589.5 | 420 | 6.37 | 5.99 | 54.41687 | 0.2875318
| b | 15.6 | 0.7 | 11.7 | 32.49 | 20.79 | 4680 | 5.005 | 589.5 | 388 | 6.37 | 6.03 | 46.61639 | 0.3418151
| c | 16 | 0.7 | 11.81 | 34.97 | 23.16 | 4680 | 5.005 | 589.5 | 397 | 6.37 | 6.05 | 50.63226 | 0.3265479
| d | 15.9 | 0.7 | 12.26 | 35.7 | 23.44 | 4680 | 5.005 | 589.5 | 414 | 6.37 | 6.06 | 51.56669 | 0.2977099
PAH/PSS 8.5 | a | 16.3 | 0.7 | 11.78 | 33.49 | 21.71 | 4680 | 5.005 | 589.5 | 344 | 6.37 | 6.07 | 46.58874 | 0.4164546
| b | 15.9 | 0.7 | 11.79 | 31.99 | 20.2 | 4680 | 5.005 | 589.5 | 337 | 6.37 | 6.09 | 44.43887 | 0.4283291
| c | 15.9 | 0.7 | 11.8 | 34.57 | 22.77 | 4680 | 5.005 | 589.5 | 344 | 6.37 | 6.08 | 50.09272 | 0.4164546
| d | 15.9 | 0.7 | 11.81 | 31.99 | 20.18 | 4680 | 5.005 | 589.5 | 335 | 6.37 | 6.08 | 44.39487 | 0.4317218
PAH/PSS 8.0 + PAH/PAA 2.0 | a | 15.9 | 0.7 | 11.79 | 29.02 | 17.23 | 4680 | 5.005 | 589.5 | 415 | 6.37 | 5.99 | 37.90503 | 0.2960136
| b | 15.9 | 0.7 | 12.34 | 29.96 | 17.62 | 4680 | 5.005 | 589.5 | 430 | 6.37 | 6.01 | 38.76301 | 0.2705683
| c | 15.6 | 0.7 | 11.77 | 27.94 | 16.17 | 4680 | 5.005 | 589.5 | 420 | 6.37 | 6.03 | 36.25719 | 0.2875318
| d | 16 | 0.7 | 11.8 | 29.87 | 18.07 | 4680 | 5.005 | 589.5 | 420 | 6.37 | 6.05 | 39.50453 | 0.2875318
PAH/PSS 8.0 + PAH/PAA 2.5 | a | 16 | 0.7 | 11.79 | 25.67 | 13.88 | 4680 | 5.005 | 589.5 | 268 | 6.37 | 6.19 | 30.34438 | 0.5453774
| b | 15.9 | 0.7 | 11.71 | 27.72 | 16.01 | 4680 | 5.005 | 589.5 | 285 | 6.37 | 6.14 | 35.2211 | 0.5165394
| c | 15.9 | 0.7 | 11.8 | 25.89 | 14.09 | 4680 | 5.005 | 589.5 | 258 | 6.37 | 6.16 | 30.99721 | 0.562341
| d | 16.1 | 0.7 | 11.7 | 25.87 | 14.17 | 4680 | 5.005 | 589.5 | 256 | 6.37 | 6.13 | 30.78596 | 0.5657337
PDADMAC/PSS 6.0 | a | 17.4 | 0.7 | 11.77 | 49.9 | 38.13 | 7200 | 4.965 | 615 | 478 | 5.7 | 5.7 | 49.82412 | 0.2227642
| b | 17.2 | 0.7 | 11.75 | 50.97 | 39.22 | 7200 | 4.965 | 615 | 488 | 5.7 | 5.84 | 51.84433 | 0.2065041
| c | 17.5 | 0.7 | 11.76 | 49.39 | 37.63 | 7200 | 4.965 | 615 | 464 | 5.7 | 5.85 | 48.8898 | 0.2455285
| d | 17.1 | 0.7 | 11.79 | 48.72 | 36.93 | 7200 | 4.965 | 615 | 484 | 5.7 | 5.78 | 49.10269 | 0.2130081
PDADMAC/PSS 6.5 | a | 17.3 | 0.7 | 11.65 | 45.25 | 33.6 | 7200 | 4.965 | 615 | 494 | 5.7 | 5.74 | 44.1586 | 0.196748
| b | 17.3 | 0.7 | 11.74 | 46.1 | 34.36 | 7200 | 4.965 | 615 | 497 | 5.7 | 5.8 | 45.15742 | 0.1918699
| c | 17.5 | 0.7 | 11.83 | 45.73 | 33.9 | 7200 | 4.965 | 615 | 481 | 5.7 | 5.79 | 44.04369 | 0.2178862
| d | 17.2 | 0.7 | 11.76 | 46.25 | 34.49 | 7200 | 4.965 | 615 | 498 | 5.7 | 5.75 | 45.59181 | 0.1902439
PAH/PAA 8.0 | a | 15 | 0.7 | 11.79 | 17.11 | 5.32 | 10800 | 4.955 | 620 | 417 | 5.71 | 5.83 | 5.3759 | 0.3274194
| b | 15.3 | 0.7 | 11.7 | 17.31 | 5.61 | 10800 | 4.955 | 620 | 431 | 5.71 | 5.8 | 5.557792 | 0.3048387
| c | 15.4 | 0.7 | 11.77 | 17.52 | 5.75 | 10800 | 4.955 | 620 | 429 | 5.71 | 5.77 | 5.659499 | 0.3080645
| d | 15.2 | 0.7 | 11.8 | 17.73 | 5.93 | 10800 | 4.955 | 620 | 435 | 5.71 | 5.76 | 5.913464 | 0.2983871
PAH/PAA 8.5 | a | 15.2 | 0.7 | 11.71 | 18.42 | 6.71 | 10800 | 4.955 | 620 | 303 | 5.71 | 5.73 | 6.691289 | 0.5112903
| b | 15.1 | 0.7 | 11.83 | 19.3 | 7.47 | 10800 | 4.955 | 620 | 320 | 5.71 | 5.7 | 7.498502 | 0.483871
| c | 15.5 | 0.7 | 11.83 | 18.47 | 6.64 | 10800 | 4.955 | 620 | 398 | 5.71 | 5.63 | 6.493326 | 0.3580645
| d | 15.5 | 0.7 | 11.84 | 19.29 | 7.45 | 10800 | 4.955 | 620 | 335 | 5.71 | 5.67 | 7.285434 | 0.4596774