## input
Label Area %Area
1 A002 - 20221207_110759.tif 0.000E0 0.000E0
2 A003 - 20221207_110859.tif 6.000E0 1.000E2
3 A004 - 20221207_110959.tif 0.000E0 0.000E0
4 A005 - 20221207_111059.tif 1.840E2 1.000E2
5 A006 - 20221207_111159.tif 1.153E3 1.000E2
6 A007 - 20221207_111259.tif 2.240E2 1.000E2
7 A008 - 20221207_111359.tif 4.990E2 1.000E2
8 A009 - 20221207_111459.tif 3.640E2 1.000E2
9 A010 - 20221207_111559.tif 4.260E2 1.000E2
10 A011 - 20221207_111659.tif 2.970E2 1.000E2
11 A012 - 20221207_111759.tif 3.980E2 1.000E2
12 A013 - 20221207_111859.tif 1.771E3 1.000E2
13 A014 - 20221207_111959.tif 4.130E2 1.000E2
14 A015 - 20221207_112059.tif 2.830E2 1.000E2
15 A016 - 20221207_112159.tif 3.760E2 1.000E2
16 A017 - 20221207_112259.tif 3.370E2 1.000E2
17 A018 - 20221207_112359.tif 3.330E2 1.000E2
18 A019 - 20221207_112459.tif 3.470E2 1.000E2
19 A020 - 20221207_112559.tif 3.510E2 1.000E2
20 A021 - 20221207_112659.tif 3.460E2 1.000E2
21 A022 - 20221207_112759.tif 3.580E2 1.000E2
22 A023 - 20221207_112859.tif 3.590E2 1.000E2
23 A024 - 20221207_112959.tif 3.590E2 1.000E2
24 A025 - 20221207_113059.tif 3.630E2 1.000E2
25 A026 - 20221207_113159.tif 3.630E2 1.000E2
26 A027 - 20221207_113259.tif 3.530E2 1.000E2
27 A028 - 20221207_113359.tif 3.490E2 1.000E2
28 A029 - 20221207_113459.tif 1.228E3 1.000E2
29 A030 - 20221207_113559.tif 3.540E2 1.000E2
30 A031 - 20221207_113659.tif 3.540E2 1.000E2
31 A032 - 20221207_113759.tif 3.680E2 1.000E2
32 A033 - 20221207_113859.tif 3.680E2 1.000E2
33 A034 - 20221207_113959.tif 3.670E2 1.000E2
34 A035 - 20221207_114059.tif 3.670E2 1.000E2
35 A036 - 20221207_114159.tif 3.560E2 1.000E2
36 A037 - 20221207_114259.tif 3.730E2 1.000E2
37 A038 - 20221207_114359.tif 3.730E2 1.000E2
38 A039 - 20221207_114459.tif 3.580E2 1.000E2
39 A040 - 20221207_114559.tif 3.690E2 1.000E2
40 A041 - 20221207_114659.tif 3.520E2 1.000E2
41 A042 - 20221207_114759.tif 3.660E2 1.000E2
42 A043 - 20221207_114859.tif 3.660E2 1.000E2
43 A044 - 20221207_114959.tif 3.700E2 1.000E2
44 A045 - 20221207_115059.tif 3.780E2 1.000E2
45 A046 - 20221207_115159.tif 3.780E2 1.000E2
46 A047 - 20221207_115259.tif 3.670E2 1.000E2
47 A048 - 20221207_115359.tif 3.730E2 1.000E2
48 A049 - 20221207_115459.tif 3.740E2 1.000E2
49 A050 - 20221207_115559.tif 3.850E2 1.000E2
50 A051 - 20221207_115659.tif 3.820E2 1.000E2
51 A052 - 20221207_115759.tif 3.990E2 1.000E2
52 A053 - 20221207_115859.tif 3.840E2 1.000E2
53 A054 - 20221207_115959.tif 3.900E2 1.000E2
54 A055 - 20221207_120059.tif 4.000E2 1.000E2
55 A056 - 20221207_120159.tif 5.310E2 1.000E2
56 A057 - 20221207_120259.tif 4.090E2 1.000E2
57 A058 - 20221207_120359.tif 4.230E2 1.000E2
58 A059 - 20221207_120459.tif 4.030E2 1.000E2
59 A060 - 20221207_120559.tif 4.040E2 1.000E2
60 A061 - 20221207_120659.tif 4.000E2 1.000E2
61 A062 - 20221207_120759.tif 4.030E2 1.000E2
62 A063 - 20221207_120859.tif 4.030E2 1.000E2
63 A064 - 20221207_120959.tif 4.070E2 1.000E2
64 A065 - 20221207_121059.tif 4.110E2 1.000E2
65 A066 - 20221207_121159.tif 4.140E2 1.000E2
66 A067 - 20221207_121259.tif 4.160E2 1.000E2
67 A068 - 20221207_121359.tif 5.113E3 1.000E2
68 A069 - 20221207_121459.tif 5.221E3 1.000E2
69 A070 - 20221207_121559.tif 4.671E3 1.000E2
70 A071 - 20221207_121659.tif 2.455E3 1.000E2
71 A072 - 20221207_121759.tif 3.960E2 1.000E2
72 A073 - 20221207_121859.tif 3.990E2 1.000E2
73 A074 - 20221207_121959.tif 4.020E2 1.000E2
74 A075 - 20221207_122059.tif 4.200E2 1.000E2
75 A076 - 20221207_122159.tif 4.000E2 1.000E2
76 A077 - 20221207_122259.tif 4.160E2 1.000E2
77 A078 - 20221207_122359.tif 3.980E2 1.000E2
78 A079 - 20221207_122459.tif 4.050E2 1.000E2
79 A080 - 20221207_122559.tif 3.930E2 1.000E2
80 A081 - 20221207_122659.tif 3.930E2 1.000E2
81 A082 - 20221207_122759.tif 4.060E2 1.000E2
82 A083 - 20221207_122859.tif 3.890E2 1.000E2
83 A084 - 20221207_122959.tif 4.050E2 1.000E2
84 A085 - 20221207_123059.tif 3.840E2 1.000E2
85 A086 - 20221207_123159.tif 3.980E2 1.000E2
86 A087 - 20221207_123259.tif 3.980E2 1.000E2
87 A088 - 20221207_123359.tif 3.960E2 1.000E2
88 A089 - 20221207_123459.tif 4.160E2 1.000E2
89 A090 - 20221207_123559.tif 4.190E2 1.000E2
90 A091 - 20221207_123659.tif 4.090E2 1.000E2
91 A092 - 20221207_123759.tif 4.020E2 1.000E2
92 A093 - 20221207_123859.tif 4.010E2 1.000E2
93 A094 - 20221207_123959.tif 4.020E2 1.000E2
94 A095 - 20221207_124059.tif 4.040E2 1.000E2
95 A096 - 20221207_124159.tif 4.190E2 1.000E2
96 A097 - 20221207_124259.tif 4.110E2 1.000E2
97 A098 - 20221207_124359.tif 3.960E2 1.000E2
98 A099 - 20221207_124459.tif 4.060E2 1.000E2
99 A100 - 20221207_124559.tif 4.210E2 1.000E2
100 A101 - 20221207_124659.tif 4.250E2 1.000E2
101 A102 - 20221207_124759.tif 4.090E2 1.000E2
102 A103 - 20221207_124859.tif 4.180E2 1.000E2
103 A104 - 20221207_124959.tif 4.160E2 1.000E2
104 A105 - 20221207_125059.tif 4.050E2 1.000E2
105 A106 - 20221207_125159.tif 3.860E2 1.000E2
106 A107 - 20221207_125259.tif 4.190E2 1.000E2
107 A108 - 20221207_125359.tif 4.190E2 1.000E2
108 A109 - 20221207_125459.tif 4.240E2 1.000E2
109 A110 - 20221207_125559.tif 4.090E2 1.000E2
110 A111 - 20221207_125659.tif 4.270E2 1.000E2
111 A112 - 20221207_125759.tif 4.450E2 1.000E2
112 A113 - 20221207_125859.tif 4.140E2 1.000E2
113 A114 - 20221207_125959.tif 4.580E2 1.000E2
114 A115 - 20221207_130059.tif 5.000E2 1.000E2
115 A116 - 20221207_130159.tif 4.170E2 1.000E2
116 A117 - 20221207_130259.tif 4.330E2 1.000E2
117 A118 - 20221207_130359.tif 4.370E2 1.000E2
118 A119 - 20221207_130459.tif 4.410E2 1.000E2
119 A120 - 20221207_130559.tif 4.480E2 1.000E2
120 A121 - 20221207_130659.tif 4.290E2 1.000E2
121 A122 - 20221207_130759.tif 4.350E2 1.000E2
122 A123 - 20221207_130859.tif 4.510E2 1.000E2
123 A124 - 20221207_130959.tif 4.610E2 1.000E2
124 A125 - 20221207_131059.tif 4.690E2 1.000E2
125 A126 - 20221207_131159.tif 4.340E2 1.000E2
126 A127 - 20221207_131259.tif 4.830E2 1.000E2
127 A128 - 20221207_131359.tif 4.800E2 1.000E2
128 A129 - 20221207_131459.tif 4.730E2 1.000E2
129 A130 - 20221207_131559.tif 4.740E2 1.000E2
130 A131 - 20221207_131659.tif 4.710E2 1.000E2
131 A132 - 20221207_131759.tif 4.440E2 1.000E2
132 A133 - 20221207_131859.tif 7.670E2 1.000E2
133 A134 - 20221207_131959.tif 6.420E2 1.000E2
134 A135 - 20221207_132059.tif 6.780E2 1.000E2
135 A136 - 20221207_132159.tif 5.600E2 1.000E2
136 A137 - 20221207_132259.tif 6.430E2 1.000E2
137 A138 - 20221207_132359.tif 5.320E2 1.000E2
138 A139 - 20221207_132459.tif 5.120E2 1.000E2
139 A140 - 20221207_132559.tif 5.110E2 1.000E2
140 A141 - 20221207_132659.tif 6.800E2 1.000E2
141 A142 - 20221207_132759.tif 5.280E2 1.000E2
142 A143 - 20221207_132859.tif 5.320E2 1.000E2
143 A144 - 20221207_132959.tif 5.490E2 1.000E2
144 A145 - 20221207_133059.tif 5.690E2 1.000E2
145 A146 - 20221207_133159.tif 5.520E2 1.000E2
146 A147 - 20221207_133259.tif 5.400E2 1.000E2
147 A148 - 20221207_133359.tif 5.370E2 1.000E2
148 A149 - 20221207_133459.tif 5.540E2 1.000E2
149 A150 - 20221207_133559.tif 5.520E2 1.000E2
150 A151 - 20221207_133659.tif 5.610E2 1.000E2
151 A152 - 20221207_133759.tif 5.650E2 1.000E2
152 A153 - 20221207_133859.tif 5.780E2 1.000E2
153 A154 - 20221207_133959.tif 5.550E2 1.000E2
154 A155 - 20221207_134059.tif 5.930E2 1.000E2
155 A156 - 20221207_134159.tif 5.610E2 1.000E2
156 A157 - 20221207_134259.tif 5.790E2 1.000E2
157 A158 - 20221207_134359.tif 5.660E2 1.000E2
158 A159 - 20221207_134459.tif 5.810E2 1.000E2
159 A160 - 20221207_134559.tif 6.070E2 1.000E2
160 A161 - 20221207_134659.tif 5.850E2 1.000E2
161 A162 - 20221207_134759.tif 5.820E2 1.000E2
162 A163 - 20221207_134859.tif 5.700E2 1.000E2
163 A164 - 20221207_134959.tif 5.890E2 1.000E2
164 A165 - 20221207_135059.tif 5.980E2 1.000E2
165 A166 - 20221207_135159.tif 5.890E2 1.000E2
166 A167 - 20221207_135259.tif 5.870E2 1.000E2
167 A168 - 20221207_135359.tif 6.300E2 1.000E2
168 A169 - 20221207_135459.tif 6.490E2 1.000E2
169 A170 - 20221207_135559.tif 5.880E2 1.000E2
170 A171 - 20221207_135659.tif 5.990E2 1.000E2
171 A172 - 20221207_135759.tif 5.950E2 1.000E2
172 A173 - 20221207_135859.tif 5.920E2 1.000E2
173 A174 - 20221207_135959.tif 6.100E2 1.000E2
174 A175 - 20221207_140059.tif 5.950E2 1.000E2
175 A176 - 20221207_140159.tif 6.120E2 1.000E2
176 A177 - 20221207_140259.tif 5.890E2 1.000E2
177 A178 - 20221207_140359.tif 6.010E2 1.000E2
178 A179 - 20221207_140459.tif 6.040E2 1.000E2
179 A180 - 20221207_140559.tif 6.170E2 1.000E2
180 A181 - 20221207_140659.tif 6.000E2 1.000E2
181 A182 - 20221207_140759.tif 5.900E2 1.000E2
182 A183 - 20221207_140859.tif 6.230E2 1.000E2
183 A184 - 20221207_140959.tif 6.140E2 1.000E2
184 A185 - 20221207_141059.tif 6.150E2 1.000E2
185 A186 - 20221207_141159.tif 6.080E2 1.000E2
186 A187 - 20221207_141259.tif 5.950E2 1.000E2
187 A188 - 20221207_141359.tif 6.160E2 1.000E2
188 A189 - 20221207_141459.tif 6.350E2 1.000E2
189 A190 - 20221207_141559.tif 6.070E2 1.000E2
190 A191 - 20221207_141659.tif 6.240E2 1.000E2
191 A192 - 20221207_141759.tif 6.300E2 1.000E2
192 A193 - 20221207_141859.tif 6.100E2 1.000E2
193 A194 - 20221207_141959.tif 6.360E2 1.000E2
194 A195 - 20221207_142059.tif 6.210E2 1.000E2
195 A196 - 20221207_142159.tif 6.100E2 1.000E2
196 A197 - 20221207_142259.tif 6.180E2 1.000E2
197 A198 - 20221207_142359.tif 6.500E2 1.000E2
198 A199 - 20221207_142459.tif 6.340E2 1.000E2
199 A200 - 20221207_142559.tif 6.350E2 1.000E2
200 A201 - 20221207_142659.tif 6.340E2 1.000E2
201 A202 - 20221207_142759.tif 6.350E2 1.000E2
202 A203 - 20221207_142859.tif 6.380E2 1.000E2
203 A204 - 20221207_142959.tif 6.310E2 1.000E2
204 A205 - 20221207_143059.tif 6.150E2 1.000E2
205 A206 - 20221207_143159.tif 6.390E2 1.000E2
206 A207 - 20221207_143259.tif 6.610E2 1.000E2
207 A208 - 20221207_143359.tif 7.220E2 1.000E2
208 A209 - 20221207_143459.tif 1.003E3 1.000E2
209 A210 - 20221207_143559.tif 1.025E3 1.000E2
210 A211 - 20221207_143659.tif 1.191E3 1.000E2
211 A212 - 20221207_143759.tif 1.255E3 1.000E2
212 A213 - 20221207_143859.tif 9.980E2 1.000E2
213 A214 - 20221207_143959.tif 1.037E3 1.000E2
214 A215 - 20221207_144059.tif 1.082E3 1.000E2
215 A216 - 20221207_144159.tif 1.428E3 1.000E2
216 A217 - 20221207_144259.tif 1.522E3 1.000E2
217 A218 - 20221207_144359.tif 1.443E3 1.000E2
218 A219 - 20221207_144459.tif 1.400E3 1.000E2
219 A220 - 20221207_144559.tif 7.550E2 1.000E2
220 A221 - 20221207_144659.tif 7.950E2 1.000E2
221 A222 - 20221207_144759.tif 7.640E2 1.000E2
222 A223 - 20221207_144859.tif 7.630E2 1.000E2
223 A224 - 20221207_144959.tif 7.540E2 1.000E2
224 A225 - 20221207_145059.tif 6.660E2 1.000E2
225 A226 - 20221207_145159.tif 6.730E2 1.000E2
226 A227 - 20221207_145259.tif 6.820E2 1.000E2
227 A228 - 20221207_145359.tif 6.750E2 1.000E2
228 A229 - 20221207_145459.tif 6.410E2 1.000E2
229 A230 - 20221207_145559.tif 6.820E2 1.000E2
230 A231 - 20221207_145659.tif 6.680E2 1.000E2
231 A232 - 20221207_145759.tif 6.940E2 1.000E2
232 A233 - 20221207_145859.tif 6.730E2 1.000E2
233 A234 - 20221207_145959.tif 6.980E2 1.000E2
234 A235 - 20221207_150059.tif 7.130E2 1.000E2
235 A236 - 20221207_150159.tif 6.740E2 1.000E2
236 A237 - 20221207_150259.tif 6.910E2 1.000E2
237 A238 - 20221207_150359.tif 7.070E2 1.000E2
238 A239 - 20221207_150459.tif 7.050E2 1.000E2
239 A240 - 20221207_150559.tif 6.770E2 1.000E2
240 A241 - 20221207_150659.tif 6.710E2 1.000E2
241 A242 - 20221207_150759.tif 6.990E2 1.000E2
242 A243 - 20221207_150859.tif 6.780E2 1.000E2
243 A244 - 20221207_150959.tif 7.000E2 1.000E2
244 A245 - 20221207_151059.tif 6.860E2 1.000E2
245 A246 - 20221207_151159.tif 7.020E2 1.000E2
246 A247 - 20221207_151259.tif 6.790E2 1.000E2
247 A248 - 20221207_151359.tif 6.840E2 1.000E2
248 A249 - 20221207_151459.tif 6.650E2 1.000E2
249 A250 - 20221207_151559.tif 7.170E2 1.000E2
250 A251 - 20221207_151659.tif 6.970E2 1.000E2
251 A252 - 20221207_151759.tif 7.070E2 1.000E2
252 A253 - 20221207_151859.tif 6.960E2 1.000E2
253 A254 - 20221207_151959.tif 6.940E2 1.000E2
254 A255 - 20221207_152059.tif 6.720E2 1.000E2
255 A256 - 20221207_152159.tif 6.500E2 1.000E2
256 A257 - 20221207_152259.tif 7.030E2 1.000E2
257 A258 - 20221207_152359.tif 6.810E2 1.000E2
258 A259 - 20221207_152459.tif 6.800E2 1.000E2
259 A260 - 20221207_152559.tif 6.780E2 1.000E2
260 A261 - 20221207_152659.tif 6.920E2 1.000E2
261 A262 - 20221207_152759.tif 6.940E2 1.000E2
262 A263 - 20221207_152859.tif 6.760E2 1.000E2
263 A264 - 20221207_152959.tif 6.990E2 1.000E2
264 A265 - 20221207_153059.tif 7.040E2 1.000E2
265 A266 - 20221207_153159.tif 7.020E2 1.000E2
266 A267 - 20221207_153259.tif 7.000E2 1.000E2
267 A268 - 20221207_153359.tif 7.230E2 1.000E2
268 A269 - 20221207_153459.tif 7.490E2 1.000E2
269 A270 - 20221207_153559.tif 7.000E2 1.000E2
270 A271 - 20221207_153659.tif 7.030E2 1.000E2
271 A272 - 20221207_153759.tif 7.160E2 1.000E2
272 A273 - 20221207_153859.tif 7.220E2 1.000E2
273 A274 - 20221207_153959.tif 7.140E2 1.000E2
274 A275 - 20221207_154059.tif 7.070E2 1.000E2
275 A276 - 20221207_154159.tif 7.050E2 1.000E2
276 A277 - 20221207_154259.tif 7.120E2 1.000E2
277 A278 - 20221207_154359.tif 7.250E2 1.000E2
278 A279 - 20221207_154459.tif 7.360E2 1.000E2
279 A280 - 20221207_154559.tif 7.210E2 1.000E2
280 A281 - 20221207_154659.tif 7.160E2 1.000E2
281 A282 - 20221207_154759.tif 7.230E2 1.000E2
282 A283 - 20221207_154859.tif 7.570E2 1.000E2
283 A284 - 20221207_154959.tif 7.390E2 1.000E2
284 A285 - 20221207_155059.tif 7.340E2 1.000E2
285 A286 - 20221207_155159.tif 7.710E2 1.000E2
286 A287 - 20221207_155259.tif 7.410E2 1.000E2
287 A288 - 20221207_155359.tif 7.200E2 1.000E2
288 A289 - 20221207_155459.tif 7.410E2 1.000E2
289 A290 - 20221207_155559.tif 7.470E2 1.000E2
290 A291 - 20221207_155659.tif 7.120E2 1.000E2
291 A292 - 20221207_155759.tif 7.420E2 1.000E2
292 A293 - 20221207_155859.tif 7.670E2 1.000E2
293 A294 - 20221207_155959.tif 7.490E2 1.000E2
294 A295 - 20221207_160059.tif 7.330E2 1.000E2
295 A296 - 20221207_160159.tif 7.600E2 1.000E2
296 A297 - 20221207_160259.tif 7.640E2 1.000E2
297 A298 - 20221207_160359.tif 7.570E2 1.000E2
298 A299 - 20221207_160459.tif 7.860E2 1.000E2
299 A300 - 20221207_160559.tif 7.470E2 1.000E2
300 A301 - 20221207_160659.tif 7.580E2 1.000E2
301 A302 - 20221207_160759.tif 7.610E2 1.000E2
302 A303 - 20221207_160859.tif 7.480E2 1.000E2
303 A304 - 20221207_160959.tif 7.550E2 1.000E2
304 A305 - 20221207_161059.tif 7.650E2 1.000E2
305 A306 - 20221207_161159.tif 7.400E2 1.000E2
306 A307 - 20221207_161259.tif 7.630E2 1.000E2
307 A308 - 20221207_161359.tif 7.560E2 1.000E2
308 A309 - 20221207_161459.tif 7.500E2 1.000E2
309 A310 - 20221207_161559.tif 7.390E2 1.000E2
310 A311 - 20221207_161659.tif 7.450E2 1.000E2
311 A312 - 20221207_161759.tif 7.580E2 1.000E2
312 A313 - 20221207_161859.tif 7.490E2 1.000E2
313 A314 - 20221207_161959.tif 7.510E2 1.000E2
314 A315 - 20221207_162059.tif 7.470E2 1.000E2
315 A316 - 20221207_162159.tif 7.750E2 1.000E2
316 A317 - 20221207_162259.tif 7.530E2 1.000E2
317 A318 - 20221207_162359.tif 7.820E2 1.000E2
318 A319 - 20221207_162459.tif 7.770E2 1.000E2
319 A320 - 20221207_162559.tif 7.690E2 1.000E2
320 A321 - 20221207_162659.tif 7.770E2 1.000E2
321 A322 - 20221207_162759.tif 7.760E2 1.000E2
322 A323 - 20221207_162859.tif 7.430E2 1.000E2
323 A324 - 20221207_162959.tif 7.990E2 1.000E2
324 A325 - 20221207_163059.tif 7.910E2 1.000E2
325 A326 - 20221207_163159.tif 7.720E2 1.000E2
326 A327 - 20221207_163259.tif 7.820E2 1.000E2
327 A328 - 20221207_163359.tif 7.750E2 1.000E2
328 A329 - 20221207_163459.tif 7.550E2 1.000E2
329 A330 - 20221207_163559.tif 7.760E2 1.000E2
330 A331 - 20221207_163659.tif 7.910E2 1.000E2
331 A332 - 20221207_163759.tif 7.630E2 1.000E2
332 A333 - 20221207_163859.tif 7.460E2 1.000E2
333 A334 - 20221207_163959.tif 7.630E2 1.000E2
334 A335 - 20221207_164059.tif 7.690E2 1.000E2
335 A336 - 20221207_164159.tif 7.870E2 1.000E2
336 A337 - 20221207_164259.tif 7.590E2 1.000E2
337 A338 - 20221207_164359.tif 7.910E2 1.000E2
338 A339 - 20221207_164459.tif 7.700E2 1.000E2
339 A340 - 20221207_164559.tif 8.380E2 1.000E2
340 A341 - 20221207_164659.tif 8.550E2 1.000E2
341 A342 - 20221207_164759.tif 8.620E2 1.000E2
342 A343 - 20221207_164859.tif 8.760E2 1.000E2
343 A344 - 20221207_164959.tif 8.480E2 1.000E2
344 A345 - 20221207_165059.tif 8.440E2 1.000E2
345 A346 - 20221207_165159.tif 8.660E2 1.000E2
346 A347 - 20221207_165259.tif 8.430E2 1.000E2
347 A348 - 20221207_165359.tif 8.520E2 1.000E2
348 A349 - 20221207_165459.tif 8.380E2 1.000E2
349 A350 - 20221207_165559.tif 8.450E2 1.000E2
350 A351 - 20221207_165659.tif 8.600E2 1.000E2
351 A352 - 20221207_165759.tif 8.480E2 1.000E2
352 A353 - 20221207_165859.tif 8.000E2 1.000E2
353 A354 - 20221207_165959.tif 8.850E2 1.000E2
354 A355 - 20221207_170059.tif 8.700E2 1.000E2
355 A356 - 20221207_170159.tif 8.870E2 1.000E2
356 A357 - 20221207_170259.tif 8.180E2 1.000E2
357 A358 - 20221207_170359.tif 7.900E2 1.000E2
358 A359 - 20221207_170459.tif 7.880E2 1.000E2
359 A360 - 20221207_170559.tif 7.940E2 1.000E2
360 A361 - 20221207_170659.tif 8.020E2 1.000E2