## input
X Y
0.0000E0 0.0000E0
1.0000E1 1.3517E-2
2.0000E1 2.2601E-2
3.0000E1 2.8186E-2
4.0000E1 3.1989E-2
5.0000E1 3.4423E-2
6.0000E1 3.7096E-2
7.0000E1 3.8748E-2
8.0000E1 4.0269E-2
9.0000E1 4.1921E-2
1.0000E2 4.3268E-2
1.1000E2 4.5050E-2
1.2000E2 4.6398E-2
1.3000E2 4.6767E-2
1.4000E2 4.7354E-2
1.5000E2 4.8658E-2
1.6000E2 4.9744E-2
1.7000E2 4.9788E-2
1.8000E2 5.0027E-2
1.9000E2 5.0201E-2
2.0000E2 5.0874E-2
2.1000E2 5.0005E-2
2.2000E2 5.1005E-2
2.3000E2 5.1070E-2
2.4000E2 5.1048E-2
2.5000E2 5.1461E-2
2.6000E2 5.1874E-2
2.7000E2 5.1287E-2
2.8000E2 5.1179E-2
2.9000E2 5.1418E-2
3.0000E2 5.1874E-2
3.1000E2 5.2048E-2
3.2000E2 5.1266E-2
3.3000E2 5.1070E-2
3.4000E2 5.1092E-2
3.5000E2 5.1005E-2
3.6000E2 5.1809E-2
3.7000E2 5.1657E-2
3.8000E2 5.1331E-2
3.9000E2 5.1157E-2
4.0000E2 5.1287E-2
4.1000E2 5.1874E-2
4.2000E2 5.1505E-2
4.3000E2 5.1961E-2
4.4000E2 5.1548E-2
4.5000E2 5.1592E-2
4.6000E2 5.1505E-2
4.7000E2 5.1266E-2
4.8000E2 5.1809E-2
4.9000E2 5.1244E-2
5.0000E2 5.1461E-2
5.1000E2 5.0940E-2
5.2000E2 5.1700E-2
5.3000E2 5.1722E-2
5.4000E2 5.1396E-2
5.5000E2 5.1657E-2
5.6000E2 5.1222E-2
5.7000E2 5.1135E-2
5.8000E2 5.2135E-2
5.9000E2 5.1548E-2
6.0000E2 5.2331E-2
6.1000E2 5.1983E-2
6.2000E2 5.1526E-2
6.3000E2 5.1657E-2
6.4000E2 5.1722E-2
6.5000E2 5.1505E-2
6.6000E2 5.1505E-2
6.7000E2 5.1548E-2
6.8000E2 5.1570E-2
6.9000E2 5.1505E-2
7.0000E2 5.1526E-2
7.1000E2 5.1635E-2
7.2000E2 5.2287E-2
7.3000E2 5.1331E-2
7.4000E2 5.1592E-2
7.5000E2 5.2091E-2
7.6000E2 5.2005E-2
7.7000E2 5.1440E-2
7.8000E2 5.1396E-2
7.9000E2 5.1483E-2
8.0000E2 5.1766E-2
8.1000E2 5.1983E-2
8.2000E2 5.1874E-2
8.3000E2 5.1939E-2
8.4000E2 5.1374E-2
8.5000E2 5.1526E-2
8.6000E2 5.1679E-2
8.7000E2 5.1613E-2
8.8000E2 5.1179E-2
8.9000E2 5.1809E-2
9.0000E2 5.0983E-2
9.1000E2 5.2200E-2
9.2000E2 5.1440E-2
9.3000E2 5.1831E-2
9.4000E2 5.2091E-2
9.5000E2 5.2135E-2
9.6000E2 5.2070E-2
9.7000E2 5.2113E-2
9.8000E2 5.1852E-2
9.9000E2 5.2331E-2
1.0000E3 5.2222E-2
1.0100E3 5.1744E-2
1.0200E3 5.2113E-2
1.0300E3 5.1635E-2
1.0400E3 5.1918E-2
1.0500E3 5.1570E-2
1.0600E3 5.2309E-2
1.0700E3 5.2309E-2
1.0800E3 5.1722E-2
1.0900E3 5.1852E-2
1.1000E3 5.2135E-2
1.1100E3 5.2287E-2
1.1200E3 5.2091E-2
1.1300E3 5.2678E-2
1.1400E3 5.2830E-2
1.1500E3 5.2439E-2
1.1600E3 5.2396E-2
1.1700E3 5.2461E-2
1.1800E3 5.2265E-2
1.1900E3 5.2635E-2
1.2000E3 5.3048E-2
1.2100E3 5.2570E-2
1.2200E3 5.2743E-2
1.2300E3 5.2657E-2
1.2400E3 5.2570E-2
1.2500E3 5.1744E-2
1.2600E3 5.2483E-2
1.2700E3 5.2374E-2
1.2800E3 5.2809E-2
1.2900E3 5.2244E-2
1.3000E3 5.2939E-2
1.3100E3 5.2244E-2
1.3200E3 5.2787E-2
1.3300E3 5.2504E-2
1.3400E3 5.2091E-2
1.3500E3 5.2635E-2
1.3600E3 5.3069E-2
1.3700E3 5.2026E-2
1.3800E3 5.2613E-2
1.3900E3 5.2982E-2
1.4000E3 5.2982E-2
1.4100E3 5.2852E-2
1.4200E3 5.2700E-2
1.4300E3 5.3026E-2
1.4400E3 5.2613E-2
1.4500E3 5.2591E-2
1.4600E3 5.2548E-2
1.4700E3 5.2483E-2
1.4800E3 5.3156E-2
1.4900E3 5.2396E-2
1.5000E3 5.1983E-2
1.5100E3 5.2809E-2
1.5200E3 5.3265E-2
1.5300E3 5.2961E-2
1.5400E3 5.2570E-2
1.5500E3 5.2570E-2
1.5600E3 5.2722E-2
1.5700E3 5.2809E-2
1.5800E3 5.2417E-2
1.5900E3 5.2657E-2
1.6000E3 5.2461E-2
1.6100E3 5.2352E-2
1.6200E3 5.2005E-2
1.6300E3 5.2005E-2
1.6400E3 5.2461E-2
1.6500E3 5.2135E-2
1.6600E3 5.2852E-2
1.6700E3 5.2309E-2
1.6800E3 5.3048E-2
1.6900E3 5.2548E-2
1.7000E3 5.2830E-2
1.7100E3 5.3308E-2
1.7200E3 5.2657E-2
1.7300E3 5.2570E-2
1.7400E3 5.2982E-2
1.7500E3 5.2048E-2
1.7600E3 5.2917E-2
1.7700E3 5.2830E-2
1.7800E3 5.2852E-2
1.7900E3 5.2743E-2
1.8000E3 5.2830E-2