## input
X Y
0 0.00000
10 0.23388
20 0.52509
30 0.71117
40 0.85818
50 0.97151
60 1.05245
70 1.12530
80 1.18326
90 1.23291
100 1.27733
110 1.31718
120 1.35182
130 1.38162
140 1.40850
150 1.43407
160 1.45201
170 1.46842
180 1.49142
190 1.51146
200 1.53206
210 1.54269
220 1.57215
230 1.58755
240 1.59474
250 1.61527
260 1.64718
270 1.67638
280 1.71627
290 1.73804
300 1.75319
310 1.76053
320 1.78031
330 1.80064
340 1.81716
350 1.82855
360 1.84304
370 1.84983
380 1.86724
390 1.87712
400 1.88794
410 1.90655
420 1.92147
430 1.92957
440 1.94293
450 1.95731
460 1.97217
470 1.98742
480 1.99915
490 2.01073
500 2.02387
510 2.02984
520 2.04289
530 2.05205
540 2.06106
550 2.06745
560 2.07518
570 2.08460
580 2.09358
590 2.09940
600 2.10752
610 2.11430
620 2.11645
630 2.13423
640 2.14561
650 2.14107
660 2.14488
670 2.15155
680 2.15760
690 2.16339
700 2.16374
710 2.17188
720 2.17315
730 2.17922
740 2.18193
750 2.18746
760 2.19157
770 2.19080
780 2.19621
790 2.19720
800 2.20315
810 2.20493
820 2.20696
830 2.20872
840 2.21440
850 2.22107
860 2.22497
870 2.22727
880 2.23552
890 2.23521
900 2.24153
910 2.23949
920 2.24814
930 2.24894
940 2.25023
950 2.26129
960 2.25906
970 2.26770
980 2.26859
990 2.26881
1000 2.27743
1010 2.28077
1020 2.28576
1030 2.29339
1040 2.29805
1050 2.30017
1060 2.30004
1070 2.30680
1080 2.30972
1090 2.32103
1100 2.32240
1110 2.32702
1120 2.32940
1130 2.33529
1140 2.33777
1150 2.34436
1160 2.35151
1170 2.35303
1180 2.35678
1190 2.36175
1200 2.36144
1210 2.37424
1220 2.38129
1230 2.38284
1240 2.39132
1250 2.41204
1260 2.42582
1270 2.42613
1280 2.43380
1290 2.43162
1300 2.43885
1310 2.43162
1320 2.43867
1330 2.43862
1340 2.44126
1350 2.44853
1360 2.45394
1370 2.46034
1380 2.47103
1390 2.47603
1400 2.48342
1410 2.48477
1420 2.48765
1430 2.49169
1440 2.49735
1450 2.50006
1460 2.50990
1470 2.51676
1480 2.52122
1490 2.52159
1500 2.52777
1510 2.53131
1520 2.53562
1530 2.54217
1540 2.53887
1550 2.54575
1560 2.55350
1570 2.55653
1580 2.55821
1590 2.56479
1600 2.56799
1610 2.57385
1620 2.57507
1630 2.57727
1640 2.58825
1650 2.58972
1660 2.60068
1670 2.59872
1680 2.60344
1690 2.60760
1700 2.61303
1710 2.61863
1720 2.62085
1730 2.62876
1740 2.62922
1750 2.64291
1760 2.64094
1770 2.64774
1780 2.65466
1790 2.65437
1800 2.67074
1810 2.66826
1820 2.67669
1830 2.69010
1840 2.68777
1850 2.69441
1860 2.69994
1870 2.70845
1880 2.71125
1890 2.72470
1900 2.73017
1910 2.73757
1920 2.75008
1930 2.75551
1940 2.75930
1950 2.77035
1960 2.77205
1970 2.78798
1980 2.78840
1990 2.80325
2000 2.80978
2010 2.81096
2020 2.82238
2030 2.83195
2040 2.84610
2050 2.85251
2060 2.86347
2070 2.86765
2080 2.87087
2090 2.88112
2100 2.88893
2110 2.89867
2120 2.90189
2130 2.90692
2140 2.91548
2150 2.92312
2160 2.93050
2170 2.93796
2180 2.94550
2190 2.95313
2200 2.95416
2210 2.96537
2220 2.97416
2230 2.97998
2240 2.98564
2250 2.99132
2260 3.00178
2270 3.01040
2280 3.01838
2290 3.02267
2300 3.03100
2310 3.04188
2320 3.04509
2330 3.04720
2340 3.05615
2350 3.06167
2360 3.06879
2370 3.07474
2380 3.08025
2390 3.08585
2400 3.09994
2410 3.10311
2420 3.10460
2430 3.11651
2440 3.11583
2450 3.12431
2460 3.13071
2470 3.13407
2480 3.14184
2490 3.14772
2500 3.14915
2510 3.15949
2520 3.16428
2530 3.16826
2540 3.17298
2550 3.17545
2560 3.18208
2570 3.18657
2580 3.19588
2590 3.19847
2600 3.20305
2610 3.21165
2620 3.21569
2630 3.22178
2640 3.22634
2650 3.22822
2660 3.22969
2670 3.24007
2680 3.24302
2690 3.24693
2700 3.25155
2710 3.25506
2720 3.26179
2730 3.26413
2740 3.27033
2750 3.27464
2760 3.27944
2770 3.28634
2780 3.29007
2790 3.30021
2800 3.30000
2810 3.31048
2820 3.31390
2830 3.31556
2840 3.31799
2850 3.32818
2860 3.33143
2870 3.33415
2880 3.34472
2890 3.34766
2900 3.35651
2910 3.35953
2920 3.36115
2930 3.36803
2940 3.37143
2950 3.37087
2960 3.37926
2970 3.38427
2980 3.40543
2990 3.39036
3000 3.39559
3010 3.40748
3020 3.40984
3030 3.41523
3040 3.41819
3050 3.42393
3060 3.42441
3070 3.43291
3080 3.43572
3090 3.44341
3100 3.44646
3110 3.45151
3120 3.45673
3130 3.45885
3140 3.46158
3150 3.46419
3160 3.46931
3170 3.47681
3180 3.47503
3190 3.48365
3200 3.50601
3210 3.49581
3220 3.49422
3230 3.49863
3240 3.50311
3250 3.50582
3260 3.50663
3270 3.51283
3280 3.50864
3290 3.50835
3300 3.52155
3310 3.52505
3320 3.52601
3330 3.52820
3340 3.53491
3350 3.53976
3360 3.53991
3370 3.54505
3380 3.54770
3390 3.55180
3400 3.55334
3410 3.56278
3420 3.56357
3430 3.56349
3440 3.57458
3450 3.57536
3460 3.58048
3470 3.59001
3480 3.58666
3490 3.58684
3500 3.59474
3510 3.60390
3520 3.60839
3530 3.61121
3540 3.61223
3550 3.61593
3560 3.62199
3570 3.62350
3580 3.63065
3590 3.63351
3600 3.63195
3610 3.64016
3620 3.64571
3630 3.65141
3640 3.64919
3650 3.66175
3660 3.66334
3670 3.67167
3680 3.66616
3690 3.67414
3700 3.68295
3710 3.68676
3720 3.68717
3730 3.69001
3740 3.68798
3750 3.69544
3760 3.69778
3770 3.70151
3780 3.70195
3790 3.70729
3800 3.71477
3810 3.71413
3820 3.72298
3830 3.72362
3840 3.72453
3850 3.75166
3860 3.73197
3870 3.73017
3880 3.73090
3890 3.74206
3900 3.74455
3910 3.75398
3920 3.75216
3930 3.75686
3940 3.75336
3950 3.76316
3960 3.76743
3970 3.77124
3980 3.77045
3990 3.76757
4000 3.77140
4010 3.77557
4020 3.77669
4030 3.78131
4040 3.78972
4050 3.79606
4060 3.79542
4070 3.80085
4080 3.80957
4090 3.80593
4100 3.81587
4110 3.81227
4120 3.82103
4130 3.81850
4140 3.82600
4150 3.83087
4160 3.82891
4170 3.83448
4180 3.83475
4190 3.83668
4200 3.83964
4210 3.84760
4220 3.84838
4230 3.85081
4240 3.85276
4250 3.85309
4260 3.85808
4270 3.86403
4280 3.86256
4290 3.86453
4300 3.87358
4310 3.87839
4320 3.87737
4330 3.87746
4340 3.88029
4350 3.88489
4360 3.89306
4370 3.89192
4380 3.89457
4390 3.89843
4400 3.89836
4410 3.90199
4420 3.90383
4430 3.89981
4440 3.90825
4450 3.91239
4460 3.91071
4470 3.91979
4480 3.92169
4490 3.92571
4500 3.92269
4510 3.93063
4520 3.93301
4530 3.93479
4540 3.93425
4550 3.94235
4560 3.94782
4570 3.94695
4580 3.94702
4590 3.95497
4600 3.95551
4610 3.96212
4620 3.96314
4630 3.96674
4640 3.97236
4650 3.97323
4660 3.97814
4670 3.98201
4680 3.98390
4690 3.98065
4700 3.98000
4710 3.99320
4720 3.99001
4730 3.99633
4740 4.00112
4750 4.00765
4760 4.00680
4770 4.00760
4780 4.00727
4790 4.01469
4800 4.01929
4810 4.03904
4820 4.01950
4830 4.03193
4840 4.03678
4850 4.03653
4860 4.03419
4870 4.03525
4880 4.04399
4890 4.04457
4900 4.04434
4910 4.05056
4920 4.05274
4930 4.05147
4940 4.05885
4950 4.06200
4960 4.07080
4970 4.06701
4980 4.07062
4990 4.07992
5000 4.07487
5010 4.08320
5020 4.07482
5030 4.08407
5040 4.09186
5050 4.08583
5060 4.09743
5070 4.09517
5080 4.10141
5090 4.10437
5100 4.10300
5110 4.11133
5120 4.10912
5130 4.11956
5140 4.11606
5150 4.11861
5160 4.12627
5170 4.12623
5180 4.13199
5190 4.12936
5200 4.14090
5210 4.14285
5220 4.14405
5230 4.15495
5240 4.15247
5250 4.15854
5260 4.15615
5270 4.16206
5280 4.16397
5290 4.16254
5300 4.19101
5310 4.17078
5320 4.16962
5330 4.16956
5340 4.17588
5350 4.17648
5360 4.18409
5370 4.18299
5380 4.18927
5390 4.18952
5400 4.19161
5410 4.18655
5420 4.19729
5430 4.19712
5440 4.19617
5450 4.20653
5460 4.21569
5470 4.21069
5480 4.21426
5490 4.21314
5500 4.21573
5510 4.24836
5520 4.21388
5530 4.22261
5540 4.22031
5550 4.22611
5560 4.22795
5570 4.23303
5580 4.23620
5590 4.24142
5600 4.23728
5610 4.23920
5620 4.24039
5630 4.24956
5640 4.25102
5650 4.25767
5660 4.25781
5670 4.25580
5680 4.25622
5690 4.25837
5700 4.25707
5710 4.25957
5720 4.26492
5730 4.26954
5740 4.26531
5750 4.27424
5760 4.27196
5770 4.27360
5780 4.27356
5790 4.27306
5800 4.27839
5810 4.28713
5820 4.31111
5830 4.29206
5840 4.28475
5850 4.28775
5860 4.29306
5870 4.28081
5880 4.28916
5890 4.29003
5900 4.29830
5910 4.29747
5920 4.29515
5930 4.33145
5940 4.30346
5950 4.30661
5960 4.31446
5970 4.30655
5980 4.31411
5990 4.31842
6000 4.31726
6010 4.32563
6020 4.31946
6030 4.32014
6040 4.31842
6050 4.32586
6060 4.32576
6070 4.33303
6080 4.33023
6090 4.33715
6100 4.33742
6110 4.34034
6120 4.34416
6130 4.34005
6140 4.33539
6150 4.34300
6160 4.35255
6170 4.34778
6180 4.34894
6190 4.34874
6200 4.34776
6210 4.35230
6220 4.34824
6230 4.35576
6240 4.35356
6250 4.36044
6260 4.36165
6270 4.36981
6280 4.36517
6290 4.36303
6300 4.35535
6310 4.39045
6320 4.37460
6330 4.37484
6340 4.37464
6350 4.37893
6360 4.37501
6370 4.37973
6380 4.38423
6390 4.39148
6400 4.38404
6410 4.38649
6420 4.39403
6430 4.39405
6440 4.39293
6450 4.40267
6460 4.41736
6470 4.39499
6480 4.39532
6490 4.39948
6500 4.40630
6510 4.40288
6520 4.40819
6530 4.40085
6540 4.40918
6550 4.41274
6560 4.41596
6570 4.41475
6580 4.41473
6590 4.41877
6600 4.42022
6610 4.42804
6620 4.42294
6630 4.41815
6640 4.42710
6650 4.43465
6660 4.43212
6670 4.43479
6680 4.43433
6690 4.42547
6700 4.43212
6710 4.43415
6720 4.42996
6730 4.43690
6740 4.43842
6750 4.44211
6760 4.44242
6770 4.44807
6780 4.45033
6790 4.45197
6800 4.44981
6810 4.45019
6820 4.45638
6830 4.45968
6840 4.45481
6850 4.45862
6860 4.45982
6870 4.46260
6880 4.46133
6890 4.46948
6900 4.46969
6910 4.46763
6920 4.47267
6930 4.46952
6940 4.47080
6950 4.47611
6960 4.48166
6970 4.47982
6980 4.48143
6990 4.47613
7000 4.48943
7010 4.48748
7020 4.48757
7030 4.49022
7040 4.49111
7050 4.49003
7060 4.49772
7070 4.50315
7080 4.50000
7090 4.50261
7100 4.50541
7110 4.50249
7120 4.50454
7130 4.50758
7140 4.51100
7150 4.51276
7160 4.51969
7170 4.51235
7180 4.51475
7190 4.51057
7200 4.51649
7210 4.51450
7220 4.51933
7230 4.52574
7240 4.52598
7250 4.52636
7260 4.51759
7270 4.52520
7280 4.52746
7290 4.52563
7300 4.53425
7310 4.53562
7320 4.54956
7330 4.52611
7340 4.54115
7350 4.54349
7360 4.54470
7370 4.54389
7380 4.54627
7390 4.54677
7400 4.55742
7410 4.54743
7420 4.54998
7430 4.55329
7440 4.55481
7450 4.56119
7460 4.56077
7470 4.56254
7480 4.56001
7490 4.58560
7500 4.56770
7510 4.55955
7520 4.56175
7530 4.57132
7540 4.57410
7550 4.57298
7560 4.57468
7570 4.57385
7580 4.57648
7590 4.58340
7600 4.58007
7610 4.58172
7620 4.58404
7630 4.58780
7640 4.58616
7650 4.58311
7660 4.58825
7670 4.58974
7680 4.59766
7690 4.60205
7700 4.59351
7710 4.60541
7720 4.60750
7730 4.61080
7740 4.61587
7750 4.61210
7760 4.61413
7770 4.61305
7780 4.61732
7790 4.61409
7800 4.61136
7810 4.64528
7820 4.62124
7830 4.62238
7840 4.62356
7850 4.61998
7860 4.62895
7870 4.63181
7880 4.63763
7890 4.63566
7900 4.63487
7910 4.62859
7920 4.63369
7930 4.63663
7940 4.63452
7950 4.67290
7960 4.64801
7970 4.67385
7980 4.64322
7990 4.64376
8000 4.68817
8010 4.64368
8020 4.65908
8030 4.65897
8040 4.65702
8050 4.65926
8060 4.66538
8070 4.66140
8080 4.66902
8090 4.66496
8100 4.66821
8110 4.66604
8120 4.66531
8130 4.67279
8140 4.66606
8150 4.67366
8160 4.67327
8170 4.67891
8180 4.70504
8190 4.68392
8200 4.69374
8210 4.68512
8220 4.69366
8230 4.68257
8240 4.69372
8250 4.69729
8260 4.69492
8270 4.69434
8280 4.69271
8290 4.70054
8300 4.70394
8310 4.69994
8320 4.69642
8330 4.70566
8340 4.70153
8350 4.70468
8360 4.70524
8370 4.70750
8380 4.71341
8390 4.71670
8400 4.71034
8410 4.71181
8420 4.71421
8430 4.72053
8440 4.73483
8450 4.72683
8460 4.71904
8470 4.72685
8480 4.73193
8490 4.72601
8500 4.73537
8510 4.73259
8520 4.73363
8530 4.74499
8540 4.73900
8550 4.74260
8560 4.74020
8570 4.75073
8580 4.74223
8590 4.74362
8600 4.74961
8610 4.76061
8620 4.75520
8630 4.74905
8640 4.76015
8650 4.75901
8660 4.75860
8670 4.76268
8680 4.75860
8690 4.75522
8700 4.76307
8710 4.76832
8720 4.76455
8730 4.77290
8740 4.77545
8750 4.77656
8760 4.77263
8770 4.77437
8780 4.76778
8790 4.77360
8800 4.78780
8810 4.78139
8820 4.77837
8830 4.79036
8840 4.77936
8850 4.78494
8860 4.82027
8870 4.78794
8880 4.78786
8890 4.79312
8900 4.79685
8910 4.79648
8920 4.79521
8930 4.79795
8940 4.79656
8950 4.80068
8960 4.79718
8970 4.80827
8980 4.79940
8990 4.81131
9000 4.81403