## input
X Y
0.0000E0 0.0000E0
1.0000E1 1.4524E-3
2.0000E1 2.7837E-3
3.0000E1 1.0409E-2
4.0000E1 3.2517E-2
5.0000E1 5.9486E-2
6.0000E1 9.3576E-2
7.0000E1 1.3051E-1
8.0000E1 1.7148E-1
9.0000E1 2.0454E-1
1.0000E2 2.4476E-1
1.1000E2 2.7980E-1
1.2000E2 3.1752E-1
1.3000E2 3.4471E-1
1.4000E2 3.8372E-1
1.5000E2 4.0476E-1
1.6000E2 4.3351E-1
1.7000E2 4.6221E-1
1.8000E2 4.8488E-1
1.9000E2 5.0834E-1
2.0000E2 5.3372E-1
2.1000E2 5.5520E-1
2.2000E2 5.7802E-1
2.3000E2 5.9551E-1
2.4000E2 6.2463E-1
2.5000E2 6.4299E-1
2.6000E2 6.6239E-1
2.7000E2 6.7712E-1
2.8000E2 6.9453E-1
2.9000E2 7.1395E-1
3.0000E2 7.2995E-1
3.1000E2 7.4502E-1
3.2000E2 7.6953E-1
3.3000E2 7.7330E-1
3.4000E2 7.9155E-1
3.5000E2 8.0763E-1
3.6000E2 8.1840E-1
3.7000E2 8.3301E-1
3.8000E2 8.4557E-1
3.9000E2 8.6036E-1
4.0000E2 8.7151E-1
4.1000E2 8.8513E-1
4.2000E2 9.0631E-1
4.3000E2 9.0576E-1
4.4000E2 9.1952E-1
4.5000E2 9.2918E-1
4.6000E2 9.4853E-1
4.7000E2 9.5014E-1
4.8000E2 9.6519E-1
4.9000E2 9.7889E-1
5.0000E2 9.9018E-1
5.1000E2 1.0064E0
5.2000E2 1.0060E0
5.3000E2 1.0178E0
5.4000E2 1.0308E0
5.5000E2 1.0418E0
5.6000E2 1.0534E0
5.7000E2 1.0611E0
5.8000E2 1.0763E0
5.9000E2 1.0821E0
6.0000E2 1.0927E0
6.1000E2 1.1051E0
6.2000E2 1.1143E0
6.3000E2 1.1228E0
6.4000E2 1.1335E0
6.5000E2 1.1424E0
6.6000E2 1.1500E0
6.7000E2 1.1647E0
6.8000E2 1.1700E0
6.9000E2 1.1800E0
7.0000E2 1.1888E0
7.1000E2 1.2001E0
7.2000E2 1.2082E0
7.3000E2 1.2161E0
7.4000E2 1.2253E0
7.5000E2 1.2360E0
7.6000E2 1.2485E0
7.7000E2 1.2619E0
7.8000E2 1.2713E0
7.9000E2 1.2828E0
8.0000E2 1.2941E0
8.1000E2 1.3036E0
8.2000E2 1.3142E0
8.3000E2 1.3198E0
8.4000E2 1.3259E0
8.5000E2 1.3448E0
8.6000E2 1.3448E0
8.7000E2 1.3503E0
8.8000E2 1.3589E0
8.9000E2 1.3688E0
9.0000E2 1.3826E0
9.1000E2 1.3848E0
9.2000E2 1.3953E0
9.3000E2 1.4069E0
9.4000E2 1.4142E0
9.5000E2 1.4177E0
9.6000E2 1.4308E0
9.7000E2 1.4389E0
9.8000E2 1.4489E0
9.9000E2 1.4658E0
1.0000E3 1.4669E0
1.0100E3 1.4695E0
1.0200E3 1.4803E0
1.0300E3 1.4821E0
1.0400E3 1.4872E0
1.0500E3 1.4948E0
1.0600E3 1.5006E0
1.0700E3 1.5107E0
1.0800E3 1.5148E0
1.0900E3 1.5175E0
1.1000E3 1.5256E0
1.1100E3 1.5413E0
1.1200E3 1.5373E0
1.1300E3 1.5448E0
1.1400E3 1.5532E0
1.1500E3 1.5526E0
1.1600E3 1.5603E0
1.1700E3 1.5659E0
1.1800E3 1.5744E0
1.1900E3 1.5742E0
1.2000E3 1.5815E0
1.2100E3 1.5823E0
1.2200E3 1.5828E0
1.2300E3 1.5893E0
1.2400E3 1.5996E0
1.2500E3 1.6078E0
1.2600E3 1.6073E0
1.2700E3 1.6121E0
1.2800E3 1.6184E0
1.2900E3 1.6266E0
1.3000E3 1.6305E0
1.3100E3 1.6371E0
1.3200E3 1.6526E0
1.3300E3 1.6488E0
1.3400E3 1.6513E0
1.3500E3 1.6539E0
1.3600E3 1.6586E0
1.3700E3 1.6676E0
1.3800E3 1.6692E0
1.3900E3 1.6839E0
1.4000E3 1.6848E0
1.4100E3 1.6890E0
1.4200E3 1.6969E0
1.4300E3 1.6981E0
1.4400E3 1.7031E0
1.4500E3 1.7113E0
1.4600E3 1.7166E0
1.4700E3 1.7206E0
1.4800E3 1.7275E0
1.4900E3 1.7330E0
1.5000E3 1.7338E0
1.5100E3 1.7462E0
1.5200E3 1.7524E0
1.5300E3 1.7576E0
1.5400E3 1.7619E0
1.5500E3 1.7685E0
1.5600E3 1.7739E0
1.5700E3 1.7754E0
1.5800E3 1.7858E0
1.5900E3 1.7894E0
1.6000E3 1.7935E0
1.6100E3 1.8016E0
1.6200E3 1.8047E0
1.6300E3 1.8123E0
1.6400E3 1.8195E0
1.6500E3 1.8240E0
1.6600E3 1.8299E0
1.6700E3 1.8366E0
1.6800E3 1.8400E0
1.6900E3 1.8597E0
1.7000E3 1.8564E0
1.7100E3 1.8580E0
1.7200E3 1.8623E0
1.7300E3 1.8686E0
1.7400E3 1.8736E0
1.7500E3 1.8746E0
1.7600E3 1.8832E0
1.7700E3 1.8889E0
1.7800E3 1.8939E0
1.7900E3 1.8992E0
1.8000E3 1.9045E0
1.8100E3 1.9103E0
1.8200E3 1.9176E0
1.8300E3 1.9211E0
1.8400E3 1.9241E0
1.8500E3 1.9273E0
1.8600E3 1.9359E0
1.8700E3 1.9435E0
1.8800E3 1.9469E0
1.8900E3 1.9512E0
1.9000E3 1.9602E0
1.9100E3 1.9647E0
1.9200E3 1.9713E0
1.9300E3 1.9813E0
1.9400E3 1.9883E0
1.9500E3 1.9956E0
1.9600E3 1.9989E0
1.9700E3 2.0059E0
1.9800E3 2.0118E0
1.9900E3 2.0190E0
2.0000E3 2.0274E0
2.0100E3 2.0375E0
2.0200E3 2.0439E0
2.0300E3 2.0483E0
2.0400E3 2.0531E0
2.0500E3 2.0622E0
2.0600E3 2.0670E0
2.0700E3 2.0748E0
2.0800E3 2.0792E0
2.0900E3 2.0977E0
2.1000E3 2.0941E0
2.1100E3 2.1002E0
2.1200E3 2.1037E0
2.1300E3 2.1125E0
2.1400E3 2.1221E0
2.1500E3 2.1274E0
2.1600E3 2.1371E0
2.1700E3 2.1460E0
2.1800E3 2.1462E0
2.1900E3 2.1544E0
2.2000E3 2.1636E0
2.2100E3 2.1650E0
2.2200E3 2.1740E0
2.2300E3 2.1725E0
2.2400E3 2.1823E0
2.2500E3 2.1886E0
2.2600E3 2.1978E0
2.2700E3 2.1958E0
2.2800E3 2.2082E0
2.2900E3 2.2147E0
2.3000E3 2.2232E0
2.3100E3 2.2208E0
2.3200E3 2.2238E0
2.3300E3 2.2348E0
2.3400E3 2.2409E0
2.3500E3 2.2434E0
2.3600E3 2.2521E0
2.3700E3 2.2525E0
2.3800E3 2.2619E0
2.3900E3 2.2700E0
2.4000E3 2.2757E0
2.4100E3 2.2809E0
2.4200E3 2.2823E0
2.4300E3 2.2883E0
2.4400E3 2.3117E0
2.4500E3 2.2997E0
2.4600E3 2.3073E0
2.4700E3 2.3108E0
2.4800E3 2.3139E0
2.4900E3 2.3360E0
2.5000E3 2.3286E0
2.5100E3 2.3484E0
2.5200E3 2.3381E0
2.5300E3 2.3555E0
2.5400E3 2.3463E0
2.5500E3 2.3467E0
2.5600E3 2.3572E0
2.5700E3 2.3630E0
2.5800E3 2.3656E0
2.5900E3 2.3749E0
2.6000E3 2.3776E0
2.6100E3 2.3838E0
2.6200E3 2.3869E0
2.6300E3 2.4060E0
2.6400E3 2.3930E0
2.6500E3 2.4011E0
2.6600E3 2.4059E0
2.6700E3 2.4150E0
2.6800E3 2.4269E0
2.6900E3 2.4254E0
2.7000E3 2.4314E0
2.7100E3 2.4363E0
2.7200E3 2.4483E0
2.7300E3 2.4482E0
2.7400E3 2.4716E0
2.7500E3 2.4626E0
2.7600E3 2.4681E0
2.7700E3 2.4714E0
2.7800E3 2.4930E0
2.7900E3 2.4848E0
2.8000E3 2.4933E0
2.8100E3 2.4966E0
2.8200E3 2.5036E0
2.8300E3 2.5184E0
2.8400E3 2.5127E0
2.8500E3 2.5249E0
2.8600E3 2.5308E0
2.8700E3 2.5375E0
2.8800E3 2.5436E0
2.8900E3 2.5489E0
2.9000E3 2.5529E0
2.9100E3 2.5610E0
2.9200E3 2.5691E0
2.9300E3 2.5891E0
2.9400E3 2.5826E0
2.9500E3 2.6148E0
2.9600E3 2.5970E0
2.9700E3 2.6112E0
2.9800E3 2.6168E0
2.9900E3 2.6236E0
3.0000E3 2.6292E0
3.0100E3 2.6400E0
3.0200E3 2.6482E0
3.0300E3 2.6604E0
3.0400E3 2.6700E0
3.0500E3 2.6729E0
3.0600E3 2.6809E0
3.0700E3 2.6965E0
3.0800E3 2.6977E0
3.0900E3 2.7065E0
3.1000E3 2.7150E0
3.1100E3 2.7278E0
3.1200E3 2.7370E0
3.1300E3 2.7481E0
3.1400E3 2.7583E0
3.1500E3 2.7653E0
3.1600E3 2.7799E0
3.1700E3 2.7858E0
3.1800E3 2.7924E0
3.1900E3 2.8179E0
3.2000E3 2.8082E0
3.2100E3 2.8494E0
3.2200E3 2.8401E0
3.2300E3 2.8513E0
3.2400E3 2.8612E0
3.2500E3 2.8781E0
3.2600E3 2.8866E0
3.2700E3 2.8977E0
3.2800E3 2.9087E0
3.2900E3 2.9179E0
3.3000E3 2.9345E0
3.3100E3 2.9457E0
3.3200E3 2.9565E0
3.3300E3 2.9939E0
3.3400E3 2.9855E0
3.3500E3 2.9886E0
3.3600E3 3.0100E0
3.3700E3 3.0237E0
3.3800E3 3.0319E0
3.3900E3 3.0478E0
3.4000E3 3.0685E0
3.4100E3 3.0789E0
3.4200E3 3.0932E0
3.4300E3 3.1093E0
3.4400E3 3.1180E0
3.4500E3 3.1559E0
3.4600E3 3.1764E0
3.4700E3 3.1941E0
3.4800E3 3.2161E0
3.4900E3 3.2207E0
3.5000E3 3.2378E0
3.5100E3 3.2389E0
3.5200E3 3.2591E0
3.5300E3 3.2644E0
3.5400E3 3.2707E0
3.5500E3 3.2768E0
3.5600E3 3.3088E0
3.5700E3 3.2867E0
3.5800E3 3.2915E0
3.5900E3 3.3088E0
3.6000E3 3.3212E0
3.6100E3 3.3294E0
3.6200E3 3.3252E0
3.6300E3 3.3298E0