## input
X Y
0.0000E0 0.0000E0
1.0000E1 1.7070E-2
2.0000E1 1.4774E-2
3.0000E1 7.8643E-3
4.0000E1 8.5552E-3
5.0000E1 6.4012E-3
6.0000E1 7.3969E-3
7.0000E1 6.6654E-3
8.0000E1 7.2953E-3
9.0000E1 1.0608E-2
1.0000E2 1.8716E-2
1.1000E2 1.1644E-2
1.2000E2 1.1969E-2
1.3000E2 1.2213E-2
1.4000E2 1.1868E-2
1.5000E2 1.2762E-2
1.6000E2 1.2477E-2
1.7000E2 1.4631E-2
1.8000E2 1.3290E-2
1.9000E2 1.3981E-2
2.0000E2 1.5464E-2
2.1000E2 1.5099E-2
2.2000E2 1.4956E-2
2.3000E2 1.4997E-2
2.4000E2 1.9061E-2
2.5000E2 1.9773E-2
2.6000E2 1.9610E-2
2.7000E2 1.9630E-2
2.8000E2 1.9773E-2
2.9000E2 2.0382E-2
3.0000E2 1.9590E-2
3.1000E2 2.0016E-2
3.2000E2 2.0098E-2
3.3000E2 2.0403E-2
3.4000E2 2.0362E-2
3.5000E2 2.0850E-2
3.6000E2 2.0098E-2
3.7000E2 2.0362E-2
3.8000E2 2.0484E-2
3.9000E2 2.4284E-2
4.0000E2 2.4243E-2
4.1000E2 2.4568E-2
4.2000E2 2.5320E-2
4.3000E2 2.4060E-2
4.4000E2 2.3877E-2
4.5000E2 2.5767E-2
4.6000E2 2.5503E-2
4.7000E2 2.5076E-2
4.8000E2 2.4853E-2
4.9000E2 2.5767E-2
5.0000E2 2.5788E-2
5.1000E2 2.5788E-2
5.2000E2 2.5300E-2
5.3000E2 2.5645E-2
5.4000E2 3.8427E-2
5.5000E2 3.8854E-2
5.6000E2 3.8915E-2
5.7000E2 3.8610E-2
5.8000E2 3.9017E-2
5.9000E2 3.9464E-2
6.0000E2 3.8732E-2
6.1000E2 3.9179E-2
6.2000E2 3.9281E-2
6.3000E2 3.9728E-2
6.4000E2 3.9728E-2
6.5000E2 3.9078E-2
6.6000E2 3.8549E-2
6.7000E2 3.9525E-2
6.8000E2 3.9586E-2
6.9000E2 3.9342E-2
7.0000E2 3.9870E-2
7.1000E2 3.9586E-2
7.2000E2 3.9200E-2