## input
X Y
0.0000E0 0.0000E0
1.0000E1 0.0000E0
2.0000E1 0.0000E0
3.0000E1 0.0000E0
4.0000E1 0.0000E0
5.0000E1 0.0000E0
6.0000E1 3.4522E-5
7.0000E1 3.4522E-5
8.0000E1 0.0000E0
9.0000E1 3.4522E-5
1.0000E2 3.4522E-5
1.1000E2 0.0000E0
1.2000E2 1.0357E-4
1.3000E2 0.0000E0
1.4000E2 6.9044E-5
1.5000E2 3.4522E-5
1.6000E2 1.0357E-4
1.7000E2 4.8331E-4
1.8000E2 0.0000E0
1.9000E2 7.8020E-3
2.0000E2 9.9078E-3
2.1000E2 1.0115E-2
2.2000E2 1.0322E-2
2.3000E2 1.0046E-2
2.4000E2 1.0011E-2
2.5000E2 1.0529E-2
2.6000E2 1.0944E-2
2.7000E2 1.0391E-2
2.8000E2 1.0529E-2
2.9000E2 2.0610E-2
3.0000E2 2.4165E-2
3.1000E2 2.4165E-2
3.2000E2 2.4718E-2
3.3000E2 2.4649E-2
3.4000E2 2.8757E-2
3.5000E2 3.5627E-2
3.6000E2 3.7836E-2
3.7000E2 3.9114E-2
3.8000E2 3.9252E-2
3.9000E2 3.9390E-2
4.0000E2 3.9597E-2
4.1000E2 4.0115E-2
4.2000E2 3.9631E-2
4.3000E2 4.0287E-2
4.4000E2 4.0046E-2
4.5000E2 4.0425E-2
4.6000E2 4.0218E-2
4.7000E2 4.0253E-2
4.8000E2 4.0494E-2
4.9000E2 4.0253E-2
5.0000E2 6.0724E-2
5.1000E2 6.2312E-2
5.2000E2 6.2071E-2
5.3000E2 6.2416E-2
5.4000E2 6.3141E-2
5.5000E2 6.2658E-2
5.6000E2 6.2830E-2
5.7000E2 6.2796E-2
5.8000E2 6.2761E-2
5.9000E2 6.3003E-2
6.0000E2 6.3521E-2
6.1000E2 6.3037E-2
6.2000E2 6.3383E-2
6.3000E2 6.3659E-2
6.4000E2 6.4142E-2
6.5000E2 6.4039E-2
6.6000E2 6.4073E-2
6.7000E2 6.3279E-2
6.8000E2 6.3417E-2
6.9000E2 6.3279E-2
7.0000E2 6.3452E-2
7.1000E2 6.3797E-2
7.2000E2 6.4108E-2
7.3000E2 6.4004E-2
7.4000E2 6.4004E-2
7.5000E2 6.4142E-2
7.6000E2 6.3831E-2
7.7000E2 6.4522E-2
7.8000E2 6.4556E-2
7.9000E2 6.4211E-2
8.0000E2 6.4660E-2
8.1000E2 6.4177E-2
8.2000E2 6.4246E-2
8.3000E2 6.4004E-2
8.4000E2 6.3106E-2
8.5000E2 6.4004E-2
8.6000E2 6.5005E-2
8.7000E2 6.4694E-2
8.8000E2 6.4384E-2
8.9000E2 6.5281E-2
9.0000E2 6.5730E-2
9.1000E2 6.5523E-2
9.2000E2 6.5281E-2
9.3000E2 6.4694E-2
9.4000E2 6.5212E-2
9.5000E2 6.5557E-2
9.6000E2 8.3405E-2
9.7000E2 9.1035E-2
9.8000E2 1.0149E-1
9.9000E2 1.0415E-1
1.0000E3 1.0471E-1
1.0100E3 1.0553E-1
1.0200E3 1.0712E-1
1.0300E3 1.1958E-1
1.0400E3 1.2998E-1
1.0500E3 1.3346E-1
1.0600E3 1.3439E-1
1.0700E3 1.3453E-1
1.0800E3 1.3405E-1
1.0900E3 1.3491E-1
1.1000E3 1.3540E-1
1.1100E3 1.3395E-1
1.1200E3 1.3484E-1
1.1300E3 1.3567E-1
1.1400E3 1.3633E-1
1.1500E3 1.4613E-1
1.1600E3 1.5217E-1
1.1700E3 1.5255E-1
1.1800E3 1.5497E-1
1.1900E3 1.5411E-1
1.2000E3 1.5483E-1
1.2100E3 1.5518E-1
1.2200E3 1.5597E-1
1.2300E3 1.5497E-1
1.2400E3 1.5694E-1
1.2500E3 1.5518E-1
1.2600E3 1.5583E-1
1.2700E3 1.5483E-1
1.2800E3 1.5514E-1
1.2900E3 1.5514E-1
1.3000E3 1.5625E-1
1.3100E3 1.5607E-1
1.3200E3 1.6567E-1
1.3300E3 1.6736E-1
1.3400E3 1.6760E-1
1.3500E3 1.6947E-1
1.3600E3 1.6760E-1
1.3700E3 1.6899E-1
1.3800E3 1.6826E-1
1.3900E3 1.7927E-1
1.4000E3 1.8114E-1
1.4100E3 1.8079E-1
1.4200E3 1.8300E-1
1.4300E3 1.8169E-1
1.4400E3 1.8279E-1
1.4500E3 1.8259E-1
1.4600E3 1.8252E-1
1.4700E3 1.8307E-1
1.4800E3 1.8231E-1
1.4900E3 1.8235E-1
1.5000E3 1.8307E-1
1.5100E3 1.8293E-1
1.5200E3 1.8314E-1
1.5300E3 1.8255E-1
1.5400E3 1.8300E-1
1.5500E3 1.8238E-1
1.5600E3 1.8304E-1
1.5700E3 1.8311E-1
1.5800E3 1.8366E-1
1.5900E3 1.8435E-1
1.6000E3 1.8304E-1
1.6100E3 1.8304E-1
1.6200E3 1.8366E-1
1.6300E3 1.8445E-1
1.6400E3 1.8369E-1
1.6500E3 1.8235E-1
1.6600E3 1.8362E-1
1.6700E3 1.8407E-1
1.6800E3 1.8407E-1
1.6900E3 1.8311E-1
1.7000E3 1.8497E-1
1.7100E3 1.8466E-1
1.7200E3 1.8483E-1
1.7300E3 1.8459E-1
1.7400E3 1.8431E-1
1.7500E3 1.8542E-1
1.7600E3 1.8390E-1
1.7700E3 1.8504E-1
1.7800E3 1.8552E-1
1.7900E3 1.8452E-1
1.8000E3 1.8549E-1
1.8100E3 1.8504E-1
1.8200E3 1.8459E-1
1.8300E3 1.8563E-1
1.8400E3 1.8490E-1
1.8500E3 1.8642E-1
1.8600E3 1.8607E-1
1.8700E3 1.8659E-1
1.8800E3 1.8614E-1
1.8900E3 1.8618E-1
1.9000E3 1.8559E-1
1.9100E3 1.8545E-1
1.9200E3 1.8635E-1
1.9300E3 1.8538E-1
1.9400E3 1.8683E-1
1.9500E3 1.8628E-1
1.9600E3 1.8670E-1
1.9700E3 1.8649E-1
1.9800E3 1.8697E-1
1.9900E3 1.8531E-1
2.0000E3 1.8673E-1
2.0100E3 1.8673E-1
2.0200E3 1.8704E-1
2.0300E3 1.8642E-1
2.0400E3 1.8663E-1
2.0500E3 1.8649E-1
2.0600E3 1.8766E-1
2.0700E3 1.8714E-1
2.0800E3 1.8763E-1
2.0900E3 1.8687E-1
2.1000E3 1.8601E-1
2.1100E3 1.8735E-1
2.1200E3 1.8794E-1
2.1300E3 1.8794E-1
2.1400E3 1.8594E-1
2.1500E3 1.8766E-1
2.1600E3 1.8832E-1
2.1700E3 1.8721E-1
2.1800E3 1.8770E-1
2.1900E3 1.8773E-1
2.2000E3 1.8801E-1
2.2100E3 1.8718E-1
2.2200E3 1.8742E-1
2.2300E3 1.8711E-1
2.2400E3 1.8783E-1
2.2500E3 1.8897E-1
2.2600E3 1.8687E-1
2.2700E3 1.8894E-1
2.2800E3 1.8894E-1
2.2900E3 1.8770E-1
2.3000E3 1.8773E-1
2.3100E3 1.8766E-1
2.3200E3 1.8832E-1
2.3300E3 1.8949E-1
2.3400E3 1.8904E-1
2.3500E3 1.8849E-1
2.3600E3 1.8949E-1
2.3700E3 1.8877E-1
2.3800E3 1.8746E-1
2.3900E3 1.8739E-1
2.4000E3 1.8894E-1
2.4100E3 1.8901E-1
2.4200E3 1.8897E-1
2.4300E3 1.8870E-1
2.4400E3 1.8908E-1
2.4500E3 1.8928E-1
2.4600E3 1.8980E-1
2.4700E3 1.8880E-1
2.4800E3 1.8935E-1
2.4900E3 1.8894E-1
2.5000E3 1.8956E-1
2.5100E3 1.8946E-1
2.5200E3 1.8870E-1
2.5300E3 1.8901E-1
2.5400E3 1.8987E-1
2.5500E3 1.8925E-1
2.5600E3 1.8987E-1
2.5700E3 1.8835E-1
2.5800E3 2.0371E-1
2.5900E3 2.0682E-1
2.6000E3 2.0779E-1
2.6100E3 2.0706E-1
2.6200E3 2.0851E-1
2.6300E3 2.0720E-1
2.6400E3 2.0755E-1
2.6500E3 2.0717E-1
2.6600E3 2.0779E-1
2.6700E3 2.0855E-1
2.6800E3 2.0751E-1
2.6900E3 2.0893E-1
2.7000E3 2.0706E-1
2.7100E3 2.0751E-1
2.7200E3 2.0796E-1
2.7300E3 2.0834E-1
2.7400E3 2.0775E-1
2.7500E3 2.0737E-1
2.7600E3 2.0841E-1
2.7700E3 2.0834E-1
2.7800E3 2.0734E-1
2.7900E3 2.0882E-1
2.8000E3 2.0779E-1
2.8100E3 2.0858E-1
2.8200E3 2.0817E-1
2.8300E3 2.0779E-1
2.8400E3 2.0751E-1
2.8500E3 2.0993E-1
2.8600E3 2.0817E-1
2.8700E3 2.0775E-1
2.8800E3 2.0734E-1
2.8900E3 2.0882E-1
2.9000E3 2.0779E-1
2.9100E3 2.0765E-1
2.9200E3 2.0951E-1
2.9300E3 2.0889E-1
2.9400E3 2.0865E-1
2.9500E3 2.0848E-1
2.9600E3 2.0938E-1
2.9700E3 2.0965E-1
2.9800E3 2.0958E-1
2.9900E3 2.0851E-1
3.0000E3 2.0820E-1
3.0100E3 2.0838E-1
3.0200E3 2.0903E-1
3.0300E3 2.0962E-1
3.0400E3 2.0976E-1
3.0500E3 2.0869E-1
3.0600E3 2.0844E-1
3.0700E3 2.0965E-1
3.0800E3 2.0768E-1
3.0900E3 2.0983E-1
3.1000E3 2.0831E-1
3.1100E3 2.0969E-1
3.1200E3 2.0896E-1
3.1300E3 2.0907E-1
3.1400E3 2.1010E-1
3.1500E3 2.0810E-1
3.1600E3 2.0951E-1
3.1700E3 2.0917E-1
3.1800E3 2.0893E-1
3.1900E3 2.0886E-1
3.2000E3 2.0834E-1
3.2100E3 2.1003E-1
3.2200E3 2.0938E-1
3.2300E3 2.0983E-1
3.2400E3 2.0931E-1
3.2500E3 2.0958E-1
3.2600E3 2.0876E-1
3.2700E3 2.0834E-1
3.2800E3 2.0945E-1
3.2900E3 2.0955E-1
3.3000E3 2.0886E-1
3.3100E3 2.1041E-1
3.3200E3 2.1090E-1
3.3300E3 2.0983E-1
3.3400E3 2.0855E-1
3.3500E3 2.1055E-1
3.3600E3 2.0879E-1
3.3700E3 2.1000E-1
3.3800E3 2.0996E-1
3.3900E3 2.0872E-1
3.4000E3 2.1045E-1
3.4100E3 2.1052E-1
3.4200E3 2.0976E-1
3.4300E3 2.1117E-1
3.4400E3 2.0955E-1
3.4500E3 2.1003E-1
3.4600E3 2.0907E-1
3.4700E3 2.0962E-1
3.4800E3 2.1024E-1
3.4900E3 2.1121E-1
3.5000E3 2.0962E-1
3.5100E3 2.1017E-1
3.5200E3 2.0969E-1
3.5300E3 2.0917E-1
3.5400E3 2.0962E-1
3.5500E3 2.0965E-1
3.5600E3 2.0900E-1
3.5700E3 2.1083E-1
3.5800E3 2.1079E-1
3.5900E3 2.1021E-1
3.6000E3 2.1017E-1