## input
X Y
0.0000E0 0.0000E0
1.0000E1 9.2358E-3
2.0000E1 1.1416E-2
3.0000E1 1.1169E-2
4.0000E1 1.2301E-2
5.0000E1 1.1293E-2
6.0000E1 1.2465E-2
7.0000E1 1.2918E-2
8.0000E1 1.3453E-2
9.0000E1 2.3190E1
1.0000E2 2.2182E1
1.1000E2 2.0933E1
1.2000E2 2.0297E1
1.3000E2 2.0082E1
1.4000E2 2.0807E1
1.5000E2 1.9477E1
1.6000E2 1.9328E1
1.7000E2 1.9889E1
1.8000E2 2.0390E1
1.9000E2 2.2538E1
2.0000E2 2.1441E1
2.1000E2 2.1416E1
2.2000E2 2.0766E1
2.3000E2 2.0553E1
2.4000E2 2.1320E1
2.5000E2 2.1327E1
2.6000E2 2.3854E1
2.7000E2 2.1759E1
2.8000E2 2.2758E1
2.9000E2 2.1860E1
3.0000E2 2.0869E1
3.1000E2 2.3972E1
3.2000E2 2.0823E1
3.3000E2 2.0827E1
3.4000E2 2.0980E1
3.5000E2 2.1087E1
3.6000E2 2.0985E1
3.7000E2 2.2507E1
3.8000E2 2.3159E1
3.9000E2 2.1054E1
4.0000E2 2.0974E1
4.1000E2 2.1220E1
4.2000E2 2.1088E1
4.3000E2 2.0963E1