## input
X Y
0.0000E0 0.0000E0
1.0000E1 6.3492E-2
2.0000E1 8.2348E-2
3.0000E1 9.4425E-2
4.0000E1 1.0185E-1
5.0000E1 1.0687E-1
6.0000E1 1.1176E-1
7.0000E1 1.1610E-1
8.0000E1 1.1931E-1
9.0000E1 1.2317E-1
1.0000E2 1.2621E-1
1.1000E2 1.2786E-1
1.2000E2 1.3076E-1
1.3000E2 1.3228E-1
1.4000E2 1.3476E-1
1.5000E2 1.3604E-1
1.6000E2 1.3754E-1
1.7000E2 1.3902E-1
1.8000E2 1.4058E-1
1.9000E2 1.4123E-1
2.0000E2 1.4180E-1
2.1000E2 1.4225E-1
2.2000E2 1.4241E-1
2.3000E2 1.4237E-1
2.4000E2 1.4349E-1
2.5000E2 1.4397E-1
2.6000E2 1.4420E-1
2.7000E2 1.4476E-1
2.8000E2 1.4578E-1
2.9000E2 1.4578E-1
3.0000E2 1.4515E-1
3.1000E2 1.4562E-1
3.2000E2 1.4627E-1
3.3000E2 1.4586E-1
3.4000E2 1.4645E-1
3.5000E2 1.4702E-1
3.6000E2 1.4663E-1
3.7000E2 1.4759E-1
3.8000E2 1.4947E-1
3.9000E2 1.4771E-1
4.0000E2 1.4799E-1
4.1000E2 1.4775E-1
4.2000E2 1.4736E-1
4.3000E2 1.4878E-1
4.4000E2 1.4907E-1
4.5000E2 1.4919E-1
4.6000E2 1.4842E-1
4.7000E2 1.4925E-1
4.8000E2 1.5053E-1
4.9000E2 1.5142E-1
5.0000E2 1.5071E-1
5.1000E2 1.4951E-1
5.2000E2 1.5033E-1
5.3000E2 1.5012E-1
5.4000E2 1.5124E-1
5.5000E2 1.5033E-1
5.6000E2 1.5179E-1
5.7000E2 1.5069E-1
5.8000E2 1.4984E-1
5.9000E2 1.5043E-1
6.0000E2 1.5130E-1
6.1000E2 1.5152E-1
6.2000E2 1.5116E-1
6.3000E2 1.5077E-1
6.4000E2 1.5081E-1
6.5000E2 1.5061E-1
6.6000E2 1.4957E-1
6.7000E2 1.5098E-1
6.8000E2 1.5010E-1
6.9000E2 1.4970E-1
7.0000E2 1.4915E-1
7.1000E2 1.4941E-1
7.2000E2 1.4945E-1
7.3000E2 1.4789E-1
7.4000E2 1.4895E-1
7.5000E2 1.4734E-1
7.6000E2 1.4838E-1
7.7000E2 1.4882E-1
7.8000E2 1.4864E-1
7.9000E2 1.4759E-1
8.0000E2 1.4844E-1
8.1000E2 1.4783E-1
8.2000E2 1.4832E-1
8.3000E2 1.4732E-1
8.4000E2 1.4671E-1
8.5000E2 1.4694E-1
8.6000E2 1.4643E-1
8.7000E2 1.4803E-1
8.8000E2 1.7077E-1
8.9000E2 1.8516E-1
9.0000E2 1.8512E-1
9.1000E2 1.8503E-1
9.2000E2 1.8487E-1
9.3000E2 1.8526E-1
9.4000E2 1.8372E-1
9.5000E2 1.8481E-1
9.6000E2 1.8479E-1
9.7000E2 1.8459E-1
9.8000E2 1.8493E-1
9.9000E2 1.8441E-1
1.0000E3 1.8546E-1
1.0100E3 1.8398E-1
1.0200E3 1.8432E-1
1.0300E3 1.8520E-1
1.0400E3 1.8542E-1
1.0500E3 1.9409E-1
1.0600E3 1.9451E-1
1.0700E3 1.9888E-1
1.0800E3 2.0552E-1
1.0900E3 2.1120E-1
1.1000E3 2.2003E-1
1.1100E3 2.2315E-1
1.1200E3 2.2183E-1
1.1300E3 2.2407E-1
1.1400E3 2.2273E-1
1.1500E3 2.2277E-1
1.1600E3 2.2425E-1
1.1700E3 2.2299E-1
1.1800E3 2.2439E-1
1.1900E3 2.2324E-1
1.2000E3 2.2344E-1
1.2100E3 2.2433E-1
1.2200E3 2.2350E-1
1.2300E3 2.2476E-1
1.2400E3 2.2366E-1
1.2500E3 2.2336E-1
1.2600E3 2.2344E-1
1.2700E3 2.2322E-1
1.2800E3 2.2324E-1
1.2900E3 2.2386E-1
1.3000E3 2.2326E-1
1.3100E3 2.2226E-1
1.3200E3 2.2210E-1
1.3300E3 2.2204E-1
1.3400E3 2.2324E-1
1.3500E3 2.2411E-1
1.3600E3 2.2293E-1
1.3700E3 2.2338E-1
1.3800E3 2.2194E-1
1.3900E3 2.2445E-1
1.4000E3 2.2571E-1
1.4100E3 2.2882E-1
1.4200E3 2.2999E-1
1.4300E3 2.2740E-1
1.4400E3 2.3190E-1
1.4500E3 2.3190E-1
1.4600E3 2.3336E-1
1.4700E3 2.3245E-1
1.4800E3 2.3700E-1
1.4900E3 2.3657E-1
1.5000E3 2.3726E-1
1.5100E3 2.3753E-1
1.5200E3 2.3424E-1
1.5300E3 2.3761E-1
1.5400E3 2.3635E-1
1.5500E3 2.3856E-1
1.5600E3 2.3878E-1
1.5700E3 2.4065E-1
1.5800E3 2.4140E-1
1.5900E3 2.3889E-1
1.6000E3 2.3777E-1
1.6100E3 2.3980E-1
1.6200E3 2.4134E-1
1.6300E3 2.4256E-1
1.6400E3 2.4225E-1
1.6500E3 2.4398E-1
1.6600E3 2.4514E-1
1.6700E3 2.4357E-1
1.6800E3 2.4400E-1
1.6900E3 2.4396E-1
1.7000E3 2.4426E-1
1.7100E3 2.4386E-1
1.7200E3 2.4638E-1
1.7300E3 2.4816E-1
1.7400E3 2.4617E-1
1.7500E3 2.4650E-1
1.7600E3 2.4909E-1
1.7700E3 2.5094E-1
1.7800E3 2.5060E-1
1.7900E3 2.4966E-1
1.8000E3 2.4887E-1