## input
X Y
0.0000E0 0.0000E0
1.0000E1 2.6434E-3
2.0000E1 2.1314E-2
3.0000E1 3.9235E-2
4.0000E1 5.7863E-2
5.0000E1 6.9561E-2
6.0000E1 9.0333E-2
7.0000E1 1.0792E-1
8.0000E1 1.1793E-1
9.0000E1 1.2085E-1
1.0000E2 1.2397E-1
1.1000E2 1.2821E-1
1.2000E2 1.3240E-1
1.3000E2 1.3683E-1
1.4000E2 1.4043E-1
1.5000E2 1.4420E-1
1.6000E2 1.4830E-1
1.7000E2 1.5265E-1
1.8000E2 1.5496E-1
1.9000E2 1.5933E-1
2.0000E2 1.6343E-1
2.1000E2 1.6695E-1
2.2000E2 1.7213E-1
2.3000E2 1.7546E-1
2.4000E2 1.7871E-1
2.5000E2 1.8200E-1
2.6000E2 1.8408E-1
2.7000E2 1.8666E-1
2.8000E2 1.8953E-1
2.9000E2 1.9216E-1
3.0000E2 1.9384E-1
3.1000E2 1.9617E-1
3.2000E2 1.9792E-1
3.3000E2 1.9888E-1
3.4000E2 2.0084E-1
3.5000E2 2.0133E-1
3.6000E2 2.0281E-1
3.7000E2 2.0462E-1
3.8000E2 2.0585E-1
3.9000E2 2.0673E-1
4.0000E2 2.0783E-1
4.1000E2 2.0964E-1
4.2000E2 2.1014E-1
4.3000E2 2.1124E-1
4.4000E2 2.1068E-1
4.5000E2 2.1330E-1
4.6000E2 2.1386E-1
4.7000E2 2.1441E-1
4.8000E2 2.1501E-1
4.9000E2 2.1570E-1
5.0000E2 2.1711E-1
5.1000E2 2.1744E-1
5.2000E2 2.1880E-1
5.3000E2 2.1842E-1
5.4000E2 2.1940E-1
5.5000E2 2.1940E-1
5.6000E2 2.2078E-1
5.7000E2 2.2148E-1
5.8000E2 2.2311E-1
5.9000E2 2.2252E-1
6.0000E2 2.2194E-1
6.1000E2 2.2369E-1
6.2000E2 2.2359E-1
6.3000E2 2.2340E-1
6.4000E2 2.2429E-1
6.5000E2 2.2396E-1
6.6000E2 2.2429E-1
6.7000E2 2.2440E-1
6.8000E2 2.2544E-1
6.9000E2 2.2517E-1
7.0000E2 2.2456E-1
7.1000E2 2.2623E-1
7.2000E2 2.2602E-1
7.3000E2 2.2673E-1
7.4000E2 2.2631E-1
7.5000E2 2.2640E-1
7.6000E2 2.2629E-1
7.7000E2 2.2671E-1
7.8000E2 2.2633E-1
7.9000E2 2.2594E-1
8.0000E2 2.2637E-1
8.1000E2 2.2673E-1
8.2000E2 2.2789E-1
8.3000E2 2.2642E-1
8.4000E2 2.2617E-1
8.5000E2 2.2771E-1
8.6000E2 2.2766E-1
8.7000E2 2.2604E-1
8.8000E2 2.2723E-1
8.9000E2 2.2685E-1
9.0000E2 2.2712E-1
9.1000E2 2.2675E-1
9.2000E2 2.2677E-1
9.3000E2 2.2735E-1
9.4000E2 2.2714E-1
9.5000E2 2.2775E-1
9.6000E2 2.2721E-1
9.7000E2 2.2675E-1
9.8000E2 2.2706E-1
9.9000E2 2.2598E-1
1.0000E3 2.2771E-1
1.0100E3 2.2717E-1
1.0200E3 2.2775E-1
1.0300E3 2.2648E-1
1.0400E3 2.2798E-1
1.0500E3 2.2794E-1
1.0600E3 2.2750E-1
1.0700E3 2.2758E-1
1.0800E3 2.2806E-1
1.0900E3 2.2783E-1
1.1000E3 2.2945E-1
1.1100E3 2.2843E-1
1.1200E3 2.2750E-1
1.1300E3 2.2737E-1
1.1400E3 2.2727E-1
1.1500E3 2.2802E-1
1.1600E3 2.2775E-1
1.1700E3 2.2800E-1
1.1800E3 2.2771E-1
1.1900E3 2.2764E-1
1.2000E3 2.2887E-1
1.2100E3 2.2833E-1
1.2200E3 2.2902E-1
1.2300E3 2.2956E-1
1.2400E3 2.2920E-1
1.2500E3 2.2954E-1
1.2600E3 2.2868E-1
1.2700E3 2.2900E-1
1.2800E3 2.2912E-1
1.2900E3 2.2964E-1
1.3000E3 2.2898E-1
1.3100E3 2.2885E-1
1.3200E3 2.3022E-1
1.3300E3 2.2991E-1
1.3400E3 2.2970E-1
1.3500E3 2.2843E-1
1.3600E3 2.2987E-1
1.3700E3 2.3062E-1
1.3800E3 2.3020E-1
1.3900E3 2.2983E-1
1.4000E3 2.2966E-1
1.4100E3 2.2939E-1
1.4200E3 2.3039E-1
1.4300E3 2.2983E-1
1.4400E3 2.3083E-1
1.4500E3 2.3014E-1
1.4600E3 2.3066E-1
1.4700E3 2.3083E-1
1.4800E3 2.3016E-1
1.4900E3 2.3018E-1
1.5000E3 2.2966E-1
1.5100E3 2.3035E-1
1.5200E3 2.3075E-1
1.5300E3 2.3016E-1
1.5400E3 2.2914E-1
1.5500E3 2.3064E-1
1.5600E3 2.3064E-1
1.5700E3 2.3060E-1
1.5800E3 2.3058E-1
1.5900E3 2.3031E-1
1.6000E3 2.3037E-1
1.6100E3 2.3033E-1
1.6200E3 2.2970E-1
1.6300E3 2.3075E-1
1.6400E3 2.2925E-1
1.6500E3 2.2908E-1
1.6600E3 2.3002E-1
1.6700E3 2.3018E-1
1.6800E3 2.3039E-1
1.6900E3 2.3029E-1
1.7000E3 2.3062E-1
1.7100E3 2.3016E-1
1.7200E3 2.3081E-1
1.7300E3 2.2939E-1
1.7400E3 2.2931E-1
1.7500E3 2.2989E-1
1.7600E3 2.3012E-1
1.7700E3 2.3104E-1
1.7800E3 2.2879E-1
1.7900E3 2.2941E-1
1.8000E3 2.2929E-1
1.8100E3 2.2948E-1
1.8200E3 2.2931E-1
1.8300E3 2.3056E-1
1.8400E3 2.3006E-1
1.8500E3 2.3016E-1
1.8600E3 2.2860E-1
1.8700E3 2.3075E-1
1.8800E3 2.2977E-1
1.8900E3 2.2925E-1
1.9000E3 2.2945E-1
1.9100E3 2.2991E-1
1.9200E3 2.3010E-1
1.9300E3 2.2933E-1
1.9400E3 2.2979E-1
1.9500E3 2.3016E-1
1.9600E3 2.2950E-1
1.9700E3 2.3043E-1
1.9800E3 2.3022E-1
1.9900E3 2.2943E-1
2.0000E3 2.2950E-1
2.0100E3 2.3043E-1
2.0200E3 2.3064E-1
2.0300E3 2.2952E-1
2.0400E3 2.3000E-1
2.0500E3 2.2956E-1
2.0600E3 2.3006E-1
2.0700E3 2.2893E-1
2.0800E3 2.3039E-1
2.0900E3 2.2975E-1
2.1000E3 2.2962E-1
2.1100E3 2.2887E-1
2.1200E3 2.2906E-1
2.1300E3 2.3027E-1
2.1400E3 2.2993E-1
2.1500E3 2.2950E-1
2.1600E3 2.3064E-1
2.1700E3 2.2900E-1
2.1800E3 2.3010E-1
2.1900E3 2.2983E-1
2.2000E3 2.2968E-1
2.2100E3 2.3010E-1
2.2200E3 2.2950E-1
2.2300E3 2.2960E-1
2.2400E3 2.2908E-1
2.2500E3 2.2883E-1
2.2600E3 2.2989E-1
2.2700E3 2.2970E-1
2.2800E3 2.2920E-1
2.2900E3 2.2970E-1
2.3000E3 2.2970E-1
2.3100E3 2.2883E-1
2.3200E3 2.2908E-1
2.3300E3 2.2925E-1
2.3400E3 2.2906E-1
2.3500E3 2.2925E-1
2.3600E3 2.2964E-1
2.3700E3 2.2948E-1
2.3800E3 2.2975E-1
2.3900E3 2.2912E-1
2.4000E3 2.2858E-1
2.4100E3 2.2908E-1
2.4200E3 2.2933E-1
2.4300E3 2.2910E-1
2.4400E3 2.2954E-1
2.4500E3 2.2935E-1
2.4600E3 2.2896E-1
2.4700E3 2.2914E-1
2.4800E3 2.2854E-1
2.4900E3 2.2948E-1
2.5000E3 2.2831E-1
2.5100E3 2.3020E-1
2.5200E3 2.2916E-1
2.5300E3 2.2950E-1
2.5400E3 2.2952E-1
2.5500E3 2.2945E-1
2.5600E3 2.2985E-1
2.5700E3 2.3010E-1
2.5800E3 2.2960E-1
2.5900E3 2.2956E-1
2.6000E3 2.3010E-1
2.6100E3 2.2952E-1
2.6200E3 2.2956E-1
2.6300E3 2.2887E-1
2.6400E3 2.2973E-1
2.6500E3 2.2908E-1
2.6600E3 2.2881E-1
2.6700E3 2.2908E-1
2.6800E3 2.2887E-1
2.6900E3 2.2925E-1
2.7000E3 2.2925E-1
2.7100E3 2.2950E-1
2.7200E3 2.2910E-1
2.7300E3 2.3012E-1
2.7400E3 2.2885E-1
2.7500E3 2.2958E-1
2.7600E3 2.2843E-1
2.7700E3 2.2945E-1
2.7800E3 2.2900E-1
2.7900E3 2.2943E-1
2.8000E3 2.2943E-1
2.8100E3 2.2902E-1
2.8200E3 2.3014E-1
2.8300E3 2.2989E-1
2.8400E3 2.2962E-1
2.8500E3 2.3047E-1
2.8600E3 2.3031E-1
2.8700E3 2.2962E-1
2.8800E3 2.2916E-1
2.8900E3 2.2948E-1
2.9000E3 2.2939E-1
2.9100E3 2.3043E-1
2.9200E3 2.2960E-1
2.9300E3 2.2923E-1
2.9400E3 2.2977E-1
2.9500E3 2.3004E-1
2.9600E3 2.2893E-1
2.9700E3 2.2866E-1
2.9800E3 2.2962E-1
2.9900E3 2.2968E-1
3.0000E3 2.2985E-1
3.0100E3 2.2987E-1
3.0200E3 2.3052E-1
3.0300E3 2.2918E-1
3.0400E3 2.2916E-1
3.0500E3 2.2929E-1
3.0600E3 2.2975E-1
3.0700E3 2.2906E-1
3.0800E3 2.2810E-1
3.0900E3 2.2979E-1
3.1000E3 2.2964E-1
3.1100E3 2.2835E-1
3.1200E3 2.2983E-1
3.1300E3 2.3043E-1
3.1400E3 2.2933E-1
3.1500E3 2.2912E-1
3.1600E3 2.2883E-1
3.1700E3 2.2877E-1
3.1800E3 2.2954E-1
3.1900E3 2.2993E-1
3.2000E3 2.2858E-1
3.2100E3 2.2877E-1
3.2200E3 2.2952E-1
3.2300E3 2.2858E-1
3.2400E3 2.2883E-1
3.2500E3 2.2766E-1
3.2600E3 2.2889E-1
3.2700E3 2.2975E-1
3.2800E3 2.2925E-1
3.2900E3 2.2958E-1
3.3000E3 2.2837E-1
3.3100E3 2.2908E-1
3.3200E3 2.2948E-1
3.3300E3 2.2898E-1
3.3400E3 2.2962E-1
3.3500E3 2.2956E-1
3.3600E3 2.2977E-1
3.3700E3 2.2806E-1
3.3800E3 2.2889E-1
3.3900E3 2.2883E-1
3.4000E3 2.2906E-1
3.4100E3 2.2989E-1
3.4200E3 2.2998E-1
3.4300E3 2.2904E-1
3.4400E3 2.2962E-1
3.4500E3 2.2914E-1
3.4600E3 2.2912E-1
3.4700E3 2.2925E-1
3.4800E3 2.2891E-1
3.4900E3 2.2950E-1
3.5000E3 2.2864E-1
3.5100E3 2.2823E-1
3.5200E3 2.2935E-1
3.5300E3 2.2794E-1
3.5400E3 2.2941E-1
3.5500E3 2.2914E-1
3.5600E3 2.2985E-1
3.5700E3 2.2864E-1
3.5800E3 2.2893E-1
3.5900E3 2.2923E-1
3.6000E3 2.2854E-1
3.6100E3 2.2954E-1
3.6200E3 2.2943E-1
3.6300E3 2.2945E-1
3.6400E3 2.2910E-1
3.6500E3 2.2956E-1
3.6600E3 2.2945E-1
3.6700E3 2.2877E-1
3.6800E3 2.2939E-1
3.6900E3 2.2918E-1
3.7000E3 2.2914E-1
3.7100E3 2.2950E-1
3.7200E3 2.2941E-1
3.7300E3 2.2929E-1
3.7400E3 2.2871E-1
3.7500E3 2.3010E-1
3.7600E3 2.2889E-1
3.7700E3 2.2991E-1
3.7800E3 2.2891E-1
3.7900E3 2.2931E-1
3.8000E3 2.2920E-1
3.8100E3 2.2833E-1
3.8200E3 2.2954E-1
3.8300E3 2.2912E-1
3.8400E3 2.2989E-1
3.8500E3 2.2885E-1
3.8600E3 2.2923E-1
3.8700E3 2.2868E-1
3.8800E3 2.2835E-1
3.8900E3 2.2925E-1
3.9000E3 2.2898E-1
3.9100E3 2.2995E-1
3.9200E3 2.2850E-1
3.9300E3 2.2916E-1
3.9400E3 2.2902E-1
3.9500E3 2.2906E-1
3.9600E3 2.2868E-1
3.9700E3 2.2943E-1
3.9800E3 2.2891E-1
3.9900E3 2.2952E-1
4.0000E3 2.2970E-1
4.0100E3 2.2841E-1
4.0200E3 2.2871E-1
4.0300E3 2.2887E-1
4.0400E3 2.2904E-1
4.0500E3 2.2958E-1
4.0600E3 2.2916E-1
4.0700E3 2.2885E-1
4.0800E3 2.2891E-1
4.0900E3 2.2933E-1
4.1000E3 2.2898E-1
4.1100E3 2.2904E-1
4.1200E3 2.2858E-1
4.1300E3 2.2858E-1
4.1400E3 2.2925E-1
4.1500E3 2.2896E-1
4.1600E3 2.2929E-1
4.1700E3 2.2948E-1
4.1800E3 2.2906E-1
4.1900E3 2.2871E-1
4.2000E3 2.2958E-1
4.2100E3 2.2856E-1
4.2200E3 2.2887E-1
4.2300E3 2.2889E-1
4.2400E3 2.2918E-1
4.2500E3 2.2900E-1
4.2600E3 2.2883E-1
4.2700E3 2.2968E-1
4.2800E3 2.2846E-1
4.2900E3 2.2962E-1
4.3000E3 2.2983E-1
4.3100E3 2.2898E-1
4.3200E3 2.2889E-1
4.3300E3 2.2816E-1
4.3400E3 2.2950E-1
4.3500E3 2.2931E-1
4.3600E3 2.2850E-1
4.3700E3 2.2898E-1
4.3800E3 2.2902E-1
4.3900E3 2.2862E-1
4.4000E3 2.2873E-1
4.4100E3 2.2812E-1
4.4200E3 2.2823E-1
4.4300E3 2.2873E-1
4.4400E3 2.2864E-1
4.4500E3 2.2906E-1
4.4600E3 2.2906E-1
4.4700E3 2.2785E-1
4.4800E3 2.2810E-1
4.4900E3 2.2900E-1
4.5000E3 2.2891E-1
4.5100E3 2.2831E-1
4.5200E3 2.2839E-1
4.5300E3 2.2868E-1
4.5400E3 2.2854E-1
4.5500E3 2.2858E-1
4.5600E3 2.2825E-1
4.5700E3 2.2781E-1
4.5800E3 2.2823E-1
4.5900E3 2.2856E-1
4.6000E3 2.2862E-1
4.6100E3 2.2956E-1
4.6200E3 2.2833E-1
4.6300E3 2.2760E-1
4.6400E3 2.2843E-1
4.6500E3 2.2945E-1
4.6600E3 2.2800E-1
4.6700E3 2.2779E-1
4.6800E3 2.2771E-1
4.6900E3 2.2837E-1
4.7000E3 2.2887E-1
4.7100E3 2.2816E-1
4.7200E3 2.2920E-1
4.7300E3 2.2864E-1
4.7400E3 2.2904E-1
4.7500E3 2.2829E-1
4.7600E3 2.2877E-1
4.7700E3 2.2943E-1
4.7800E3 2.2800E-1
4.7900E3 2.2889E-1
4.8000E3 2.2854E-1
4.8100E3 2.2889E-1
4.8200E3 2.2906E-1
4.8300E3 2.2829E-1
4.8400E3 2.2893E-1
4.8500E3 2.2891E-1
4.8600E3 2.2806E-1
4.8700E3 2.2827E-1
4.8800E3 2.2860E-1
4.8900E3 2.2783E-1
4.9000E3 2.2908E-1
4.9100E3 2.2810E-1
4.9200E3 2.2864E-1
4.9300E3 2.2748E-1
4.9400E3 2.2841E-1
4.9500E3 2.2893E-1
4.9600E3 2.2916E-1
4.9700E3 2.3018E-1
4.9800E3 2.2835E-1
4.9900E3 2.2858E-1
5.0000E3 2.2841E-1
5.0100E3 2.2814E-1
5.0200E3 2.2852E-1
5.0300E3 2.2737E-1
5.0400E3 2.2791E-1
5.0500E3 2.2798E-1
5.0600E3 2.2794E-1
5.0700E3 2.2877E-1
5.0800E3 2.2839E-1
5.0900E3 2.2744E-1
5.1000E3 2.2816E-1
5.1100E3 2.2660E-1
5.1200E3 2.2808E-1
5.1300E3 2.2794E-1
5.1400E3 2.2752E-1
5.1500E3 2.2825E-1
5.1600E3 2.2771E-1
5.1700E3 2.2712E-1
5.1800E3 2.2804E-1
5.1900E3 2.2741E-1
5.2000E3 2.2900E-1
5.2100E3 2.2791E-1
5.2200E3 2.2781E-1
5.2300E3 2.2837E-1
5.2400E3 2.2854E-1
5.2500E3 2.2729E-1
5.2600E3 2.2827E-1
5.2700E3 2.2748E-1
5.2800E3 2.2829E-1
5.2900E3 2.2779E-1
5.3000E3 2.2704E-1
5.3100E3 2.2783E-1
5.3200E3 2.2837E-1
5.3300E3 2.2760E-1
5.3400E3 2.2748E-1
5.3500E3 2.2758E-1
5.3600E3 2.2787E-1
5.3700E3 2.2687E-1
5.3800E3 2.2733E-1
5.3900E3 2.2808E-1
5.4000E3 2.2773E-1
5.4100E3 2.2748E-1
5.4200E3 2.2816E-1
5.4300E3 2.2796E-1
5.4400E3 2.2681E-1
5.4500E3 2.2808E-1
5.4600E3 2.2760E-1
5.4700E3 2.2683E-1
5.4800E3 2.2658E-1
5.4900E3 2.2939E-1
5.5000E3 2.2662E-1
5.5100E3 2.2800E-1
5.5200E3 2.2719E-1
5.5300E3 2.2841E-1
5.5400E3 2.2885E-1
5.5500E3 2.2729E-1
5.5600E3 2.2714E-1
5.5700E3 2.2756E-1
5.5800E3 2.2754E-1
5.5900E3 2.2706E-1
5.6000E3 2.2746E-1
5.6100E3 2.2841E-1
5.6200E3 2.2769E-1
5.6300E3 2.2721E-1
5.6400E3 2.2689E-1
5.6500E3 2.2723E-1
5.6600E3 2.2704E-1
5.6700E3 2.2771E-1
5.6800E3 2.2683E-1
5.6900E3 2.2854E-1
5.7000E3 2.2773E-1
5.7100E3 2.2825E-1
5.7200E3 2.2681E-1
5.7300E3 2.2692E-1
5.7400E3 2.2777E-1
5.7500E3 2.2819E-1
5.7600E3 2.2748E-1
5.7700E3 2.2779E-1
5.7800E3 2.2642E-1
5.7900E3 2.2681E-1
5.8000E3 2.2741E-1
5.8100E3 2.2692E-1
5.8200E3 2.2698E-1
5.8300E3 2.2673E-1
5.8400E3 2.2629E-1
5.8500E3 2.2773E-1
5.8600E3 2.2775E-1
5.8700E3 2.2675E-1
5.8800E3 2.2737E-1
5.8900E3 2.2625E-1
5.9000E3 2.2689E-1
5.9100E3 2.2719E-1
5.9200E3 2.2841E-1
5.9300E3 2.2629E-1
5.9400E3 2.2708E-1
5.9500E3 2.2756E-1
5.9600E3 2.2712E-1
5.9700E3 2.2646E-1
5.9800E3 2.2723E-1
5.9900E3 2.2700E-1
6.0000E3 2.2741E-1
6.0100E3 2.2739E-1
6.0200E3 2.2764E-1
6.0300E3 2.2687E-1
6.0400E3 2.2640E-1
6.0500E3 2.2673E-1
6.0600E3 2.2687E-1
6.0700E3 2.2739E-1
6.0800E3 2.2606E-1
6.0900E3 2.2706E-1
6.1000E3 2.2864E-1
6.1100E3 2.2741E-1
6.1200E3 2.2679E-1
6.1300E3 2.2806E-1
6.1400E3 2.2687E-1
6.1500E3 2.2615E-1
6.1600E3 2.2708E-1
6.1700E3 2.2683E-1
6.1800E3 2.2866E-1
6.1900E3 2.2777E-1
6.2000E3 2.2677E-1
6.2100E3 2.2681E-1
6.2200E3 2.2748E-1
6.2300E3 2.2673E-1
6.2400E3 2.2679E-1
6.2500E3 2.2700E-1
6.2600E3 2.2727E-1
6.2700E3 2.2714E-1
6.2800E3 2.2727E-1
6.2900E3 2.2737E-1
6.3000E3 2.2775E-1
6.3100E3 2.2741E-1
6.3200E3 2.2775E-1
6.3300E3 2.2577E-1
6.3400E3 2.2640E-1
6.3500E3 2.2692E-1
6.3600E3 2.2687E-1
6.3700E3 2.2708E-1
6.3800E3 2.2652E-1
6.3900E3 2.2750E-1
6.4000E3 2.2700E-1
6.4100E3 2.2694E-1
6.4200E3 2.2698E-1
6.4300E3 2.2714E-1
6.4400E3 2.2612E-1
6.4500E3 2.2675E-1
6.4600E3 2.2642E-1
6.4700E3 2.2746E-1
6.4800E3 2.2679E-1
6.4900E3 2.2741E-1
6.5000E3 2.2685E-1
6.5100E3 2.2692E-1
6.5200E3 2.2708E-1
6.5300E3 2.2633E-1
6.5400E3 2.2721E-1
6.5500E3 2.2708E-1
6.5600E3 2.2633E-1
6.5700E3 2.2821E-1
6.5800E3 2.2698E-1
6.5900E3 2.2629E-1
6.6000E3 2.2658E-1
6.6100E3 2.2683E-1
6.6200E3 2.2789E-1
6.6300E3 2.2710E-1
6.6400E3 2.2746E-1
6.6500E3 2.2675E-1
6.6600E3 2.2702E-1
6.6700E3 2.2802E-1
6.6800E3 2.2762E-1
6.6900E3 2.2650E-1
6.7000E3 2.2615E-1
6.7100E3 2.2710E-1
6.7200E3 2.2662E-1
6.7300E3 2.2625E-1
6.7400E3 2.2777E-1
6.7500E3 2.2714E-1
6.7600E3 2.2689E-1
6.7700E3 2.2723E-1
6.7800E3 2.2771E-1
6.7900E3 2.2717E-1
6.8000E3 2.2640E-1
6.8100E3 2.2600E-1
6.8200E3 2.2748E-1
6.8300E3 2.2646E-1
6.8400E3 2.2571E-1
6.8500E3 2.2733E-1
6.8600E3 2.2550E-1
6.8700E3 2.2717E-1
6.8800E3 2.2656E-1
6.8900E3 2.2694E-1
6.9000E3 2.2660E-1
6.9100E3 2.2664E-1
6.9200E3 2.2689E-1
6.9300E3 2.2802E-1
6.9400E3 2.2808E-1
6.9500E3 2.2646E-1
6.9600E3 2.2762E-1
6.9700E3 2.2673E-1
6.9800E3 2.2835E-1
6.9900E3 2.2604E-1
7.0000E3 2.2692E-1
7.0100E3 2.2646E-1
7.0200E3 2.2612E-1
7.0300E3 2.2752E-1
7.0400E3 2.2669E-1
7.0500E3 2.2758E-1
7.0600E3 2.2646E-1
7.0700E3 2.2710E-1
7.0800E3 2.2717E-1
7.0900E3 2.2604E-1
7.1000E3 2.2623E-1
7.1100E3 2.2758E-1
7.1200E3 2.2654E-1
7.1300E3 2.2673E-1
7.1400E3 2.2689E-1
7.1500E3 2.2637E-1
7.1600E3 2.2604E-1
7.1700E3 2.2683E-1
7.1800E3 2.2677E-1
7.1900E3 2.2710E-1
7.2000E3 2.2662E-1
7.2100E3 2.2590E-1
7.2200E3 2.2646E-1
7.2300E3 2.2723E-1
7.2400E3 2.2656E-1
7.2500E3 2.2637E-1
7.2600E3 2.2617E-1
7.2700E3 2.2615E-1
7.2800E3 2.2596E-1
7.2900E3 2.2737E-1
7.3000E3 2.2619E-1
7.3100E3 2.2677E-1
7.3200E3 2.2662E-1
7.3300E3 2.2623E-1
7.3400E3 2.2627E-1
7.3500E3 2.2775E-1
7.3600E3 2.2762E-1
7.3700E3 2.2650E-1
7.3800E3 2.2687E-1
7.3900E3 2.2710E-1
7.4000E3 2.2758E-1
7.4100E3 2.2652E-1
7.4200E3 2.2748E-1
7.4300E3 2.2706E-1
7.4400E3 2.2623E-1
7.4500E3 2.2671E-1
7.4600E3 2.2635E-1
7.4700E3 2.2669E-1
7.4800E3 2.2642E-1
7.4900E3 2.2648E-1
7.5000E3 2.2652E-1
7.5100E3 2.2673E-1
7.5200E3 2.2671E-1
7.5300E3 2.2681E-1
7.5400E3 2.2652E-1
7.5500E3 2.2610E-1
7.5600E3 2.2652E-1
7.5700E3 2.2708E-1
7.5800E3 2.2664E-1
7.5900E3 2.2754E-1
7.6000E3 2.2629E-1
7.6100E3 2.2642E-1
7.6200E3 2.2685E-1
7.6300E3 2.2708E-1
7.6400E3 2.2689E-1
7.6500E3 2.2646E-1
7.6600E3 2.2627E-1
7.6700E3 2.2610E-1
7.6800E3 2.2623E-1
7.6900E3 2.2600E-1
7.7000E3 2.2662E-1
7.7100E3 2.2698E-1
7.7200E3 2.2621E-1
7.7300E3 2.2698E-1
7.7400E3 2.2669E-1
7.7500E3 2.2619E-1
7.7600E3 2.2606E-1
7.7700E3 2.2710E-1
7.7800E3 2.2579E-1
7.7900E3 2.2642E-1
7.8000E3 2.2579E-1
7.8100E3 2.2714E-1
7.8200E3 2.2581E-1
7.8300E3 2.2685E-1
7.8400E3 2.2617E-1
7.8500E3 2.2558E-1
7.8600E3 2.2575E-1
7.8700E3 2.2600E-1
7.8800E3 2.2615E-1
7.8900E3 2.2596E-1
7.9000E3 2.2623E-1
7.9100E3 2.2673E-1
7.9200E3 2.2531E-1
7.9300E3 2.2729E-1
7.9400E3 2.2581E-1
7.9500E3 2.2692E-1
7.9600E3 2.2585E-1
7.9700E3 2.2648E-1
7.9800E3 2.2648E-1
7.9900E3 2.2677E-1
8.0000E3 2.2608E-1
8.0100E3 2.2689E-1
8.0200E3 2.2575E-1
8.0300E3 2.2583E-1
8.0400E3 2.2675E-1
8.0500E3 2.2519E-1
8.0600E3 2.2542E-1
8.0700E3 2.2621E-1
8.0800E3 2.2635E-1
8.0900E3 2.2619E-1
8.1000E3 2.2685E-1
8.1100E3 2.2631E-1
8.1200E3 2.2637E-1
8.1300E3 2.2654E-1
8.1400E3 2.2777E-1
8.1500E3 2.2573E-1
8.1600E3 2.2615E-1
8.1700E3 2.2631E-1
8.1800E3 2.2667E-1
8.1900E3 2.2669E-1
8.2000E3 2.2623E-1
8.2100E3 2.2569E-1
8.2200E3 2.2475E-1
8.2300E3 2.2569E-1
8.2400E3 2.2650E-1
8.2500E3 2.2700E-1
8.2600E3 2.2492E-1
8.2700E3 2.2546E-1
8.2800E3 2.2602E-1
8.2900E3 2.2692E-1
8.3000E3 2.2569E-1
8.3100E3 2.2623E-1
8.3200E3 2.2540E-1
8.3300E3 2.2789E-1
8.3400E3 2.2558E-1
8.3500E3 2.2712E-1
8.3600E3 2.2604E-1
8.3700E3 2.2646E-1
8.3800E3 2.2704E-1
8.3900E3 2.2560E-1
8.4000E3 2.2579E-1
8.4100E3 2.2644E-1
8.4200E3 2.2669E-1
8.4300E3 2.2596E-1
8.4400E3 2.2719E-1
8.4500E3 2.2612E-1
8.4600E3 2.2571E-1
8.4700E3 2.2604E-1
8.4800E3 2.2567E-1
8.4900E3 2.2540E-1
8.5000E3 2.2577E-1
8.5100E3 2.2619E-1
8.5200E3 2.2602E-1
8.5300E3 2.2760E-1
8.5400E3 2.2623E-1
8.5500E3 2.2579E-1
8.5600E3 2.2558E-1
8.5700E3 2.2617E-1
8.5800E3 2.2637E-1
8.5900E3 2.2590E-1
8.6000E3 2.2708E-1
8.6100E3 2.2656E-1
8.6200E3 2.2650E-1
8.6300E3 2.2562E-1
8.6400E3 2.2627E-1
8.6500E3 2.2598E-1
8.6600E3 2.2640E-1
8.6700E3 2.2642E-1
8.6800E3 2.2673E-1
8.6900E3 2.2644E-1
8.7000E3 2.2585E-1
8.7100E3 2.2602E-1
8.7200E3 2.2635E-1
8.7300E3 2.2544E-1
8.7400E3 2.2494E-1
8.7500E3 2.2675E-1
8.7600E3 2.2623E-1
8.7700E3 2.2592E-1
8.7800E3 2.2652E-1
8.7900E3 2.2671E-1
8.8000E3 2.2581E-1
8.8100E3 2.2552E-1
8.8200E3 2.2604E-1
8.8300E3 2.2610E-1
8.8400E3 2.2573E-1
8.8500E3 2.2598E-1
8.8600E3 2.2590E-1
8.8700E3 2.2660E-1
8.8800E3 2.2573E-1
8.8900E3 2.2590E-1
8.9000E3 2.2594E-1
8.9100E3 2.2562E-1
8.9200E3 2.2737E-1
8.9300E3 2.2642E-1
8.9400E3 2.2652E-1
8.9500E3 2.2604E-1
8.9600E3 2.2608E-1
8.9700E3 2.2585E-1
8.9800E3 2.2675E-1
8.9900E3 2.2581E-1