## input
X Y
0.0000E0 0.0000E0
1.0000E1 2.3578E0
2.0000E1 2.7194E0
3.0000E1 3.0016E0
4.0000E1 3.2672E0
5.0000E1 3.4734E0
6.0000E1 3.6483E0
7.0000E1 3.7768E0
8.0000E1 3.8724E0
9.0000E1 3.9286E0
1.0000E2 3.9694E0
1.1000E2 4.0299E0
1.2000E2 4.0419E0
1.3000E2 4.0459E0
1.4000E2 4.0556E0
1.5000E2 4.0584E0
1.6000E2 4.0729E0
1.7000E2 4.0875E0
1.8000E2 4.0847E0
1.9000E2 4.0850E0
2.0000E2 4.0852E0
2.1000E2 4.0880E0
2.2000E2 4.0825E0
2.3000E2 4.0362E0
2.4000E2 4.0361E0
2.5000E2 4.0406E0
2.6000E2 4.0328E0
2.7000E2 4.0429E0
2.8000E2 4.0421E0
2.9000E2 4.0388E0
3.0000E2 4.0490E0
3.1000E2 4.0456E0
3.2000E2 4.0534E0
3.3000E2 4.0523E0
3.4000E2 4.0605E0
3.5000E2 4.0590E0
3.6000E2 4.0648E0
3.7000E2 4.0702E0
3.8000E2 4.0740E0
3.9000E2 4.0784E0
4.0000E2 4.0848E0
4.1000E2 4.0908E0
4.2000E2 4.0916E0
4.3000E2 4.1036E0
4.4000E2 4.1116E0
4.5000E2 4.1314E0
4.6000E2 4.1473E0
4.7000E2 4.2526E0
4.8000E2 4.2737E0
4.9000E2 4.2961E0
5.0000E2 4.3177E0
5.1000E2 4.3345E0
5.2000E2 4.3530E0
5.3000E2 4.3703E0
5.4000E2 4.3861E0
5.5000E2 4.4348E0
5.6000E2 4.4492E0
5.7000E2 4.4605E0
5.8000E2 4.4673E0
5.9000E2 4.4809E0
6.0000E2 4.4887E0
6.1000E2 4.4915E0
6.2000E2 4.5086E0
6.3000E2 4.5093E0
6.4000E2 4.5545E0
6.5000E2 4.5627E0
6.6000E2 4.5651E0
6.7000E2 4.5749E0
6.8000E2 4.5778E0
6.9000E2 4.5862E0
7.0000E2 4.5916E0
7.1000E2 4.5987E0
7.2000E2 4.6047E0
7.3000E2 4.6143E0
7.4000E2 4.6181E0
7.5000E2 4.6227E0
7.6000E2 4.6229E0
7.7000E2 4.6312E0
7.8000E2 4.6349E0
7.9000E2 4.6434E0
8.0000E2 4.6551E0
8.1000E2 4.6226E0
8.2000E2 4.6288E0
8.3000E2 4.6352E0
8.4000E2 4.6397E0
8.5000E2 4.6493E0
8.6000E2 4.6522E0
8.7000E2 4.6658E0
8.8000E2 4.6695E0
8.9000E2 4.6752E0
9.0000E2 4.6849E0