## 10cms
2021-08-10 | [10 empty] | AVG - Eff | stdev | inlet
SOLAIR 1100 |  |  | Chanel size (micro meter) | 0.1 | 0.15 | 0.2 | 0.25 | 0.3 | 0.5 | 1 | 28.10517696 | 0.5052281 | 6230824.04 | 1468661.9
210105002 |  |  | Inlet Conc | 7269324.85 | 5217712.34 | 4173842.44 | 3500133.44 | 2885356.75 | 1480388.73 | 309749.69 | 29.41274882 | 1.121591 | 4434411.725 | 1107754.4
Counts: Cuml |  |  | StD | 41.32138118 | 30.82213279 | 21.96395242 | 15.26009832 | 10.57357099 | 3.864858932 | 0.8780455933 | 32.35163317 | 1.917502 | 3504471.725 | 946633.1
Pressure drop | 0.1 | inH2O | Outlet Conc | 5199145.503 | 3640468.254 | 2766116.402 | 2200066.138 | 1707798.942 | 737902.1164 | 111297.619 | 35.33237 | 2.544812 | 2898526.315 | 850801
| 0.2021 | mmH2O/cm2 | StD | 25.31744312 | 15.67483962 | 9.664193566 | 5.415810289 | 2.668273011 | 0.7641737598 | 1.367634882 | 38.68467 | 2.995031 | 2357223.83 | 746892.7
RH in lab | 34.5 | % | EFF1 | 28.99558891 | 31.15701968 | 34.63552348 | 37.85061212 | 41.55819657 | 51.06536942 | 63.20471349 | 47.62526279 | 3.567267 | 1195295.375 | 403182.9
|  |  | EFF2 | 29.65784846 | 31.20563183 | 34.52445594 | 37.49630635 | 40.8948902 | 49.96952453 | 61.86668397 | 61.23339579 | 3.973882 | 241339.49 | 96746.63
|  |  | EFF3 | 26.73384412 | 28.2548481 | 31.96255526 | 36.04855419 | 39.95435308 | 49.40821031 | 67.05866631
|  |  | STDV | 1.533181801 | 1.689777483 | 1.512196537 | 0.9547191264 | 0.8059052214 | 0.8428252074 | 2.695674185
|  |  | Eff: % | 28.46242716 | 30.20583321 | 33.70751156 | 37.13182422 | 40.80247995 | 50.14770142 | 64.04335459
2021-08-12
SOLAIR 1100 |  |  | Chanel size (micro meter) | 0.1 | 0.15 | 0.2 | 0.25 | 0.3 | 0.5 | 1
210105002 |  |  | Inlet Conc | 5192323.23 | 3651111.11 | 2835101.01 | 2296919.19 | 1829090.91 | 910202.02 | 172929.29
Counts: Cuml |  |  | StD | 46.00587192 | 31.94326544 | 24.70376061 | 19.26568228 | 15.71231846 | 6.91349762 | 0.6220122957
Pressure drop | 0.1 | inH2O | Outlet Conc | 3747148.459 | 2602661.064 | 1953543.417 | 1524631.653 | 1158640.056 | 499183.4734 | 71885.15406
| 0.2021 | mmH2O/cm2 | StD | 3.760354002 | 2.854006352 | 5.270362091 | 4.820650792 | 3.710572722 | 2.031091973 | 0.7319324515
RH in lab | 41 | % | EFF1 | 26.22729084 | 26.77580297 | 29.86970276 | 33.03740879 | 36.2833267 | 45.61785835 | 60.65895372
|  |  | EFF2 | 25.93658017 | 26.63938315 | 28.20371816 | 30.45106026 | 33.49181778 | 42.45715093 | 56.21990789
|  |  | EFF3 | 31.07990927 | 32.44380717 | 34.91384342 | 37.11028024 | 39.92545459 | 47.23346322 | 58.39144936
|  |  | STDV | 2.889240168 | 3.312507111 | 3.493914726 | 3.35714887 | 3.226176792 | 2.42945157 | 2.219695785
|  |  | Eff: % | 27.74792676 | 28.61966443 | 30.99575478 | 33.53291643 | 36.56686636 | 45.10282416 | 58.42343699

## 25cms
2021-08-12 | [10 empty] | AVG - Eff | stdev | inlet |  |  | AVG - Eff | stdev | inlet
SOLAIR 1100 |  |  | Chanel size (micro meter) | 0.1 | 0.15 | 0.2 | 0.25 | 0.3 | 0.5 | 1 | 25.1195 | 2.009977 | 6286619.83 | 274041.6 |  | 25.1195 | 2.009977 | 6286619.83 | 274041.6
210105002 |  |  | Inlet Conc | 6092843.14 | 4325735.29 | 3419705.88 | 2799166.67 | 2217107.84 | 1058431.37 | 195637.25 | 26.39136162 | 1.852658 | 4461233.515 | 191623.4 |  | 26.39136162 | 1.852658 | 4461233.515 | 191623.4
Counts: Cuml |  |  | StD | 24.70562558 | 15.53821052 | 10.63262753 | 10.2806775 | 9.023246282 | 4.42315523 | 1.551964191 | 29.33186 | 1.795515 | 3516189.72 | 136448.8 |  | 29.33186 | 1.795515 | 3516189.72 | 136448.8
Pressure drop | 0.1 | inH2O | Outlet Conc | 4649313.725 | 3241078.431 | 2460392.157 | 1924901.961 | 1428088.235 | 556470.5882 | 70931.37255 | 32.66023433 | 1.999794 | 2867949.06 | 97272.99 |  | 32.66023433 | 1.999794 | 2867949.06 | 97272.99
| 0.2021 | mmH2O/cm2 | StD | 28.47366192 | 21.06289669 | 17.90740151 | 13.97558218 | 10.37893628 | 4.698431602 | 0.6324099382 | 36.72623472 | 1.594097 | 2261420.415 | 62667.44 |  | 36.72623472 | 1.594097 | 2261420.415 | 62667.44
RH in lab | 34.5 | % | EFF1 | 23.88973966 | 25.75594515 | 29.22888295 | 32.34410218 | 36.38462583 | 48.62633452 | 63.72934697 | 48.94633401 | 2.133415 | 1078865.91 | 28898.8 |  | 48.94633401 | 2.133415 | 1078865.91 | 28898.8
|  |  | EFF2 | 22.33441034 | 23.2542487 | 25.90207285 | 29.67996265 | 34.15048702 | 46.01514109 | 63.26530612 | 65.25587594 | 2.135298 | 198421.665 | 3937.757 |  | 65.25587594 | 2.135298 | 198421.665 | 3937.757
|  |  | EFF3 | 24.87055326 | 26.23380992 | 29.05575195 | 31.7144346 | 36.26200184 | 47.67187072 | 64.24332344
|  |  | STDV | 1.278870958 | 1.600240867 | 1.872757845 | 1.392431732 | 1.255979544 | 1.321242178 | 0.4892210815
|  |  | Eff: % | 23.69823442 | 25.08133459 | 28.06223592 | 31.24616648 | 35.59903823 | 47.43778211 | 63.74599218 | AVG - Eff | 25.1195 | 26.39136162 | 29.33186 | 32.66023433 | 36.72623472 | 48.94633401 | 65.25587594
[11 empty] | stdev | 2.009977 | 1.852658 | 1.795515 | 1.999794 | 1.594097 | 2.133415 | 2.135298
2021-08-12 | [10 empty] | inlet | 6286619.83 | 4461233.515 | 3516189.72 | 2867949.06 | 2261420.415 | 1078865.91 | 198421.665
SOLAIR 1100 |  |  | Chanel size (micro meter) | 0.1 | 0.15 | 0.2 | 0.25 | 0.3 | 0.5 | 1 |  | 274041.6 | 191623.4 | 136448.8 | 97272.99 | 62667.44 | 28898.8 | 3937.757
210105002 |  |  | Inlet Conc | 6480396.52 | 4596731.74 | 3612673.56 | 2936731.45 | 2305732.99 | 1099300.45 | 201206.08 |  | 4704401.451 | 3281495.9 | 2483165.054 | 1929950.259 | 1430207.2 | 550570.8 | 68905.8
Counts: Cuml |  |  | StD | 21.85520397 | 18.74935455 | 16.03002798 | 13.72100248 | 9.394491444 | 6.325333839 | 1.565757442 |  | 77905.81 | 57158.97 | 32205.74 | 7139.371 | 2996.636 | 8343.572 | 2864.59
Pressure drop | 0.4 | inH2O | Outlet Conc | 4759489.177 | 3321913.42 | 2505937.951 | 1934998.557 | 1432326.118 | 544670.9957 | 66880.23088 |  | 27.12094619 | 28.8737 | 32.00895 | 35.23667952 | 38.94709 | 50.29776506 | 65.46689286
| 0.8085 | mmH2O/cm2 | StD | 41.52570962 | 29.76156967 | 22.28621602 | 16.82149806 | 12.33779665 | 4.632160293 | 0.7254777547 |  | 23.95596241 | 24.93193214 | 27.60573 | 31.17143 | 35.33529 | 48.13223218 | 65.39735894
RH in lab | 42 | % | EFF1 | 30.35215272 | 31.9914589 | 34.78902088 | 38.12925686 | 41.50954512 | 51.9691956 | 67.20443875 |  | 24.28159885 | 25.36845069 | 28.38089185 | 31.57259663 | 35.89632408 | 48.40900479 | 64.90338
|  |  | EFF2 | 25.57751448 | 26.60961558 | 29.30938158 | 32.66289102 | 36.52010219 | 50.24932327 | 67.52941176 |  | 4.569616 | 4.409174 | 3.931611 | 4.090722 | 3.623865 | 2.36376 | 2.457261
|  |  | EFF3 | 23.69264444 | 24.50309146 | 27.70603175 | 31.43075866 | 35.53064632 | 49.14613886 | 65.56342857 |  | 2.293221 | 2.372603 | 2.409331 | 2.109249 | 1.675571 | 2.994019 | 3.015178
|  |  | STDV | 3.43266068 | 3.861720863 | 3.714070379 | 3.565323357 | 3.204704735 | 1.422710208 | 1.053851017 |  | 0.8329073 | 1.223803 | 0.9543963 | 0.2005892 | 0.5171464 | 1.042465 | 0.9334553
|  |  | Eff: % | 26.54077055 | 27.70138865 | 30.60147807 | 34.07430218 | 37.85343121 | 50.45488591 | 66.7657597

## All
10cm/s-avg |  |  |  | 25cm/s-avg |  |  |  | Chanel size (micro meter)
AVG - Eff | stdev | inlet |  | AVG - Eff | stdev | inlet |  | 0.1
28.10517696 | 0.5052281 | 6230824.04 | 1468661.9 | 25.1195 | 2.009977 | 6286619.83 | 274041.6 | 0.15
29.41274882 | 1.121591 | 4434411.725 | 1107754.4 | 26.39136162 | 1.852658 | 4461233.515 | 191623.4 | 0.2
32.35163317 | 1.917502 | 3504471.725 | 946633.1 | 29.33186 | 1.795515 | 3516189.72 | 136448.8 | 0.25
35.33237 | 2.544812 | 2898526.315 | 850801 | 32.66023433 | 1.999794 | 2867949.06 | 97272.99 | 0.3
38.68467 | 2.995031 | 2357223.83 | 746892.7 | 36.72623472 | 1.594097 | 2261420.415 | 62667.44 | 0.5
47.62526279 | 3.567267 | 1195295.375 | 403182.9 | 48.94633401 | 2.133415 | 1078865.91 | 28898.8 | 1
61.23339579 | 3.973882 | 241339.49 | 96746.63 | 65.25587594 | 2.135298 | 198421.665 | 3937.757