## 10cms
2021-09-16
SOLAIR 1100 |  |  | Chanel size (micro meter) | 0.1 | 0.15 | 0.2 | 0.25 | 0.3 | 0.5 | 1 | AVG - Eff | 92.25292 | 93.25637 | 94.75736415 | 95.90449613 | 96.96714355 | 98.85887374 | 99.36735245
210105002 |  |  | Inlet Conc | 10162576.33 | 7248472.22 | 5887746.5 | 5062038.29 | 4250314.06 | 2089420.67 | 392436.19 | stdev | 2.502236 | 2.288232 | 1.694772 | 1.229125 | 0.8161861 | 0.2586948 | 0.183949
Counts: Cuml |  |  | StD | 116.2601399 | 83.53680946 | 61.73435037 | 52.38482737 | 44.88163875 | 14.90816797 | 2.219529619 | Inlet | 9710645.67 | 6907574.485 | 5586190.62 | 4772077.445 | 3986599.745 | 1997717.885 | 398584.99
| 31.4 |  | Outlet Conc | 556750.5005 | 337964.6752 | 217722.1959 | 150878.2467 | 97526.21042 | 19340.1296 | 2165.71835 |  | 639126.5 | 482102.2 | 426464.4 | 410066.6 | 372948.4 | 129687.3 | 8695.716
|  |  | StD | 0.1556976936 | 2.230961899 | 1.455424523 | 1.748889999 | 1.041062392 | 0.2762517151 | 0.06170575029 | Outlet | 741153.8 | 458219.9587 | 287970.4987 | 192002.3 | 118830.6 | 22578.71593 | 2517.780939
|  |  | EFF1 | 94.53172768 | 95.48557505 | 96.40225401 | 97.05703803 | 97.74518389 | 99.11346345 | 99.42996743 |  | 260785.6 | 170066.7 | 99346.1 | 58158.18 | 30129.02 | 4580.053 | 497.8917
|  |  | EFF2 | 94.72640084 | 95.54218597 | 96.48586506 | 97.274286 | 97.88805134 | 99.11898139 | 99.49253784
|  |  | EFF3 | 94.28884837 | 94.96030238 | 95.9992136 | 96.70534307 | 97.4661873 | 98.98874132 | 99.41935484
|  |  | STDV | 0.2192183716 | 0.3208594398 | 0.2602120963 | 0.287106856 | 0.2145613677 | 0.07365294012 | 0.03954624963
|  |  | Eff: % | 94.51565896 | 95.32935447 | 96.29577756 | 97.01222237 | 97.69980751 | 99.07372872 | 99.4472867
2021-09-16
SOLAIR 1100 |  |  | Chanel size (micro meter) | 0.1 | 0.15 | 0.2 | 0.25 | 0.3 | 0.5 | 1
210105002 |  |  | Inlet Conc | 9258715.01 | 6566676.75 | 5284634.74 | 4482116.6 | 3722885.43 | 1906015.1 | 404733.79
Counts: Cuml |  |  | StD | 74.28202058 | 48.77606172 | 36.30257884 | 25.46856378 | 17.3535075 | 11.1408774 | 2.27498261
Pressure drop | 0.1 | inH2O | Outlet Conc | 925557.0796 | 578475.2422 | 358218.8015 | 233126.3406 | 140135.0787 | 25817.30226 | 2869.843528
| 0.2021 | mmH2O/cm2 | StD | 1.937733594 | 1.104285123 | 1.278302081 | 0.570993729 | 0.2541832265 | 0.517876067 | 0.1896658665
RH in lab | 31.7 | % | EFF1 | 89.59732752 | 90.88917399 | 93.11971361 | 94.67922007 | 96.14193408 | 98.73934996 | 99.46432919
|  |  | EFF2 | 89.8271555 | 91.1561305 | 93.19518413 | 94.80164159 | 96.23025799 | 98.46759455 | 98.99799599
|  |  | EFF3 | 90.54606637 | 91.50487895 | 93.34195447 | 94.909448 | 96.33124669 | 98.72511178 | 99.3999294
|  |  | STDV | 0.4949341945 | 0.3087566085 | 0.1130105702 | 0.1151912574 | 0.0947268818 | 0.1529536198 | 0.2527068313
|  |  | Eff: % | 89.99018313 | 91.18339448 | 93.21895074 | 94.79676989 | 96.23447959 | 98.64401876 | 99.2874182

## 25cms
2021-09-17
SOLAIR 1100 |  |  | Chanel size (micro meter) | 0.1 | 0.15 | 0.2 | 0.25 | 0.3 | 0.5 | 1 | AVG - Eff | 89.7481 | 91.32473609 | 93.23202802 | 94.58571 | 96.0151 | 98.34100364 | 99.04639
210105002 |  |  | Inlet Conc | 11750765.77 | 8364009.01 | 6714549.55 | 5726936.94 | 4787972.97 | 2119594.59 | 299144.14 | stdev | 0.9144591 | 0.9954486 | 0.8314204 | 0.6260731 | 0.4468725 | 0.2825169 | 0.3741244
Counts: Cuml |  |  | StD | 80.48828948 | 65.70130372 | 58.68280444 | 56.12492805 | 60.39462991 | 60.14248968 | 19.28482702 | Inlet | 11854926.3 | 8389792.965 | 6708309.765 | 5679124.185 | 4693547.6 | 2146690.75 | 344318.815
| 30% |  | Outlet Conc | 1142038.025 | 660231.7772 | 411022.659 | 282799.3448 | 178336.6873 | 33655.70766 | 3039.81904 |  | 147305.2 | 36464.02 | 8824.389 | 67617.45 | 133537.6 | 38319.76 | 63886.64
|  |  | StD | 24.32051262 | 9.312988436 | 6.93410161 | 6.277475514 | 6.269882332 | 2.380733097 | 0.563694939 | Outlet | 1216903.1 | 728347.3 | 454213.0224 | 307491.8 | 187148.0233 | 35966.61922 | 3479.753341
|  |  | EFF1 | 89.49003663 | 91.81636541 | 93.59424184 | 94.71818853 | 95.81657941 | 98.08171544 | 98.46841338 |  | 105875.2 | 96329.91 | 61080.4 | 34920.42 | 12461.11 | 3268.122 | 622.1611
|  |  | EFF2 | 90.79619056 | 92.3537375 | 94.13119231 | 95.2834706 | 96.53405493 | 98.5650837 | 99.34390377
|  |  | EFF3 | 90.60210142 | 92.16555678 | 93.92920645 | 95.21217038 | 96.52549285 | 98.67943844 | 99.49466496
|  |  | STDV | 0.7047927363 | 0.2726766592 | 0.2712057564 | 0.3078542962 | 0.411785275 | 0.3172787029 | 0.5541366672
|  |  | Eff: % | 90.29610954 | 92.11188657 | 93.8848802 | 95.0712765 | 96.2920424 | 98.44207919 | 99.10232737
2021-09-17
SOLAIR 1100 |  |  | Chanel size (micro meter) | 0.1 | 0.15 | 0.2 | 0.25 | 0.3 | 0.5 | 1
210105002 |  |  | Inlet Conc | 11959086.78 | 8415576.92 | 6702069.98 | 5631311.43 | 4599122.23 | 2173786.91 | 389493.49
Counts: Cuml |  |  | StD | 13.91251311 | 14.83057395 | 13.45992668 | 10.65432348 | 10.88867182 | 2.201578665 | 2.806121422
Pressure drop |  | inH2O | Outlet Conc | 1291768.126 | 796462.8363 | 497403.3858 | 332184.2795 | 195959.3593 | 38277.53078 | 3919.687642
|  | mmH2O/cm2 | StD | 20.77039605 | 13.0841777 | 8.503218696 | 4.570320954 | 2.738927437 | 1.17210451 | 0.1223951605
RH in lab | 30 | % | EFF1 | 89.80171335 | 91.06540724 | 93.04550376 | 94.47876731 | 95.97349089 | 98.32807896 | 98.78330523
|  |  | EFF2 | 89.54845334 | 90.85262012 | 92.80737165 | 94.17597154 | 95.86139507 | 98.44564652 | 99.05816715
|  |  | EFF3 | 88.25008967 | 89.69472946 | 91.88465211 | 93.64568767 | 95.37957413 | 97.94605879 | 99.12988308
|  |  | STDV | 0.8324086467 | 0.7376479175 | 0.6131469132 | 0.4216847048 | 0.3155561237 | 0.2611989812 | 0.182942823
|  |  | Eff: % | 89.20008545 | 90.53758561 | 92.57917584 | 94.10014217 | 95.73815337 | 98.23992809 | 98.99045182

## All
10cm/s-avg |  |  |  | 25cm/s-avg |  |  |  | Chanel size (micro meter)
AVG - Eff | stdev | Inlet |  | AVG - Eff | stdev | Inlet |  | 0.1
92.25292 | 2.502236 | 9710645.67 | 639126.5 | 89.7481 | 0.9144591 | 11854926.3 | 147305.2 | 0.15
93.25637 | 2.288232 | 6907574.485 | 482102.2 | 91.32473609 | 0.9954486 | 8389792.965 | 36464.02 | 0.2
94.75736415 | 1.694772 | 5586190.62 | 426464.4 | 93.23202802 | 0.8314204 | 6708309.765 | 8824.389 | 0.25
95.90449613 | 1.229125 | 4772077.445 | 410066.6 | 94.58571 | 0.6260731 | 5679124.185 | 67617.45 | 0.3
96.96714355 | 0.8161861 | 3986599.745 | 372948.4 | 96.0151 | 0.4468725 | 4693547.6 | 133537.6 | 0.5
98.85887374 | 0.2586948 | 1997717.885 | 129687.3 | 98.34100364 | 0.2825169 | 2146690.75 | 38319.76 | 1
99.36735245 | 0.183949 | 398584.99 | 8695.716 | 99.04639 | 0.3741244 | 344318.815 | 63886.64