## filti NaCl, 25.CSV
SOLAIR 1100 |  |  | Chanel size (micro meter) | 0.1 | 0.15 | 0.2 | 0.25 | 0.3 | 0.5 | 1 | 5
210105002 |  |  | Inlet Conc | 24264576.01 | 17171933.2 | 13726065.27 | 11328438.8 | 9092177.871 | 4456003.098 | 917697.9883 | 0
Counts: Cuml |  |  | StD | 127.3008893 | 93.35970172 | 70.69823561 | 61.79232631 | 52.38514702 | 26.32690592 | 5.423272534 | 0
|  |  | Outlet Conc | 9010007.937 | 6067944.444 | 4515772.727 | 3552032.468 | 2705285.714 | 1115822.511 | 179032.4675 | 0
|  |  | StD | 113.9689062 | 72.42811282 | 51.33050573 | 39.01731665 | 28.67960948 | 10.47594272 | 2.147202599 | 0
|  |  | EFF1 | 66.17738307 | 67.77171901 | 69.88145893 | 71.23500373 | 72.59588957 | 76.58722558 | 81.79982732
|  |  | EFF2 | 59.85268203 | 61.74413592 | 64.51207629 | 66.09978025 | 67.78664088 | 73.05795085 | 78.81042228
|  |  | EFF3 | 62.42315648 | 64.3151838 | 66.77147197 | 68.460125 | 70.21983236 | 75.14016115 | 80.79806791
|  |  | STDV | 3.18075985 | 3.024612394 | 2.695896815 | 2.570398788 | 2.404680905 | 1.77413713 | 1.521556197
|  |  | Eff: % | 62.81774053 | 64.61034624 | 67.0550024 | 68.59830299 | 70.2007876 | 74.92844586 | 80.46943917 | #DIV/0!
Timestamp | Location | Sample Time(s) | Volume(FT3) | 0.1 | 0.15 | 0.2 | 0.25 | 0.3 | 0.5 | 1 | 5 | Alarm | Flow | Laser | Service
3/30/2021 15:13 | 1 | 5 | 0.08 | 1432 | 947 | 662 | 517 | 383 | 169 | 33 | 0 | None | Good | Good | None
3/30/2021 15:13 | 1 | 5 | 0.08 | 1442 | 956 | 720 | 563 | 432 | 171 | 28 | 0 | None | Good | Good | None
3/30/2021 15:13 | 1 | 5 | 0.08 | 1271 | 849 | 635 | 514 | 390 | 166 | 35 | 0 | None | Good | Good | None
3/30/2021 15:13 | 1 | 5 | 0.08 | 1752 | 1201 | 901 | 723 | 568 | 229 | 46 | 0 | None | Good | Good | None
3/30/2021 15:13 | 1 | 5 | 0.08 | 1593 | 1088 | 818 | 639 | 500 | 207 | 35 | 0 | None | Good | Good | None
3/30/2021 15:13 | 1 | 5 | 0.08 | 1852 | 1273 | 953 | 746 | 557 | 241 | 30 | 0 | None | Good | Good | None
3/30/2021 15:14 | 1 | 5 | 0.08 | 1960 | 1322 | 971 | 772 | 594 | 236 | 34 | 0 | None | Good | Good | None
3/30/2021 15:14 | 1 | 5 | 0.08 | 1617 | 1126 | 837 | 650 | 506 | 211 | 36 | 0 | None | Good | Good | None
3/30/2021 15:14 | 1 | 5 | 0.08 | 1814 | 1212 | 874 | 674 | 530 | 222 | 29 | 0 | None | Good | Good | None
3/30/2021 15:14 | 1 | 5 | 0.08 | 1618 | 1083 | 825 | 637 | 489 | 209 | 37 | 0 | None | Good | Good | None
3/30/2021 15:14 | 1 | 5 | 0.08 | 1771 | 1218 | 904 | 726 | 574 | 242 | 33 | 0 | None | Good | Good | None
3/30/2021 15:14 | 1 | 5 | 0.08 | 1555 | 1061 | 795 | 622 | 491 | 205 | 36 | 0 | None | Good | Good | None
3/30/2021 15:14 | 1 | 5 | 0.08 | 2040 | 1386 | 1053 | 819 | 611 | 247 | 38 | 0 | None | Good | Good | None
3/30/2021 15:14 | 1 | 5 | 0.08 | 1718 | 1187 | 888 | 722 | 555 | 229 | 42 | 0 | None | Good | Good | None
3/30/2021 15:14 | 1 | 5 | 0.08 | 1858 | 1266 | 967 | 785 | 603 | 250 | 44 | 0 | None | Good | Good | None
3/30/2021 15:14 | 1 | 5 | 0.08 | 1516 | 1022 | 778 | 628 | 480 | 199 | 29 | 0 | None | Good | Good | None
3/30/2021 15:14 | 1 | 5 | 0.08 | 1609 | 1086 | 826 | 666 | 524 | 219 | 26 | 0 | None | Good | Good | None
3/30/2021 15:14 | 1 | 5 | 0.08 | 1626 | 1102 | 817 | 655 | 503 | 212 | 39 | 0 | None | Good | Good | None
3/30/2021 15:15 | 1 | 5 | 0.08 | 1858 | 1206 | 887 | 685 | 511 | 222 | 32 | 0 | None | Good | Good | None
3/30/2021 15:15 | 1 | 5 | 0.08 | 1623 | 1081 | 798 | 629 | 494 | 204 | 35 | 0 | None | Good | Good | None
3/30/2021 15:15 | 1 | 5 | 0.08 | 1758 | 1189 | 887 | 707 | 525 | 211 | 33 | 0 | None | Good | Good | None
3/30/2021 15:15 | 1 | 5 | 0.08 | 1729 | 1176 | 849 | 677 | 525 | 215 | 34 | 0 | None | Good | Good | None
3/30/2021 15:15 | 1 | 5 | 0.08 | 1489 | 1008 | 738 | 559 | 408 | 197 | 28 | 0 | None | Good | Good | None
3/30/2021 15:15 | 1 | 5 | 0.08 | 1538 | 1061 | 793 | 643 | 492 | 202 | 32 | 0 | None | Good | Good | None
3/30/2021 15:15 | 1 | 5 | 0.08 | 1659 | 1105 | 858 | 676 | 513 | 219 | 24 | 0 | None | Good | Good | None
3/30/2021 15:15 | 1 | 5 | 0.08 | 2060 | 1338 | 981 | 759 | 549 | 226 | 29 | 0 | None | Good | Good | None
3/30/2021 15:15 | 1 | 5 | 0.08 | 1636 | 1105 | 845 | 656 | 521 | 213 | 29 | 0 | None | Good | Good | None
3/30/2021 15:15 | 1 | 5 | 0.08 | 1580 | 1073 | 806 | 637 | 482 | 217 | 38 | 0 | None | Good | Good | None
3/30/2021 15:15 | 1 | 5 | 0.08 | 1759 | 1212 | 908 | 735 | 568 | 253 | 47 | 0 | None | Good | Good | None
3/30/2021 15:15 | 1 | 5 | 0.08 | 1535 | 1030 | 786 | 635 | 483 | 217 | 42 | 0 | None | Good | Good | None
3/30/2021 15:16 | 1 | 5 | 0.08 | 1612 | 1107 | 843 | 675 | 541 | 223 | 32 | 0 | None | Good | Good | None
3/30/2021 15:16 | 1 | 5 | 0.08 | 1773 | 1194 | 911 | 723 | 564 | 230 | 29 | 0 | None | Good | Good | None
3/30/2021 15:16 | 1 | 5 | 0.08 | 1732 | 1211 | 902 | 709 | 540 | 247 | 43 | 0 | None | Good | Good | None
3/30/2021 15:16 | 1 | 5 | 0.08 | 1557 | 1089 | 803 | 637 | 474 | 203 | 33 | 0 | None | Good | Good | None
3/30/2021 15:16 | 1 | 5 | 0.08 | 1624 | 1116 | 837 | 662 | 511 | 187 | 39 | 0 | None | Good | Good | None
|  |  |  | 1673.314286 | 1133.885714 | 847.3142857 | 670.3428571 | 514.0285714 | 215.7142857 | 34.54285714 | 0
3/30/2021 15:16 | 1 | 5 | 0.08 | 4973 | 3536 | 2837 | 2352 | 1885 | 931 | 199 | 0 | None | Good | Good | None
3/30/2021 15:17 | 1 | 5 | 0.08 | 5020 | 3606 | 2890 | 2403 | 1943 | 969 | 191 | 0 | None | Good | Good | None
3/30/2021 15:17 | 1 | 5 | 0.08 | 4852 | 3439 | 2799 | 2328 | 1900 | 960 | 202 | 0 | None | Good | Good | None
3/30/2021 15:17 | 1 | 5 | 0.08 | 4207 | 3022 | 2420 | 2005 | 1624 | 781 | 146 | 0 | None | Good | Good | None
3/30/2021 15:17 | 1 | 5 | 0.08 | 4889 | 3485 | 2778 | 2338 | 1869 | 895 | 198 | 0 | None | Good | Good | None
3/30/2021 15:17 | 1 | 5 | 0.08 | 4636 | 3321 | 2710 | 2257 | 1856 | 922 | 194 | 0 | None | Good | Good | None
3/30/2021 15:17 | 1 | 5 | 0.08 | 4348 | 3043 | 2355 | 1934 | 1574 | 824 | 177 | 0 | None | Good | Good | None
3/30/2021 15:17 | 1 | 5 | 0.08 | 5183 | 3675 | 2908 | 2394 | 1928 | 949 | 193 | 0 | None | Good | Good | None
3/30/2021 15:17 | 1 | 5 | 0.08 | 5271 | 3736 | 2964 | 2414 | 1936 | 901 | 197 | 0 | None | Good | Good | None
3/30/2021 15:17 | 1 | 5 | 0.08 | 5709 | 4114 | 3281 | 2714 | 2184 | 1037 | 200 | 0 | None | Good | Good | None
3/30/2021 15:17 | 1 | 5 | 0.08 | 4973 | 3418 | 2679 | 2194 | 1762 | 850 | 168 | 0 | None | Good | Good | None
3/30/2021 15:17 | 1 | 5 | 0.08 | 4289 | 3053 | 2452 | 2048 | 1647 | 824 | 190 | 0 | None | Good | Good | None
3/30/2021 15:17 | 1 | 5 | 0.08 | 4723 | 3477 | 2799 | 2304 | 1909 | 923 | 200 | 0 | None | Good | Good | None
3/30/2021 15:18 | 1 | 5 | 0.08 | 4902 | 3565 | 2848 | 2375 | 1917 | 985 | 206 | 0 | None | Good | Good | None
3/30/2021 15:18 | 1 | 5 | 0.08 | 4842 | 3426 | 2784 | 2310 | 1856 | 926 | 207 | 0 | None | Good | Good | None
3/30/2021 15:18 | 1 | 5 | 0.08 | 5864 | 4124 | 3342 | 2777 | 2243 | 1081 | 217 | 0 | None | Good | Good | None
3/30/2021 15:18 | 1 | 5 | 0.08 | 5390 | 3778 | 2990 | 2496 | 2017 | 972 | 189 | 0 | None | Good | Good | None
3/30/2021 15:18 | 1 | 5 | 0.08 | 4276 | 3094 | 2551 | 2115 | 1692 | 834 | 168 | 0 | None | Good | Good | None
3/30/2021 15:18 | 1 | 5 | 0.08 | 5067 | 3582 | 2845 | 2332 | 1881 | 943 | 184 | 0 | None | Good | Good | None
3/30/2021 15:18 | 1 | 5 | 0.08 | 4266 | 3060 | 2469 | 2030 | 1638 | 816 | 178 | 0 | None | Good | Good | None
3/30/2021 15:18 | 1 | 5 | 0.08 | 4869 | 3478 | 2787 | 2314 | 1852 | 916 | 187 | 0 | None | Good | Good | None
3/30/2021 15:18 | 1 | 5 | 0.08 | 4542 | 3207 | 2591 | 2171 | 1726 | 845 | 170 | 0 | None | Good | Good | None
3/30/2021 15:18 | 1 | 5 | 0.08 | 5049 | 3590 | 2900 | 2397 | 1935 | 950 | 198 | 0 | None | Good | Good | None
3/30/2021 15:18 | 1 | 5 | 0.08 | 4958 | 3504 | 2813 | 2326 | 1871 | 905 | 175 | 0 | None | Good | Good | None
3/30/2021 15:18 | 1 | 5 | 0.08 | 4426 | 3098 | 2465 | 2046 | 1675 | 883 | 181 | 0 | None | Good | Good | None
3/30/2021 15:19 | 1 | 5 | 0.08 | 5074 | 3634 | 2887 | 2402 | 1900 | 922 | 194 | 0 | None | Good | Good | None
3/30/2021 15:19 | 1 | 5 | 0.08 | 4845 | 3450 | 2774 | 2322 | 1902 | 950 | 193 | 0 | None | Good | Good | None
3/30/2021 15:19 | 1 | 5 | 0.08 | 4829 | 3478 | 2797 | 2328 | 1860 | 921 | 194 | 0 | None | Good | Good | None
3/30/2021 15:19 | 1 | 5 | 0.08 | 4628 | 3307 | 2607 | 2169 | 1770 | 878 | 169 | 0 | None | Good | Good | None
3/30/2021 15:19 | 1 | 5 | 0.08 | 5607 | 3918 | 3045 | 2516 | 2007 | 990 | 198 | 0 | None | Good | Good | None
3/30/2021 15:19 | 1 | 5 | 0.08 | 4923 | 3536 | 2864 | 2393 | 1918 | 950 | 200 | 0 | None | Good | Good | None
3/30/2021 15:19 | 1 | 5 | 0.08 | 4567 | 3232 | 2562 | 2148 | 1719 | 838 | 178 | 0 | None | Good | Good | None
3/30/2021 15:19 | 1 | 5 | 0.08 | 6174 | 4357 | 3470 | 2786 | 2206 | 1061 | 205 | 0 | None | Good | Good | None
3/30/2021 15:19 | 1 | 5 | 0.08 | 6038 | 4279 | 3388 | 2796 | 2173 | 994 | 207 | 0 | None | Good | Good | None
|  |  |  | 4947.323529 | 3518.294118 | 2813.264706 | 2330.411765 | 1875.735294 | 921.3529412 | 189.7941176 | 0
3/30/2021 15:20 | 1 | 5 | 0.08 | 1673 | 1128 | 832 | 645 | 495 | 199 | 27 | 0 | None | Good | Good | None
3/30/2021 15:20 | 1 | 5 | 0.08 | 1717 | 1193 | 884 | 706 | 535 | 224 | 32 | 0 | None | Good | Good | None
3/30/2021 15:20 | 1 | 5 | 0.08 | 1784 | 1221 | 913 | 716 | 541 | 215 | 41 | 0 | None | Good | Good | None
3/30/2021 15:20 | 1 | 5 | 0.08 | 1591 | 1088 | 823 | 659 | 499 | 223 | 30 | 0 | None | Good | Good | None
3/30/2021 15:20 | 1 | 5 | 0.08 | 1792 | 1190 | 874 | 695 | 525 | 213 | 33 | 0 | None | Good | Good | None
3/30/2021 15:20 | 1 | 5 | 0.08 | 1813 | 1225 | 930 | 721 | 553 | 233 | 37 | 0 | None | Good | Good | None
3/30/2021 15:20 | 1 | 5 | 0.08 | 2226 | 1546 | 1143 | 907 | 696 | 268 | 35 | 0 | None | Good | Good | None
3/30/2021 15:20 | 1 | 5 | 0.08 | 2092 | 1441 | 1073 | 835 | 635 | 250 | 44 | 0 | None | Good | Good | None
3/30/2021 15:20 | 1 | 5 | 0.08 | 1869 | 1282 | 962 | 748 | 581 | 264 | 47 | 0 | None | Good | Good | None
3/30/2021 15:21 | 1 | 5 | 0.08 | 2030 | 1330 | 1008 | 789 | 588 | 251 | 47 | 0 | None | Good | Good | None
3/30/2021 15:21 | 1 | 5 | 0.08 | 2420 | 1682 | 1275 | 1026 | 803 | 339 | 55 | 0 | None | Good | Good | None
3/30/2021 15:21 | 1 | 5 | 0.08 | 2161 | 1395 | 1031 | 794 | 598 | 236 | 32 | 0 | None | Good | Good | None
3/30/2021 15:21 | 1 | 5 | 0.08 | 2122 | 1417 | 1025 | 800 | 603 | 239 | 44 | 0 | None | Good | Good | None
3/30/2021 15:21 | 1 | 5 | 0.08 | 1739 | 1172 | 863 | 712 | 552 | 233 | 48 | 0 | None | Good | Good | None
3/30/2021 15:21 | 1 | 5 | 0.08 | 1893 | 1252 | 930 | 722 | 566 | 243 | 43 | 0 | None | Good | Good | None
3/30/2021 15:21 | 1 | 5 | 0.08 | 1646 | 1136 | 830 | 627 | 473 | 190 | 26 | 0 | None | Good | Good | None
3/30/2021 15:21 | 1 | 5 | 0.08 | 1873 | 1226 | 913 | 726 | 542 | 233 | 36 | 0 | None | Good | Good | None
3/30/2021 15:21 | 1 | 5 | 0.08 | 1696 | 1127 | 838 | 679 | 529 | 202 | 32 | 0 | None | Good | Good | None
3/30/2021 15:21 | 1 | 5 | 0.08 | 1716 | 1152 | 853 | 676 | 509 | 209 | 35 | 0 | None | Good | Good | None
3/30/2021 15:21 | 1 | 5 | 0.08 | 1967 | 1341 | 990 | 801 | 604 | 235 | 40 | 0 | None | Good | Good | None
3/30/2021 15:21 | 1 | 5 | 0.08 | 1874 | 1239 | 924 | 730 | 567 | 239 | 40 | 0 | None | Good | Good | None
|  |  |  | 1890.190476 | 1275.380952 | 948.2857143 | 748.2857143 | 571.1428571 | 235.1428571 | 38.28571429 | 0
3/30/2021 15:22 | 1 | 5 | 0.08 | 4917 | 3449 | 2798 | 2316 | 1861 | 957 | 184 | 0 | None | Good | Good | None
3/30/2021 15:22 | 1 | 5 | 0.08 | 4886 | 3464 | 2751 | 2278 | 1834 | 927 | 207 | 0 | None | Good | Good | None
3/30/2021 15:22 | 1 | 5 | 0.08 | 4663 | 3333 | 2659 | 2215 | 1808 | 888 | 188 | 0 | None | Good | Good | None
3/30/2021 15:22 | 1 | 5 | 0.08 | 4124 | 2954 | 2410 | 1967 | 1589 | 768 | 181 | 0 | None | Good | Good | None
3/30/2021 15:22 | 1 | 5 | 0.08 | 4284 | 3070 | 2478 | 2066 | 1681 | 838 | 179 | 0 | None | Good | Good | None
3/30/2021 15:22 | 1 | 5 | 0.08 | 5210 | 3630 | 2816 | 2330 | 1862 | 932 | 188 | 0 | None | Good | Good | None
3/30/2021 15:23 | 1 | 5 | 0.08 | 4825 | 3413 | 2709 | 2240 | 1802 | 875 | 190 | 0 | None | Good | Good | None
3/30/2021 15:23 | 1 | 5 | 0.08 | 4831 | 3427 | 2733 | 2251 | 1823 | 909 | 183 | 0 | None | Good | Good | None
3/30/2021 15:23 | 1 | 5 | 0.08 | 4364 | 3096 | 2503 | 2042 | 1642 | 787 | 162 | 0 | None | Good | Good | None
3/30/2021 15:23 | 1 | 5 | 0.08 | 4595 | 3255 | 2632 | 2171 | 1731 | 847 | 169 | 0 | None | Good | Good | None
3/30/2021 15:23 | 1 | 5 | 0.08 | 4921 | 3417 | 2759 | 2270 | 1828 | 913 | 199 | 0 | None | Good | Good | None
3/30/2021 15:23 | 1 | 5 | 0.08 | 4929 | 3436 | 2752 | 2248 | 1790 | 869 | 185 | 0 | None | Good | Good | None
3/30/2021 15:23 | 1 | 5 | 0.08 | 5046 | 3610 | 2890 | 2417 | 1932 | 921 | 176 | 0 | None | Good | Good | None
3/30/2021 15:23 | 1 | 5 | 0.08 | 4524 | 3167 | 2501 | 2059 | 1663 | 826 | 153 | 0 | None | Good | Good | None
3/30/2021 15:23 | 1 | 5 | 0.08 | 4501 | 3203 | 2628 | 2178 | 1725 | 842 | 179 | 0 | None | Good | Good | None
3/30/2021 15:23 | 1 | 5 | 0.08 | 4375 | 3152 | 2543 | 2111 | 1717 | 871 | 186 | 0 | None | Good | Good | None
3/30/2021 15:23 | 1 | 5 | 0.08 | 4412 | 3179 | 2579 | 2176 | 1769 | 832 | 166 | 0 | None | Good | Good | None
3/30/2021 15:23 | 1 | 5 | 0.08 | 4997 | 3513 | 2769 | 2293 | 1821 | 884 | 178 | 0 | None | Good | Good | None
3/30/2021 15:24 | 1 | 5 | 0.08 | 4129 | 2952 | 2364 | 1944 | 1560 | 795 | 157 | 0 | None | Good | Good | None
3/30/2021 15:24 | 1 | 5 | 0.08 | 4328 | 3056 | 2478 | 2055 | 1640 | 789 | 147 | 0 | None | Good | Good | None
3/30/2021 15:24 | 1 | 5 | 0.08 | 5604 | 3949 | 3152 | 2564 | 2018 | 986 | 214 | 0 | None | Good | Good | None
3/30/2021 15:24 | 1 | 5 | 0.08 | 5114 | 3619 | 2883 | 2370 | 1910 | 945 | 204 | 0 | None | Good | Good | None
|  |  |  | 4708.136364 | 3333.818182 | 2672.136364 | 2207.318182 | 1773 | 872.7727273 | 180.6818182 | 0
3/30/2021 15:24 | 1 | 5 | 0.08 | 1668 | 1094 | 809 | 655 | 511 | 235 | 35 | 0 | None | Good | Good | None
3/30/2021 15:24 | 1 | 5 | 0.08 | 1745 | 1169 | 882 | 682 | 516 | 212 | 37 | 0 | None | Good | Good | None
3/30/2021 15:25 | 1 | 5 | 0.08 | 1615 | 1083 | 795 | 602 | 453 | 167 | 24 | 0 | None | Good | Good | None
3/30/2021 15:25 | 1 | 5 | 0.08 | 1488 | 1010 | 753 | 601 | 461 | 212 | 34 | 0 | None | Good | Good | None
3/30/2021 15:25 | 1 | 5 | 0.08 | 1759 | 1197 | 902 | 708 | 532 | 215 | 31 | 0 | None | Good | Good | None
3/30/2021 15:25 | 1 | 5 | 0.08 | 1763 | 1165 | 856 | 671 | 519 | 212 | 29 | 0 | None | Good | Good | None
3/30/2021 15:25 | 1 | 5 | 0.08 | 1730 | 1123 | 845 | 667 | 509 | 222 | 35 | 0 | None | Good | Good | None
3/30/2021 15:25 | 1 | 5 | 0.08 | 1528 | 988 | 745 | 584 | 450 | 195 | 33 | 0 | None | Good | Good | None
3/30/2021 15:25 | 1 | 5 | 0.08 | 1780 | 1189 | 870 | 644 | 493 | 209 | 37 | 0 | None | Good | Good | None
3/30/2021 15:25 | 1 | 5 | 0.08 | 1836 | 1255 | 955 | 763 | 574 | 228 | 37 | 0 | None | Good | Good | None
3/30/2021 15:25 | 1 | 5 | 0.08 | 1658 | 1119 | 848 | 663 | 500 | 194 | 27 | 0 | None | Good | Good | None
3/30/2021 15:25 | 1 | 5 | 0.08 | 2281 | 1502 | 1085 | 840 | 621 | 241 | 52 | 0 | None | Good | Good | None
3/30/2021 15:25 | 1 | 5 | 0.08 | 1871 | 1273 | 926 | 715 | 541 | 222 | 29 | 0 | None | Good | Good | None
3/30/2021 15:25 | 1 | 5 | 0.08 | 1716 | 1165 | 850 | 671 | 512 | 219 | 33 | 0 | None | Good | Good | None
3/30/2021 15:26 | 1 | 5 | 0.08 | 1852 | 1217 | 882 | 665 | 495 | 195 | 28 | 0 | None | Good | Good | None
3/30/2021 15:26 | 1 | 5 | 0.08 | 2156 | 1450 | 1061 | 827 | 599 | 214 | 37 | 0 | None | Good | Good | None
3/30/2021 15:26 | 1 | 5 | 0.08 | 1544 | 1047 | 796 | 614 | 450 | 172 | 30 | 0 | None | Good | Good | None
3/30/2021 15:26 | 1 | 5 | 0.08 | 2064 | 1337 | 979 | 768 | 574 | 229 | 36 | 0 | None | Good | Good | None
3/30/2021 15:26 | 1 | 5 | 0.08 | 2194 | 1472 | 1084 | 842 | 613 | 247 | 39 | 0 | None | Good | Good | None
3/30/2021 15:26 | 1 | 5 | 0.08 | 2007 | 1352 | 1036 | 812 | 631 | 246 | 37 | 0 | None | Good | Good | None
3/30/2021 15:26 | 1 | 5 | 0.08 | 2506 | 1671 | 1240 | 972 | 730 | 299 | 48 | 0 | None | Good | Good | None
3/30/2021 15:26 | 1 | 5 | 0.08 | 1774 | 1215 | 906 | 711 | 552 | 225 | 33 | 0 | None | Good | Good | None
|  |  |  | 1842.5 | 1231.5 | 913.8636364 | 712.5909091 | 538 | 218.6363636 | 34.59090909 | 0
3/30/2021 15:27 | 1 | 5 | 0.08 | 4854 | 3448 | 2750 | 2268 | 1803 | 878 | 184 | 0 | None | Good | Good | None
3/30/2021 15:27 | 1 | 5 | 0.08 | 4561 | 3254 | 2590 | 2128 | 1671 | 803 | 163 | 0 | None | Good | Good | None
3/30/2021 15:27 | 1 | 5 | 0.08 | 5385 | 3761 | 3005 | 2486 | 2008 | 1000 | 197 | 0 | None | Good | Good | None
3/30/2021 15:27 | 1 | 5 | 0.08 | 5319 | 3764 | 2992 | 2426 | 1936 | 942 | 193 | 0 | None | Good | Good | None
3/30/2021 15:27 | 1 | 5 | 0.08 | 5233 | 3668 | 2933 | 2448 | 1989 | 986 | 197 | 0 | None | Good | Good | None
3/30/2021 15:27 | 1 | 5 | 0.08 | 4900 | 3455 | 2757 | 2268 | 1820 | 864 | 178 | 0 | None | Good | Good | None
3/30/2021 15:27 | 1 | 5 | 0.08 | 4961 | 3486 | 2751 | 2298 | 1840 | 948 | 193 | 0 | None | Good | Good | None
3/30/2021 15:27 | 1 | 5 | 0.08 | 5536 | 3927 | 3089 | 2514 | 1954 | 915 | 189 | 0 | None | Good | Good | None
3/30/2021 15:27 | 1 | 5 | 0.08 | 5344 | 3720 | 2972 | 2350 | 1839 | 898 | 194 | 0 | None | Good | Good | None
3/30/2021 15:27 | 1 | 5 | 0.08 | 5092 | 3613 | 2851 | 2320 | 1837 | 861 | 169 | 0 | None | Good | Good | None
3/30/2021 15:28 | 1 | 5 | 0.08 | 4446 | 3089 | 2462 | 2021 | 1621 | 793 | 163 | 0 | None | Good | Good | None
3/30/2021 15:28 | 1 | 5 | 0.08 | 4522 | 3152 | 2535 | 2094 | 1661 | 824 | 154 | 0 | None | Good | Good | None
3/30/2021 15:28 | 1 | 5 | 0.08 | 4034 | 2860 | 2299 | 1895 | 1498 | 725 | 139 | 0 | None | Good | Good | None
3/30/2021 15:28 | 1 | 5 | 0.08 | 4691 | 3223 | 2533 | 2069 | 1629 | 819 | 168 | 0 | None | Good | Good | None
3/30/2021 15:28 | 1 | 5 | 0.08 | 4825 | 3370 | 2675 | 2195 | 1795 | 881 | 186 | 0 | None | Good | Good | None
3/30/2021 15:28 | 1 | 5 | 0.08 | 4306 | 3044 | 2451 | 2060 | 1699 | 870 | 187 | 0 | None | Good | Good | None
3/30/2021 15:28 | 1 | 5 | 0.08 | 4330 | 3025 | 2417 | 2013 | 1639 | 803 | 165 | 0 | None | Good | Good | None
3/30/2021 15:28 | 1 | 5 | 0.08 | 4479 | 3223 | 2618 | 2190 | 1776 | 878 | 182 | 0 | None | Good | Good | None
3/30/2021 15:28 | 1 | 5 | 0.08 | 4509 | 3203 | 2551 | 2110 | 1699 | 819 | 168 | 0 | None | Good | Good | None
3/30/2021 15:28 | 1 | 5 | 0.08 | 6412 | 4469 | 3564 | 2929 | 2321 | 1042 | 213 | 0 | None | Good | Good | None
3/30/2021 15:28 | 1 | 5 | 0.08 | 5230 | 3718 | 2960 | 2364 | 1903 | 920 | 201 | 0 | None | Good | Good | None
|  |  |  | 4903.285714 | 3451.047619 | 2750.238095 | 2259.333333 | 1806.571429 | 879.4761905 | 180.1428571 | 0

## Plots
PS | Efficincy | Inlet | Outlet
0.1 | 62.81774 | 24264576.0 | 9010007.9
0.15 | 64.61035 | 17171933.2 | 6067944.4
0.2 | 67.055 | 13726065.3 | 4515772.7
0.25 | 68.5983 | 11328438.8 | 3552032.5
0.3 | 70.20079 | 9092177.9 | 2705285.7
0.5 | 74.92845 | 4456003.1 | 1115822.5
1 | 80.46944 | 917698 | 179032.5
5 |  | 0 | 0