## 10cms
2021-07-23 | [10 empty] | AVG - Eff | stdev | inlet |  | AVG - Eff | stdev | inlet
SOLAIR 1100 |  |  | Chanel size (micro meter) | 0.1 | 0.15 | 0.2 | 0.25 | 0.3 | 0.5 | 1 | 52.16063986 | 2.050915 | 6144160.325 | 192912.6 | 52.16063986 | 2.050915 | 6144160.325 | 192912.6
210105002 |  |  | Inlet Conc | 6007750.54 | 4310669.93 | 3528581.15 | 3032336.6 | 2543349.67 | 1296653.05 | 291200.98 | 54.12561 | 1.585523 | 4337032.715 | 37282.61 | 54.12561 | 1.585523 | 4337032.715 | 37282.61
Counts: Cuml |  |  | StD | 37.55072698 | 23.83256259 | 16.71998874 | 13.78932053 | 12.39059916 | 3.591655042 | 0.9089682911 | 58.15432093 | 1.454185 | 3472705.26 | 79020.44 | 58.15432093 | 1.454185 | 3472705.26 | 79020.44
Pressure drop |  | inH2O | Outlet Conc | 2803272.844 | 1966036.036 | 1483603.604 | 1181889.318 | 899976.834 | 326386.1004 | 39266.40927 | 61.50592579 | 1.312472 | 2972020.815 | 85299.4 | 61.50592579 | 1.312472 | 2972020.815 | 85299.4
| 0 | mmH2O/cm2 | StD | 10.0786017 | 7.442662902 | 6.2586293 | 3.490067414 | 2.863181868 | 0.941544563 | 0.6891973005 | 65.01626 | 1.270979 | 2501047.85 | 59823.81 | 65.01626 | 1.270979 | 2501047.85 | 59823.81
RH in lab | 34.3 | % | EFF1 | 52.64028551 | 53.48933144 | 57.32738871 | 60.41069002 | 63.71588908 | 74.81146658 | 87.4836001 | 74.8990873 | 0.6014839 | 1270059.99 | 37608.27 | 74.8990873 | 0.6014839 | 1270059.99 | 37608.27
|  |  | EFF2 | 55.58560627 | 56.59191639 | 59.84414952 | 62.55894984 | 66.18503662 | 75.36168991 | 86.67616673 | 86.36475008 | 1.154516 | 270469.54 | 29318.68 | 86.36475008 | 1.154516 | 270469.54 | 29318.68
|  |  | EFF3 | 51.67103268 | 52.98998262 | 56.61849792 | 60.04230709 | 63.87601309 | 74.30178969 | 85.40771431
|  |  | STDV | 2.03871903 | 1.951465665 | 1.695161713 | 1.359179716 | 1.381660773 | 0.5300793531 | 1.046440157 | AVG - Eff | 52.16063986 | 54.12561 | 58.15432093 | 61.50592579 | 65.01626 | 74.8990873 | 86.36475008
|  |  | Eff: % | 53.29897482 | 54.35707681 | 57.93001205 | 61.00398232 | 64.59231293 | 74.82498206 | 86.52249371 | stdev | 2.050915 | 1.585523 | 1.454185 | 1.312472 | 1.270979 | 0.6014839 | 1.154516
[11 empty] | inlet | 6144160.325 | 4337032.715 | 3472705.26 | 2972020.815 | 2501047.85 | 1270059.99 | 270469.54
2021-07-08 | [11 empty] | 192912.6 | 37282.61 | 79020.44 | 85299.4 | 59823.81 | 37608.27 | 29318.68
SOLAIR 1100 |  |  | Chanel size (micro meter) | 0.1 | 0.15 | 0.2 | 0.25 | 0.3 | 0.5 | 1 | outlet | 2939750.3 | 1988965.9 | 1452919.6 | 1144072.072 | 874900.2574 | 318790.2188 | 36803.73
210105002 |  |  | Inlet Conc | 6280570.11 | 4363395.5 | 3416829.37 | 2911705.03 | 2458746.03 | 1243466.93 | 249738.1 |  | 193008.3 | 32427.72 | 43393.79 | 53481.66 | 35463.63 | 10742.2 | 3482.751
Counts: Cuml |  |  | StD | 28.27297974 | 18.30674868 | 11.55694673 | 10.07637552 | 7.829256912 | 0.8105006297 | 2.178575332
Pressure drop | N/A | inH2O | Outlet Conc | 3076227.799 | 2011895.753 | 1422235.521 | 1106254.826 | 849823.6808 | 311194.3372 | 34341.05534
| #VALUE! | mmH2O/cm2 | StD | 25.49060665 | 16.75265368 | 12.20723518 | 8.859075673 | 7.435946873 | 1.88892626 | 0.4225613111
RH in lab | 60.7 | % | EFF1 | 52.68562555 | 55.52527342 | 59.93034492 | 63.33061051 | 66.60339721 | 75.18475326 | 84.50949444
|  |  | EFF2 | 49.56067602 | 52.5126174 | 56.92730804 | 60.72118914 | 64.0999617 | 74.11016068 | 87.01803051
|  |  | EFF3 | 50.82061313 | 53.64452619 | 58.27823647 | 61.97180812 | 65.61723281 | 75.62466368 | 87.09349439
|  |  | STDV | 1.572207709 | 1.521760161 | 1.504033487 | 1.305084392 | 1.261072374 | 0.7791009448 | 1.470572663
|  |  | Eff: % | 51.0223049 | 53.894139 | 58.37862981 | 62.00786926 | 65.44019724 | 74.97319254 | 86.20700645

## 25cms
2021-07-23 | [10 empty] | AVG - Eff | stdev | inlet
SOLAIR 1100 |  |  | Chanel size (micro meter) | 0.1 | 0.15 | 0.2 | 0.25 | 0.3 | 0.5 | 1 | 37.53268 | 2.730033 | 14832294.82 | 6921667.3 |  | 37.53268 | 2.730033 | 14832294.82 | 6921667.3
210105002 |  |  | Inlet Conc | 9937936.97 | 7076558.97 | 5597723.56 | 4585034.17 | 3649296.64 | 1760927.66 | 342853.54 | 39.11734219 | 2.527305 | 10427802.1 | 4739373.5 |  | 39.11734219 | 2.527305 | 10427802.1 | 4739373.5
Counts: Cuml |  |  | StD | 22.85020666 | 11.84072708 | 11.4161275 | 8.7845654 | 6.162451557 | 4.736046642 | 1.135892158 | 43.17555 | 2.326825 | 8291725.605 | 3809894.2 |  | 43.17555 | 2.326825 | 8291725.605 | 3809894.2
Pressure drop |  | inH2O | Outlet Conc | 6403812.931 | 4431711.712 | 3260366.985 | 2457087.97 | 1736554.054 | 576845.522 | 61204.29253 | 47.10798 | 1.911865 | 6944607.125 | 3336940.1 |  | 47.10798 | 1.911865 | 6944607.125 | 3336940.1
|  | mmH2O/cm2 | StD | 5.538057241 | 5.196229845 | 6.636046233 | 5.505768296 | 2.60507133 | 1.708768477 | 0.4938121968 | 52.12979041 | 1.693466 | 5655346.025 | 2836982.2 |  | 52.12979041 | 1.693466 | 5655346.025 | 2836982.2
RH in lab | 37.5 | % | EFF1 | 35.24675902 | 36.81774164 | 41.057452 | 45.77023304 | 51.92909963 | 66.3204661 | 81.11428382 | 66.04883 | 1.799706 | 2590157.425 | 1172708.0 |  | 66.04883 | 1.799706 | 2590157.425 | 1172708.0
|  |  | EFF2 | 35.31201857 | 37.56227931 | 42.44021262 | 47.14380788 | 52.99101868 | 68.07460643 | 82.91158614 | 79.83796566 | 3.018668 | 443357.88 | 142134.6 |  | 79.83796566 | 3.018668 | 443357.88 | 142134.6
|  |  | EFF3 | 36.11614185 | 37.73825697 | 41.76055788 | 46.31090192 | 52.31509321 | 67.30849033 | 82.39619377
|  |  | STDV | 0.4842002955 | 0.4886465924 | 0.6914134503 | 0.6919493009 | 0.5375156356 | 0.8794064319 | 0.9254924889 |  | 37.53268 | 39.11734219 | 43.17555 | 47.10798 | 52.12979041 | 66.04883 | 79.83796566
|  |  | Eff: % | 35.55830648 | 37.37275931 | 41.75274084 | 46.40831428 | 52.41173717 | 67.23452096 | 82.14068791 |  | 2.730033 | 2.527305 | 2.326825 | 1.911865 | 1.693466 | 1.799706 | 3.018668
[12 empty] | 14832294.82 | 10427802.1 | 8291725.605 | 6944607.125 | 5655346.025 | 2590157.425 | 443357.88
2021-07-08 | [11 empty] | 6921667.3 | 4739373.5 | 3809894.2 | 3336940.1 | 2836982.2 | 1172708.0 | 142134.6
SOLAIR 1100 |  |  | Chanel size (micro meter) | 0.1 | 0.15 | 0.2 | 0.25 | 0.3 | 0.5 | 1 | outlet | 9168331.3 | 6290029.917 | 4673196.909 | 3656092.8 | 2712291.512 | 888843.076 | 91507.37
210105002 |  |  | Inlet Conc | 19726652.67 | 13779045.24 | 10985727.65 | 9304180.08 | 7661395.41 | 3419387.19 | 543862.22 |  | 3909619.4 | 2628058.8 | 1998043.2 | 1695648.9 | 1379901.1 | 441231.2 | 42855.02
Counts: Cuml |  |  | StD | 94.10188598 | 47.38634412 | 23.17597694 | 15.80537087 | 12.85242977 | 15.34809187 | 6.566836913 |  | 38.09233567 | 39.55983 | 43.61071823 | 47.55063598 | 52.61552 | 66.18813145 | 80.00312876
Pressure drop | 0.1 | inH2O | Outlet Conc | 11932849.74 | 8148348.122 | 6086026.833 | 4855097.691 | 3688028.97 | 1200840.63 | 121810.4466 |  | 35.91512942 | 37.72922 | 41.99368 | 45.92759504 | 50.93159 | 65.45664 | 78.80763663
| 0.2021 | mmH2O/cm2 | StD | 113.9104451 | 73.81229525 | 57.80156834 | 44.42881479 | 33.15188755 | 9.060473831 | 1.887330246 |  | 38.59058 | 40.06298 | 43.92226 | 47.84569 | 52.84227 | 66.50172 | 80.70313
RH in lab | 62.2 | % | EFF1 | 40.93791232 | 42.30191623 | 46.16398446 | 49.33103892 | 53.3019306 | 66.0557968 | 78.8919737 |  | 4.024253 | 3.877897 | 3.610864 | 2.51787 | 0.9707381 | 0.1871495 | 1.571411
|  |  | EFF2 | 36.51824027 | 37.89615286 | 41.54713793 | 44.7113822 | 48.87215903 | 62.83866896 | 74.70368712 |  | 0.8529275 | 0.2360843 | 0.6314992 | 1.719985 | 2.912474 | 3.702367 | 5.803861
|  |  | EFF3 | 41.06501082 | 42.38770612 | 46.08395829 | 49.38048769 | 53.36944132 | 65.69495438 | 79.0100694 |  | 3.499379 | 3.287657 | 3.057106 | 2.170525 | 0.7455367 | 1.140942 | 2.394352
|  |  | STDV | 2.589169025 | 2.568792239 | 2.642738954 | 2.681548664 | 2.577239541 | 1.762502253 | 2.452910499
|  |  | Eff: % | 39.50705447 | 40.86192507 | 44.59836023 | 47.80763627 | 51.84784365 | 64.86314005 | 77.53524341

## 17.5
2021-07-23 | [10 empty] | AVG - Eff | stdev | inlet |  |  | AVG - Eff | stdev | inlet
SOLAIR 1100 |  |  | Chanel size (micro meter) | 0.1 | 0.15 | 0.2 | 0.25 | 0.3 | 0.5 | 1 | 46.92473472 | 3.26647 | 8907307.85 | 2776388.8 |  | 46.92473472 | 3.26647 | 8907307.85 | 2776388.8
210105002 |  |  | Inlet Conc | 6944104.5 | 4983712.96 | 4006267.2 | 3338522.49 | 2718794.97 | 1370847.88 | 286891.53 | 48.80783492 | 3.204941 | 6345476.23 | 1925824.1 |  | 48.80783492 | 3.204941 | 6345476.23 | 1925824.1
Counts: Cuml |  |  | StD | 25.64832757 | 18.56311417 | 13.12689527 | 13.44420893 | 10.71782335 | 3.58966511 | 0.9557590003 | 53.3292011 | 2.916472 | 5038102.79 | 1459235.9 |  | 53.3292011 | 2.916472 | 5038102.79 | 1459235.9
Pressure drop |  | inH2O | Outlet Conc | 3513755.291 | 2430671.958 | 1784771.164 | 1348285.714 | 975003.9683 | 331121.6931 | 35505.29101 | 57.87846618 | 2.563622 | 4145581.975 | 1141354.5 |  | 57.87846618 | 2.563622 | 4145581.975 | 1141354.5
| 0 | mmH2O/cm2 | StD | 18.33935757 | 11.68677477 | 10.36144095 | 10.12988004 | 9.600962719 | 2.929776318 | 0.552007567 | 62.96772987 | 2.166218 | 3326425.495 | 859319.3 |  | 62.96772987 | 2.166218 | 3326425.495 | 859319.3
RH in lab | 35.5 | % | EFF1 | 49.04103524 | 50.77840623 | 54.71612836 | 58.44035927 | 63.14759501 | 75.61498418 | 88.50574713 | 75.98576858 | 0.9231177 | 1640921.14 | 381941.3 |  | 75.98576858 | 0.9231177 | 1640921.14 | 381941.3
|  |  | EFF2 | 47.33295445 | 49.37845108 | 53.89000317 | 58.07554336 | 62.28165656 | 74.60690219 | 86.27838105 | 87.36154016 | 1.000899 | 326702.77 | 56301.6 |  | 87.36154016 | 1.000899 | 326702.77 | 56301.6
|  |  | EFF3 | 51.74331896 | 53.44924442 | 57.68098675 | 62.23439853 | 66.88935711 | 77.28159327 | 88.04938272
|  |  | STDV | 2.223780277 | 2.068196054 | 1.993507157 | 2.303037878 | 2.44886155 | 1.350789123 | 1.176568106
|  |  | Eff: % | 49.37243622 | 51.20203391 | 55.42903943 | 59.58343372 | 64.10620289 | 75.83449321 | 87.6111703 | AVG - Eff | 46.92473472 | 48.80783492 | 53.3292011 | 57.87846618 | 62.96772987 | 75.98576858 | 87.36154016
[11 empty] | stdev | 3.26647 | 3.204941 | 2.916472 | 2.563622 | 2.166218 | 0.9231177 | 1.000899
2021-08-12 | [10 empty] | inlet | 8907307.85 | 6345476.23 | 5038102.79 | 4145581.975 | 3326425.495 | 1640921.14 | 326702.77
SOLAIR 1100 |  |  | Chanel size (micro meter) | 0.1 | 0.15 | 0.2 | 0.25 | 0.3 | 0.5 | 1 |  | 2776388.8 | 1925824.1 | 1459235.9 | 1141354.5 | 859319.3 | 381941.3 | 56301.6
210105002 |  |  | Inlet Conc | 10870511.2 | 7707239.5 | 6069938.38 | 4952641.46 | 3934056.02 | 1910994.4 | 366514.01 | outlet | 4770275.4 | 3276867.5 | 2369819.8 | 1757732.493 | 1237185.5 | 393420.8 | 41342.98164
Counts: Cuml |  |  | StD | 139.1660738 | 106.2125307 | 85.25134324 | 67.92353594 | 51.51727497 | 19.37678352 | 2.441539673 |  | 1776987.8 | 1196701.2 | 827383.7 | 579045.2 | 370780.6 | 88104.23 | 8255.741
Pressure drop | 0.15 | inH2O | Outlet Conc | 6026795.518 | 4123063.025 | 2954868.347 | 2167179.272 | 1499366.947 | 455719.888 | 47180.67227
| 0.3032 | mmH2O/cm2 | StD | 37.69603944 | 28.88181899 | 20.2793011 | 15.95168065 | 9.739115187 | 2.920482461 | 0.5191366486
RH in lab | 34.3 | % | EFF1 | 44.54575616 | 46.2783584 | 51.14708323 | 56.24941998 | 62.07449523 | 76.04172575 | 86.02289425
|  |  | EFF2 | 46.37970499 | 48.52856241 | 53.28480437 | 57.68516505 | 63.04859668 | 76.66456521 | 87.44719774
|  |  | EFF3 | 42.50563852 | 44.43398698 | 49.25620071 | 54.58591089 | 60.36467865 | 75.7048409 | 87.86563806
|  |  | STDV | 1.937947338 | 2.050636974 | 2.015561785 | 1.551021316 | 1.358661252 | 0.486910523 | 0.966043259
|  |  | Eff: % | 44.47703322 | 46.41363593 | 51.22936277 | 56.17349864 | 61.82925685 | 76.13704395 | 87.11191002

## 32.5
2021-07-23 | [10 empty] | AVG - Eff | stdev | inlet |  | AVG - Eff | stdev | inlet
SOLAIR 1100 |  |  | Chanel size (micro meter) | 0.1 | 0.15 | 0.2 | 0.25 | 0.3 | 0.5 | 1 | 36.29837434 | 2.967787 | 8688821.13 | 4132141.3 | 36.29837434 | 2.967787 | 8688821.13 | 4132141.3
210105002 |  |  | Inlet Conc | 11610686.27 | 8235825.91 | 6473269.46 | 5221651.81 | 4092115.27 | 1915785.8 | 360277.78 | 38.12408335 | 2.56744 | 6181064.725 | 2905871.1 | 38.12408335 | 2.56744 | 6181064.725 | 2905871.1
Counts: Cuml |  |  | StD | 68.63821748 | 47.86638774 | 35.69724552 | 26.61036888 | 17.83361173 | 7.545927974 | 0.5841362702 | 42.6230121 | 2.280472 | 4877751.21 | 2256403.5 | 42.6230121 | 2.280472 | 4877751.21 | 2256403.5
Pressure drop |  | inH2O | Outlet Conc | 7104196.128 | 4918724.747 | 3592171.717 | 2662319.024 | 1843859.428 | 587870.3704 | 57445.2862 | 47.27975 | 2.112829 | 3962504.56 | 1780703.1 | 47.27975 | 2.112829 | 3962504.56 | 1780703.1
| 0 | mmH2O/cm2 | StD | 31.48880304 | 22.8977012 | 13.3484772 | 10.64309142 | 5.297183124 | 1.807335305 | 1.167000951 | 53.05662 | 2.111181 | 3121815.085 | 1372211.7 | 53.05662 | 2.111181 | 3121815.085 | 1372211.7
RH in lab | 37 | % | EFF1 | 39.44232453 | 40.63027047 | 44.97873902 | 49.30456229 | 55.29873844 | 70.28505736 | 85.82375479 | 68.36869496 | 1.192122 | 1476285.42 | 621547.4 | 68.36869496 | 1.192122 | 1476285.42 | 621547.4
|  |  | EFF2 | 38.50334993 | 40.26055196 | 44.54194441 | 48.98832084 | 54.91338002 | 69.02383387 | 83.77546689 | 82.44291 | 2.242365 | 279272.535 | 114558.7 | 82.44291 | 2.242365 | 279272.535 | 114558.7
|  |  | EFF3 | 38.46588539 | 39.91832083 | 43.97443627 | 48.73430931 | 54.59648058 | 68.60446313 | 82.55765199
|  |  | STDV | 0.5532495311 | 0.3560632458 | 0.5035671116 | 0.2856918424 | 0.3516846287 | 0.8747336208 | 1.65055465 | AVG - Eff | 36.29837434 | 38.12408335 | 42.6230121 | 47.27975 | 53.05662 | 68.36869496 | 82.44291
|  |  | Eff: % | 38.80385328 | 40.26971442 | 44.49837323 | 49.00906415 | 54.93619968 | 69.30445145 | 84.05229122 | stdev | 2.967787 | 2.56744 | 2.280472 | 2.112829 | 2.111181 | 1.192122 | 2.242365
[11 empty] | inlet | 8688821.13 | 6181064.725 | 4877751.21 | 3962504.56 | 3121815.085 | 1476285.42 | 279272.535
2021-08-12 | [11 empty] | 4132141.3 | 2905871.1 | 2256403.5 | 1780703.1 | 1372211.7 | 621547.4 | 114558.7
SOLAIR 1100 |  |  | Chanel size (micro meter) | 0.1 | 0.15 | 0.2 | 0.25 | 0.3 | 0.5 | 1 | oiutlet | 5461637.577 | 3780595.291 | 2768796.8 | 2067361.235 | 1447223.8 | 462734.9 | 47696.94494
210105002 |  |  | Inlet Conc | 5766955.99 | 4126303.54 | 3282232.96 | 2703357.31 | 2151514.9 | 1036785.04 | 198267.29 |  | 2322928.6 | 1609558.1 | 1164428.0 | 841397.4 | 560927.4 | 176968.2 | 13786.24
Counts: Cuml |  |  | StD | 18.97742492 | 15.15039735 | 13.28565758 | 10.48442288 | 8.215902747 | 3.829609885 | 1.177540917
Pressure drop |  | inH2O | Outlet Conc | 3819079.026 | 2642465.835 | 1945421.866 | 1472403.446 | 1050588.235 | 337599.5247 | 37948.60368
| 0 | mmH2O/cm2 | StD | 31.02512572 | 22.2986525 | 17.27732377 | 13.02680377 | 6.577130873 | 0.4330911954 | 0.3797819956
RH in lab | 37 | % | EFF1 | 32.35167397 | 34.53993791 | 39.42465147 | 44.11907197 | 50.48550236 | 67.8377248 | 80.32544379
|  |  | EFF2 | 35.66381199 | 37.69239509 | 42.3494268 | 47.02129402 | 51.77165354 | 67.03582119 | 82.45949332
|  |  | EFF3 | 33.36320022 | 35.70302385 | 40.46887464 | 45.51093023 | 51.27397564 | 67.42526941 | 79.71562442
|  |  | STDV | 1.697363548 | 1.594174453 | 1.482182464 | 1.451514211 | 0.6485314534 | 0.4010068106 | 1.440767366
|  |  | Eff: % | 33.7928954 | 35.97845228 | 40.74765097 | 45.55043208 | 51.17704385 | 67.43293847 | 80.83352051

## All
10cm/s-avg |  |  |  | 17.5cm/s-avg |  |  |  | 25cm/s-avg |  |  |  | 32.5cm/s-avg |  |  |  | Chanel size (micro meter)
AVG - Eff | stdev | inlet |  | AVG - Eff | stdev | inlet |  | AVG - Eff | stdev | inlet |  | AVG - Eff | stdev | inlet |  | 0.1
52.16063986 | 2.050915 | 6144160.325 | 192912.6 | 46.92473472 | 3.26647 | 8907307.85 | 2776388.8 | 37.53268 | 2.792186 | 14832294.82 | 6921667.3 | 36.29837434 | 2.967787 | 8688821.13 | 4132141.3 | 0.15
54.12561 | 1.585523 | 4337032.715 | 37282.61 | 48.80783492 | 3.204941 | 6345476.23 | 1925824.1 | 39.11734219 | 2.467213 | 10427802.1 | 4739373.5 | 38.12408335 | 2.56744 | 6181064.725 | 2905871.1 | 0.2
58.15432093 | 1.454185 | 3472705.26 | 79020.44 | 53.3292011 | 2.916472 | 5038102.79 | 1459235.9 | 43.17555 | 2.012157 | 8291725.605 | 3809894.2 | 42.6230121 | 2.280472 | 4877751.21 | 2256403.5 | 0.25
61.50592579 | 1.312472 | 2972020.815 | 85299.4 | 57.87846618 | 2.563622 | 4145581.975 | 1141354.5 | 47.10798 | 0.9894701 | 6944607.125 | 3336940.1 | 47.27975 | 2.112829 | 3962504.56 | 1780703.1 | 0.3
65.01626 | 1.270979 | 2501047.85 | 59823.81 | 62.96772987 | 2.166218 | 3326425.495 | 859319.3 | 52.12979041 | 0.3987329 | 5655346.025 | 2836982.2 | 53.05662 | 2.111181 | 3121815.085 | 1372211.7 | 0.5
74.8990873 | 0.6014839 | 1270059.99 | 37608.27 | 75.98576858 | 0.9231177 | 1640921.14 | 381941.3 | 66.04883 | 1.67682 | 2590157.425 | 1172708.0 | 68.36869496 | 1.192122 | 1476285.42 | 621547.4 | 1
86.36475008 | 1.154516 | 270469.54 | 29318.68 | 87.36154016 | 1.000899 | 326702.77 | 56301.6 | 79.83796566 | 3.256541 | 443357.88 | 142134.6 | 82.44291 | 2.242365 | 279272.535 | 114558.7