## 10cms
2021-04-29 | [10 empty] | AVG - Eff | stdev | Inlet |  | Outlet
SOLAIR 1100 |  |  | Chanel size (micro meter) | 0.1 | 0.15 | 0.2 | 0.25 | 0.3 | 0.5 | 1 | 98.36717559 | 0.6515884 | 5693635.248 | 1497945.6 | 86833.19928
210105002 |  |  | Inlet Conc | 4634427.786 | 3329755.331 | 2767472.583 | 2385850.478 | 2005144.858 | 1109144.941 | 262584.6105 | 99.07776 | 0.4273574 | 4076963.5 | 1056712.0 | 43233.67117
Counts: Cuml |  |  | StD | 33.92252853 | 26.93126047 | 22.70236625 | 19.70663167 | 15.23851195 | 5.818363362 | 1.377465352 | 99.4989432 | 0.2096085 | 3340618.7 | 810551 | 20365.54
|  |  | Outlet Conc | 101203.0781 | 50782.65766 | 22678.3033 | 10382.88288 | 3883.258258 | 437.3123123 | 45.04504505 | 99.7382 | 0.1344817 | 2888072.424 | 710249.1 | 10026.06
|  |  | StD | 2.572919568 | 1.4649715 | 1.030897173 | 0.6193785831 | 0.1699306538 | 0.06887191964 | 0.01560406133 | 99.85999 | 0.07448079 | 2445850.209 | 623251.5 | 4351.539039
|  |  | EFF1 | 98.18324549 | 98.76440475 | 99.36986639 | 99.65395793 | 99.85145451 | 99.97632381 | 99.94887163 | 99.96491743 | 0.02655349 | 1310224.0 | 284368.7 | 497.9354
|  |  | EFF2 | 97.70654833 | 98.38638314 | 99.19869731 | 99.63209812 | 99.80979449 | 99.92428989 | 100 | 99.97794715 | 0.0244625 | 299855.1 | 52708.4 | 68.85457
|  |  | EFF3 | 97.53855068 | 99.54198473 | 99.81273408 | 100 | 100 | 100 | 100
|  |  | STDV | 0.3344385289 | 0.5892008726 | 0.3168784732 | 0.2063874815 | 0.09998287859 | 0.0387300729 | 0.02951898097 |  | AVG - Eff | stdev | Inlet |  | Outlet
|  |  | Eff: % | 97.80944817 | 98.89759088 | 99.46043259 | 99.76201868 | 99.887083 | 99.96687123 | 99.98295721 |  | 98.36717559 | 0.6515884 | 5693635.248 | 1497945.6 | 86833.19928
[12 empty] | 99.07776 | 0.4273574 | 4076963.5 | 1056712.0 | 43233.67117
2021-08-10 | [11 empty] | 99.4989432 | 0.2096085 | 3340618.7 | 810551 | 20365.54
SOLAIR 1100 |  |  | Chanel size (micro meter) | 0.1 | 0.15 | 0.2 | 0.25 | 0.3 | 0.5 | 1 |  | 99.7382 | 0.1344817 | 2888072.424 | 710249.1 | 10026.06
210105002 |  |  | Inlet Conc | 6752842.71 | 4824171.72 | 3913764.79 | 3390294.37 | 2886555.56 | 1511303.03 | 337125.54 |  | 99.85999 | 0.07448079 | 2445850.209 | 623251.5 | 4351.539039
Counts: Cuml |  |  | StD | 55.3231579 | 36.23531525 | 26.88358299 | 22.21700217 | 18.60134668 | 6.701299876 | 2.971671879 |  | 99.96491743 | 0.02655349 | 1310224.0 | 284368.7 | 497.9354
Pressure drop | 0.2 | inH2O | Outlet Conc | 72463.32046 | 35684.68468 | 18052.76705 | 9669.240669 | 4819.81982 | 558.5585586 | 92.66409266 |  | 99.97794715 | 0.0244625 | 299855.1 | 52708.4 | 68.85457
| 0.4043 | mmH2O/cm2 | StD | 1.479997671 | 0.8370062714 | 0.4603445829 | 0.1747450139 | 0.2369402575 | 0.04741547498 | 0.01606845718
RH in lab | 37.1 | % | EFF1 | 98.88148696 | 99.37254222 | 99.6140376 | 99.74928072 | 99.86988579 | 99.98126288 | 100 |  | AVG - Eff | 98.36717559 | 99.07776 | 99.4989432 | 99.7382 | 99.85999 | 99.96491743 | 99.97794715
|  |  | EFF2 | 98.82423374 | 99.15383689 | 99.47509366 | 99.69783375 | 99.8397936 | 99.95413373 | 99.95915605 |  | stdev | 0.6515884 | 0.4273574 | 0.2096085 | 0.1344817 | 0.07448079 | 0.02655349 | 0.0244625
|  |  | EFF3 | 99.06898832 | 99.24743444 | 99.52323017 | 99.6960003 | 99.78902609 | 99.95349427 | 99.95965524 |  | Inlet | 5693635.248 | 4076963.5 | 3340618.7 | 2888072.424 | 2445850.209 | 1310224.0 | 299855.1
|  |  | STDV | 0.1280231044 | 0.109730335 | 0.07055556978 | 0.03024609126 | 0.04086802357 | 0.01585084378 | 0.02343849283 |  |  | 1497945.6 | 1056712.0 | 810551 | 710249.1 | 623251.5 | 284368.7 | 52708.4
|  |  | Eff: % | 98.92490301 | 99.25793785 | 99.53745381 | 99.71437159 | 99.83290183 | 99.96296363 | 99.97293709 |  | Outlet | 86833.19928 | 43233.67117 | 20365.54 | 10026.06 | 4351.539039 | 497.9354 | 68.85457
[13 empty] | 20322.08 | 10675.88 | 3270.748 | 504.6212 | 662.249 | 85.73404 | 33.67175

## 25cms
2021-04-29 | [10 empty] | AVG - Eff | stdev | Inlet |  |  | AVG - Eff | stdev | Inlet
SOLAIR 1100 |  |  | Chanel size (micro meter) | 0.1 | 0.15 | 0.2 | 0.25 | 0.3 | 0.5 | 1 | 93.62444356 | 0.4276556 | 16395810.69 | 7596816.7 |  | 93.62444356 | 0.4276556 | 16395810.69 | 7596816.7
210105002 |  |  | Inlet Conc | 21767571.3 | 15318857.69 | 12283275.03 | 10086443.85 | 8024334.522 | 3914874.109 | 736755.4219 | 95.35413 | 0.3349284 | 11593489.1 | 5268466.8 |  | 95.35413 | 0.3349284 | 11593489.1 | 5268466.8
Counts: Cuml |  |  | StD | 66.74972667 | 45.8909201 | 43.26722684 | 38.00645743 | 23.80961187 | 4.136527415 | 1.035529245 | 97.33661 | 0.2096248 | 9236812.675 | 4308348.4 |  | 97.33661 | 0.2096248 | 9236812.675 | 4308348.4
|  |  | Outlet Conc | 1448940.476 | 750914.6825 | 347970.2381 | 146085.3175 | 50382.93651 | 5242.063492 | 537.6984127 | 98.65008 | 0.1110682 | 7540923.775 | 3599909.0 |  | 98.65008 | 0.1110682 | 7540923.775 | 3599909.0
|  |  | StD | 2.321577224 | 0.8020314462 | 0.8137869191 | 0.2593116579 | 0.6191693256 | 0.2282994827 | 0.02163699346 | 99.42898283 | 0.06537854 | 5961564.221 | 2917197.7 |  | 99.42898283 | 0.06537854 | 5961564.221 | 2917197.7
|  |  | EFF1 | 93.51972536 | 95.20938832 | 97.25813353 | 98.59392287 | 99.33884212 | 99.84401423 | 99.92257991 | 99.89289362 | 0.03489795 | 2883716.8 | 1458276.6 |  | 99.89289362 | 0.03489795 | 2883716.8 | 1458276.6
|  |  | EFF2 | 93.24854174 | 95.0571538 | 97.1390133 | 98.53441128 | 99.40247324 | 99.85606909 | 99.91450556 | 99.95681005 | 0.03707301 | 539191.2 | 279398 |  | 99.95681005 | 0.03707301 | 539191.2 | 279398
|  |  | EFF3 | 93.25775929 | 95.02481588 | 97.10134716 | 98.52530021 | 99.37562868 | 99.89846285 | 99.94378003
|  |  | STDV | 0.1539760509 | 0.09856307361 | 0.0818436843 | 0.037268641 | 0.03194474543 | 0.02859837793 | 0.01511971484 |  | AVG - Eff | 93.62444356 | 95.35413 | 97.33661 | 98.65008 | 99.42898283 | 99.89289362 | 99.95681005
|  |  | Eff: % | 93.3420088 | 95.09711933 | 97.16616466 | 98.55121145 | 99.37231468 | 99.86618206 | 99.92695516 |  | stdev | 0.4276556 | 0.3349284 | 0.2096248 | 0.1110682 | 0.06537854 | 0.03489795 | 0.03707301
[12 empty] | Inlet | 16395810.69 | 11593489.1 | 9236812.675 | 7540923.775 | 5961564.221 | 2883716.8 | 539191.2
2021-08-10 | [12 empty] | 7596816.7 | 5268466.8 | 4308348.4 | 3599909.0 | 2917197.7 | 1458276.6 | 279398
SOLAIR 1100 |  |  | Chanel size (micro meter) | 0.1 | 0.15 | 0.2 | 0.25 | 0.3 | 0.5 | 1 |  | Outlet | 1060185.1 | 548064.645 | 251127.3 | 104288.5 | 35218.46 | 3366.004397 | 291.3717
210105002 |  |  | Inlet Conc | 11024050.08 | 7868120.48 | 6190350.32 | 4995403.7 | 3898793.92 | 1852559.51 | 341627.04 |  |  | 549783.1 | 286873.3 | 136956.6 | 59109.63 | 21445.82 | 2653.148 | 348.3585
Counts: Cuml |  |  | StD | 21.51526092 | 13.50039923 | 9.071343112 | 8.357112717 | 4.361251119 | 4.535462283 | 0.9491895877 |  | Avg-eff1 | 93.80574328 | 95.47302 | 97.4195915 | 98.67072641 | 99.41069 | 99.87802 | 99.94129
Pressure drop | 1 | inH2O | Outlet Conc | 671429.7378 | 345214.6075 | 154284.3468 | 62491.67471 | 20053.97362 | 1489.945302 | 45.04504505 |  | Avg-eff2 | 93.7367758 | 95.42601 | 97.35907245 | 98.64756593 | 99.44237 | 99.88644301 | 99.95725278
| 2.0213 | mmH2O/cm2 | StD | 8.52628254 | 3.713500067 | 1.336584877 | 0.03752240868 | 0.06145094857 | 0.03586450763 | 0.01560406133 |  | Avg-Eff3 | 93.33081 | 95.1633731 | 97.23116229 | 98.63196195 | 99.43388326 | 99.91422 | 99.97189
RH in lab | 35 | % | EFF1 | 94.0917612 | 95.73665789 | 97.58104947 | 98.74752995 | 99.48254377 | 99.9120301 | 99.95999482 |  |  | 0.4044904 | 0.3728359 | 0.2283361 | 0.1086166 | 0.1016124 | 0.04809448 | 0.02645634
|  |  | EFF2 | 94.22500986 | 95.79485657 | 97.5791316 | 98.76072058 | 99.48227133 | 99.91681693 | 100 |  |  | 0.6904672 | 0.5216346 | 0.3112106 | 0.1600248 | 0.05642577 | 0.04295521 | 0.0604537
|  |  | EFF3 | 93.4038639 | 95.30193032 | 97.36097742 | 98.73862369 | 99.49213784 | 99.92996852 | 100 |  |  | 0.1033116 | 0.1959495 | 0.1835863 | 0.1508425 | 0.08238442 | 0.02227787 | 0.03975352
|  |  | STDV | 0.4406885852 | 0.2693669825 | 0.1265086516 | 0.01111745565 | 0.005619437858 | 0.009288568446 | 0.02309699979
|  |  | Eff: % | 93.90687832 | 95.61114826 | 97.50705283 | 98.74895808 | 99.48565098 | 99.91960518 | 99.98666494

## 17.5
2021-08-10 | [10 empty] | AVG - Eff | stdev | Inlet
SOLAIR 1100 |  |  | Chanel size (micro meter) | 0.1 | 0.15 | 0.2 | 0.25 | 0.3 | 0.5 | 1 | 97.12204577 | 1.549188 | 10305559.26 | 263334.9
210105002 |  |  | Inlet Conc | 10491765.17 | 7427545.75 | 5860930.05 | 4774803.69 | 3799379.01 | 1843914.72 | 341713.2 | 97.7463344 | 1.229419 | 7297586.345 | 183790.4
Counts: Cuml |  |  | StD | 77.56806142 | 53.78199692 | 41.86673083 | 34.30381748 | 28.26479536 | 12.26741315 | 1.655991465 | 98.66314007 | 0.6992517 | 5742558.065 | 167403.3
Pressure drop | 0.4 | inH2O | Outlet Conc | 448886.2434 | 250089.9471 | 115400.7937 | 50095.2381 | 17130.95238 | 1087.301587 | 93.91534392 | 99.27988165 | 0.3638961 | 4667849.875 | 151255.5
| 0.8085 | mmH2O/cm2 | StD | 2.513764743 | 0.9466831322 | 0.8708569988 | 0.6002267145 | 0.758366038 | 0.04625016598 | 0.0162714543 | 99.67234688 | 0.1514767 | 3710837.205 | 125217
RH in lab | 34.2 | % | EFF1 | 95.98704016 | 96.81579137 | 98.14590983 | 98.99286614 | 99.58954569 | 99.95643334 | 99.96038035 | 99.95574 | 0.02209101 | 1802857.9 | 58063.11
|  |  | EFF2 | 95.57300863 | 96.52063138 | 98.0130285 | 98.98198421 | 99.62449675 | 99.92837816 | 99.95724669 | 99.97889865 | 0.02316337 | 341187.395 | 743.6006
|  |  | EFF3 | 95.58894146 | 96.55124406 | 97.92821543 | 98.87622779 | 99.43220282 | 99.9373373 | 100
|  |  | STDV | 0.2345771111 | 0.1622969676 | 0.109728113 | 0.06442998519 | 0.1024331579 | 0.01432956258 | 0.02383059104
|  |  | Eff: % | 95.71633008 | 96.62922227 | 98.02905125 | 98.95035938 | 99.54874842 | 99.94071627 | 99.97254235
2021-08-10
SOLAIR 1100 |  |  | Chanel size (micro meter) | 0.1 | 0.15 | 0.2 | 0.25 | 0.3 | 0.5 | 1
210105002 |  |  | Inlet Conc | 10119353.35 | 7167626.94 | 5624186.08 | 4560896.06 | 3622295.4 | 1761801.08 | 340661.59
Counts: Cuml |  |  | StD | 91.35310005 | 61.74412968 | 46.63851575 | 33.65883792 | 26.23850843 | 11.75321079 | 2.192020079
Pressure drop | 0.3 | inH2O | Outlet Conc | 148601.6414 | 81275.25253 | 39438.13131 | 17790.40404 | 7376.893939 | 519.2550505 | 52.08333333
| 0.6064 | mmH2O/cm2 | StD | 1.441778183 | 0.6643526184 | 0.476643191 | 0.2475602901 | 0.2110000641 | 0.06558292174 | 0.01804219591
RH in lab | 34.5 | % | EFF1 | 98.48006923 | 98.81529251 | 99.28684243 | 99.61293416 | 99.80626343 | 99.99112649 | 100
|  |  | EFF2 | 98.42866138 | 98.80516821 | 99.23874226 | 99.57393982 | 99.75978878 | 99.95545158 | 100
|  |  | EFF3 | 98.67455378 | 98.96987887 | 99.36610198 | 99.64133776 | 99.82178382 | 99.96573828 | 99.95576484
|  |  | STDV | 0.1296984195 | 0.09231201449 | 0.0643120045 | 0.03383736864 | 0.03225977869 | 0.01836244782 | 0.02553918143
|  |  | Eff: % | 98.52776146 | 98.86344653 | 99.29722889 | 99.60940392 | 99.79594534 | 99.97077212 | 99.98525495

## 32.5
2021-07-23 | [10 empty] | AVG - Eff | stdev | Inlet
SOLAIR 1100 |  |  | Chanel size (micro meter) | 0.1 | 0.15 | 0.2 | 0.25 | 0.3 | 0.5 | 1 | 93.64607408 | 2.163889 | 9464757.875 | 2299796.5
210105002 |  |  | Inlet Conc | 11090959.6 | 7880757.58 | 6197222.22 | 4997020.2 | 3922626.26 | 1862121.21 | 349848.48 | 95.60634095 | 1.100558 | 6773189.99 | 1566337.1
Counts: Cuml |  |  | StD | 56.2722486 | 36.11212261 | 30.30311111 | 23.61197913 | 22.20867585 | 10.01601106 | 2.822739879 | 97.65425 | 0.3534173 | 5423400.175 | 1094349.6
|  |  | Outlet Conc | 491144.7811 | 272651.5152 | 131216.33 | 60984.84848 | 23977.27273 | 5134.680135 | 1502.525253 | 98.70839 | 0.2311375 | 4510329.765 | 688284.2
|  |  | StD | 2.748836066 | 1.101068018 | 1.503516635 | 1.42689952 | 1.408011154 | 0.9467148928 | 0.3965772214 | 99.34274 | 0.183325 | 3682862.445 | 339077.2
RH in lab |  | % | EFF1 | 95.51330321 | 96.53341661 | 97.77500583 | 98.63122545 | 99.19274904 | 99.433374 | 98.89804096 | 99.79111 | 0.1811407 | 1803553.92 | 82826.66
|  |  | EFF2 | 95.64267803 | 96.56202435 | 97.96966555 | 98.86285629 | 99.48842321 | 99.84149628 | 99.79304636 | 99.7101748 | 0.4112023 | 352454.69 | 3685.738
|  |  | EFF3 | 95.5586203 | 96.52489831 | 97.90424435 | 98.84681315 | 99.48898116 | 99.89964038 | 100
|  |  | STDV | 0.06564701367 | 0.01944782313 | 0.09905801106 | 0.1293498392 | 0.1708688551 | 0.2540829468 | 0.5856873726
|  |  | Eff: % | 95.57153385 | 96.54011309 | 97.88297191 | 98.7802983 | 99.39005113 | 99.72483688 | 99.56369577
2021-08-12
SOLAIR 1100 |  |  | Chanel size (micro meter) | 0.1 | 0.15 | 0.2 | 0.25 | 0.3 | 0.5 | 1
210105002 |  |  | Inlet Conc | 7838556.15 | 5665622.4 | 4649578.13 | 4023639.33 | 3443098.63 | 1744986.63 | 355060.9
Counts: Cuml |  |  | StD | 122.9986692 | 61.26655735 | 41.19695273 | 26.44833651 | 22.06740504 | 28.09071478 | 20.40794949
Pressure drop | 0.9 | inH2O | Outlet Conc | 622901.9608 | 292738.8733 | 116296.2185 | 53594.69343 | 23794.03984 | 2500.544662 | 521.2418301
| 1.8191 | mmH2O/cm2 | StD | 11.28919214 | 7.686877113 | 3.893641665 | 2.81468777 | 1.664911335 | 0.2591464805 | 0.08719613208
RH in lab | 44.6 | % | EFF1 | 90.92467755 | 93.95351843 | 97.04879913 | 98.2891497 | 99.0749304 | 99.81785766 | 99.90921713
|  |  | EFF2 | 91.79546846 | 94.87677848 | 97.41625959 | 98.70604813 | 99.29778985 | 99.82128351 | 99.71527179
|  |  | EFF3 | 92.44169691 | 95.18740951 | 97.81154833 | 98.91425331 | 99.51359214 | 99.93302989 | 99.94547257
|  |  | STDV | 0.7612747801 | 0.6417927991 | 0.381459194 | 0.318304946 | 0.2193403315 | 0.06552815156 | 0.123775102
|  |  | Eff: % | 91.72061431 | 94.67256881 | 97.42553568 | 98.63648371 | 99.29543746 | 99.85739035 | 99.85665383

## All
V1 |  |  |  | V2 |  |  |  | V3 |  |  |  | V4 |  |  |  | Chanel size (micro meter)
AVG - Eff | stdev | Inlet |  | AVG - Eff | stdev | Inlet |  | AVG - Eff | stdev | Inlet |  | AVG - Eff | stdev | Inlet |  | 0.1
98.36717559 | 0.7887457 | 5693635.248 | 1497945.6 | 97.12204577 | 1.987982 | 10305559.26 | 263334.9 | 93.62444356 | 0.3994231 | 16395810.69 | 7596816.7 | 93.64607408 | 2.723011 | 9464757.875 | 2299796.5 | 0.15
99.07776 | 0.2548038 | 4076963.5 | 1056712.0 | 97.7463344 | 1.579835 | 7297586.345 | 183790.4 | 95.35413 | 0.3634733 | 11593489.1 | 5268466.8 | 95.60634095 | 1.320553 | 6773189.99 | 1566337.1 | 0.2
99.4989432 | 0.05446223 | 3340618.7 | 810551 | 98.66314007 | 0.896737 | 5742558.065 | 167403.3 | 97.33661 | 0.2410443 | 9236812.675 | 4308348.4 | 97.65425 | 0.3234563 | 5423400.175 | 1094349.6 | 0.25
99.7382 | 0.03369158 | 2888072.424 | 710249.1 | 99.27988165 | 0.4660149 | 4667849.875 | 151255.5 | 98.65008 | 0.139828 | 7540923.775 | 3599909.0 | 98.70839 | 0.1016923 | 4510329.765 | 688284.2 | 0.3
99.85999 | 0.03831187 | 2445850.209 | 623251.5 | 99.67234688 | 0.1747946 | 3710837.205 | 125217 | 99.42898283 | 0.08014087 | 5961564.221 | 2917197.7 | 99.34274 | 0.06690197 | 3682862.445 | 339077.2 | 0.5
99.96491743 | 0.00276309 | 1310224.0 | 284368.7 | 99.95574 | 0.0212527 | 1802857.9 | 58063.11 | 99.89289362 | 0.03777585 | 2883716.8 | 1458276.6 | 99.79111 | 0.09372946 | 1803553.92 | 82826.66 | 1
99.97794715 | 0.007085295 | 299855.1 | 52708.4 | 99.97889865 | 0.008989166 | 341187.395 | 743.6006 | 99.95681005 | 0.04222119 | 539191.2 | 279398 | 99.7101748 | 0.2071526 | 352454.69 | 3685.738