## Tshirt NaCl, 25.CSV
SOLAIR 1100 |  |  | Chanel size (micro meter) | 0.1 | 0.15 | 0.2 | 0.25 | 0.3 | 0.5 | 1 | 5
210105002 |  |  | Inlet Conc | 23560659.09 | 16566585.14 | 13249656.2 | 10927103.54 | 8719728.355 | 4253313.853 | 836209.2352 | 0
Counts: Cuml |  |  | StD | 173.0671692 | 121.3143095 | 100.1463696 | 80.93830843 | 65.96643552 | 28.77570453 | 6.245945374 | 0
|  |  | Outlet Conc | 21162728.76 | 14831463.59 | 11608963.59 | 9312843.137 | 7203256.303 | 3185898.693 | 545854.3417 | 0
|  |  | StD | 101.8499832 | 61.3062215 | 45.00037697 | 35.73609451 | 26.94519616 | 13.3460903 | 4.26788459 | 0
|  |  | EFF1 | 10.23056517 | 10.65789452 | 12.52581417 | 14.4204601 | 17.04058119 | 25.78441802 | 34.02248072
|  |  | EFF2 | 11.67909288 | 12.22052583 | 14.20525371 | 16.39558702 | 19.04879848 | 25.70820646 | 36.0277919
|  |  | EFF3 | 8.528122906 | 8.421502461 | 10.28267179 | 13.39103527 | 15.96626805 | 23.72408988 | 34.10507569
|  |  | STDV | 1.577189167 | 1.9094434 | 1.968030056 | 1.526879883 | 1.56466606 | 1.168152305 | 1.134675612
|  |  | Eff: % | 10.14592699 | 10.4333076 | 12.33791323 | 14.73569413 | 17.35188258 | 25.07223812 | 34.71844944 | #DIV/0!
Timestamp | Location | Sample Time(s) | Volume(FT3) | 0.1 | 0.15 | 0.2 | 0.25 | 0.3 | 0.5 | 1 | 5 | Alarm | Flow | Laser | Service
3/30/2021 15:32 | 1 | 5 | 0.08 | 4017 | 2752 | 2127 | 1722 | 1332 | 585 | 115 | 0 | None | Good | Good | None
3/30/2021 15:32 | 1 | 5 | 0.08 | 4186 | 2939 | 2282 | 1857 | 1388 | 583 | 115 | 0 | None | Good | Good | None
3/30/2021 15:33 | 1 | 5 | 0.08 | 3590 | 2544 | 2005 | 1623 | 1241 | 550 | 101 | 0 | None | Good | Good | None
3/30/2021 15:33 | 1 | 5 | 0.08 | 4149 | 2945 | 2282 | 1841 | 1455 | 647 | 104 | 0 | None | Good | Good | None
3/30/2021 15:33 | 1 | 5 | 0.08 | 4186 | 2937 | 2321 | 1869 | 1442 | 647 | 105 | 0 | None | Good | Good | None
3/30/2021 15:33 | 1 | 5 | 0.08 | 3982 | 2844 | 2217 | 1805 | 1405 | 599 | 93 | 0 | None | Good | Good | None
3/30/2021 15:33 | 1 | 5 | 0.08 | 4274 | 3034 | 2377 | 1908 | 1477 | 692 | 126 | 0 | None | Good | Good | None
3/30/2021 15:33 | 1 | 5 | 0.08 | 4198 | 2943 | 2335 | 1889 | 1476 | 671 | 119 | 0 | None | Good | Good | None
3/30/2021 15:33 | 1 | 5 | 0.08 | 3867 | 2686 | 2128 | 1723 | 1348 | 603 | 101 | 0 | None | Good | Good | None
3/30/2021 15:33 | 1 | 5 | 0.08 | 3920 | 2780 | 2217 | 1798 | 1391 | 623 | 123 | 0 | None | Good | Good | None
3/30/2021 15:33 | 1 | 5 | 0.08 | 4828 | 3336 | 2651 | 2149 | 1672 | 702 | 110 | 0 | None | Good | Good | None
3/30/2021 15:33 | 1 | 5 | 0.08 | 4171 | 2946 | 2322 | 1897 | 1469 | 671 | 126 | 0 | None | Good | Good | None
3/30/2021 15:33 | 1 | 5 | 0.08 | 4418 | 3074 | 2402 | 1949 | 1515 | 660 | 112 | 0 | None | Good | Good | None
3/30/2021 15:33 | 1 | 5 | 0.08 | 4388 | 3065 | 2393 | 1936 | 1511 | 663 | 113 | 0 | None | Good | Good | None
3/30/2021 15:34 | 1 | 5 | 0.08 | 4046 | 2849 | 2246 | 1822 | 1419 | 668 | 131 | 0 | None | Good | Good | None
3/30/2021 15:34 | 1 | 5 | 0.08 | 4300 | 2984 | 2266 | 1800 | 1354 | 586 | 122 | 0 | None | Good | Good | None
3/30/2021 15:34 | 1 | 5 | 0.08 | 3762 | 2672 | 2107 | 1689 | 1297 | 579 | 113 | 0 | None | Good | Good | None
3/30/2021 15:34 | 1 | 5 | 0.08 | 3265 | 2389 | 1939 | 1607 | 1268 | 575 | 113 | 0 | None | Good | Good | None
3/30/2021 15:34 | 1 | 5 | 0.08 | 4148 | 2893 | 2292 | 1874 | 1487 | 655 | 99 | 0 | None | Good | Good | None
3/30/2021 15:34 | 1 | 5 | 0.08 | 3484 | 2459 | 1962 | 1572 | 1236 | 563 | 110 | 0 | None | Good | Good | None
3/30/2021 15:34 | 1 | 5 | 0.08 | 4279 | 2975 | 2337 | 1935 | 1542 | 654 | 103 | 0 | None | Good | Good | None
3/30/2021 15:34 | 1 | 5 | 0.08 | 3503 | 2518 | 1987 | 1580 | 1231 | 572 | 108 | 0 | None | Good | Good | None
3/30/2021 15:34 | 1 | 5 | 0.08 | 3928 | 2764 | 2175 | 1766 | 1363 | 599 | 96 | 0 | None | Good | Good | None
3/30/2021 15:34 | 1 | 5 | 0.08 | 4941 | 3480 | 2705 | 2190 | 1707 | 740 | 122 | 0 | None | Good | Good | None
3/30/2021 15:34 | 1 | 5 | 0.08 | 4402 | 3032 | 2346 | 1817 | 1418 | 642 | 126 | 0 | None | Good | Good | None
3/30/2021 15:34 | 1 | 5 | 0.08 | 4254 | 2921 | 2308 | 1829 | 1437 | 625 | 112 | 0 | None | Good | Good | None
3/30/2021 15:35 | 1 | 5 | 0.08 | 4058 | 2930 | 2272 | 1804 | 1385 | 628 | 118 | 0 | None | Good | Good | None
3/30/2021 15:35 | 1 | 5 | 0.08 | 3683 | 2648 | 2108 | 1716 | 1323 | 616 | 113 | 0 | None | Good | Good | None
3/30/2021 15:35 | 1 | 5 | 0.08 | 4523 | 3165 | 2437 | 1989 | 1529 | 635 | 106 | 0 | None | Good | Good | None
3/30/2021 15:35 | 1 | 5 | 0.08 | 4683 | 3310 | 2611 | 2089 | 1596 | 679 | 120 | 0 | None | Good | Good | None
3/30/2021 15:35 | 1 | 5 | 0.08 | 4441 | 3115 | 2470 | 1976 | 1540 | 707 | 130 | 0 | None | Good | Good | None
3/30/2021 15:35 | 1 | 5 | 0.08 | 4157 | 2943 | 2303 | 1847 | 1456 | 648 | 122 | 0 | None | Good | Good | None
3/30/2021 15:35 | 1 | 5 | 0.08 | 4104 | 2887 | 2237 | 1859 | 1451 | 648 | 119 | 0 | None | Good | Good | None
3/30/2021 15:35 | 1 | 5 | 0.08 | 4454 | 3138 | 2463 | 1993 | 1540 | 648 | 128 | 0 | None | Good | Good | None
|  |  |  | 4134.970588 | 2908.735294 | 2283.235294 | 1844.705882 | 1432.382353 | 634.2058824 | 113.9411765 | 0
3/30/2021 15:36 | 1 | 5 | 0.08 | 4362 | 3097 | 2499 | 2080 | 1656 | 829 | 181 | 0 | None | Good | Good | None
3/30/2021 15:36 | 1 | 5 | 0.08 | 4611 | 3283 | 2605 | 2175 | 1750 | 846 | 170 | 0 | None | Good | Good | None
3/30/2021 15:36 | 1 | 5 | 0.08 | 4412 | 3128 | 2549 | 2090 | 1687 | 868 | 175 | 0 | None | Good | Good | None
3/30/2021 15:36 | 1 | 5 | 0.08 | 4485 | 3175 | 2538 | 2115 | 1689 | 880 | 188 | 0 | None | Good | Good | None
3/30/2021 15:36 | 1 | 5 | 0.08 | 4409 | 3220 | 2606 | 2145 | 1715 | 836 | 164 | 0 | None | Good | Good | None
3/30/2021 15:36 | 1 | 5 | 0.08 | 4367 | 3081 | 2470 | 2057 | 1661 | 842 | 154 | 0 | None | Good | Good | None
3/30/2021 15:36 | 1 | 5 | 0.08 | 4403 | 3191 | 2615 | 2177 | 1765 | 862 | 187 | 0 | None | Good | Good | None
3/30/2021 15:36 | 1 | 5 | 0.08 | 3856 | 2776 | 2227 | 1885 | 1531 | 762 | 148 | 0 | None | Good | Good | None
3/30/2021 15:36 | 1 | 5 | 0.08 | 3877 | 2824 | 2269 | 1885 | 1525 | 786 | 167 | 0 | None | Good | Good | None
3/30/2021 15:37 | 1 | 5 | 0.08 | 5354 | 3742 | 2996 | 2444 | 1969 | 996 | 192 | 0 | None | Good | Good | None
3/30/2021 15:37 | 1 | 5 | 0.08 | 5061 | 3559 | 2799 | 2306 | 1838 | 894 | 175 | 0 | None | Good | Good | None
3/30/2021 15:37 | 1 | 5 | 0.08 | 4184 | 2935 | 2378 | 1994 | 1620 | 806 | 166 | 0 | None | Good | Good | None
3/30/2021 15:37 | 1 | 5 | 0.08 | 4503 | 3149 | 2514 | 2049 | 1622 | 797 | 165 | 0 | None | Good | Good | None
3/30/2021 15:37 | 1 | 5 | 0.08 | 4784 | 3366 | 2664 | 2164 | 1707 | 806 | 165 | 0 | None | Good | Good | None
3/30/2021 15:37 | 1 | 5 | 0.08 | 4630 | 3291 | 2604 | 2124 | 1681 | 792 | 158 | 0 | None | Good | Good | None
3/30/2021 15:37 | 1 | 5 | 0.08 | 4284 | 2971 | 2391 | 1974 | 1585 | 809 | 160 | 0 | None | Good | Good | None
3/30/2021 15:37 | 1 | 5 | 0.08 | 4869 | 3382 | 2697 | 2237 | 1780 | 883 | 189 | 0 | None | Good | Good | None
3/30/2021 15:37 | 1 | 5 | 0.08 | 4470 | 3217 | 2585 | 2097 | 1697 | 830 | 173 | 0 | None | Good | Good | None
3/30/2021 15:37 | 1 | 5 | 0.08 | 4375 | 3062 | 2489 | 2069 | 1711 | 856 | 184 | 0 | None | Good | Good | None
3/30/2021 15:37 | 1 | 5 | 0.08 | 4245 | 3019 | 2392 | 1958 | 1574 | 762 | 161 | 0 | None | Good | Good | None
3/30/2021 15:37 | 1 | 5 | 0.08 | 4391 | 2998 | 2340 | 1931 | 1486 | 739 | 147 | 0 | None | Good | Good | None
3/30/2021 15:38 | 1 | 5 | 0.08 | 4566 | 3186 | 2609 | 2177 | 1737 | 862 | 165 | 0 | None | Good | Good | None
3/30/2021 15:38 | 1 | 5 | 0.08 | 4330 | 3126 | 2514 | 2081 | 1701 | 875 | 179 | 0 | None | Good | Good | None
3/30/2021 15:38 | 1 | 5 | 0.08 | 5595 | 3942 | 3182 | 2606 | 2089 | 978 | 173 | 0 | None | Good | Good | None
3/30/2021 15:38 | 1 | 5 | 0.08 | 5162 | 3630 | 2936 | 2436 | 1941 | 997 | 205 | 0 | None | Good | Good | None
3/30/2021 15:38 | 1 | 5 | 0.08 | 5076 | 3637 | 2882 | 2385 | 1941 | 970 | 192 | 0 | None | Good | Good | None
3/30/2021 15:38 | 1 | 5 | 0.08 | 4854 | 3457 | 2794 | 2316 | 1855 | 909 | 176 | 0 | None | Good | Good | None
3/30/2021 15:38 | 1 | 5 | 0.08 | 4164 | 2958 | 2385 | 1971 | 1587 | 784 | 184 | 0 | None | Good | Good | None
3/30/2021 15:38 | 1 | 5 | 0.08 | 4644 | 3290 | 2654 | 2198 | 1723 | 826 | 160 | 0 | None | Good | Good | None
3/30/2021 15:38 | 1 | 5 | 0.08 | 5120 | 3577 | 2865 | 2358 | 1862 | 926 | 176 | 0 | None | Good | Good | None
3/30/2021 15:38 | 1 | 5 | 0.08 | 4595 | 3221 | 2608 | 2153 | 1696 | 850 | 147 | 0 | None | Good | Good | None
3/30/2021 15:38 | 1 | 5 | 0.08 | 5326 | 3720 | 2940 | 2394 | 1908 | 934 | 197 | 0 | None | Good | Good | None
3/30/2021 15:38 | 1 | 5 | 0.08 | 4641 | 3229 | 2540 | 2102 | 1689 | 808 | 176 | 0 | None | Good | Good | None
|  |  |  | 4606.212121 | 3255.727273 | 2610.181818 | 2155.545455 | 1726.606061 | 854.5454545 | 172.6969697 | 0
3/30/2021 15:39 | 1 | 5 | 0.08 | 4754 | 3287 | 2580 | 2041 | 1589 | 709 | 116 | 0 | None | Good | Good | None
3/30/2021 15:39 | 1 | 5 | 0.08 | 4067 | 2875 | 2287 | 1871 | 1434 | 666 | 103 | 0 | None | Good | Good | None
3/30/2021 15:39 | 1 | 5 | 0.08 | 4115 | 2902 | 2255 | 1775 | 1390 | 618 | 112 | 0 | None | Good | Good | None
3/30/2021 15:39 | 1 | 5 | 0.08 | 4050 | 2868 | 2260 | 1884 | 1476 | 666 | 97 | 0 | None | Good | Good | None
3/30/2021 15:39 | 1 | 5 | 0.08 | 4688 | 3211 | 2535 | 2049 | 1607 | 693 | 110 | 0 | None | Good | Good | None
3/30/2021 15:39 | 1 | 5 | 0.08 | 5101 | 3559 | 2746 | 2177 | 1672 | 703 | 99 | 0 | None | Good | Good | None
3/30/2021 15:40 | 1 | 5 | 0.08 | 4173 | 2871 | 2226 | 1813 | 1419 | 652 | 105 | 0 | None | Good | Good | None
3/30/2021 15:40 | 1 | 5 | 0.08 | 4270 | 2948 | 2321 | 1865 | 1431 | 647 | 103 | 0 | None | Good | Good | None
3/30/2021 15:40 | 1 | 5 | 0.08 | 4777 | 3390 | 2692 | 2156 | 1691 | 763 | 120 | 0 | None | Good | Good | None
3/30/2021 15:40 | 1 | 5 | 0.08 | 4459 | 3087 | 2429 | 1961 | 1483 | 649 | 126 | 0 | None | Good | Good | None
3/30/2021 15:40 | 1 | 5 | 0.08 | 4281 | 2977 | 2279 | 1808 | 1364 | 589 | 104 | 0 | None | Good | Good | None
3/30/2021 15:40 | 1 | 5 | 0.08 | 3890 | 2659 | 2116 | 1706 | 1347 | 598 | 102 | 0 | None | Good | Good | None
3/30/2021 15:40 | 1 | 5 | 0.08 | 3699 | 2618 | 2073 | 1676 | 1308 | 595 | 96 | 0 | None | Good | Good | None
3/30/2021 15:40 | 1 | 5 | 0.08 | 4654 | 3215 | 2452 | 1937 | 1487 | 638 | 107 | 0 | None | Good | Good | None
3/30/2021 15:40 | 1 | 5 | 0.08 | 3931 | 2752 | 2156 | 1791 | 1384 | 612 | 106 | 0 | None | Good | Good | None
3/30/2021 15:40 | 1 | 5 | 0.08 | 3703 | 2611 | 2028 | 1621 | 1242 | 562 | 108 | 0 | None | Good | Good | None
3/30/2021 15:40 | 1 | 5 | 0.08 | 4239 | 3066 | 2414 | 1957 | 1512 | 672 | 100 | 0 | None | Good | Good | None
3/30/2021 15:40 | 1 | 5 | 0.08 | 4643 | 3238 | 2532 | 2019 | 1577 | 679 | 113 | 0 | None | Good | Good | None
3/30/2021 15:41 | 1 | 5 | 0.08 | 4655 | 3170 | 2479 | 1953 | 1519 | 669 | 114 | 0 | None | Good | Good | None
3/30/2021 15:41 | 1 | 5 | 0.08 | 4476 | 3173 | 2440 | 1921 | 1445 | 643 | 110 | 0 | None | Good | Good | None
3/30/2021 15:41 | 1 | 5 | 0.08 | 4477 | 3169 | 2496 | 1997 | 1509 | 664 | 114 | 0 | None | Good | Good | None
|  |  |  | 4338.190476 | 3030.761905 | 2371.238095 | 1903.714286 | 1470.761905 | 651.7619048 | 107.8571429 | 0
3/30/2021 15:41 | 1 | 5 | 0.08 | 5574 | 3928 | 3088 | 2498 | 1954 | 925 | 172 | 0 | None | Good | Good | None
3/30/2021 15:41 | 1 | 5 | 0.08 | 4922 | 3438 | 2805 | 2314 | 1862 | 877 | 153 | 0 | None | Good | Good | None
3/30/2021 15:42 | 1 | 5 | 0.08 | 4881 | 3412 | 2704 | 2221 | 1780 | 919 | 174 | 0 | None | Good | Good | None
3/30/2021 15:42 | 1 | 5 | 0.08 | 3899 | 2816 | 2298 | 1932 | 1621 | 826 | 161 | 0 | None | Good | Good | None
3/30/2021 15:42 | 1 | 5 | 0.08 | 5102 | 3527 | 2797 | 2323 | 1836 | 889 | 184 | 0 | None | Good | Good | None
3/30/2021 15:42 | 1 | 5 | 0.08 | 4585 | 3305 | 2643 | 2172 | 1743 | 816 | 157 | 0 | None | Good | Good | None
3/30/2021 15:42 | 1 | 5 | 0.08 | 4631 | 3212 | 2572 | 2111 | 1653 | 795 | 158 | 0 | None | Good | Good | None
3/30/2021 15:42 | 1 | 5 | 0.08 | 5098 | 3495 | 2834 | 2335 | 1876 | 878 | 160 | 0 | None | Good | Good | None
3/30/2021 15:42 | 1 | 5 | 0.08 | 5040 | 3570 | 2892 | 2392 | 1918 | 924 | 171 | 0 | None | Good | Good | None
3/30/2021 15:42 | 1 | 5 | 0.08 | 4192 | 3005 | 2463 | 2070 | 1696 | 884 | 173 | 0 | None | Good | Good | None
3/30/2021 15:42 | 1 | 5 | 0.08 | 5363 | 3742 | 2990 | 2419 | 1918 | 884 | 151 | 0 | None | Good | Good | None
3/30/2021 15:42 | 1 | 5 | 0.08 | 5550 | 3929 | 3126 | 2577 | 2068 | 1011 | 198 | 0 | None | Good | Good | None
3/30/2021 15:42 | 1 | 5 | 0.08 | 5496 | 3825 | 3051 | 2504 | 1985 | 961 | 192 | 0 | None | Good | Good | None
3/30/2021 15:42 | 1 | 5 | 0.08 | 4633 | 3301 | 2650 | 2190 | 1720 | 811 | 162 | 0 | None | Good | Good | None
3/30/2021 15:43 | 1 | 5 | 0.08 | 5090 | 3584 | 2870 | 2336 | 1842 | 870 | 162 | 0 | None | Good | Good | None
3/30/2021 15:43 | 1 | 5 | 0.08 | 4894 | 3403 | 2663 | 2183 | 1738 | 798 | 172 | 0 | None | Good | Good | None
3/30/2021 15:43 | 1 | 5 | 0.08 | 4687 | 3271 | 2610 | 2161 | 1688 | 835 | 170 | 0 | None | Good | Good | None
3/30/2021 15:43 | 1 | 5 | 0.08 | 4800 | 3415 | 2710 | 2228 | 1832 | 904 | 181 | 0 | None | Good | Good | None
3/30/2021 15:43 | 1 | 5 | 0.08 | 4906 | 3416 | 2733 | 2259 | 1784 | 872 | 145 | 0 | None | Good | Good | None
3/30/2021 15:43 | 1 | 5 | 0.08 | 4894 | 3460 | 2778 | 2316 | 1823 | 867 | 176 | 0 | None | Good | Good | None
|  |  |  | 4911.85 | 3452.7 | 2763.85 | 2277.05 | 1816.85 | 877.3 | 168.6 | 0
3/30/2021 15:44 | 1 | 5 | 0.08 | 4534 | 3107 | 2390 | 1894 | 1436 | 629 | 97 | 0 | None | Good | Good | None
3/30/2021 15:44 | 1 | 5 | 0.08 | 4701 | 3283 | 2552 | 2023 | 1529 | 695 | 121 | 0 | None | Good | Good | None
3/30/2021 15:44 | 1 | 5 | 0.08 | 3693 | 2599 | 2049 | 1665 | 1306 | 606 | 108 | 0 | None | Good | Good | None
3/30/2021 15:44 | 1 | 5 | 0.08 | 3545 | 2479 | 1994 | 1608 | 1270 | 562 | 95 | 0 | None | Good | Good | None
3/30/2021 15:44 | 1 | 5 | 0.08 | 4559 | 3216 | 2464 | 1941 | 1490 | 662 | 137 | 0 | None | Good | Good | None
3/30/2021 15:44 | 1 | 5 | 0.08 | 3996 | 2821 | 2204 | 1750 | 1365 | 611 | 92 | 0 | None | Good | Good | None
3/30/2021 15:44 | 1 | 5 | 0.08 | 5033 | 3483 | 2695 | 2125 | 1578 | 658 | 105 | 0 | None | Good | Good | None
3/30/2021 15:44 | 1 | 5 | 0.08 | 3864 | 2786 | 2184 | 1695 | 1322 | 588 | 93 | 0 | None | Good | Good | None
3/30/2021 15:44 | 1 | 5 | 0.08 | 4007 | 2812 | 2196 | 1746 | 1363 | 632 | 88 | 0 | None | Good | Good | None
3/30/2021 15:44 | 1 | 5 | 0.08 | 4560 | 3243 | 2583 | 2083 | 1633 | 726 | 129 | 0 | None | Good | Good | None
3/30/2021 15:44 | 1 | 5 | 0.08 | 4740 | 3380 | 2708 | 2197 | 1701 | 729 | 112 | 0 | None | Good | Good | None
3/30/2021 15:44 | 1 | 5 | 0.08 | 4292 | 3035 | 2370 | 1913 | 1446 | 630 | 97 | 0 | None | Good | Good | None
3/30/2021 15:45 | 1 | 5 | 0.08 | 4190 | 2989 | 2326 | 1840 | 1425 | 610 | 107 | 0 | None | Good | Good | None
3/30/2021 15:45 | 1 | 5 | 0.08 | 4104 | 2845 | 2205 | 1764 | 1368 | 625 | 105 | 0 | None | Good | Good | None
3/30/2021 15:45 | 1 | 5 | 0.08 | 4192 | 2932 | 2250 | 1786 | 1400 | 635 | 110 | 0 | None | Good | Good | None
3/30/2021 15:45 | 1 | 5 | 0.08 | 4475 | 3052 | 2371 | 1879 | 1439 | 620 | 121 | 0 | None | Good | Good | None
3/30/2021 15:45 | 1 | 5 | 0.08 | 4487 | 3122 | 2422 | 1889 | 1428 | 588 | 103 | 0 | None | Good | Good | None
3/30/2021 15:45 | 1 | 5 | 0.08 | 3911 | 2733 | 2160 | 1738 | 1349 | 604 | 93 | 0 | None | Good | Good | None
3/30/2021 15:45 | 1 | 5 | 0.08 | 3795 | 2569 | 2021 | 1613 | 1281 | 575 | 96 | 0 | None | Good | Good | None
3/30/2021 15:45 | 1 | 5 | 0.08 | 3917 | 2764 | 2131 | 1696 | 1306 | 577 | 107 | 0 | None | Good | Good | None
3/30/2021 15:45 | 1 | 5 | 0.08 | 4119 | 2897 | 2254 | 1780 | 1360 | 575 | 104 | 0 | None | Good | Good | None
|  |  |  | 4224.47619 | 2959.380952 | 2310.904762 | 1839.285714 | 1418.809524 | 625.5714286 | 105.7142857 | 0
3/30/2021 15:46 | 1 | 5 | 0.08 | 4377 | 3137 | 2492 | 2058 | 1655 | 806 | 166 | 0 | None | Good | Good | None
3/30/2021 15:46 | 1 | 5 | 0.08 | 4188 | 2911 | 2328 | 1942 | 1559 | 753 | 148 | 0 | None | Good | Good | None
3/30/2021 15:46 | 1 | 5 | 0.08 | 4900 | 3477 | 2799 | 2281 | 1814 | 905 | 155 | 0 | None | Good | Good | None
3/30/2021 15:46 | 1 | 5 | 0.08 | 4366 | 3042 | 2428 | 1971 | 1574 | 775 | 146 | 0 | None | Good | Good | None
3/30/2021 15:46 | 1 | 5 | 0.08 | 5764 | 3985 | 3204 | 2618 | 2018 | 919 | 174 | 0 | None | Good | Good | None
3/30/2021 15:46 | 1 | 5 | 0.08 | 4649 | 3253 | 2598 | 2166 | 1740 | 847 | 175 | 0 | None | Good | Good | None
3/30/2021 15:46 | 1 | 5 | 0.08 | 4005 | 2877 | 2279 | 1898 | 1506 | 793 | 164 | 0 | None | Good | Good | None
3/30/2021 15:46 | 1 | 5 | 0.08 | 4218 | 3019 | 2403 | 1964 | 1552 | 788 | 156 | 0 | None | Good | Good | None
3/30/2021 15:47 | 1 | 5 | 0.08 | 5019 | 3510 | 2777 | 2319 | 1857 | 917 | 172 | 0 | None | Good | Good | None
3/30/2021 15:47 | 1 | 5 | 0.08 | 4744 | 3277 | 2600 | 2174 | 1706 | 828 | 168 | 0 | None | Good | Good | None
3/30/2021 15:47 | 1 | 5 | 0.08 | 4336 | 3007 | 2406 | 1995 | 1579 | 754 | 159 | 0 | None | Good | Good | None
3/30/2021 15:47 | 1 | 5 | 0.08 | 4145 | 2982 | 2406 | 2017 | 1632 | 822 | 158 | 0 | None | Good | Good | None
3/30/2021 15:47 | 1 | 5 | 0.08 | 3923 | 2766 | 2271 | 1893 | 1524 | 740 | 160 | 0 | None | Good | Good | None
3/30/2021 15:47 | 1 | 5 | 0.08 | 4467 | 3112 | 2491 | 2017 | 1567 | 741 | 149 | 0 | None | Good | Good | None
3/30/2021 15:47 | 1 | 5 | 0.08 | 4645 | 3314 | 2664 | 2185 | 1740 | 815 | 171 | 0 | None | Good | Good | None
3/30/2021 15:47 | 1 | 5 | 0.08 | 5267 | 3618 | 2824 | 2283 | 1762 | 802 | 156 | 0 | None | Good | Good | None
3/30/2021 15:47 | 1 | 5 | 0.08 | 5376 | 3773 | 3032 | 2508 | 2010 | 936 | 177 | 0 | None | Good | Good | None
3/30/2021 15:47 | 1 | 5 | 0.08 | 4421 | 3025 | 2336 | 1950 | 1552 | 768 | 148 | 0 | None | Good | Good | None
3/30/2021 15:47 | 1 | 5 | 0.08 | 4625 | 3226 | 2560 | 2105 | 1723 | 823 | 155 | 0 | None | Good | Good | None
3/30/2021 15:47 | 1 | 5 | 0.08 | 4795 | 3290 | 2601 | 2129 | 1689 | 854 | 173 | 0 | None | Good | Good | None
3/30/2021 15:48 | 1 | 5 | 0.08 | 4755 | 3261 | 2592 | 2124 | 1697 | 837 | 139 | 0 | None | Good | Good | None
|  |  |  | 4618.333333 | 3231.52381 | 2575.761905 | 2123.666667 | 1688.380952 | 820.1428571 | 160.4285714 | 0

## Plots
PS | Efficiency | Inlet | Outlet
0.1 | 10.14593 | 23560659.1 | 21162728.8
0.15 | 10.43331 | 16566585.1 | 14831463.6
0.2 | 12.33791 | 13249656.2 | 11608963.6
0.25 | 14.73569 | 10927103.5 | 9312843.1
0.3 | 17.35188 | 8719728.4 | 7203256.3
0.5 | 25.07224 | 4253313.9 | 3185898.7
1 | 34.71845 | 836209.2 | 545854.3
5 | n/a | 0 | 0