## ACF NaCL, 25.CSV
SOLAIR 1100 |  |  | Chanel size (micro meter) | 0.1 | 0.15 | 0.2 | 0.25 | 0.3 | 0.5 | 1 | 5
210105002 |  |  | Inlet Conc | 25400075.76 | 18143839.96 | 14607514.2 | 12221813.45 | 9981302.083 | 5025033.144 | 1109483.902 | 0
Counts: Cuml |  |  | StD | 156.063668 | 118.0985161 | 99.40675735 | 81.55971408 | 73.72131614 | 37.18933649 | 8.587312264 | 0
|  |  | Outlet Conc | 13121463.59 | 9182854.809 | 6908116.246 | 5402656.396 | 4077502.334 | 1561533.613 | 226657.3296 | 0
|  |  | StD | 64.94665843 | 50.42798555 | 38.24505188 | 37.54992454 | 34.87998489 | 17.03790009 | 4.397682682 | 0
|  |  | EFF1 | 48.92097196 | 49.96408525 | 53.28360387 | 56.03077139 | 59.14579565 | 68.46641728 | 78.65634591
|  |  | EFF2 | 47.02987276 | 48.08789051 | 51.64822371 | 54.8570311 | 58.47210387 | 68.67665655 | 78.95134662
|  |  | EFF3 | 49.03087427 | 50.07465472 | 53.15846172 | 56.48617993 | 59.83632589 | 69.66828425 | 81.17456314
|  |  | STDV | 1.124895678 | 1.116509764 | 0.9102149638 | 0.8405542915 | 0.6821283279 | 0.6418735954 | 1.376658704
|  |  | Eff: % | 48.32723967 | 49.37554349 | 52.6967631 | 55.79132747 | 59.15140847 | 68.93711936 | 79.59408523 | #DIV/0!
Timestamp | Location | Sample Time(s) | Volume(FT3) | 0.1 | 0.15 | 0.2 | 0.25 | 0.3 | 0.5 | 1 | 5 | Alarm | Flow | Laser | Service
3/30/2021 14:54 | 1 | 5 | 0.08 | 2686 | 1873 | 1402 | 1114 | 844 | 331 | 47 | 0 | None | Good | Good | None
3/30/2021 14:54 | 1 | 5 | 0.08 | 2690 | 1909 | 1445 | 1132 | 861 | 338 | 61 | 0 | None | Good | Good | None
3/30/2021 14:54 | 1 | 5 | 0.08 | 2837 | 1959 | 1462 | 1153 | 902 | 356 | 56 | 0 | None | Good | Good | None
3/30/2021 14:54 | 1 | 5 | 0.08 | 2944 | 2097 | 1583 | 1230 | 953 | 369 | 63 | 0 | None | Good | Good | None
3/30/2021 14:54 | 1 | 5 | 0.08 | 2774 | 1898 | 1389 | 1088 | 803 | 327 | 59 | 0 | None | Good | Good | None
3/30/2021 14:54 | 1 | 5 | 0.08 | 2801 | 1919 | 1417 | 1048 | 788 | 328 | 47 | 0 | None | Good | Good | None
3/30/2021 14:54 | 1 | 5 | 0.08 | 2445 | 1748 | 1351 | 1103 | 862 | 330 | 54 | 0 | None | Good | Good | None
3/30/2021 14:54 | 1 | 5 | 0.08 | 3234 | 2291 | 1732 | 1400 | 1064 | 411 | 55 | 0 | None | Good | Good | None
3/30/2021 14:54 | 1 | 5 | 0.08 | 2690 | 1890 | 1426 | 1108 | 856 | 318 | 46 | 0 | None | Good | Good | None
3/30/2021 14:54 | 1 | 5 | 0.08 | 2917 | 2046 | 1552 | 1226 | 939 | 375 | 61 | 0 | None | Good | Good | None
3/30/2021 14:55 | 1 | 5 | 0.08 | 2703 | 1883 | 1395 | 1073 | 815 | 328 | 42 | 0 | None | Good | Good | None
3/30/2021 14:55 | 1 | 5 | 0.08 | 2350 | 1669 | 1281 | 1037 | 827 | 330 | 63 | 0 | None | Good | Good | None
3/30/2021 14:55 | 1 | 5 | 0.08 | 2630 | 1859 | 1402 | 1138 | 869 | 319 | 46 | 0 | None | Good | Good | None
3/30/2021 14:55 | 1 | 5 | 0.08 | 2464 | 1741 | 1324 | 1072 | 822 | 324 | 48 | 0 | None | Good | Good | None
3/30/2021 14:55 | 1 | 5 | 0.08 | 2684 | 1898 | 1468 | 1168 | 909 | 353 | 44 | 0 | None | Good | Good | None
3/30/2021 14:55 | 1 | 5 | 0.08 | 2399 | 1721 | 1311 | 1037 | 784 | 325 | 48 | 0 | None | Good | Good | None
3/30/2021 14:55 | 1 | 5 | 0.08 | 2507 | 1721 | 1283 | 1011 | 776 | 296 | 58 | 0 | None | Good | Good | None
3/30/2021 14:55 | 1 | 5 | 0.08 | 2571 | 1802 | 1344 | 1024 | 777 | 324 | 46 | 0 | None | Good | Good | None
3/30/2021 14:55 | 1 | 5 | 0.08 | 3099 | 2176 | 1687 | 1353 | 1032 | 389 | 66 | 0 | None | Good | Good | None
3/30/2021 14:55 | 1 | 5 | 0.08 | 2349 | 1643 | 1255 | 978 | 754 | 315 | 41 | 0 | None | Good | Good | None
3/30/2021 14:55 | 1 | 5 | 0.08 | 2748 | 1870 | 1437 | 1124 | 837 | 307 | 38 | 0 | None | Good | Good | None
3/30/2021 14:55 | 1 | 5 | 0.08 | 1993 | 1387 | 997 | 788 | 614 | 244 | 32 | 0 | None | Good | Good | None
3/30/2021 14:56 | 1 | 5 | 0.08 | 2194 | 1481 | 1123 | 877 | 652 | 248 | 38 | 0 | None | Good | Good | None
3/30/2021 14:56 | 1 | 5 | 0.08 | 2593 | 1837 | 1402 | 1108 | 843 | 315 | 51 | 0 | None | Good | Good | None
3/30/2021 14:56 | 1 | 5 | 0.08 | 2784 | 2023 | 1515 | 1208 | 941 | 397 | 61 | 0 | None | Good | Good | None
3/30/2021 14:56 | 1 | 5 | 0.08 | 2937 | 2008 | 1487 | 1180 | 879 | 333 | 52 | 0 | None | Good | Good | None
3/30/2021 14:56 | 1 | 5 | 0.08 | 2659 | 1868 | 1409 | 1082 | 814 | 318 | 49 | 0 | None | Good | Good | None
3/30/2021 14:56 | 1 | 5 | 0.08 | 3060 | 2134 | 1598 | 1223 | 911 | 343 | 44 | 0 | None | Good | Good | None
3/30/2021 14:56 | 1 | 5 | 0.08 | 2802 | 1973 | 1480 | 1148 | 837 | 312 | 50 | 0 | None | Good | Good | None
3/30/2021 14:56 | 1 | 5 | 0.08 | 2548 | 1775 | 1339 | 1039 | 780 | 299 | 42 | 0 | None | Good | Good | None
3/30/2021 14:56 | 1 | 5 | 0.08 | 2675 | 1922 | 1461 | 1147 | 862 | 310 | 37 | 0 | None | Good | Good | None
3/30/2021 14:56 | 1 | 5 | 0.08 | 3096 | 2172 | 1602 | 1279 | 961 | 374 | 49 | 0 | None | Good | Good | None
3/30/2021 14:56 | 1 | 5 | 0.08 | 2938 | 2094 | 1546 | 1219 | 939 | 348 | 49 | 0 | None | Good | Good | None
3/30/2021 14:56 | 1 | 5 | 0.08 | 2514 | 1756 | 1322 | 1033 | 789 | 293 | 39 | 0 | None | Good | Good | None
|  |  |  | 2685.735294 | 1883.617647 | 1418.441176 | 1116.117647 | 849.8823529 | 330.2058824 | 49.47058824 | 0
3/30/2021 14:57 | 1 | 5 | 0.08 | 4686 | 3347 | 2741 | 2333 | 1964 | 1033 | 220 | 0 | None | Good | Good | None
3/30/2021 14:57 | 1 | 5 | 0.08 | 4949 | 3528 | 2846 | 2396 | 1959 | 1001 | 237 | 0 | None | Good | Good | None
3/30/2021 14:57 | 1 | 5 | 0.08 | 5152 | 3682 | 2959 | 2489 | 2091 | 1037 | 238 | 0 | None | Good | Good | None
3/30/2021 14:57 | 1 | 5 | 0.08 | 4939 | 3542 | 2865 | 2374 | 1964 | 982 | 221 | 0 | None | Good | Good | None
3/30/2021 14:57 | 1 | 5 | 0.08 | 4831 | 3422 | 2769 | 2337 | 1901 | 969 | 237 | 0 | None | Good | Good | None
3/30/2021 14:57 | 1 | 5 | 0.08 | 5331 | 3807 | 3062 | 2556 | 2104 | 1079 | 245 | 0 | None | Good | Good | None
3/30/2021 14:58 | 1 | 5 | 0.08 | 5003 | 3513 | 2844 | 2401 | 2015 | 1043 | 255 | 0 | None | Good | Good | None
3/30/2021 14:58 | 1 | 5 | 0.08 | 5704 | 4166 | 3374 | 2851 | 2329 | 1156 | 249 | 0 | None | Good | Good | None
3/30/2021 14:58 | 1 | 5 | 0.08 | 4864 | 3528 | 2852 | 2408 | 1954 | 998 | 233 | 0 | None | Good | Good | None
3/30/2021 14:58 | 1 | 5 | 0.08 | 5179 | 3750 | 3024 | 2539 | 2088 | 1053 | 240 | 0 | None | Good | Good | None
3/30/2021 14:58 | 1 | 5 | 0.08 | 5547 | 3996 | 3219 | 2629 | 2166 | 1063 | 239 | 0 | None | Good | Good | None
3/30/2021 14:58 | 1 | 5 | 0.08 | 5685 | 4098 | 3287 | 2741 | 2218 | 1128 | 264 | 0 | None | Good | Good | None
3/30/2021 14:58 | 1 | 5 | 0.08 | 6100 | 4343 | 3449 | 2902 | 2353 | 1173 | 245 | 0 | None | Good | Good | None
3/30/2021 14:58 | 1 | 5 | 0.08 | 5879 | 4179 | 3342 | 2741 | 2222 | 1123 | 250 | 0 | None | Good | Good | None
3/30/2021 14:58 | 1 | 5 | 0.08 | 5142 | 3693 | 2977 | 2470 | 2037 | 1035 | 238 | 0 | None | Good | Good | None
3/30/2021 14:58 | 1 | 5 | 0.08 | 5330 | 3757 | 2998 | 2521 | 2059 | 1054 | 233 | 0 | None | Good | Good | None
3/30/2021 14:58 | 1 | 5 | 0.08 | 5323 | 3802 | 3069 | 2532 | 2085 | 1058 | 232 | 0 | None | Good | Good | None
3/30/2021 14:58 | 1 | 5 | 0.08 | 6285 | 4482 | 3675 | 3120 | 2581 | 1315 | 278 | 0 | None | Good | Good | None
3/30/2021 14:59 | 1 | 5 | 0.08 | 4840 | 3532 | 2873 | 2388 | 1918 | 948 | 189 | 0 | None | Good | Good | None
3/30/2021 14:59 | 1 | 5 | 0.08 | 5991 | 4129 | 3294 | 2710 | 2233 | 1068 | 204 | 0 | None | Good | Good | None
3/30/2021 14:59 | 1 | 5 | 0.08 | 5110 | 3651 | 2949 | 2498 | 2000 | 982 | 206 | 0 | None | Good | Good | None
3/30/2021 14:59 | 1 | 5 | 0.08 | 4977 | 3534 | 2802 | 2305 | 1871 | 918 | 234 | 0 | None | Good | Good | None
3/30/2021 14:59 | 1 | 5 | 0.08 | 5507 | 3933 | 3161 | 2644 | 2151 | 1072 | 205 | 0 | None | Good | Good | None
3/30/2021 14:59 | 1 | 5 | 0.08 | 5002 | 3554 | 2837 | 2365 | 1960 | 1021 | 237 | 0 | None | Good | Good | None
3/30/2021 14:59 | 1 | 5 | 0.08 | 5620 | 4045 | 3261 | 2719 | 2175 | 1055 | 211 | 0 | None | Good | Good | None
3/30/2021 14:59 | 1 | 5 | 0.08 | 4437 | 3138 | 2542 | 2115 | 1721 | 886 | 178 | 0 | None | Good | Good | None
3/30/2021 14:59 | 1 | 5 | 0.08 | 4895 | 3534 | 2891 | 2458 | 2055 | 1045 | 244 | 0 | None | Good | Good | None
3/30/2021 14:59 | 1 | 5 | 0.08 | 5545 | 4011 | 3201 | 2668 | 2175 | 1083 | 220 | 0 | None | Good | Good | None
3/30/2021 14:59 | 1 | 5 | 0.08 | 4921 | 3588 | 2978 | 2498 | 2055 | 1053 | 263 | 0 | None | Good | Good | None
3/30/2021 14:59 | 1 | 5 | 0.08 | 5230 | 3747 | 3003 | 2467 | 2025 | 999 | 242 | 0 | None | Good | Good | None
3/30/2021 15:00 | 1 | 5 | 0.08 | 5400 | 3910 | 3145 | 2649 | 2168 | 1078 | 232 | 0 | None | Good | Good | None
3/30/2021 15:00 | 1 | 5 | 0.08 | 4852 | 3524 | 2872 | 2405 | 1972 | 1001 | 198 | 0 | None | Good | Good | None
|  |  |  | 5258 | 3764.53125 | 3036.28125 | 2538.40625 | 2080.28125 | 1047.15625 | 231.78125 | 0
3/30/2021 15:00 | 1 | 5 | 0.08 | 2918 | 2029 | 1526 | 1207 | 893 | 314 | 42 | 0 | None | Good | Good | None
3/30/2021 15:00 | 1 | 5 | 0.08 | 3045 | 2107 | 1583 | 1258 | 940 | 352 | 45 | 0 | None | Good | Good | None
3/30/2021 15:00 | 1 | 5 | 0.08 | 2242 | 1546 | 1154 | 891 | 671 | 250 | 36 | 0 | None | Good | Good | None
3/30/2021 15:01 | 1 | 5 | 0.08 | 2367 | 1657 | 1260 | 984 | 747 | 305 | 51 | 0 | None | Good | Good | None
3/30/2021 15:01 | 1 | 5 | 0.08 | 3462 | 2426 | 1840 | 1451 | 1135 | 416 | 58 | 0 | None | Good | Good | None
3/30/2021 15:01 | 1 | 5 | 0.08 | 2510 | 1804 | 1363 | 1055 | 775 | 270 | 35 | 0 | None | Good | Good | None
3/30/2021 15:01 | 1 | 5 | 0.08 | 3002 | 2122 | 1606 | 1266 | 946 | 363 | 57 | 0 | None | Good | Good | None
3/30/2021 15:01 | 1 | 5 | 0.08 | 2732 | 1879 | 1380 | 1052 | 804 | 314 | 48 | 0 | None | Good | Good | None
3/30/2021 15:01 | 1 | 5 | 0.08 | 2319 | 1639 | 1216 | 945 | 708 | 283 | 42 | 0 | None | Good | Good | None
3/30/2021 15:01 | 1 | 5 | 0.08 | 2141 | 1532 | 1197 | 951 | 719 | 280 | 37 | 0 | None | Good | Good | None
3/30/2021 15:01 | 1 | 5 | 0.08 | 2373 | 1664 | 1235 | 963 | 707 | 295 | 34 | 0 | None | Good | Good | None
3/30/2021 15:01 | 1 | 5 | 0.08 | 3017 | 2113 | 1551 | 1190 | 866 | 320 | 44 | 0 | None | Good | Good | None
3/30/2021 15:01 | 1 | 5 | 0.08 | 2763 | 1918 | 1436 | 1138 | 878 | 330 | 36 | 0 | None | Good | Good | None
3/30/2021 15:01 | 1 | 5 | 0.08 | 2405 | 1671 | 1271 | 995 | 764 | 304 | 52 | 0 | None | Good | Good | None
3/30/2021 15:01 | 1 | 5 | 0.08 | 2437 | 1709 | 1269 | 977 | 747 | 293 | 45 | 0 | None | Good | Good | None
3/30/2021 15:02 | 1 | 5 | 0.08 | 2535 | 1797 | 1342 | 1033 | 753 | 289 | 59 | 0 | None | Good | Good | None
3/30/2021 15:02 | 1 | 5 | 0.08 | 3048 | 2115 | 1533 | 1189 | 879 | 338 | 54 | 0 | None | Good | Good | None
3/30/2021 15:02 | 1 | 5 | 0.08 | 2742 | 1925 | 1429 | 1104 | 828 | 321 | 43 | 0 | None | Good | Good | None
3/30/2021 15:02 | 1 | 5 | 0.08 | 2336 | 1638 | 1249 | 1011 | 775 | 286 | 54 | 0 | None | Good | Good | None
3/30/2021 15:02 | 1 | 5 | 0.08 | 2222 | 1544 | 1188 | 960 | 728 | 272 | 40 | 0 | None | Good | Good | None
3/30/2021 15:02 | 1 | 5 | 0.08 | 2631 | 1863 | 1443 | 1148 | 883 | 324 | 50 | 0 | None | Good | Good | None
|  |  |  | 2630.809524 | 1842.761905 | 1384.333333 | 1084.190476 | 816.4761905 | 310.4285714 | 45.80952381 | 0
3/30/2021 15:03 | 1 | 5 | 0.08 | 4482 | 3251 | 2621 | 2185 | 1773 | 920 | 213 | 0 | None | Good | Good | None
3/30/2021 15:03 | 1 | 5 | 0.08 | 4703 | 3381 | 2725 | 2254 | 1872 | 960 | 211 | 0 | None | Good | Good | None
3/30/2021 15:03 | 1 | 5 | 0.08 | 5069 | 3596 | 2885 | 2415 | 1954 | 929 | 225 | 0 | None | Good | Good | None
3/30/2021 15:03 | 1 | 5 | 0.08 | 4252 | 3046 | 2425 | 2051 | 1708 | 903 | 182 | 0 | None | Good | Good | None
3/30/2021 15:03 | 1 | 5 | 0.08 | 4896 | 3469 | 2764 | 2289 | 1870 | 928 | 212 | 0 | None | Good | Good | None
3/30/2021 15:03 | 1 | 5 | 0.08 | 4935 | 3537 | 2856 | 2389 | 1941 | 994 | 224 | 0 | None | Good | Good | None
3/30/2021 15:03 | 1 | 5 | 0.08 | 5196 | 3698 | 2983 | 2511 | 2083 | 1040 | 233 | 0 | None | Good | Good | None
3/30/2021 15:03 | 1 | 5 | 0.08 | 5228 | 3775 | 3058 | 2542 | 2098 | 1098 | 263 | 0 | None | Good | Good | None
3/30/2021 15:03 | 1 | 5 | 0.08 | 4705 | 3391 | 2742 | 2296 | 1900 | 930 | 187 | 0 | None | Good | Good | None
3/30/2021 15:03 | 1 | 5 | 0.08 | 5221 | 3768 | 3074 | 2553 | 2106 | 1061 | 212 | 0 | None | Good | Good | None
3/30/2021 15:03 | 1 | 5 | 0.08 | 4692 | 3358 | 2738 | 2324 | 1910 | 952 | 213 | 0 | None | Good | Good | None
3/30/2021 15:03 | 1 | 5 | 0.08 | 5156 | 3605 | 2898 | 2469 | 2019 | 1002 | 237 | 0 | None | Good | Good | None
3/30/2021 15:04 | 1 | 5 | 0.08 | 6202 | 4400 | 3540 | 2971 | 2411 | 1237 | 268 | 0 | None | Good | Good | None
3/30/2021 15:04 | 1 | 5 | 0.08 | 5125 | 3774 | 3053 | 2586 | 2123 | 1062 | 221 | 0 | None | Good | Good | None
3/30/2021 15:04 | 1 | 5 | 0.08 | 5109 | 3619 | 2919 | 2453 | 2018 | 1037 | 236 | 0 | None | Good | Good | None
3/30/2021 15:04 | 1 | 5 | 0.08 | 5606 | 3959 | 3210 | 2736 | 2216 | 1139 | 256 | 0 | None | Good | Good | None
3/30/2021 15:04 | 1 | 5 | 0.08 | 5096 | 3678 | 3002 | 2538 | 2079 | 1054 | 226 | 0 | None | Good | Good | None
3/30/2021 15:04 | 1 | 5 | 0.08 | 4703 | 3279 | 2619 | 2169 | 1775 | 905 | 189 | 0 | None | Good | Good | None
3/30/2021 15:04 | 1 | 5 | 0.08 | 5207 | 3684 | 2930 | 2409 | 1966 | 956 | 195 | 0 | None | Good | Good | None
3/30/2021 15:04 | 1 | 5 | 0.08 | 4361 | 3149 | 2568 | 2173 | 1774 | 915 | 203 | 0 | None | Good | Good | None
3/30/2021 15:04 | 1 | 5 | 0.08 | 3980 | 2939 | 2399 | 2052 | 1698 | 845 | 199 | 0 | None | Good | Good | None
3/30/2021 15:04 | 1 | 5 | 0.08 | 5341 | 3739 | 2978 | 2472 | 1960 | 936 | 183 | 0 | None | Good | Good | None
|  |  |  | 4966.590909 | 3549.772727 | 2863.045455 | 2401.681818 | 1966.090909 | 991.0454545 | 217.6363636 | 0
3/30/2021 15:05 | 1 | 5 | 0.08 | 2144 | 1540 | 1172 | 928 | 712 | 279 | 44 | 0 | None | Good | Good | None
3/30/2021 15:05 | 1 | 5 | 0.08 | 2298 | 1567 | 1182 | 918 | 719 | 270 | 35 | 0 | None | Good | Good | None
3/30/2021 15:05 | 1 | 5 | 0.08 | 2544 | 1805 | 1386 | 1093 | 837 | 329 | 42 | 0 | None | Good | Good | None
3/30/2021 15:05 | 1 | 5 | 0.08 | 2237 | 1584 | 1225 | 977 | 738 | 293 | 40 | 0 | None | Good | Good | None
3/30/2021 15:05 | 1 | 5 | 0.08 | 2523 | 1740 | 1287 | 956 | 718 | 271 | 35 | 0 | None | Good | Good | None
3/30/2021 15:05 | 1 | 5 | 0.08 | 2511 | 1792 | 1379 | 1060 | 794 | 295 | 50 | 0 | None | Good | Good | None
3/30/2021 15:05 | 1 | 5 | 0.08 | 2592 | 1773 | 1378 | 1092 | 827 | 334 | 52 | 0 | None | Good | Good | None
3/30/2021 15:05 | 1 | 5 | 0.08 | 2861 | 1975 | 1465 | 1124 | 843 | 291 | 34 | 0 | None | Good | Good | None
3/30/2021 15:06 | 1 | 5 | 0.08 | 2294 | 1614 | 1234 | 967 | 736 | 276 | 38 | 0 | None | Good | Good | None
3/30/2021 15:06 | 1 | 5 | 0.08 | 2632 | 1876 | 1415 | 1089 | 805 | 322 | 36 | 0 | None | Good | Good | None
3/30/2021 15:06 | 1 | 5 | 0.08 | 2782 | 1900 | 1438 | 1142 | 840 | 306 | 42 | 0 | None | Good | Good | None
3/30/2021 15:06 | 1 | 5 | 0.08 | 2409 | 1671 | 1210 | 919 | 679 | 263 | 40 | 0 | None | Good | Good | None
3/30/2021 15:06 | 1 | 5 | 0.08 | 3153 | 2238 | 1683 | 1261 | 924 | 329 | 34 | 0 | None | Good | Good | None
3/30/2021 15:06 | 1 | 5 | 0.08 | 2929 | 2066 | 1513 | 1165 | 847 | 287 | 47 | 0 | None | Good | Good | None
3/30/2021 15:06 | 1 | 5 | 0.08 | 2256 | 1592 | 1202 | 944 | 714 | 287 | 46 | 0 | None | Good | Good | None
3/30/2021 15:06 | 1 | 5 | 0.08 | 2402 | 1615 | 1203 | 953 | 701 | 293 | 40 | 0 | None | Good | Good | None
3/30/2021 15:06 | 1 | 5 | 0.08 | 2448 | 1725 | 1297 | 1010 | 755 | 265 | 36 | 0 | None | Good | Good | None
3/30/2021 15:06 | 1 | 5 | 0.08 | 2920 | 2039 | 1547 | 1188 | 896 | 349 | 43 | 0 | None | Good | Good | None
3/30/2021 15:06 | 1 | 5 | 0.08 | 3230 | 2217 | 1631 | 1230 | 925 | 368 | 50 | 0 | None | Good | Good | None
3/30/2021 15:06 | 1 | 5 | 0.08 | 2141 | 1476 | 1087 | 847 | 626 | 240 | 29 | 0 | None | Good | Good | None
3/30/2021 15:07 | 1 | 5 | 0.08 | 2377 | 1645 | 1250 | 1004 | 747 | 275 | 42 | 0 | None | Good | Good | None
|  |  |  | 2556.333333 | 1783.333333 | 1342.095238 | 1041.285714 | 780.1428571 | 296.2857143 | 40.71428571 | 0
3/30/2021 15:07 | 1 | 5 | 0.08 | 5640 | 3936 | 3149 | 2624 | 2154 | 1115 | 247 | 0 | None | Good | Good | None
3/30/2021 15:07 | 1 | 5 | 0.08 | 5110 | 3653 | 2945 | 2471 | 1993 | 1026 | 238 | 0 | None | Good | Good | None
3/30/2021 15:07 | 1 | 5 | 0.08 | 5505 | 3886 | 3053 | 2507 | 2033 | 1002 | 202 | 0 | None | Good | Good | None
3/30/2021 15:07 | 1 | 5 | 0.08 | 5118 | 3645 | 2903 | 2411 | 1931 | 955 | 207 | 0 | None | Good | Good | None
3/30/2021 15:08 | 1 | 5 | 0.08 | 5162 | 3697 | 2925 | 2427 | 1960 | 1000 | 226 | 0 | None | Good | Good | None
3/30/2021 15:08 | 1 | 5 | 0.08 | 5159 | 3646 | 2950 | 2465 | 2001 | 986 | 220 | 0 | None | Good | Good | None
3/30/2021 15:08 | 1 | 5 | 0.08 | 4639 | 3357 | 2735 | 2322 | 1909 | 963 | 213 | 0 | None | Good | Good | None
3/30/2021 15:08 | 1 | 5 | 0.08 | 4254 | 3014 | 2420 | 2027 | 1645 | 793 | 188 | 0 | None | Good | Good | None
3/30/2021 15:08 | 1 | 5 | 0.08 | 4542 | 3207 | 2584 | 2177 | 1745 | 892 | 191 | 0 | None | Good | Good | None
3/30/2021 15:08 | 1 | 5 | 0.08 | 5277 | 3743 | 3032 | 2536 | 2073 | 1056 | 237 | 0 | None | Good | Good | None
3/30/2021 15:08 | 1 | 5 | 0.08 | 5016 | 3533 | 2881 | 2426 | 1983 | 991 | 240 | 0 | None | Good | Good | None
3/30/2021 15:08 | 1 | 5 | 0.08 | 4635 | 3275 | 2618 | 2212 | 1834 | 922 | 249 | 0 | None | Good | Good | None
3/30/2021 15:08 | 1 | 5 | 0.08 | 4632 | 3352 | 2681 | 2248 | 1846 | 929 | 198 | 0 | None | Good | Good | None
3/30/2021 15:08 | 1 | 5 | 0.08 | 4434 | 3140 | 2533 | 2091 | 1669 | 854 | 179 | 0 | None | Good | Good | None
3/30/2021 15:08 | 1 | 5 | 0.08 | 5740 | 3956 | 3093 | 2580 | 2071 | 971 | 215 | 0 | None | Good | Good | None
3/30/2021 15:08 | 1 | 5 | 0.08 | 5238 | 3827 | 3067 | 2569 | 2071 | 1039 | 221 | 0 | None | Good | Good | None
3/30/2021 15:09 | 1 | 5 | 0.08 | 5037 | 3650 | 2953 | 2477 | 2003 | 1026 | 248 | 0 | None | Good | Good | None
3/30/2021 15:09 | 1 | 5 | 0.08 | 5146 | 3645 | 2882 | 2410 | 1911 | 958 | 212 | 0 | None | Good | Good | None
3/30/2021 15:09 | 1 | 5 | 0.08 | 5241 | 3729 | 2987 | 2454 | 1991 | 1008 | 225 | 0 | None | Good | Good | None
3/30/2021 15:09 | 1 | 5 | 0.08 | 4946 | 3587 | 2879 | 2407 | 1960 | 985 | 200 | 0 | None | Good | Good | None
3/30/2021 15:09 | 1 | 5 | 0.08 | 4669 | 3412 | 2776 | 2332 | 1910 | 999 | 211 | 0 | None | Good | Good | None
3/30/2021 15:09 | 1 | 5 | 0.08 | 5200 | 3694 | 2988 | 2473 | 2040 | 1020 | 191 | 0 | None | Good | Good | None
|  |  |  | 5015.454545 | 3572 | 2865.181818 | 2393 | 1942.409091 | 976.8181818 | 216.2727273 | 0

## Plots
PS | Efficiency | Inlet | Outlet
0.1 | 48.32724 | 25400075.8 | 13121463.6
0.15 | 49.37554 | 18143840.0 | 9182854.8
0.2 | 52.69676 | 14607514.2 | 6908116.2
0.25 | 55.79133 | 12221813.4 | 5402656.4
0.3 | 59.15141 | 9981302.1 | 4077502.3
0.5 | 68.93712 | 5025033.1 | 1561533.6
1 | 79.59409 | 1109483.9 | 226657.3
5 |  | 0 | 0