## 10cms
2021-05-31 | [10 empty] | Grip | stdev | inlet
SOLAIR 1100 |  |  | Chanel size (micro meter) | 0.1 | 0.15 | 0.2 | 0.25 | 0.3 | 0.5 | 1 | 22.57231 | 1.202707 | 6372079.185 | 1074290.0
210105002 |  |  | Inlet Conc | 5612441.44 | 3886990.99 | 3007047.62 | 2527917.63 | 2115445.3 | 1104051.48 | 251970.4 | 24.11079 | 1.901248 | 4532451.185 | 912818.6
Counts: Cuml |  |  | StD | 29.54271911 | 22.45563784 | 16.05962583 | 9.888093042 | 4.081991646 | 3.957077012 | 1.59471525 | 27.96894514 | 4.435447 | 3650375.66 | 909803.2
Pressure drop | 0.1 | inH2O | Outlet Conc | 4320814.35 | 2891178.25 | 2048647.201 | 1607637.387 | 1259926.158 | 548489.5431 | 87587.99871 | 30.98247 | 6.088805 | 3162319.925 | 897180.3
| 0.2021 | mmH2O/cm2 | StD | 13.9138304 | 8.52514507 | 4.079212508 | 5.638439036 | 5.418586441 | 2.707852444 | 0.8053649176 | 33.74611047 | 7.450952 | 2718257.705 | 852505.5
RH in lab | 43 | % | EFF1 | 21.33650016 | 24.30416069 | 30.04935197 | 34.16118689 | 38.5665529 | 48.53143357 | 64.11960133 | 41.90186944 | 9.333407 | 1443872.96 | 480580.1
|  |  | EFF2 | 24.05533235 | 26.07884045 | 32.43050267 | 37.12289074 | 41.42741062 | 52.20399795 | 66.81792399 | 55.71270099 | 10.60501 | 322990.49 | 100437.6
|  |  | EFF3 | 23.5882781 | 26.41098581 | 33.05713474 | 37.86547719 | 41.30909493 | 50.17163095 | 64.75961538
|  |  | STDV | 1.453770501 | 1.132734221 | 1.586889178 | 1.959799774 | 1.618643581 | 1.839768653 | 1.409917109
|  |  | Eff: % | 22.9933702 | 25.59799565 | 31.84566312 | 36.38318494 | 40.43435282 | 50.30235416 | 65.23238024
2021-08-10
SOLAIR 1100 |  |  | Chanel size (micro meter) | 0.1 | 0.15 | 0.2 | 0.25 | 0.3 | 0.5 | 1
210105002 |  |  | Inlet Conc | 7131716.93 | 5177911.38 | 4293703.7 | 3796722.22 | 3321070.11 | 1783694.44 | 394010.58
Counts: Cuml |  |  | StD | 76.92467058 | 72.1437887 | 65.51695642 | 63.4936925 | 65.8879417 | 55.05207596 | 21.52847642
Pressure drop | 0.1 | inH2O | Outlet Conc | 5549772.487 | 4005513.228 | 3258468.254 | 2824097.884 | 2420345.238 | 1185214.286 | 213208.9947
| 0.2021 | mmH2O/cm2 | StD | 48.54700178 | 52.45713117 | 47.4631678 | 42.79425722 | 41.96081526 | 34.77205364 | 12.80002759
RH in lab | 36.9 | % | EFF1 | 23.2246014 | 23.71453094 | 25.25717127 | 26.82731204 | 28.63252894 | 34.83549903 | 45.40084388
|  |  | EFF2 | 21.94145255 | 21.60290845 | 22.76134967 | 24.539075 | 25.93246076 | 31.66936136 | 43.97487269
|  |  | EFF3 | 21.28767627 | 22.55332208 | 24.25816054 | 25.378879 | 26.60861467 | 33.99929376 | 49.20334864
|  |  | STDV | 0.9853572436 | 1.057563364 | 1.256157548 | 1.157530256 | 1.40497813 | 1.640744344 | 2.702757756
|  |  | Eff: % | 22.15124341 | 22.62358716 | 24.09222716 | 25.58175535 | 27.05786812 | 33.50138472 | 46.19302174

## 25cms
2021-05-31 | [10 empty] | AVG - Eff | stdev | inlet
SOLAIR 1100 |  |  | Chanel size (micro meter) | 0.1 | 0.15 | 0.2 | 0.25 | 0.3 | 0.5 | 1 | 27.44942 | 3.797923 | 11359544.7 | 1588965.9
210105002 |  |  | Inlet Conc | 12483113.26 | 8790619.05 | 6923267.7 | 5709303.73 | 4578374.52 | 2186761.9 | 436715.57 | 28.86923 | 3.974283 | 8064834.735 | 1026414.0
Counts: Cuml |  |  | StD | 30.75770112 | 25.28693029 | 21.83280133 | 21.74267234 | 17.62448273 | 6.651458845 | 3.770229156 | 32.75345401 | 4.633611 | 6383841.835 | 762863.4
Pressure drop | 0.2 | inH2O | Outlet Conc | 9481222.222 | 6563851.852 | 4942656.085 | 3910343.915 | 2976726.19 | 1159264.55 | 160351.8519 | 36.41106 | 5.425098 | 5292200.885 | 589872.5
| 0.4043 | mmH2O/cm2 | StD | 23.34969532 | 18.85147466 | 17.65260222 | 18.75335585 | 16.72369825 | 6.359752666 | 0.4222344053 | 40.73868699 | 6.341031 | 4269722.975 | 436499.2
RH in lab | 38.3 | % | EFF1 | 23.99439984 | 25.09669973 | 28.16930249 | 30.82159206 | 34.13941619 | 46.57303371 | 64.80961759 | 54.04884159 | 7.750993 | 2073976.19 | 159503.1
|  |  | EFF2 | 24.86984185 | 26.34570283 | 29.7477231 | 32.6639442 | 35.7122334 | 46.40141128 | 62.49311295 | 68.11823 | 5.500641 | 422698.82 | 19822.68
|  |  | EFF3 | 23.27011967 | 24.53948237 | 27.89789664 | 31.04152832 | 35.11413926 | 48.00026399 | 62.43206522
|  |  | STDV | 0.8010505124 | 0.9249263274 | 0.9989102945 | 1.006219545 | 0.7938887062 | 0.877759508 | 1.355401288
|  |  | Eff: % | 24.04478712 | 25.32729498 | 28.60497408 | 31.50902153 | 34.98859628 | 46.99156966 | 63.24493192 | AVG - Eff | 27.44942 | 28.86923 | 32.75345401 | 36.41106 | 40.73868699 | 54.04884159 | 68.11823
[11 empty] | stdev | 3.797923 | 3.974283 | 4.633611 | 5.425098 | 6.341031 | 7.750993 | 5.500641
2021-08-11 | [10 empty] | inlet | 11359544.7 | 8064834.735 | 6383841.835 | 5292200.885 | 4269722.975 | 2073976.19 | 422698.82
SOLAIR 1100 |  |  | Chanel size (micro meter) | 0.1 | 0.15 | 0.2 | 0.25 | 0.3 | 0.5 | 1 |  | 1588965.9 | 1026414.0 | 762863.4 | 589872.5 | 436499.2 | 159503.1 | 19822.68
210105002 |  |  | Inlet Conc | 10235976.19 | 7339050.42 | 5844415.97 | 4875098.04 | 3961071.43 | 1961190.48 | 408682.07 | Outlet | 8279916.433 | 5762316.7 | 4315408.6 | 3385901.6 | 2548357.493 | 961030.7344 | 135306.2
Counts: Cuml |  |  | StD | 45.13768051 | 29.31080569 | 25.4960234 | 25.1386008 | 20.95825569 | 8.515376677 | 2.834812681 |  | 1698902.9 | 1133541.9 | 887061.9 | 741673.4 | 605804.8 | 280345 | 35419.93
Pressure drop | 0.3 | inH2O | Outlet Conc | 7078610.644 | 4960781.513 | 3688161.064 | 2861459.384 | 2119988.796 | 762796.9188 | 110260.5042 | avg1 | 26.97332 | 28.17866 | 31.95576616 | 35.6863645 | 39.84791 | 53.87748108 | 68.06992
| 0.6064 | mmH2O/cm2 | StD | 44.22312945 | 29.02658573 | 24.40719673 | 20.07687312 | 16.18914063 | 3.517621999 | 0.850777153 | avg2 | 27.99463 | 29.63776637 | 33.51511111 | 37.07715135 | 41.22314 | 53.70054773 | 68.50706
RH in lab | 41.1 | % | EFF1 | 29.95223375 | 31.26061776 | 35.74222983 | 40.55113694 | 45.55639952 | 61.18192845 | 71.33022964 | avg3 | 27.38030277 | 28.79125 | 32.78948476 | 36.46965 | 41.14500955 | 54.56849596 | 67.77771737
|  |  | EFF2 | 31.11941494 | 32.92982991 | 37.28249912 | 41.4903585 | 46.73405375 | 60.99968418 | 74.5210084 |  | 4.212825 | 4.358548 | 5.354868 | 6.879827 | 8.073026 | 10.33005 | 4.610769
|  |  | EFF3 | 31.49048587 | 33.0430218 | 37.68107288 | 41.89777391 | 47.17587984 | 61.13672793 | 73.12336952 |  | 4.419116 | 4.655681 | 5.327891 | 6.241217 | 7.793604 | 10.32254 | 8.505006
|  |  | STDV | 0.8027271359 | 0.9980018173 | 1.023914298 | 0.6905982391 | 0.837137608 | 0.09490087252 | 1.599469402 |  | 5.812677 | 6.01291 | 6.91775 | 7.676525 | 8.528939 | 9.288883 | 7.559894
|  |  | Eff: % | 30.85404485 | 32.41115649 | 36.90193394 | 41.31308978 | 46.4887777 | 61.10611352 | 72.99153585

## 17.5
2021-07-23 | [10 empty] | AVG - Eff | stdev | inlet
SOLAIR 1100 |  |  | Chanel size (micro meter) | 0.1 | 0.15 | 0.2 | 0.25 | 0.3 | 0.5 | 1 | 23.25383288 | 3.569928 | 9392504.515 | 2578352.5
210105002 |  |  | Inlet Conc | 11215675.07 | 7956274.51 | 6277549.02 | 5119460.78 | 4047990.2 | 1957254.9 | 385343.14 | 24.40281712 | 3.546425 | 6684687.92 | 1798295.0
Counts: Cuml |  |  | StD | 54.4883022 | 36.84394207 | 25.87109269 | 19.52279595 | 12.52987203 | 4.848244905 | 2.020939976 | 27.20885701 | 3.417694 | 5316216.905 | 1359528.9
Pressure drop |  | inH2O | Outlet Conc | 8573893.956 | 6021301.495 | 4570792.681 | 3585690.807 | 2698290.729 | 1105085.767 | 154438.1921 | 29.58467876 | 3.279692 | 4417719.66 | 992411.8
| 0 | mmH2O/cm2 | StD | 65.58244506 | 45.38688756 | 35.17983744 | 26.08661526 | 16.84469347 | 7.246133252 | 1.17648738 | 32.67709 | 3.052123 | 3578446.645 | 664034.9
RH in lab | 33.8 | % | EFF1 | 27.87565218 | 28.69170141 | 31.3493951 | 33.69027576 | 36.02503746 | 46.05950203 | 61.97620791 | 42.65756 | 2.499162 | 1739793.01 | 307537.6
|  |  | EFF2 | 20.0480556 | 20.97503196 | 23.8956533 | 26.68513081 | 30.91718858 | 41.47048947 | 58.73724965 | 58.81739269 | 3.345847 | 344268.79 | 58087.9
|  |  | EFF3 | 22.59632162 | 23.14948538 | 26.19544548 | 29.39218977 | 33.03561821 | 43.0426024 | 59.0003758
|  |  | STDV | 3.992414873 | 3.978931881 | 3.816859693 | 3.532557317 | 2.566271343 | 2.332104154 | 1.798872925
|  |  | Eff: % | 23.50667647 | 24.27207292 | 27.14683129 | 29.92253211 | 33.32594808 | 43.52419797 | 59.90461112
2021-08-11
SOLAIR 1100 |  |  | Chanel size (micro meter) | 0.1 | 0.15 | 0.2 | 0.25 | 0.3 | 0.5 | 1
210105002 |  |  | Inlet Conc | 7569333.96 | 5413101.33 | 4354884.79 | 3715978.54 | 3108903.09 | 1522331.12 | 303194.44
Counts: Cuml |  |  | StD | 49.88102611 | 35.49322632 | 27.34156061 | 22.21805039 | 17.28765678 | 5.540436079 | 6.566815651
Pressure drop |  | inH2O | Outlet Conc | 5822407.407 | 4080782.828 | 3164200.337 | 2626792.929 | 2111216.33 | 886157.4074 | 128754.2088
| 0 | mmH2O/cm2 | StD | 30.0541808 | 20.18419731 | 17.82891258 | 16.06075138 | 15.03334735 | 9.19597824 | 4.790321728
RH in lab | 33.8 | % | EFF1 | 24.32908709 | 26.37004957 | 29.05166193 | 31.15465388 | 34.20888278 | 44.40830392 | 62.40375587
|  |  | EFF2 | 18.54129722 | 20.00559066 | 22.88145986 | 24.92546496 | 27.4921214 | 38.81351523 | 53.19727891
|  |  | EFF3 | 26.13258356 | 27.22504371 | 29.87952641 | 31.66035739 | 34.38367506 | 42.15093604 | 57.58948799
|  |  | STDV | 3.966079917 | 3.944571258 | 3.823822015 | 3.750940033 | 3.929354221 | 2.814715728 | 4.60485059
|  |  | Eff: % | 23.00098929 | 24.53356132 | 27.27088273 | 29.24682541 | 32.02822641 | 41.7909184 | 57.73017426

## 32.5
2021-07-23 | [10 empty] | AVG - Eff | stdev | inlet
SOLAIR 1100 |  |  | Chanel size (micro meter) | 0.1 | 0.15 | 0.2 | 0.25 | 0.3 | 0.5 | 1 | 19.81198191 | 3.305339 | 8985245.86 | 3832565.4
210105002 |  |  | Inlet Conc | 11695278.83 | 8275267.26 | 6491786.62 | 5241525.15 | 4116786.09 | 1952067.02 | 378403.3 | 24.56278 | 3.500872 | 6366069.905 | 2700012.8
Counts: Cuml |  |  | StD | 35.58740805 | 32.99045792 | 30.03798873 | 25.22435909 | 21.64794686 | 10.20968118 | 1.349494997 | 31.38557 | 3.769376 | 5015485.745 | 2087804.7
Pressure drop |  | inH2O | Outlet Conc | 9675989.626 | 6469907.649 | 4651545.224 | 3491690 | 2538661.446 | 994297.2802 | 147990.6327 | 36.55403 | 3.899947 | 4102354.31 | 1611030.9
| 0 | mmH2O/cm2 | StD | 34.25056413 | 23.86866235 | 21.59237611 | 18.7865527 | 16.23277829 | 9.712130779 | 3.211071635 | 41.95328218 | 4.287856 | 3267685.76 | 1200809.2
RH in lab | 37 | % | EFF1 | 16.7640411 | 21.82119946 | 28.07769582 | 32.64033264 | 37.06038277 | 46.47089952 | 56.22689258 | 55.25798691 | 6.938558 | 1563055.22 | 550145.8
|  |  | EFF2 | 17.50917743 | 21.68392981 | 28.39100346 | 33.57547893 | 38.72972445 | 50.19308192 | 63.36842105 | 67.72633775 | 7.920704 | 312262.575 | 93537.11
|  |  | EFF3 | 17.52886451 | 21.93914426 | 28.57241142 | 33.93942838 | 39.21166307 | 50.51795841 | 63.10603074
|  |  | STDV | 0.4359989637 | 0.1277291055 | 0.2502712021 | 0.6701501712 | 1.128935591 | 2.248661534 | 4.049543583
|  |  | Eff: % | 17.26736102 | 21.81475785 | 28.3470369 | 33.38507998 | 38.33392343 | 49.06064662 | 60.90044813
2021-08-12
SOLAIR 1100 |  |  | Chanel size (micro meter) | 0.1 | 0.15 | 0.2 | 0.25 | 0.3 | 0.5 | 1
210105002 |  |  | Inlet Conc | 6275212.89 | 4456872.55 | 3539184.87 | 2963183.47 | 2418585.43 | 1174043.42 | 246121.85
Counts: Cuml |  |  | StD | 31.63847195 | 21.38655621 | 16.18988668 | 14.39285764 | 13.17538283 | 6.024387643 | 1.636781303
Pressure drop | 0.5 | inH2O | Outlet Conc | 4869390.567 | 3237652.358 | 2319385.268 | 1784919.184 | 1315585.586 | 452510.5988 | 62666.93164
| 1.0106 | mmH2O/cm2 | StD | 11.49937616 | 9.731882293 | 9.634470882 | 8.909800193 | 7.269459378 | 2.163247637 | 0.7746695133
RH in lab | 43 | % | EFF1 | 20.26745354 | 24.66794467 | 31.62339708 | 36.92674235 | 43.16549038 | 61.12801342 | 75.43207032
|  |  | EFF2 | 25.50459636 | 30.2846549 | 37.19441157 | 42.37959761 | 47.79832895 | 61.65127591 | 73.81876171
|  |  | EFF3 | 21.2977585 | 26.97982137 | 34.45451887 | 39.8626291 | 45.75410344 | 61.58669226 | 74.40585009
|  |  | STDV | 2.774487281 | 2.822945633 | 2.785631737 | 2.72910828 | 2.32174391 | 0.285295447 | 0.8165542808
|  |  | Eff: % | 22.3566028 | 27.31080698 | 34.42410917 | 39.72298969 | 45.57264093 | 61.4553272 | 74.55222737

## All
10cm/s-avg |  |  |  | 17.5cm/s-avg |  |  |  | 25cm/s-avg |  |  |  | 32.5cm/s-avg |  |  |  | Chanel size (micro meter)
AVG - Eff | stdev | inlet |  | AVG - Eff | stdev | inlet |  | AVG - Eff | stdev | inlet |  | AVG - Eff | stdev | inlet |  | 0.1
22.57231 | 1.202707 | 6372079.185 | 1074290.0 | 23.25383288 | 3.569928 | 9392504.515 | 2578352.5 | 27.44942 | 3.797923 | 11359544.7 | 1588965.9 | 19.81198191 | 3.305339 | 8985245.86 | 3832565.4 | 0.15
24.11079 | 1.901248 | 4532451.185 | 912818.6 | 24.40281712 | 3.546425 | 6684687.92 | 1798295.0 | 28.86923 | 3.974283 | 8064834.735 | 1026414.0 | 24.56278 | 3.500872 | 6366069.905 | 2700012.8 | 0.2
27.96894514 | 4.435447 | 3650375.66 | 909803.2 | 27.20885701 | 3.417694 | 5316216.905 | 1359528.9 | 32.75345401 | 4.633611 | 6383841.835 | 762863.4 | 31.38557 | 3.769376 | 5015485.745 | 2087804.7 | 0.25
30.98247 | 6.088805 | 3162319.925 | 897180.3 | 29.58467876 | 3.279692 | 4417719.66 | 992411.8 | 36.41106 | 5.425098 | 5292200.885 | 589872.5 | 36.55403 | 3.899947 | 4102354.31 | 1611030.9 | 0.3
33.74611047 | 7.450952 | 2718257.705 | 852505.5 | 32.67709 | 3.052123 | 3578446.645 | 664034.9 | 40.73868699 | 6.341031 | 4269722.975 | 436499.2 | 41.95328218 | 4.287856 | 3267685.76 | 1200809.2 | 0.5
41.90186944 | 9.333407 | 1443872.96 | 480580.1 | 42.65756 | 2.499162 | 1739793.01 | 307537.6 | 54.04884159 | 7.750993 | 2073976.19 | 159503.1 | 55.25798691 | 6.938558 | 1563055.22 | 550145.8 | 1
55.71270099 | 10.60501 | 322990.49 | 100437.6 | 58.81739269 | 3.345847 | 344268.79 | 58087.9 | 68.11823 | 5.500641 | 422698.82 | 19822.68 | 67.72633775 | 7.920704 | 312262.575 | 93537.11

## 25 w L3
2021-08-11 | [8 empty] | AVG - Eff | stdev | inlet
SOLAIR 1100 | Chanel size (micro meter) | 0.1 | 0.15 | 0.2 | 0.25 | 0.3 | 0.5 | 1 | 94.46971 | 0.8434416 | 12979278.0 | 3940068.0
210105002 | Inlet Conc | 10193229.17 | 7308489.583 | 5793915.441 | 4751951.593 | 3802898.284 | 1894748.775 | 375101.1029 | 95.82199 | 0.5389607 | 9267698.0 | 2770739.0
Counts: Cuml | StD | 61.90878594 | 44.26125983 | 38.54784777 | 30.59953086 | 24.03057507 | 8.71659492 | 1.502155449 | 97.85031025 | 0.3490698 | 7410239.311 | 2285827.1
| Outlet Conc | 635037.5817 | 335270.9306 | 140372.7046 | 56118.26953 | 16856.44258 | 1380.252101 | 239.4957983 | 98.95751 | 0.1711606 | 6194328.193 | 2039828.5
| StD | 8.268989888 | 3.971682122 | 1.345879714 | 0.7332519059 | 0.2780890534 | 0.07605854453 | 0.06001494529 | 99.58589653 | 0.0433766 | 5042372.3 | 1752881.0
| EFF1 | 93.48924661 | 95.27334872 | 97.54858585 | 98.75426789 | 99.51743946 | 99.90760765 | 99.84407246 | 99.94088824 | 0.02076538 | 2444678.309 | 777717.8
| EFF2 | 94.26013986 | 95.79103545 | 97.80066201 | 98.91213389 | 99.58929171 | 99.93940771 | 99.96116505 | 99.95516 | 0.05806166 | 474669.3 | 140810.7
| EFF3 | 93.53772642 | 95.15390134 | 97.3680142 | 98.78600753 | 99.5620315 | 99.93376387 | 100
| STDV | 0.4317614842 | 0.3386756339 | 0.2173064801 | 0.08350343212 | 0.03627284732 | 0.01696685296 | 0.08117083347
| Eff: % | 93.76237096 | 95.40609517 | 97.57242069 | 98.81746977 | 99.55625422 | 99.92692641 | 99.93507917
2021-06-22
SOLAIR 1100 | Chanel size (micro meter) | 0.1 | 0.15 | 0.2 | 0.25 | 0.3 | 0.5 | 1
210105002 | Inlet Conc | 15765326.8 | 11226906.32 | 9026563.181 | 7636704.793 | 6281846.405 | 2994607.843 | 574237.4728
Counts: Cuml | StD | 60.57268848 | 42.4737113 | 34.76142075 | 31.5055918 | 28.02504841 | 4.770270292 | 5.292691583
| Outlet Conc | 759750.7003 | 421959.3838 | 168775.9104 | 68831.93277 | 24133.05322 | 1354.341737 | 145.6582633
| StD | 6.720134038 | 5.408630828 | 2.286471904 | 1.060192193 | 0.2781884935 | 0.08832062034 | 0.02941576603
| EFF1 | 95.52017929 | 96.5892419 | 98.31254286 | 99.18928239 | 99.63939016 | 99.96058725 | 100
| EFF2 | 94.95272327 | 96.06289777 | 98.02029365 | 99.01815343 | 99.58557321 | 99.96542185 | 99.94983697
| EFF3 | 95.05823349 | 96.06151694 | 98.05176292 | 99.0851984 | 99.62165316 | 99.93854112 | 99.97588909
| STDV | 0.3018091732 | 0.3042843164 | 0.1604192943 | 0.08622995339 | 0.02742452596 | 0.01432933721 | 0.02508777422
| Eff: % | 95.17704535 | 96.23788554 | 98.12819981 | 99.09754474 | 99.61553884 | 99.95485007 | 99.97524202