## 10cms
2021-05-25 | [10 empty] | AVG - Eff | stdev | inlet
SOLAIR 1100 |  |  | Chanel size (micro meter) | 0.1 | 0.15 | 0.2 | 0.25 | 0.3 | 0.5 | 1 | 18.74471 | 7.334827 | 6258962.646 | 1483401.9 |  | 18.74471 | 7.334827 | 6258962.646 | 1483401.9
210105002 |  |  | Inlet Conc | 5210039.072 | 3661429.792 | 2919312.576 | 2430245.421 | 1976032.967 | 997676.4347 | 216086.6911 | 19.76532 | 7.676506 | 4450855.021 | 1116415.9 |  | 19.76532 | 7.676506 | 4450855.021 | 1116415.9
Counts: Cuml |  |  | StD | 18.05444047 | 8.862078276 | 7.831607038 | 7.404377773 | 7.103407885 | 2.240216657 | 0.6680428309 | 21.96108 | 8.324882 | 3570179.658 | 920465.1 |  | 21.96108 | 8.324882 | 3570179.658 | 920465.1
|  |  | Outlet Conc | 3901028.529 | 2693641.141 | 2068120.621 | 1653123.123 | 1278728.729 | 556871.8719 | 79131.63163 | 24.35037773 | 8.854951 | 3008726.8 | 818096.2 |  | 24.35037773 | 8.854951 | 3008726.8 | 818096.2
|  |  | StD | 17.37314705 | 9.225557705 | 8.608133949 | 7.418941255 | 3.978163363 | 1.89447684 | 0.7486913697 | 26.91202821 | 9.603352 | 2483647.4 | 717875.2 |  | 26.91202821 | 9.603352 | 2483647.4 | 717875.2
|  |  | EFF1 | 26.77887163 | 28.43241579 | 31.44182787 | 34.34028689 | 37.23625864 | 45.22125255 | 65.10344336 | 35.9483 | 9.512059 | 1274875.3 | 392018.4 |  | 35.9483 | 9.512059 | 1274875.3 | 392018.4
|  |  | EFF2 | 23.19952796 | 24.65736732 | 27.09128839 | 29.43389553 | 33.62943363 | 43.45590611 | 60.87715153 | 53.69008952 | 11.10747 | 278867.3 | 88785.15 |  | 53.69008952 | 11.10747 | 278867.3 | 88785.15
|  |  | EFF3 | 25.36717792 | 26.16767948 | 28.88883963 | 32.08697958 | 34.94160696 | 43.86581608 | 64.10031226
|  |  | STDV | 1.802927553 | 1.900046681 | 2.186173718 | 2.455908693 | 1.825578077 | 0.9239121763 | 2.20818854 | AVG
|  |  | Eff: % | 25.11519251 | 26.4191542 | 29.14065196 | 31.95372067 | 35.26909974 | 44.18099158 | 63.36030238 | 18.74471037 |  | 18.74471 | 19.76532 | 21.96108 | 24.35037773 | 26.91202821 | 35.9483 | 53.69008952
[11 empty] | 19.76532038 |  | 7.334827 | 7.676506 | 8.324882 | 8.854951 | 9.603352 | 9.512059 | 11.10747
2021-08-10 | [10 empty] | 21.96108255 |  | 6258962.646 | 4450855.021 | 3570179.658 | 3008726.8 | 2483647.4 | 1274875.3 | 278867.3
SOLAIR 1100 |  |  | Chanel size (micro meter) | 0.1 | 0.15 | 0.2 | 0.25 | 0.3 | 0.5 | 1 | 24.35037773 |  | 1483401.9 | 1116415.9 | 920465.1 | 818096.2 | 717875.2 | 392018.4 | 88785.15
210105002 |  |  | Inlet Conc | 7307886.22 | 5240280.25 | 4221046.74 | 3587208.11 | 2991261.88 | 1552074.17 | 341647.85 | 26.91202821 |  | 5152198.247 | 3623368.2 | 2832479.5 | 2319420.869 | 1856997.842 | 839057.9 | 135078.8
Counts: Cuml |  |  | StD | 2.474753663 | 3.333075957 | 3.268535175 | 6.063786602 | 6.961659324 | 4.310744023 | 1.592479261 | 35.94830396 |  | 1769421.2 | 1314832.6 | 1080966.7 | 942287.3 | 817796 | 399071.3 | 79121.25
Pressure drop | 0.1 | inH2O | Outlet Conc | 6403367.965 | 4553095.238 | 3596838.384 | 2985718.615 | 2435266.955 | 1121243.867 | 191025.974 | 53.69008952
| 0.2021 | mmH2O/cm2 | StD | 43.194883 | 33.84034946 | 29.62027198 | 24.85330024 | 19.72775166 | 11.62321318 | 2.544448516
RH in lab | 35.2 | % | EFF1 | 15.8413178 | 16.81594149 | 19.02150236 | 21.37207036 | 23.39287277 | 33.07925121 | 49.53027894
|  |  | EFF2 | 9.944978616 | 10.48536113 | 12.0631921 | 13.71464027 | 15.74589943 | 25.69462647 | 40.76341648
|  |  | EFF3 | 11.33638831 | 12.03315709 | 13.25984494 | 15.15439373 | 16.52609785 | 24.37297138 | 41.76593455
|  |  | STDV | 3.082132011 | 3.300175415 | 3.720366378 | 4.069574679 | 4.207879682 | 4.691814912 | 4.798401882
|  |  | Eff: % | 12.37422824 | 13.11148657 | 14.78151313 | 16.74703479 | 18.55495668 | 27.71561635 | 44.01987666

## 25cms
2021-05-25 | [10 empty] | AVG - Eff | stdev | inlet
SOLAIR 1100 |  |  | Chanel size (micro meter) | 0.1 | 0.15 | 0.2 | 0.25 | 0.3 | 0.5 | 1 | 9.555074 | 5.924492 | 12399000.3 | 296172.8 |  | 9.555074 | 5.924492 | 12399000.3 | 296172.8
210105002 |  |  | Inlet Conc | 12608426.07 | 9018944.318 | 7277830.078 | 6146861.345 | 5040626.353 | 2405475.093 | 491660.5345 | 17.7429844 | 4.890024 | 8853570.469 | 233873.9 |  | 17.7429844 | 4.890024 | 8853570.469 | 233873.9
Counts: Cuml |  |  | StD | 59.55532067 | 40.72165182 | 38.99376341 | 38.82730289 | 29.95387318 | 11.26826635 | 3.070786002 | 25.30249842 | 2.781846 | 7046395.069 | 327298.5 |  | 25.30249842 | 2.781846 | 7046395.069 | 327298.5
|  |  | Outlet Conc | 10769048.59 | 7053804.259 | 5297581.218 | 4254926.29 | 3304206.934 | 1307697.243 | 196719.9017 | 30.23864 | 1.82804 | 5816066.6 | 467814.4 |  | 30.23864 | 1.82804 | 5816066.6 | 467814.4
|  |  | StD | 28.74777604 | 19.38942618 | 16.39561496 | 13.38580644 | 10.00700521 | 5.711701045 | 1.938123346 | 35.09102 | 1.548997 | 4662665.7 | 534517.1 |  | 35.09102 | 1.548997 | 4662665.7 | 534517.1
|  |  | EFF1 | 17.35965325 | 24.5145915 | 30.15632607 | 33.518188 | 36.61129741 | 48.2556226 | 61.04964539 | 47.02868 | 2.195149 | 2211767.5 | 273943.9 |  | 47.02868 | 2.195149 | 2211767.5 | 273943.9
|  |  | EFF2 | 12.70798868 | 20.1443143 | 25.35924036 | 29.00380553 | 33.14262879 | 44.89749653 | 60.18373362 | 62.79936 | 3.207488 | 432015.4 | 84351 |  | 62.79936 | 3.207488 | 432015.4 | 84351
|  |  | EFF3 | 13.59345886 | 20.60872323 | 25.98323662 | 29.67635313 | 33.49260445 | 43.64744854 | 58.75934586
|  |  | STDV | 2.470029042 | 2.400375155 | 2.608194719 | 2.43555827 | 1.909641794 | 2.383096685 | 1.156442508
|  |  | Eff: % | 14.55370026 | 21.75587634 | 27.16626768 | 30.73278222 | 34.41551022 | 45.60018922 | 59.99757495 |  |  | 9.555074 | 17.7429844 | 25.30249842 | 30.23864 | 35.09102 | 47.02868 | 62.79936
[13 empty] | 5.924492 | 4.890024 | 2.781846 | 1.82804 | 1.548997 | 2.195149 | 3.207488
2021-08-10 | [12 empty] | 12399000.3 | 8853570.469 | 7046395.069 | 5816066.6 | 4662665.7 | 2211767.5 | 432015.4
SOLAIR 1100 |  |  | Chanel size (micro meter) | 0.1 | 0.15 | 0.2 | 0.25 | 0.3 | 0.5 | 1 |  |  | 296172.8 | 233873.9 | 327298.5 | 467814.4 | 534517.1 | 273943.9 | 84351
210105002 |  |  | Inlet Conc | 12189574.5 | 8688196.62 | 6814960.06 | 5485271.89 | 4284705.07 | 2018059.91 | 372370.2 |  |  | 11197380.06 | 7271893.217 | 5256475.5 | 4053606.936 | 3027866.242 | 1173921.408 | 162382.5296
Counts: Cuml |  |  | StD | 98.03517326 | 66.79606395 | 46.36392217 | 33.15280951 | 21.29738361 | 2.58385301 | 1.834527504 |  |  | 605752.2 | 308424.4 | 58132.2 | 284708.6 | 390804.8 | 189187.6 | 48560.38
Pressure drop | 0.3 | inH2O | Outlet Conc | 11625711.53 | 7489982.175 | 5215369.875 | 3852287.582 | 2751525.55 | 1040145.573 | 128045.1575
| 0.6064 | mmH2O/cm2 | StD | 29.49345459 | 15.63914722 | 15.43794576 | 9.354694893 | 5.549533095 | 1.826970417 | 0.3879630448
RH in lab | 35.8 | % | EFF1 | 7.434342701 | 16.31847122 | 25.06278369 | 31.2359374 | 36.911221 | 47.97228407 | 64.56455761
|  |  | EFF2 | 3.808496407 | 13.26316005 | 23.0073714 | 29.14565909 | 35.20240187 | 48.96317801 | 65.9559182
|  |  | EFF3 | 2.426504283 | 11.60864611 | 22.2460324 | 28.85190726 | 35.18598647 | 48.43604229 | 66.28295194
|  |  | STDV | 2.586345852 | 2.389379113 | 1.457077242 | 1.299945723 | 0.9913598776 | 0.4957846601 | 0.9124796287
|  |  | Eff: % | 4.556447797 | 13.73009246 | 23.43872916 | 29.74450125 | 35.76653645 | 48.45716813 | 65.60114258

## 17.5
AVG - Eff | stdev | inlet
#DIV/0! | #DIV/0! | #DIV/0! | #DIV/0!
#DIV/0! | #DIV/0! | #DIV/0! | #DIV/0!
#DIV/0! | #DIV/0! | #DIV/0! | #DIV/0!
#DIV/0! | #DIV/0! | #DIV/0! | #DIV/0!
#DIV/0! | #DIV/0! | #DIV/0! | #DIV/0!
#DIV/0! | #DIV/0! | #DIV/0! | #DIV/0!
#DIV/0! | #DIV/0! | #DIV/0! | #DIV/0!

## 32.5
AVG - Eff | stdev | inlet
#DIV/0! | #DIV/0! | #DIV/0! | #DIV/0!
#DIV/0! | #DIV/0! | #DIV/0! | #DIV/0!
#DIV/0! | #DIV/0! | #DIV/0! | #DIV/0!
#DIV/0! | #DIV/0! | #DIV/0! | #DIV/0!
#DIV/0! | #DIV/0! | #DIV/0! | #DIV/0!
#DIV/0! | #DIV/0! | #DIV/0! | #DIV/0!
#DIV/0! | #DIV/0! | #DIV/0! | #DIV/0!

## All
10cm/s-avg |  |  |  | 17.5cm/s-avg | 25cm/s-avg |  |  |  | 32.5cm/s-avg | Chanel size (micro meter)
AVG - Eff | stdev | inlet |  |  | AVG - Eff | stdev | inlet |  |  | 0.1
18.74471 | 7.334827 | 6258962.646 | 1483401.9 |  | 9.555074 | 5.924492 | 12399000.3 | 296172.8 |  | 0.15
19.76532 | 7.676506 | 4450855.021 | 1116415.9 |  | 17.7429844 | 4.890024 | 8853570.469 | 233873.9 |  | 0.2
21.96108 | 8.324882 | 3570179.658 | 920465.1 |  | 25.30249842 | 2.781846 | 7046395.069 | 327298.5 |  | 0.25
24.35037773 | 8.854951 | 3008726.8 | 818096.2 |  | 30.23864 | 1.82804 | 5816066.6 | 467814.4 |  | 0.3
26.91202821 | 9.603352 | 2483647.4 | 717875.2 |  | 35.09102 | 1.548997 | 4662665.7 | 534517.1 |  | 0.5
35.9483 | 9.512059 | 1274875.3 | 392018.4 |  | 47.02868 | 2.195149 | 2211767.5 | 273943.9 |  | 1
53.69008952 | 11.10747 | 278867.3 | 88785.15 |  | 62.79936 | 3.207488 | 432015.4 | 84351