## DATA0013.CSV
SOLAIR 1100
210105002 |  |  | Inlet Conc | 16245757.85 | 11366391.91 | 9050800.121 | 7646351.147 | 6326014.493 | 3177964.976 | 664565.2174
Counts: Cuml |  |  | StD | 110.2050426 | 70.34883225 | 51.356339 | 36.36944606 | 24.00853309 | 10.11855334 | 2.713158539
|  |  | Outlet Conc | 5741070.833 | 3831013.889 | 2789601.389 | 2176038.889 | 1648976.389 | 641158.3333 | 99463.88889
|  |  | StD | 19.3003394 | 15.12874414 | 13.36822006 | 9.905155182 | 7.226869367 | 3.176546576 | 0.2429660682
|  |  | EFF1 | 63.07453458 | 64.69039229 | 67.75036917 | 70.38731494 | 73.06500494 | 79.37171363 | 84.45309964
|  |  | EFF2 | 65.91452212 | 67.84852566 | 70.91231186 | 73.0546277 | 75.20127906 | 80.75565687 | 85.68693155
|  |  | EFF3 | 64.86529884 | 66.22819651 | 68.76991508 | 71.11112892 | 73.49100457 | 79.33023256 | 84.92451072
|  |  | STDV | 1.43603826 | 3.158492759 | 3.227715331 | 1.379350784 | 3.391942288 | 2.433779176 | 1.867828319
|  |  | Eff: % | 64.66110793 | 66.29525077 | 69.17840023 | 71.54147322 | 73.93340798 | 79.8248773 | 85.03323883
Timestamp | Location | Sample Time(s) | Volume(FT3) | 0.1 | 0.15 | 0.2 | 0.25 | 0.3 | 0.5 | 1 | 5 | Alarm | Flow | Laser | Service
2021-09-03 12:00 | 1 | 5 | 0.08 | 768 | 525 | 378 | 289 | 213 | 91 | 15 | 0 | None | Good | Good | None
2021-09-03 12:00 | 1 | 5 | 0.08 | 671 | 443 | 329 | 259 | 193 | 74 | 21 | 0 | None | Good | Good | None
2021-09-03 12:00 | 1 | 5 | 0.08 | 542 | 350 | 274 | 214 | 164 | 58 | 12 | 0 | None | Good | Good | None
2021-09-03 12:00 | 1 | 5 | 0.08 | 658 | 459 | 310 | 249 | 185 | 67 | 6 | 0 | None | Good | Good | None
2021-09-03 12:00 | 1 | 5 | 0.08 | 730 | 495 | 350 | 266 | 202 | 73 | 11 | 0 | None | Good | Good | None
2021-09-03 12:00 | 1 | 5 | 0.08 | 697 | 458 | 351 | 291 | 228 | 94 | 17 | 0 | None | Good | Good | None
2021-09-03 12:00 | 1 | 5 | 0.08 | 627 | 435 | 324 | 253 | 187 | 78 | 13 | 0 | None | Good | Good | None
2021-09-03 12:00 | 1 | 5 | 0.08 | 818 | 555 | 405 | 308 | 228 | 82 | 14 | 0 | None | Good | Good | None
2021-09-03 12:01 | 1 | 5 | 0.08 | 975 | 632 | 454 | 366 | 281 | 102 | 15 | 0 | None | Good | Good | None
2021-09-03 12:01 | 1 | 5 | 0.08 | 882 | 602 | 457 | 356 | 275 | 108 | 12 | 0 | None | Good | Good | None
2021-09-03 12:01 | 1 | 5 | 0.08 | 802 | 538 | 402 | 321 | 241 | 89 | 9 | 0 | None | Good | Good | None
2021-09-03 12:01 | 1 | 5 | 0.08 | 776 | 547 | 407 | 320 | 252 | 100 | 18 | 0 | None | Good | Good | None
2021-09-03 12:01 | 1 | 5 | 0.08 | 848 | 547 | 402 | 309 | 236 | 90 | 18 | 0 | None | Good | Good | None
2021-09-03 12:01 | 1 | 5 | 0.08 | 693 | 486 | 343 | 274 | 210 | 82 | 14 | 0 | None | Good | Good | None
2021-09-03 12:01 | 1 | 5 | 0.08 | 903 | 616 | 453 | 347 | 258 | 85 | 11 | 0 | None | Good | Good | None
2021-09-03 12:01 | 1 | 5 | 0.08 | 926 | 628 | 445 | 339 | 260 | 95 | 14 | 0 | None | Good | Good | None
2021-09-03 12:01 | 1 | 5 | 0.08 | 796 | 541 | 395 | 296 | 215 | 90 | 7 | 0 | None | Good | Good | None
2021-09-03 12:01 | 1 | 5 | 0.08 | 668 | 401 | 283 | 218 | 171 | 65 | 10 | 0 | None | Good | Good | None
2021-09-03 12:01 | 1 | 5 | 0.08 | 686 | 457 | 338 | 261 | 191 | 69 | 9 | 0 | None | Good | Good | None
2021-09-03 12:01 | 1 | 5 | 0.08 | 875 | 587 | 435 | 362 | 279 | 97 | 13 | 0 | None | Good | Good | None
2021-09-03 12:02 | 1 | 5 | 0.08 | 888 | 563 | 426 | 343 | 273 | 112 | 27 | 0 | None | Good | Good | None
2021-09-03 12:02 | 1 | 5 | 0.08 | 795 | 553 | 405 | 320 | 246 | 108 | 14 | 0 | None | Good | Good | None
2021-09-03 12:02 | 1 | 5 | 0.08 | 667 | 454 | 309 | 240 | 182 | 73 | 10 | 0 | None | Good | Good | None
2021-09-03 12:02 | 1 | 5 | 0.08 | 736 | 468 | 339 | 255 | 199 | 81 | 11 | 0 | None | Good | Good | None
2021-09-03 12:02 | 1 | 5 | 0.08 | 679 | 450 | 326 | 250 | 199 | 75 | 11 | 0 | None | Good | Good | None
2021-09-03 12:02 | 1 | 5 | 0.08 | 676 | 439 | 329 | 256 | 186 | 72 | 10 | 0 | None | Good | Good | None
2021-09-03 12:02 | 1 | 5 | 0.08 | 685 | 502 | 370 | 291 | 222 | 90 | 13 | 0 | None | Good | Good | None
2021-09-03 12:02 | 1 | 5 | 0.08 | 847 | 595 | 461 | 380 | 275 | 96 | 17 | 0 | None | Good | Good | None
2021-09-03 12:02 | 1 | 5 | 0.08 | 875 | 591 | 426 | 332 | 254 | 105 | 15 | 0 | None | Good | Good | None
2021-09-03 12:02 | 1 | 5 | 0.08 | 804 | 545 | 381 | 298 | 237 | 103 | 14 | 0 | None | Good | Good | None
2021-09-03 12:02 | 1 | 5 | 0.08 | 674 | 454 | 326 | 266 | 209 | 83 | 16 | 0 | None | Good | Good | None
2021-09-03 12:02 | 1 | 5 | 0.08 | 586 | 408 | 290 | 230 | 173 | 56 | 9 | 0 | None | Good | Good | None
2021-09-03 12:03 | 1 | 5 | 0.08 | 519 | 342 | 260 | 196 | 143 | 68 | 13 | 0 | None | Good | Good | None
2021-09-03 12:03 | 1 | 5 | 0.08 | 908 | 602 | 430 | 325 | 239 | 102 | 18 | 0 | None | Good | Good | None
2021-09-03 12:03 | 1 | 5 | 0.08 | 801 | 534 | 399 | 300 | 230 | 79 | 10 | 0 | None | Good | Good | None
2021-09-03 12:03 | 1 | 5 | 0.08 | 633 | 434 | 310 | 241 | 174 | 68 | 12 | 0 | None | Good | Good | None
|  |  |  | 753.1666667 | 506.5555556 | 370.0555556 | 289.4722222 | 219.7222222 | 85 | 13.30555556 | 0
2021-09-03 12:03 | 1 | 5 | 0.08 | 2318 | 1624 | 1306 | 1140 | 948 | 459 | 88 | 0 | None | Good | Good | None
2021-09-03 12:03 | 1 | 5 | 0.08 | 2159 | 1542 | 1243 | 1079 | 890 | 432 | 89 | 0 | None | Good | Good | None
2021-09-03 12:03 | 1 | 5 | 0.08 | 2033 | 1479 | 1194 | 1027 | 863 | 432 | 77 | 0 | None | Good | Good | None
2021-09-03 12:03 | 1 | 5 | 0.08 | 2032 | 1471 | 1192 | 1015 | 859 | 430 | 101 | 0 | None | Good | Good | None
2021-09-03 12:04 | 1 | 5 | 0.08 | 2071 | 1476 | 1187 | 1013 | 846 | 437 | 84 | 0 | None | Good | Good | None
2021-09-03 12:04 | 1 | 5 | 0.08 | 1872 | 1342 | 1101 | 950 | 814 | 392 | 87 | 0 | None | Good | Good | None
2021-09-03 12:04 | 1 | 5 | 0.08 | 1995 | 1424 | 1162 | 992 | 817 | 406 | 75 | 0 | None | Good | Good | None
2021-09-03 12:04 | 1 | 5 | 0.08 | 2224 | 1507 | 1179 | 1000 | 810 | 401 | 91 | 0 | None | Good | Good | None
2021-09-03 12:04 | 1 | 5 | 0.08 | 2047 | 1438 | 1147 | 992 | 838 | 415 | 80 | 0 | None | Good | Good | None
2021-09-03 12:04 | 1 | 5 | 0.08 | 1937 | 1393 | 1151 | 993 | 822 | 437 | 89 | 0 | None | Good | Good | None
2021-09-03 12:04 | 1 | 5 | 0.08 | 1838 | 1287 | 1037 | 897 | 739 | 380 | 66 | 0 | None | Good | Good | None
2021-09-03 12:04 | 1 | 5 | 0.08 | 2349 | 1648 | 1318 | 1097 | 913 | 446 | 85 | 0 | None | Good | Good | None
2021-09-03 12:04 | 1 | 5 | 0.08 | 2286 | 1540 | 1216 | 1019 | 825 | 402 | 83 | 0 | None | Good | Good | None
2021-09-03 12:04 | 1 | 5 | 0.08 | 2384 | 1622 | 1270 | 1110 | 908 | 457 | 114 | 0 | None | Good | Good | None
2021-09-03 12:04 | 1 | 5 | 0.08 | 2141 | 1474 | 1167 | 995 | 857 | 397 | 77 | 0 | None | Good | Good | None
2021-09-03 12:04 | 1 | 5 | 0.08 | 2051 | 1443 | 1137 | 949 | 792 | 408 | 92 | 0 | None | Good | Good | None
2021-09-03 12:05 | 1 | 5 | 0.08 | 1852 | 1347 | 1095 | 946 | 802 | 391 | 85 | 0 | None | Good | Good | None
2021-09-03 12:05 | 1 | 5 | 0.08 | 1754 | 1234 | 1003 | 859 | 720 | 355 | 74 | 0 | None | Good | Good | None
2021-09-03 12:05 | 1 | 5 | 0.08 | 1970 | 1358 | 1114 | 962 | 809 | 449 | 97 | 0 | None | Good | Good | None
2021-09-03 12:05 | 1 | 5 | 0.08 | 1908 | 1352 | 1079 | 924 | 793 | 394 | 83 | 0 | None | Good | Good | None
2021-09-03 12:05 | 1 | 5 | 0.08 | 2190 | 1564 | 1254 | 1076 | 915 | 474 | 90 | 0 | None | Good | Good | None
2021-09-03 12:05 | 1 | 5 | 0.08 | 2436 | 1685 | 1349 | 1155 | 935 | 469 | 96 | 0 | None | Good | Good | None
2021-09-03 12:05 | 1 | 5 | 0.08 | 2154 | 1546 | 1249 | 1062 | 877 | 423 | 75 | 0 | None | Good | Good | None
2021-09-03 12:05 | 1 | 5 | 0.08 | 1884 | 1321 | 1059 | 887 | 731 | 359 | 92 | 0 | None | Good | Good | None
2021-09-03 12:05 | 1 | 5 | 0.08 | 1814 | 1266 | 1005 | 860 | 734 | 379 | 79 | 0 | None | Good | Good | None
2021-09-03 12:05 | 1 | 5 | 0.08 | 1998 | 1435 | 1141 | 955 | 812 | 413 | 92 | 0 | None | Good | Good | None
2021-09-03 12:05 | 1 | 5 | 0.08 | 2022 | 1442 | 1124 | 946 | 775 | 412 | 94 | 0 | None | Good | Good | None
2021-09-03 12:05 | 1 | 5 | 0.08 | 1792 | 1255 | 1003 | 864 | 738 | 399 | 98 | 0 | None | Good | Good | None
2021-09-03 12:06 | 1 | 5 | 0.08 | 1885 | 1303 | 1029 | 873 | 732 | 375 | 92 | 0 | None | Good | Good | None
2021-09-03 12:06 | 1 | 5 | 0.08 | 1974 | 1337 | 1092 | 947 | 802 | 415 | 83 | 0 | None | Good | Good | None
2021-09-03 12:06 | 1 | 5 | 0.08 | 2221 | 1550 | 1178 | 985 | 826 | 418 | 80 | 0 | None | Good | Good | None
2021-09-03 12:06 | 1 | 5 | 0.08 | 2177 | 1513 | 1210 | 989 | 813 | 425 | 80 | 0 | None | Good | Good | None
2021-09-03 12:06 | 1 | 5 | 0.08 | 1897 | 1328 | 1057 | 881 | 735 | 367 | 73 | 0 | None | Good | Good | None
2021-09-03 12:06 | 1 | 5 | 0.08 | 1732 | 1247 | 991 | 854 | 714 | 383 | 84 | 0 | None | Good | Good | None
2021-09-03 12:06 | 1 | 5 | 0.08 | 1817 | 1291 | 1040 | 878 | 730 | 377 | 77 | 0 | None | Good | Good | None
2021-09-03 12:06 | 1 | 5 | 0.08 | 2215 | 1562 | 1230 | 1020 | 833 | 426 | 79 | 0 | None | Good | Good | None
|  |  |  | 2039.694444 | 1434.611111 | 1147.472222 | 977.5277778 | 815.75 | 412.0555556 | 85.58333333 | 0
2021-09-03 12:07 | 1 | 5 | 0.08 | 857 | 563 | 422 | 333 | 264 | 109 | 12 | 0 | None | Good | Good | None
2021-09-03 12:07 | 1 | 5 | 0.08 | 727 | 481 | 335 | 263 | 199 | 82 | 14 | 0 | None | Good | Good | None
2021-09-03 12:07 | 1 | 5 | 0.08 | 653 | 431 | 303 | 239 | 182 | 72 | 7 | 0 | None | Good | Good | None
2021-09-03 12:07 | 1 | 5 | 0.08 | 710 | 474 | 341 | 268 | 205 | 66 | 14 | 0 | None | Good | Good | None
2021-09-03 12:07 | 1 | 5 | 0.08 | 888 | 582 | 429 | 349 | 281 | 127 | 32 | 0 | None | Good | Good | None
2021-09-03 12:07 | 1 | 5 | 0.08 | 687 | 438 | 328 | 247 | 177 | 77 | 13 | 0 | None | Good | Good | None
2021-09-03 12:07 | 1 | 5 | 0.08 | 671 | 433 | 303 | 238 | 198 | 69 | 9 | 0 | None | Good | Good | None
2021-09-03 12:07 | 1 | 5 | 0.08 | 575 | 384 | 291 | 231 | 187 | 76 | 8 | 0 | None | Good | Good | None
2021-09-03 12:07 | 1 | 5 | 0.08 | 818 | 541 | 392 | 302 | 217 | 78 | 8 | 0 | None | Good | Good | None
2021-09-03 12:07 | 1 | 5 | 0.08 | 773 | 515 | 361 | 274 | 205 | 79 | 11 | 0 | None | Good | Good | None
2021-09-03 12:07 | 1 | 5 | 0.08 | 784 | 504 | 368 | 274 | 205 | 77 | 6 | 0 | None | Good | Good | None
2021-09-03 12:07 | 1 | 5 | 0.08 | 674 | 457 | 325 | 252 | 200 | 73 | 15 | 0 | None | Good | Good | None
2021-09-03 12:08 | 1 | 5 | 0.08 | 701 | 447 | 323 | 266 | 177 | 63 | 8 | 0 | None | Good | Good | None
2021-09-03 12:08 | 1 | 5 | 0.08 | 655 | 444 | 311 | 236 | 182 | 80 | 13 | 0 | None | Good | Good | None
2021-09-03 12:08 | 1 | 5 | 0.08 | 637 | 405 | 290 | 222 | 166 | 57 | 6 | 0 | None | Good | Good | None
2021-09-03 12:08 | 1 | 5 | 0.08 | 699 | 467 | 336 | 257 | 187 | 65 | 10 | 0 | None | Good | Good | None
2021-09-03 12:08 | 1 | 5 | 0.08 | 844 | 590 | 434 | 343 | 253 | 102 | 16 | 0 | None | Good | Good | None
2021-09-03 12:08 | 1 | 5 | 0.08 | 750 | 486 | 348 | 269 | 214 | 87 | 19 | 0 | None | Good | Good | None
2021-09-03 12:08 | 1 | 5 | 0.08 | 859 | 570 | 405 | 323 | 233 | 84 | 15 | 0 | None | Good | Good | None
2021-09-03 12:08 | 1 | 5 | 0.08 | 950 | 601 | 450 | 356 | 275 | 104 | 13 | 0 | None | Good | Good | None
2021-09-03 12:08 | 1 | 5 | 0.08 | 835 | 542 | 396 | 310 | 230 | 99 | 15 | 0 | None | Good | Good | None
2021-09-03 12:08 | 1 | 5 | 0.08 | 847 | 581 | 423 | 327 | 244 | 97 | 17 | 0 | None | Good | Good | None
2021-09-03 12:08 | 1 | 5 | 0.08 | 805 | 535 | 369 | 281 | 219 | 78 | 13 | 0 | None | Good | Good | None
2021-09-03 12:08 | 1 | 5 | 0.08 | 734 | 487 | 348 | 274 | 205 | 81 | 18 | 0 | None | Good | Good | None
|  |  |  | 755.5416667 | 498.25 | 359.625 | 280.5833333 | 212.7083333 | 82.58333333 | 13 | 0
2021-09-03 12:09 | 1 | 5 | 0.08 | 2636 | 1803 | 1401 | 1176 | 950 | 506 | 91 | 0 | None | Good | Good | None
2021-09-03 12:09 | 1 | 5 | 0.08 | 2496 | 1745 | 1376 | 1112 | 892 | 425 | 77 | 0 | None | Good | Good | None
2021-09-03 12:09 | 1 | 5 | 0.08 | 2487 | 1772 | 1386 | 1142 | 915 | 446 | 80 | 0 | None | Good | Good | None
2021-09-03 12:09 | 1 | 5 | 0.08 | 2102 | 1481 | 1151 | 969 | 780 | 377 | 78 | 0 | None | Good | Good | None
2021-09-03 12:09 | 1 | 5 | 0.08 | 2127 | 1473 | 1227 | 1028 | 845 | 446 | 86 | 0 | None | Good | Good | None
2021-09-03 12:09 | 1 | 5 | 0.08 | 2013 | 1452 | 1144 | 972 | 814 | 401 | 93 | 0 | None | Good | Good | None
2021-09-03 12:09 | 1 | 5 | 0.08 | 1786 | 1259 | 987 | 839 | 715 | 373 | 97 | 0 | None | Good | Good | None
2021-09-03 12:09 | 1 | 5 | 0.08 | 1931 | 1334 | 1060 | 905 | 750 | 393 | 93 | 0 | None | Good | Good | None
2021-09-03 12:10 | 1 | 5 | 0.08 | 2065 | 1379 | 1108 | 968 | 820 | 426 | 104 | 0 | None | Good | Good | None
2021-09-03 12:10 | 1 | 5 | 0.08 | 2084 | 1495 | 1204 | 1021 | 830 | 446 | 83 | 0 | None | Good | Good | None
2021-09-03 12:10 | 1 | 5 | 0.08 | 2184 | 1521 | 1224 | 1043 | 865 | 396 | 90 | 0 | None | Good | Good | None
2021-09-03 12:10 | 1 | 5 | 0.08 | 2125 | 1447 | 1151 | 969 | 808 | 437 | 101 | 0 | None | Good | Good | None
2021-09-03 12:10 | 1 | 5 | 0.08 | 2508 | 1775 | 1418 | 1196 | 985 | 477 | 90 | 0 | None | Good | Good | None
2021-09-03 12:10 | 1 | 5 | 0.08 | 2661 | 1825 | 1451 | 1204 | 983 | 492 | 97 | 0 | None | Good | Good | None
2021-09-03 12:10 | 1 | 5 | 0.08 | 2310 | 1614 | 1277 | 1068 | 858 | 416 | 92 | 0 | None | Good | Good | None
2021-09-03 12:10 | 1 | 5 | 0.08 | 2494 | 1759 | 1418 | 1173 | 980 | 473 | 94 | 0 | None | Good | Good | None
2021-09-03 12:10 | 1 | 5 | 0.08 | 2415 | 1666 | 1342 | 1127 | 953 | 463 | 111 | 0 | None | Good | Good | None
2021-09-03 12:10 | 1 | 5 | 0.08 | 2177 | 1547 | 1245 | 1073 | 893 | 436 | 100 | 0 | None | Good | Good | None
2021-09-03 12:10 | 1 | 5 | 0.08 | 2023 | 1410 | 1139 | 962 | 815 | 403 | 75 | 0 | None | Good | Good | None
2021-09-03 12:10 | 1 | 5 | 0.08 | 1938 | 1325 | 1066 | 920 | 767 | 402 | 83 | 0 | None | Good | Good | None
2021-09-03 12:11 | 1 | 5 | 0.08 | 2181 | 1548 | 1220 | 1017 | 815 | 388 | 91 | 0 | None | Good | Good | None
2021-09-03 12:11 | 1 | 5 | 0.08 | 2089 | 1500 | 1203 | 1016 | 834 | 413 | 93 | 0 | None | Good | Good | None
2021-09-03 12:11 | 1 | 5 | 0.08 | 2150 | 1513 | 1238 | 1050 | 861 | 435 | 90 | 0 | None | Good | Good | None
|  |  |  | 2216.608696 | 1549.695652 | 1236.347826 | 1041.304348 | 857.7391304 | 429.1304348 | 90.82608696 | 0
2021-09-03 12:11 | 1 | 5 | 0.08 | 802 | 527 | 402 | 296 | 230 | 82 | 8 | 0 | None | Good | Good | None
2021-09-03 12:11 | 1 | 5 | 0.08 | 721 | 467 | 357 | 274 | 209 | 79 | 12 | 0 | None | Good | Good | None
2021-09-03 12:11 | 1 | 5 | 0.08 | 858 | 598 | 433 | 328 | 252 | 99 | 9 | 0 | None | Good | Good | None
2021-09-03 12:11 | 1 | 5 | 0.08 | 937 | 634 | 461 | 362 | 260 | 108 | 18 | 0 | None | Good | Good | None
2021-09-03 12:11 | 1 | 5 | 0.08 | 982 | 650 | 469 | 346 | 267 | 104 | 17 | 0 | None | Good | Good | None
2021-09-03 12:12 | 1 | 5 | 0.08 | 832 | 555 | 383 | 297 | 213 | 79 | 19 | 0 | None | Good | Good | None
2021-09-03 12:12 | 1 | 5 | 0.08 | 822 | 554 | 405 | 324 | 240 | 75 | 20 | 0 | None | Good | Good | None
2021-09-03 12:12 | 1 | 5 | 0.08 | 924 | 603 | 467 | 362 | 268 | 98 | 11 | 0 | None | Good | Good | None
2021-09-03 12:12 | 1 | 5 | 0.08 | 853 | 553 | 402 | 323 | 242 | 102 | 18 | 0 | None | Good | Good | None
2021-09-03 12:12 | 1 | 5 | 0.08 | 711 | 478 | 351 | 284 | 220 | 102 | 14 | 0 | None | Good | Good | None
2021-09-03 12:12 | 1 | 5 | 0.08 | 746 | 511 | 370 | 287 | 209 | 78 | 11 | 0 | None | Good | Good | None
2021-09-03 12:12 | 1 | 5 | 0.08 | 768 | 504 | 362 | 275 | 210 | 82 | 10 | 0 | None | Good | Good | None
2021-09-03 12:12 | 1 | 5 | 0.08 | 1047 | 717 | 542 | 412 | 310 | 115 | 16 | 0 | None | Good | Good | None
2021-09-03 12:12 | 1 | 5 | 0.08 | 760 | 525 | 391 | 306 | 221 | 93 | 18 | 0 | None | Good | Good | None
2021-09-03 12:12 | 1 | 5 | 0.08 | 839 | 568 | 407 | 316 | 241 | 114 | 17 | 0 | None | Good | Good | None
2021-09-03 12:12 | 1 | 5 | 0.08 | 676 | 426 | 301 | 235 | 176 | 79 | 15 | 0 | None | Good | Good | None
2021-09-03 12:12 | 1 | 5 | 0.08 | 704 | 461 | 325 | 263 | 202 | 73 | 11 | 0 | None | Good | Good | None
2021-09-03 12:13 | 1 | 5 | 0.08 | 697 | 464 | 348 | 267 | 214 | 81 | 9 | 0 | None | Good | Good | None
2021-09-03 12:13 | 1 | 5 | 0.08 | 679 | 462 | 334 | 274 | 214 | 83 | 9 | 0 | None | Good | Good | None
2021-09-03 12:13 | 1 | 5 | 0.08 | 664 | 433 | 330 | 272 | 211 | 85 | 7 | 0 | None | Good | Good | None
2021-09-03 12:13 | 1 | 5 | 0.08 | 630 | 409 | 303 | 240 | 193 | 88 | 14 | 0 | None | Good | Good | None
2021-09-03 12:13 | 1 | 5 | 0.08 | 657 | 431 | 316 | 236 | 188 | 71 | 7 | 0 | None | Good | Good | None
2021-09-03 12:13 | 1 | 5 | 0.08 | 793 | 561 | 400 | 324 | 246 | 89 | 14 | 0 | None | Good | Good | None
2021-09-03 12:13 | 1 | 5 | 0.08 | 977 | 672 | 482 | 371 | 278 | 100 | 17 | 0 | None | Good | Good | None
2021-09-03 12:13 | 1 | 5 | 0.08 | 614 | 427 | 313 | 235 | 165 | 63 | 16 | 0 | None | Good | Good | None
|  |  |  | 787.72 | 527.6 | 386.16 | 300.36 | 227.16 | 88.88 | 13.48 | 0
2021-09-03 12:13 | 1 | 5 | 0.08 | 2189 | 1532 | 1235 | 1031 | 843 | 412 | 81 | 0 | None | Good | Good | None
2021-09-03 12:14 | 1 | 5 | 0.08 | 2188 | 1549 | 1222 | 1027 | 837 | 420 | 80 | 0 | None | Good | Good | None
2021-09-03 12:14 | 1 | 5 | 0.08 | 2212 | 1536 | 1197 | 999 | 803 | 424 | 93 | 0 | None | Good | Good | None
2021-09-03 12:14 | 1 | 5 | 0.08 | 1845 | 1305 | 1043 | 897 | 746 | 408 | 87 | 0 | None | Good | Good | None
2021-09-03 12:14 | 1 | 5 | 0.08 | 1953 | 1293 | 1002 | 851 | 705 | 341 | 65 | 0 | None | Good | Good | None
2021-09-03 12:14 | 1 | 5 | 0.08 | 2112 | 1465 | 1196 | 1003 | 844 | 403 | 97 | 0 | None | Good | Good | None
2021-09-03 12:14 | 1 | 5 | 0.08 | 1850 | 1303 | 1008 | 834 | 687 | 353 | 80 | 0 | None | Good | Good | None
2021-09-03 12:14 | 1 | 5 | 0.08 | 2276 | 1546 | 1216 | 1022 | 828 | 422 | 100 | 0 | None | Good | Good | None
2021-09-03 12:14 | 1 | 5 | 0.08 | 2207 | 1534 | 1211 | 1032 | 841 | 421 | 84 | 0 | None | Good | Good | None
2021-09-03 12:14 | 1 | 5 | 0.08 | 2519 | 1703 | 1371 | 1159 | 946 | 477 | 84 | 0 | None | Good | Good | None
2021-09-03 12:14 | 1 | 5 | 0.08 | 2014 | 1439 | 1138 | 979 | 827 | 432 | 88 | 0 | None | Good | Good | None
2021-09-03 12:14 | 1 | 5 | 0.08 | 1867 | 1298 | 1047 | 875 | 740 | 369 | 87 | 0 | None | Good | Good | None
2021-09-03 12:14 | 1 | 5 | 0.08 | 2753 | 1899 | 1455 | 1206 | 968 | 474 | 85 | 0 | None | Good | Good | None
2021-09-03 12:15 | 1 | 5 | 0.08 | 2553 | 1770 | 1387 | 1188 | 992 | 492 | 88 | 0 | None | Good | Good | None
2021-09-03 12:15 | 1 | 5 | 0.08 | 2208 | 1536 | 1247 | 1074 | 869 | 408 | 72 | 0 | None | Good | Good | None
2021-09-03 12:15 | 1 | 5 | 0.08 | 2354 | 1617 | 1291 | 1079 | 900 | 455 | 93 | 0 | None | Good | Good | None
2021-09-03 12:15 | 1 | 5 | 0.08 | 2345 | 1689 | 1330 | 1109 | 903 | 445 | 97 | 0 | None | Good | Good | None
2021-09-03 12:15 | 1 | 5 | 0.08 | 2391 | 1674 | 1316 | 1100 | 909 | 409 | 93 | 0 | None | Good | Good | None
2021-09-03 12:15 | 1 | 5 | 0.08 | 2312 | 1632 | 1311 | 1098 | 904 | 465 | 105 | 0 | None | Good | Good | None
2021-09-03 12:15 | 1 | 5 | 0.08 | 2438 | 1723 | 1356 | 1107 | 896 | 454 | 89 | 0 | None | Good | Good | None
2021-09-03 12:15 | 1 | 5 | 0.08 | 2501 | 1729 | 1348 | 1121 | 926 | 477 | 103 | 0 | None | Good | Good | None
2021-09-03 12:15 | 1 | 5 | 0.08 | 2438 | 1722 | 1377 | 1171 | 979 | 498 | 105 | 0 | None | Good | Good | None
2021-09-03 12:15 | 1 | 5 | 0.08 | 2132 | 1489 | 1185 | 1010 | 860 | 453 | 102 | 0 | None | Good | Good | None
2021-09-03 12:15 | 1 | 5 | 0.08 | 2151 | 1511 | 1187 | 981 | 813 | 408 | 88 | 0 | None | Good | Good | None
|  |  |  | 2242 | 1562.25 | 1236.5 | 1039.708333 | 856.9166667 | 430 | 89.41666667 | 0

## Sheet1
16245757.9 | 11366391.9 | 9050800.1 | 7646351.1 | 6326014.5 | 3177965.0 | 664565.2
110.205 | 70.34883 | 51.35634 | 36.36945 | 24.00853 | 10.11855 | 2.713159
5741070.8 | 3831013.9 | 2789601.4 | 2176038.9 | 1648976.4 | 641158.3 | 99463.89
19.30034 | 15.12874 | 13.36822 | 9.905155 | 7.226869 | 3.176547 | 0.2429661
63.07453 | 64.69039 | 67.75037 | 70.38731 | 73.065 | 79.37171 | 84.4531
65.91452 | 67.84853 | 70.91231 | 73.05463 | 75.20128 | 80.75566 | 85.68693
64.8653 | 66.2282 | 68.76992 | 71.11113 | 73.491 | 79.33023 | 84.92451
1.436038 | 3.158493 | 3.227715 | 1.379351 | 3.391942 | 2.433779 | 1.867828
64.66111 | 66.29525 | 69.1784 | 71.54147 | 73.93341 | 79.82488 | 85.03324
16245757.9 | 110.205 | 5741070.8 | 19.30034 | 63.07453 | 65.91452 | 64.8653 | 1.436038 | 64.66111
11366391.9 | 70.34883 | 3831013.9 | 15.12874 | 64.69039 | 67.84853 | 66.2282 | 3.158493 | 66.29525
9050800.1 | 51.35634 | 2789601.4 | 13.36822 | 67.75037 | 70.91231 | 68.76992 | 3.227715 | 69.1784
7646351.1 | 36.36945 | 2176038.9 | 9.905155 | 70.38731 | 73.05463 | 71.11113 | 1.379351 | 71.54147
6326014.5 | 24.00853 | 1648976.4 | 7.226869 | 73.065 | 75.20128 | 73.491 | 3.391942 | 73.93341
3177965.0 | 10.11855 | 641158.3 | 3.176547 | 79.37171 | 80.75566 | 79.33023 | 2.433779 | 79.82488
664565.2 | 2.713159 | 99463.89 | 0.2429661 | 84.4531 | 85.68693 | 84.92451 | 1.867828 | 85.03324