## Sheet1 (3)
_OINA.Reporting.Mustang.Placeholder.SpectrumEntity
Élément | % atomique
C | 61.94
N | 11.95
O | 25
Na | 0.18
Cl | 0.93
Total: | 100

## Sheet1 (4)
_OINA.Reporting.Mustang.Placeholder.SpectrumEntity
Élément | %masse | %Masse Sigma
C | 55.17 | 0.19
N | 12.42 | 0.25
O | 29.66 | 0.14
Na | 0.3 | 0.01
Cl | 2.44 | 0.02
Total: | 100