## Sheet1 (3)
_OINA.Reporting.Mustang.Placeholder.SpectrumEntity
Élément | % atomique
C | 60.66
N | 15.95
O | 22.56
Cl | 0.84
Total: | 100

## Sheet1 (4)
_OINA.Reporting.Mustang.Placeholder.SpectrumEntity
Élément | %masse | %Masse Sigma
C | 54.27 | 0.43
N | 16.64 | 0.55
O | 26.88 | 0.31
Cl | 2.21 | 0.03
Total: | 100