## Sheet1 (3)
_OINA.Reporting.Mustang.Placeholder.SpectrumEntity
Élément | % atomique
C | 61.26
N | 15.89
O | 22.1
Cl | 0.75
Total: | 100

## Sheet1 (4)
_OINA.Reporting.Mustang.Placeholder.SpectrumEntity
Élément | %masse | %Masse Sigma
C | 54.97 | 0.27
N | 16.63 | 0.35
O | 26.42 | 0.19
Cl | 1.99 | 0.02
Total: | 100