## Sheet1 (3)
_OINA.Reporting.Mustang.Placeholder.SpectrumEntity
Élément | % atomique
C | 59.27
N | 17.55
O | 22.81
Cl | 0.37
Total: | 100

## Sheet1 (4)
_OINA.Reporting.Mustang.Placeholder.SpectrumEntity
Élément | %masse | %Masse Sigma
C | 53.3 | 0.16
N | 18.4 | 0.21
O | 27.32 | 0.12
Cl | 0.98 | 0.01
Total: | 100