## Sheet1
Jacob's Working Curve, Data Collection |  |  | 2024-12-03
BioRes-Silicone
Area of Light | 0.0625 | cm^2
Actuator 1 | 24.925109
Power (mW) | Time (ms) | Starting Thicknes (mm) | Total Thickness (mm) | Layer Thickness (mm) | Dose (mJ/cm^2)
1.374 | 500 | 0.99 | 0 | 0 | 10.992
1.374 | 1000 | 0.99 | 1.09 | 0.1 | 21.984
1.374 | 1000 | 0.99 | 1.09 | 0.1 | 21.984
1.374 | 1000 | 0.91 | 0.98 | 0.07 | 21.984
1.374 | 1500 | 0.91 | 1.08 | 0.17 | 32.976
1.374 | 1500 | 0.92 | 1.07 | 0.15 | 32.976
1.374 | 1500 | 0.93 | 1.08 | 0.15 | 32.976
1.374 | 2000 | 0.95 | 1.19 | 0.24 | 43.968
1.374 | 2000 | 0.96 | 1.19 | 0.23 | 43.968
1.374 | 2000 | 0.95 | 1.18 | 0.23 | 43.968
1.374 | 3000 | 0.95 | 1.25 | 0.3 | 65.952
1.374 | 3000 | 0.95 | 1.24 | 0.29 | 65.952
1.374 | 3000 | 0.95 | 1.25 | 0.3 | 65.952
1.374 | 4000 | 0.93 | 1.29 | 0.36 | 87.936
1.374 | 4000 | 0.92 | 1.3 | 0.38 | 87.936
1.374 | 4000 | 0.91 | 1.29 | 0.38 | 87.936
1.374 | 5000 | 0.98 | 1.41 | 0.43 | 109.92
1.374 | 5000 | 0.97 | 1.4 | 0.43 | 109.92
1.374 | 5000 | 0.95 | 1.4 | 0.45 | 109.92
1.374 | 8000 | 0.97 | 1.51 | 0.54 | 175.872
1.374 | 8000 | 0.97 | 1.5 | 0.53 | 175.872
1.374 | 8000 | 0.97 | 1.51 | 0.54 | 175.872
1.374 | 10000 | 0.97 | 1.53 | 0.56 | 219.84
1.374 | 10000 | 0.98 | 1.59 | 0.61 | 219.84
1.374 | 10000 | 0.98 | 1.51 | 0.53 | 219.84
1.374 | 10000 | 0.97 | 1.54 | 0.57 | 219.84
1.374 | 10000 | 0.97 | 1.58 | 0.61 | 219.84
1.374 | 10000 | 0.98 | 1.53 | 0.55 | 219.84
1.374 | 20000 | 0.98 | 1.76 | 0.78 | 439.68
1.374 | 20000 | 0.98 | 1.72 | 0.74 | 439.68
1.374 | 20000 | 0.98 | 1.75 | 0.77 | 439.68
1.374 | 15000 | 0.96 | 1.65 | 0.69 | 329.76
1.374 | 15000 | 0.97 | 1.56 | 0.59 | 329.76
1.374 | 15000 | 0.98 | 1.56 | 0.58 | 329.76