## Sheet1
| D1 |  | D2 |  | D3 |  | D4 |  | D5 |  | D6 |  | D7 |  | D8 |  | D9 |  | D10 |  | D11 |  | D-1A |  | D-1B |  | D-2A |  | D-2B |  | D-3A |  | D-3B
S | Conc. | Absolute Error | Conc. | Absolute Error | Conc. | Absolute Error | Conc. | Absolute Error | Conc. | Absolute Error | Conc. | Absolute Error | Conc. | Absolute Error | Conc. | Absolute Error | Conc. | Absolute Error | Conc. | Absolute Error | Conc. | Absolute Error | Conc. | Absolute Error | Conc. | Absolute Error | Conc. | Absolute Error | Conc. | Absolute Error | Conc. | Absolute Error | Conc. | Absolute Error
| (wt%) | (wt%) | (wt%) | (wt%) | (wt%) | (wt%) | (wt%) | (wt%) | (wt%) | (wt%) | (wt%) | (wt%) | (wt%) | (wt%) | (wt%) | (wt%) | (wt%) | (wt%) | (wt%) | (wt%) | (wt%) | (wt%) | (wt%) | (wt%) | (wt%) | (wt%) | (wt%) | (wt%) | (wt%) | (wt%) | (wt%) | (wt%) | (wt%) | (wt%)
Al2O3 | 0.555 | 0.02 | 0.423 | 0.02 | 0.46 | 0.02 | 0.639 | 0.02 | 0.452 | 0.02 | 0.543 | 0.02 | 0.765 | 0.03 | 0.671 | 0.02 | 0.674 | 0.02 | 0.964 | 0.03 | 0.379 | 0.02 | 0.509 | 0.02 | 0.676 | 0.02 | 0.731 | 0.03 | 0.742 | 0.03 | 0.838 | 0.03 | 0.716 | 0.03
CaO | 9925 | 0.09 | 9293 | 0.09 | 5438 | 0.07 | 8201 | 0.08 | 11074 | 0.09 | 11059 | 0.09 | 11111 | 0.09 | 10384 | 0.09 | 12149 | 0.1 | 11529 | 0.1 | 4806 | 0.06 | 3143 | 0.05 | 5204 | 0.07 | 5459 | 0.07 | 8214 | 0.08 | 10772 | 0.09 | 12192 | 0.1
Cl | 0.056 | 0.007 | 0.072 | 0.008 | 0.094 | 0.009 | 0.074 | 0.008 | 0.067 | 0.008 | 0.041 | 0.006 | 0.031 | 0.005 | 0.043 | 0.006 | 0.062 | 0.007 | 0.121 | 0.01 | 0.029 | 0.005 | 0.032 | 0.005 | 0.023 | 0.005 | 0.022 | 0.004 | 0.048 | 0.007 | 0.032 | 0.005 | 0.025 | 0.005
Fe2O3 | 0.43 | 0.02 | 0.14 | 0.01 | 0.326 | 0.02 | 0.337 | 0.02 | 0.139 | 0.01 | 0.216 | 0.01 | 0.335 | 0.02 | 0.692 | 0.02 | 0.245 | 0.01 | 0.398 | 0.02 | 0.468 | 0.02 | 0.276 | 0.02 | 0.318 | 0.02 | 0.451 | 0.02 | 0.497 | 0.02 | 0.498 | 0.02 | 0.424 | 0.02
K2O | 0.103 | 0.01 | 0.062 | 0.007 | 0.08 | 0.008 | 0.109 | 0.01 | 0.065 | 0.008 | 0.089 | 0.009 | 0.132 | 0.01 | 0.136 | 0.01 | 0.121 | 0.01 | 0.177 | 0.01 | 0.038 | 0.006 | 0.07 | 0.008 | 0.086 | 0.009 | 0.113 | 0.01 | 0.114 | 0.01 | 0.148 | 0.01 | 0.1 | 0.01
MgO | 0.191 | 0.01 | 0.161 | 0.01 | 0.143 | 0.01 | 0.191 | 0.01 | 0.156 | 0.01 | 0.159 | 0.01 | 0.281 | 0.02 | 0.208 | 0.01 | 0.195 | 0.01 | 0.448 | 0.02 | 0.158 | 0.01 | 0.174 | 0.01 | 0.247 | 0.01 | 0.253 | 0.02 | 0.292 | 0.02 | 0.318 | 0.02 | 0.276 | 0.02
Na2O | 0.118 | 0.01 | 0.08 | 0.008 | 0.115 | 0.01 | 0.093 | 0.009 | 0.088 | 0.009 | 0.075 | 0.008 | 0.059 | 0.007 | 0.083 | 0.009 | 0.135 | 0.01 | 0.132 | 0.01 | 0.04 | 0.006 | 0.046 | 0.006 | 0.056 | 0.007 | 0.055 | 0.007 | 0.107 | 0.01 | 0.053 | 0.007 | 0.052 | 0.007
P2O5 | 0.065 | 0.008 | 0.074 | 0.008 | 0.042 | 0.006 | 0.057 | 0.007 | 0.057 | 0.007 | 0.055 | 0.007 | 0.079 | 0.008 | 0.075 | 0.008 | 0.044 | 0.006 | 0.074 | 0.008 | 0.04 | 0.006 | 0.038 | 0.006 | 0.051 | 0.007 | 0.065 | 0.008 | 0.069 | 0.008 | 0.082 | 0.009 | 0.068 | 0.008
SiO2 | 88274 | 0.1 | 89459 | 0.1 | 93078 | 0.1 | 90085 | 0.09 | 87661 | 0.1 | 87.43 | 0.1 | 86953 | 0.1 | 87458 | 0.1 | 86079 | 0.1 | 85804 | 0.1 | 93.91 | 0.09 | 95637 | 0.09 | 93248 | 0.09 | 92727 | 0.1 | 89704 | 0.09 | 87009 | 0.1 | 85875 | 0.1
SO3 | 0.042 | 0.006 | 0.034 | 0.006 | 0.077 | 0.008 | 0.045 | 0.006 | 0.042 | 0.006 | 0.049 | 0.007 | 0.039 | 0.006 | 0.029 | 0.005 | 0.043 | 0.006 | 0.049 | 0.007 | 0.019 | 0.004 | 0.018 | 0.004 | 0.017 | 0.004 | 0.017 | 0.004 | 0.031 | 0.005 | 0.032 | 0.005 | 0.046 | 0.006
SrO | 0.168 | 0.01 | 0.166 | 0.01 | 0.082 | 0.009 | 0.101 | 0.01 | 0.169 | 0.01 | 0.218 | 0.01 | 0.143 | 0.01 | 0.127 | 0.01 | 0.19 | 0.01 | 0.21 | 0.01 | 0.067 | 0.008 | 0.016 | 0.004 | 0.018 | 0.004 | 0.045 | 0.006 | 0.115 | 0.01 | 0.127 | 0.01 | 0.166 | 0.01
TiO2 | 0.051 | 0.007 | 0.031 | 0.005 | 0.043 | 0.006 | 0.045 | 0.006 | 0.029 | 0.005 | 0.057 | 0.007 | 0.055 | 0.007 | 0.071 | 0.008 | 0.05 | 0.007 | 0.083 | 0.009 | 0.036 | 0.006 | 0.034 | 0.006 | 0.043 | 0.006 | 0.052 | 0.007 | 0.06 | 0.007 | 0.074 | 0.008 | 0.06 | 0.007
ZnO | 0.003 | 0.002 |  |  | 0.004 | 0.002 | 0.004 | 0.002 |  |  | 0.003 | 0.002 | 0.003 | 0.002 | 0.004 | 0.002 | [8 empty] | 0.002 | 0.001 | 0.002 | 0.001 |  |  | 0.003 | 0.002
CuO |  |  |  |  | 0.007 | 0.003 |  |  |  |  | 0.005 | 0.002 | 0.005 | 0.002 |  |  | 0.005 | 0.002
MnO | 0.01 | 0.003 |  |  | 0.008 | 0.003 | 0.014 | 0.004 | [6 empty] | 0.008 | 0.003 |  |  |  |  | 0.012 | 0.003 |  |  | 0.011 | 0.003 |  |  | 0.008 | 0.003
Rb2O | [18 empty] | 0.001 | 0.001 | [6 empty] | 0.002 | 0.001
WO3 | [30 empty] | 0.015 | 0.004
NiO | 0.008 | 0.003 | 0.006 | 0.002 |  |  | 0.007 | 0.003 |  |  |  |  | 0.008 | 0.003 | 0.012 | 0.003 | 0.008 | 0.003 | 0.01 | 0.003 |  |  | 0.007 | 0.002 |  |  | 0.008 | 0.003

## Sheet2
| S |  | Al2O3 | CaO | Cl | CuO | Fe2O3 | K2O | MgO | MnO | Na2O | NiO | P2O5 | Rb2O | SiO2 | SO3 | SrO | TiO2 | WO3 | ZnO
D1 | Conc. | (wt%) | 0.555 | 9925 | 0.056 |  | 0.43 | 0.103 | 0.191 | 0.01 | 0.118 | 0.008 | 0.065 |  | 88274 | 0.042 | 0.168 | 0.051 |  | 0.003
D1 | Absolute Error | (wt%) | 0.02 | 0.09 | 0.007 |  | 0.02 | 0.01 | 0.01 | 0.003 | 0.01 | 0.003 | 0.008 |  | 0.1 | 0.006 | 0.01 | 0.007 |  | 0.002
D2 | Conc. | (wt%) | 0.423 | 9293 | 0.072 |  | 0.14 | 0.062 | 0.161 |  | 0.08 | 0.006 | 0.074 |  | 89459 | 0.034 | 0.166 | 0.031
D2 | Absolute Error | (wt%) | 0.02 | 0.09 | 0.008 |  | 0.01 | 0.007 | 0.01 |  | 0.008 | 0.002 | 0.008 |  | 0.1 | 0.006 | 0.01 | 0.005
D3 | Conc. | (wt%) | 0.46 | 5438 | 0.094 | 0.007 | 0.326 | 0.08 | 0.143 | 0.008 | 0.115 |  | 0.042 |  | 93078 | 0.077 | 0.082 | 0.043 |  | 0.004
D3 | Absolute Error | (wt%) | 0.02 | 0.07 | 0.009 | 0.003 | 0.02 | 0.008 | 0.01 | 0.003 | 0.01 |  | 0.006 |  | 0.1 | 0.008 | 0.009 | 0.006 |  | 0.002
D4 | Conc. | (wt%) | 0.639 | 8201 | 0.074 |  | 0.337 | 0.109 | 0.191 | 0.014 | 0.093 | 0.007 | 0.057 |  | 90085 | 0.045 | 0.101 | 0.045 |  | 0.004
D4 | Absolute Error | (wt%) | 0.02 | 0.08 | 0.008 |  | 0.02 | 0.01 | 0.01 | 0.004 | 0.009 | 0.003 | 0.007 |  | 0.09 | 0.006 | 0.01 | 0.006 |  | 0.002
D5 | Conc. | (wt%) | 0.452 | 11074 | 0.067 |  | 0.139 | 0.065 | 0.156 |  | 0.088 |  | 0.057 |  | 87661 | 0.042 | 0.169 | 0.029
D5 | Absolute Error | (wt%) | 0.02 | 0.09 | 0.008 |  | 0.01 | 0.008 | 0.01 |  | 0.009 |  | 0.007 |  | 0.1 | 0.006 | 0.01 | 0.005
D6 | Conc. | (wt%) | 0.543 | 11059 | 0.041 | 0.005 | 0.216 | 0.089 | 0.159 |  | 0.075 |  | 0.055 |  | 87.43 | 0.049 | 0.218 | 0.057 |  | 0.003
D6 | Absolute Error | (wt%) | 0.02 | 0.09 | 0.006 | 0.002 | 0.01 | 0.009 | 0.01 |  | 0.008 |  | 0.007 |  | 0.1 | 0.007 | 0.01 | 0.007 |  | 0.002
D7 | Conc. | (wt%) | 0.765 | 11111 | 0.031 | 0.005 | 0.335 | 0.132 | 0.281 |  | 0.059 | 0.008 | 0.079 |  | 86953 | 0.039 | 0.143 | 0.055 |  | 0.003
D7 | Absolute Error | (wt%) | 0.03 | 0.09 | 0.005 | 0.002 | 0.02 | 0.01 | 0.02 |  | 0.007 | 0.003 | 0.008 |  | 0.1 | 0.006 | 0.01 | 0.007 |  | 0.002
D8 | Conc. | (wt%) | 0.671 | 10384 | 0.043 |  | 0.692 | 0.136 | 0.208 | 0.008 | 0.083 | 0.012 | 0.075 |  | 87458 | 0.029 | 0.127 | 0.071 |  | 0.004
D8 | Absolute Error | (wt%) | 0.02 | 0.09 | 0.006 |  | 0.02 | 0.01 | 0.01 | 0.003 | 0.009 | 0.003 | 0.008 |  | 0.1 | 0.005 | 0.01 | 0.008 |  | 0.002
D9 | Conc. | (wt%) | 0.674 | 12149 | 0.062 | 0.005 | 0.245 | 0.121 | 0.195 |  | 0.135 | 0.008 | 0.044 |  | 86079 | 0.043 | 0.19 | 0.05
D9 | Absolute Error | (wt%) | 0.02 | 0.1 | 0.007 | 0.002 | 0.01 | 0.01 | 0.01 |  | 0.01 | 0.003 | 0.006 |  | 0.1 | 0.006 | 0.01 | 0.007
D10 | Conc. | (wt%) | 0.964 | 11529 | 0.121 |  | 0.398 | 0.177 | 0.448 |  | 0.132 | 0.01 | 0.074 | 0.001 | 85804 | 0.049 | 0.21 | 0.083
D10 | Absolute Error | (wt%) | 0.03 | 0.1 | 0.01 |  | 0.02 | 0.01 | 0.02 |  | 0.01 | 0.003 | 0.008 | 0.001 | 0.1 | 0.007 | 0.01 | 0.009
D11 | Conc. | (wt%) | 0.379 | 4806 | 0.029 |  | 0.468 | 0.038 | 0.158 | 0.012 | 0.04 |  | 0.04 |  | 93.91 | 0.019 | 0.067 | 0.036
D11 | Absolute Error | (wt%) | 0.02 | 0.06 | 0.005 |  | 0.02 | 0.006 | 0.01 | 0.003 | 0.006 |  | 0.006 |  | 0.09 | 0.004 | 0.008 | 0.006
DE1-1A | Conc. | (wt%) | 0.509 | 3143 | 0.032 |  | 0.276 | 0.07 | 0.174 |  | 0.046 | 0.007 | 0.038 |  | 95637 | 0.018 | 0.016 | 0.034
DE1-1A | Absolute Error | (wt%) | 0.02 | 0.05 | 0.005 |  | 0.02 | 0.008 | 0.01 |  | 0.006 | 0.002 | 0.006 |  | 0.09 | 0.004 | 0.004 | 0.006
DE2-1B | Conc. | (wt%) | 0.676 | 5204 | 0.023 |  | 0.318 | 0.086 | 0.247 | 0.011 | 0.056 |  | 0.051 |  | 93248 | 0.017 | 0.018 | 0.043 |  | 0.002
DE2-1B | Absolute Error | (wt%) | 0.02 | 0.07 | 0.005 |  | 0.02 | 0.009 | 0.01 | 0.003 | 0.007 |  | 0.007 |  | 0.09 | 0.004 | 0.004 | 0.006 |  | 0.001
DE3-2A | Conc. | (wt%) | 0.731 | 5459 | 0.022 |  | 0.451 | 0.113 | 0.253 |  | 0.055 | 0.008 | 0.065 | 0.002 | 92727 | 0.017 | 0.045 | 0.052 |  | 0.002
DE3-2A | Absolute Error | (wt%) | 0.03 | 0.07 | 0.004 |  | 0.02 | 0.01 | 0.02 |  | 0.007 | 0.003 | 0.008 | 0.001 | 0.1 | 0.004 | 0.006 | 0.007 |  | 0.001
D4-2B | Conc. | (wt%) | 0.742 | 8214 | 0.048 |  | 0.497 | 0.114 | 0.292 | 0.008 | 0.107 |  | 0.069 |  | 89704 | 0.031 | 0.115 | 0.06
D4-2B | Absolute Error | (wt%) | 0.03 | 0.08 | 0.007 |  | 0.02 | 0.01 | 0.02 | 0.003 | 0.01 |  | 0.008 |  | 0.09 | 0.005 | 0.01 | 0.007
DE5-3A | Conc. | (wt%) | 0.838 | 10772 | 0.032 |  | 0.498 | 0.148 | 0.318 |  | 0.053 |  | 0.082 |  | 87009 | 0.032 | 0.127 | 0.074 | 0.015 | 0.003
DE5-3A | Absolute Error | (wt%) | 0.03 | 0.09 | 0.005 |  | 0.02 | 0.01 | 0.02 |  | 0.007 |  | 0.009 |  | 0.1 | 0.005 | 0.01 | 0.008 | 0.004 | 0.002
D6-3B | Conc. | (wt%) | 0.716 | 12192 | 0.025 |  | 0.424 | 0.1 | 0.276 |  | 0.052 |  | 0.068 |  | 85875 | 0.046 | 0.166 | 0.06
D6-3B | Absolute Error | (wt%) | 0.03 | 0.1 | 0.005 |  | 0.02 | 0.01 | 0.02 |  | 0.007 |  | 0.008 |  | 0.1 | 0.006 | 0.01 | 0.007
D1 | Absolute Error | (wt%) | 0.02 | 0.09 | 0.007 |  | 0.02 | 0.01 | 0.01 | 0.003 | 0.01 | 0.003 | 0.008 |  | 0.1 | 0.006 | 0.01 | 0.007 |  | 0.002
D2 | Absolute Error | (wt%) | 0.02 | 0.09 | 0.008 |  | 0.01 | 0.007 | 0.01 |  | 0.008 | 0.002 | 0.008 |  | 0.1 | 0.006 | 0.01 | 0.005
D3 | Absolute Error | (wt%) | 0.02 | 0.07 | 0.009 | 0.003 | 0.02 | 0.008 | 0.01 | 0.003 | 0.01 |  | 0.006 |  | 0.1 | 0.008 | 0.009 | 0.006 |  | 0.002
D4 | Absolute Error | (wt%) | 0.02 | 0.08 | 0.008 |  | 0.02 | 0.01 | 0.01 | 0.004 | 0.009 | 0.003 | 0.007 |  | 0.09 | 0.006 | 0.01 | 0.006 |  | 0.002
D5 | Absolute Error | (wt%) | 0.02 | 0.09 | 0.008 |  | 0.01 | 0.008 | 0.01 |  | 0.009 |  | 0.007 |  | 0.1 | 0.006 | 0.01 | 0.005
D6 | Absolute Error | (wt%) | 0.02 | 0.09 | 0.006 | 0.002 | 0.01 | 0.009 | 0.01 |  | 0.008 |  | 0.007 |  | 0.1 | 0.007 | 0.01 | 0.007 |  | 0.002
D7 | Absolute Error | (wt%) | 0.03 | 0.09 | 0.005 | 0.002 | 0.02 | 0.01 | 0.02 |  | 0.007 | 0.003 | 0.008 |  | 0.1 | 0.006 | 0.01 | 0.007 |  | 0.002
D8 | Absolute Error | (wt%) | 0.02 | 0.09 | 0.006 |  | 0.02 | 0.01 | 0.01 | 0.003 | 0.009 | 0.003 | 0.008 |  | 0.1 | 0.005 | 0.01 | 0.008 |  | 0.002
D9 | Absolute Error | (wt%) | 0.02 | 0.1 | 0.007 | 0.002 | 0.01 | 0.01 | 0.01 |  | 0.01 | 0.003 | 0.006 |  | 0.1 | 0.006 | 0.01 | 0.007
D10 | Absolute Error | (wt%) | 0.03 | 0.1 | 0.01 |  | 0.02 | 0.01 | 0.02 |  | 0.01 | 0.003 | 0.008 | 0.001 | 0.1 | 0.007 | 0.01 | 0.009
D11 | Absolute Error | (wt%) | 0.02 | 0.06 | 0.005 |  | 0.02 | 0.006 | 0.01 | 0.003 | 0.006 |  | 0.006 |  | 0.09 | 0.004 | 0.008 | 0.006
DE1-1A | Absolute Error | (wt%) | 0.02 | 0.05 | 0.005 |  | 0.02 | 0.008 | 0.01 |  | 0.006 | 0.002 | 0.006 |  | 0.09 | 0.004 | 0.004 | 0.006
DE2-1B | Absolute Error | (wt%) | 0.02 | 0.07 | 0.005 |  | 0.02 | 0.009 | 0.01 | 0.003 | 0.007 |  | 0.007 |  | 0.09 | 0.004 | 0.004 | 0.006 |  | 0.001
DE3-2A | Absolute Error | (wt%) | 0.03 | 0.07 | 0.004 |  | 0.02 | 0.01 | 0.02 |  | 0.007 | 0.003 | 0.008 | 0.001 | 0.1 | 0.004 | 0.006 | 0.007 |  | 0.001
D4-2B | Absolute Error | (wt%) | 0.03 | 0.08 | 0.007 |  | 0.02 | 0.01 | 0.02 | 0.003 | 0.01 |  | 0.008 |  | 0.09 | 0.005 | 0.01 | 0.007
DE5-3A | Absolute Error | (wt%) | 0.03 | 0.09 | 0.005 |  | 0.02 | 0.01 | 0.02 |  | 0.007 |  | 0.009 |  | 0.1 | 0.005 | 0.01 | 0.008 | 0.004 | 0.002
D6-3B | Absolute Error | (wt%) | 0.03 | 0.1 | 0.005 |  | 0.02 | 0.01 | 0.02 |  | 0.007 |  | 0.008 |  | 0.1 | 0.006 | 0.01 | 0.007

## Sheet3
| Al2O3 | CaO | Cl | CuO | Fe2O3 | K2O | MgO | MnO | Na2O | NiO | P2O5 | Rb2O | SiO2 | SO3 | SrO | TiO2 | WO3 | ZnO | Al2O3 Error | CaO Error | Cl Error | CuO Error | Fe2O3 Error | K2O Error | MgO Error | MnO Error | Na2O Error | NiO Error | P2O5 Error | Rb2O Error | SiO2 Error | SO3 Error | SrO Error | TiO2 Error | WO3 Error | ZnO Error
D1 | 0.555 | 9925 | 0.056 |  | 0.43 | 0.103 | 0.191 | 0.01 | 0.118 | 0.008 | 0.065 |  | 88274 | 0.042 | 0.168 | 0.031 |  |  | 0.02 | 0.09 | 0.007 |  | 0.02 | 0.01 | 0.01 | 0.003 | 0.01 | 0.003 | 0.008 |  | 0.1 | 0.006 | 0.01 | 0.005
D2 | 0.423 | 9293 | 0.072 |  | 0.14 | 0.062 | 0.161 |  | 0.08 | 0.006 | 0.074 |  | 89459 | 0.034 | 0.166 | 0.043 |  | 0.004 | 0.02 | 0.09 | 0.008 |  | 0.01 | 0.007 | 0.01 |  | 0.008 | 0.002 | 0.008 |  | 0.1 | 0.006 | 0.01 | 0.006 |  | 0.002
D3 | 0.46 | 5438 | 0.094 | 0.007 | 0.326 | 0.08 | 0.143 | 0.008 | 0.115 |  | 0.042 |  | 93078 | 0.077 | 0.082 | 0.045 |  | 0.004 | 0.02 | 0.07 | 0.009 | 0.003 | 0.02 | 0.008 | 0.01 | 0.003 | 0.01 |  | 0.006 |  | 0.1 | 0.008 | 0.009 | 0.006 |  | 0.002
D4 | 0.639 | 8201 | 0.074 |  | 0.337 | 0.109 | 0.191 | 0.014 | 0.093 | 0.007 | 0.057 |  | 90085 | 0.045 | 0.101 | 0.029 |  |  | 0.02 | 0.08 | 0.008 |  | 0.02 | 0.01 | 0.01 | 0.004 | 0.009 | 0.003 | 0.007 |  | 0.09 | 0.006 | 0.01 | 0.005
D5 | 0.452 | 11074 | 0.067 |  | 0.139 | 0.065 | 0.156 |  | 0.088 |  | 0.057 |  | 87661 | 0.042 | 0.169 | 0.057 |  | 0.003 | 0.02 | 0.09 | 0.008 |  | 0.01 | 0.008 | 0.01 |  | 0.009 |  | 0.007 |  | 0.1 | 0.006 | 0.01 | 0.007 |  | 0.002
D6 | 0.543 | 11059 | 0.041 | 0.005 | 0.216 | 0.089 | 0.159 |  | 0.075 |  | 0.055 |  | 87.43 | 0.049 | 0.218 | 0.055 |  | 0.003 | 0.02 | 0.09 | 0.006 | 0.002 | 0.01 | 0.009 | 0.01 |  | 0.008 |  | 0.007 |  | 0.1 | 0.007 | 0.01 | 0.007 |  | 0.002
D7 | 0.765 | 11111 | 0.031 | 0.005 | 0.335 | 0.132 | 0.281 |  | 0.059 | 0.008 | 0.079 |  | 86953 | 0.039 | 0.143 | 0.071 |  | 0.004 | 0.03 | 0.09 | 0.005 | 0.002 | 0.02 | 0.01 | 0.02 |  | 0.007 | 0.003 | 0.008 |  | 0.1 | 0.006 | 0.01 | 0.008 |  | 0.002
D8 | 0.671 | 10384 | 0.043 |  | 0.692 | 0.136 | 0.208 | 0.008 | 0.083 | 0.012 | 0.075 |  | 87458 | 0.029 | 0.127 | 0.05 |  |  | 0.02 | 0.09 | 0.006 |  | 0.02 | 0.01 | 0.01 | 0.003 | 0.009 | 0.003 | 0.008 |  | 0.1 | 0.005 | 0.01 | 0.007
D9 | 0.674 | 12149 | 0.062 | 0.005 | 0.245 | 0.121 | 0.195 |  | 0.135 | 0.008 | 0.044 |  | 86079 | 0.043 | 0.19 | 0.083 |  |  | 0.02 | 0.1 | 0.007 | 0.002 | 0.01 | 0.01 | 0.01 |  | 0.01 | 0.003 | 0.006 |  | 0.1 | 0.006 | 0.01 | 0.009
D10 | 0.964 | 11529 | 0.121 |  | 0.398 | 0.177 | 0.448 |  | 0.132 | 0.01 | 0.074 | 0.001 | 85804 | 0.049 | 0.21 | 0.036 |  |  | 0.03 | 0.1 | 0.01 |  | 0.02 | 0.01 | 0.02 |  | 0.01 | 0.003 | 0.008 | 0.001 | 0.1 | 0.007 | 0.01 | 0.006
D11 | 0.379 | 4806 | 0.029 |  | 0.468 | 0.038 | 0.158 | 0.012 | 0.04 |  | 0.04 |  | 93.91 | 0.019 | 0.067 | 0.034 |  |  | 0.02 | 0.06 | 0.005 |  | 0.02 | 0.006 | 0.01 | 0.003 | 0.006 |  | 0.006 |  | 0.09 | 0.004 | 0.008 | 0.006
DE1-1A | 0.509 | 3143 | 0.032 |  | 0.276 | 0.07 | 0.174 |  | 0.046 | 0.007 | 0.038 |  | 95637 | 0.018 | 0.016 | 0.043 |  | 0.002 | 0.02 | 0.05 | 0.005 |  | 0.02 | 0.008 | 0.01 |  | 0.006 | 0.002 | 0.006 |  | 0.09 | 0.004 | 0.004 | 0.006 |  | 0.001
DE2-1B | 0.676 | 5204 | 0.023 |  | 0.318 | 0.086 | 0.247 | 0.011 | 0.056 |  | 0.051 |  | 93248 | 0.017 | 0.018 | 0.052 |  | 0.002 | 0.02 | 0.07 | 0.005 |  | 0.02 | 0.009 | 0.01 | 0.003 | 0.007 |  | 0.007 |  | 0.09 | 0.004 | 0.004 | 0.007 |  | 0.001
DE3-2A | 0.731 | 5459 | 0.022 |  | 0.451 | 0.113 | 0.253 |  | 0.055 | 0.008 | 0.065 | 0.002 | 92727 | 0.017 | 0.045 | 0.06 |  |  | 0.03 | 0.07 | 0.004 |  | 0.02 | 0.01 | 0.02 |  | 0.007 | 0.003 | 0.008 | 0.001 | 0.1 | 0.004 | 0.006 | 0.007
D4-2B | 0.742 | 8214 | 0.048 |  | 0.497 | 0.114 | 0.292 | 0.008 | 0.107 |  | 0.069 |  | 89704 | 0.031 | 0.115 | 0.074 | 0.015 | 0.003 | 0.03 | 0.08 | 0.007 |  | 0.02 | 0.01 | 0.02 | 0.003 | 0.01 |  | 0.008 |  | 0.09 | 0.005 | 0.01 | 0.008 | 0.004 | 0.002
DE5-3A | 0.838 | 10772 | 0.032 |  | 0.498 | 0.148 | 0.318 |  | 0.053 |  | 0.082 |  | 87009 | 0.032 | 0.127 | 0.06 |  |  | 0.03 | 0.09 | 0.005 |  | 0.02 | 0.01 | 0.02 |  | 0.007 |  | 0.009 |  | 0.1 | 0.005 | 0.01 | 0.007
D6-3B | 0.716 | 12192 | 0.025 |  | 0.424 | 0.1 | 0.276 |  | 0.052 |  | 0.068 |  | 85875 | 0.046 | 0.166 | 0.007 |  | 0.002 | 0.03 | 0.1 | 0.005 |  | 0.02 | 0.01 | 0.02 |  | 0.007 |  | 0.008 |  | 0.1 | 0.006 | 0.01
87.43
86953
87458
86079
85804
93.91
95637
93248
92727
89704
87009
85875

## Sheet3 (2)
Sample ID | Al2O3 | CaO | Cl | Fe2O3 | K2O | MgO | Na2O | P2O5 | SiO2 | SO3 | SrO | TiO2 | Al2O3 Error | CaO Error | Cl Error | Fe2O3 Error | K2O Error | MgO Error | Na2O Error | P2O5 Error | SiO2 Error | SO3 Error | SrO Error | TiO2 Error
| (wt. %) | (wt. %) | (wt. %) | (wt. %) | (wt. %) | (wt. %) | (wt. %) | (wt. %) | (wt. %) | (wt. %) | (wt. %) | (wt. %)
D1 | 0.555 | 9.925 | 0.056 | 0.43 | 0.103 | 0.191 | 0.118 | 0.065 | 88.274 | 0.042 | 0.168 | 0.031 | 0.02 | 0.09 | 0.007 | 0.02 | 0.01 | 0.01 | 0.01 | 0.008 | 0.1 | 0.006 | 0.01 | 0.005 | 0.009925 | 0.088274
D2 | 0.423 | 9.293 | 0.072 | 0.14 | 0.062 | 0.161 | 0.08 | 0.074 | 89.459 | 0.034 | 0.166 | 0.043 | 0.02 | 0.09 | 0.008 | 0.01 | 0.007 | 0.01 | 0.008 | 0.008 | 0.1 | 0.006 | 0.01 | 0.006 | 0.009293 | 0.089459
D3 | 0.46 | 5.438 | 0.094 | 0.326 | 0.08 | 0.143 | 0.115 | 0.042 | 93.078 | 0.077 | 0.082 | 0.045 | 0.02 | 0.07 | 0.009 | 0.02 | 0.008 | 0.01 | 0.01 | 0.006 | 0.1 | 0.008 | 0.009 | 0.006 | 0.005438 | 0.093078
D4 | 0.639 | 8.201 | 0.074 | 0.337 | 0.109 | 0.191 | 0.093 | 0.057 | 90.085 | 0.045 | 0.101 | 0.029 | 0.02 | 0.08 | 0.008 | 0.02 | 0.01 | 0.01 | 0.009 | 0.007 | 0.09 | 0.006 | 0.01 | 0.005 | 0.008201 | 0.090085
D5 | 0.452 | 11.074 | 0.067 | 0.139 | 0.065 | 0.156 | 0.088 | 0.057 | 87.661 | 0.042 | 0.169 | 0.057 | 0.02 | 0.09 | 0.008 | 0.01 | 0.008 | 0.01 | 0.009 | 0.007 | 0.1 | 0.006 | 0.01 | 0.007 | 0.011074 | 0.087661
D6 | 0.543 | 11.059 | 0.041 | 0.216 | 0.089 | 0.159 | 0.075 | 0.055 | 87.43 | 0.049 | 0.218 | 0.055 | 0.02 | 0.09 | 0.006 | 0.01 | 0.009 | 0.01 | 0.008 | 0.007 | 0.1 | 0.007 | 0.01 | 0.007 | 0.011059 | 0.08743
D7 | 0.765 | 11.111 | 0.031 | 0.335 | 0.132 | 0.281 | 0.059 | 0.079 | 86.9 | 0.039 | 0.143 | 0.071 | 0.03 | 0.09 | 0.005 | 0.02 | 0.01 | 0.02 | 0.007 | 0.008 | 0.1 | 0.006 | 0.01 | 0.008 | 0.011111 | 0.0869
D8 | 0.671 | 10.384 | 0.043 | 0.692 | 0.136 | 0.208 | 0.083 | 0.075 | 87.5 | 0.029 | 0.127 | 0.05 | 0.02 | 0.09 | 0.006 | 0.02 | 0.01 | 0.01 | 0.009 | 0.008 | 0.1 | 0.005 | 0.01 | 0.007 | 0.010384 | 0.0875
D9 | 0.674 | 12.149 | 0.062 | 0.245 | 0.121 | 0.195 | 0.135 | 0.044 | 86.1 | 0.043 | 0.19 | 0.083 | 0.02 | 0.1 | 0.007 | 0.01 | 0.01 | 0.01 | 0.01 | 0.006 | 0.1 | 0.006 | 0.01 | 0.009 | 0.012149 | 0.0861
D10 | 0.964 | 11.529 | 0.121 | 0.398 | 0.177 | 0.448 | 0.132 | 0.074 | 85.8 | 0.049 | 0.21 | 0.036 | 0.03 | 0.1 | 0.01 | 0.02 | 0.01 | 0.02 | 0.01 | 0.008 | 0.1 | 0.007 | 0.01 | 0.006 | 0.011529 | 0.0858
D11 | 0.379 | 4.806 | 0.029 | 0.468 | 0.038 | 0.158 | 0.04 | 0.04 | 93.91 | 0.019 | 0.067 | 0.034 | 0.02 | 0.06 | 0.005 | 0.02 | 0.006 | 0.01 | 0.006 | 0.006 | 0.09 | 0.004 | 0.008 | 0.006 | 0.004806 | 0.09391
DE1-1A | 0.509 | 3.143 | 0.032 | 0.276 | 0.07 | 0.174 | 0.046 | 0.038 | 95.6 | 0.018 | 0.016 | 0.043 | 0.02 | 0.05 | 0.005 | 0.02 | 0.008 | 0.01 | 0.006 | 0.006 | 0.09 | 0.004 | 0.004 | 0.006 | 0.003143 | 0.0956
DE2-1B | 0.676 | 5.204 | 0.023 | 0.318 | 0.086 | 0.247 | 0.056 | 0.051 | 93.2 | 0.017 | 0.018 | 0.052 | 0.02 | 0.07 | 0.005 | 0.02 | 0.009 | 0.01 | 0.007 | 0.007 | 0.09 | 0.004 | 0.004 | 0.007 | 0.005204 | 0.0932
DE3-2A | 0.731 | 5.459 | 0.022 | 0.451 | 0.113 | 0.253 | 0.055 | 0.065 | 92.7 | 0.017 | 0.045 | 0.06 | 0.03 | 0.07 | 0.004 | 0.02 | 0.01 | 0.02 | 0.007 | 0.008 | 0.1 | 0.004 | 0.006 | 0.007 | 0.005459 | 0.0927
D4-2B | 0.742 | 8.214 | 0.048 | 0.497 | 0.114 | 0.292 | 0.107 | 0.069 | 89.7 | 0.031 | 0.115 | 0.074 | 0.03 | 0.08 | 0.007 | 0.02 | 0.01 | 0.02 | 0.01 | 0.008 | 0.09 | 0.005 | 0.01 | 0.008 | 0.008214 | 0.0897
DE5-3A | 0.838 | 10.772 | 0.032 | 0.498 | 0.148 | 0.318 | 0.053 | 0.082 | 87 | 0.032 | 0.127 | 0.06 | 0.03 | 0.09 | 0.005 | 0.02 | 0.01 | 0.02 | 0.007 | 0.009 | 0.1 | 0.005 | 0.01 | 0.007 | 0.010772 | 0.087
D6-3B | 0.716 | 12.192 | 0.025 | 0.424 | 0.1 | 0.276 | 0.052 | 0.068 | 85.8 | 0.046 | 0.166 | 0.007 | 0.03 | 0.1 | 0.005 | 0.02 | 0.01 | 0.02 | 0.007 | 0.008 | 0.1 | 0.006 | 0.01 |  | 0.012192 | 0.0858
Mean | 0.63 | 8.82 | 0.05 | 0.36 | 0.1 | 0.23 | 0.08 | 0.06 | 89.4 | 0.04 | 0.13 | 0.05 | 0.02352941 | 0.08294118 | 0.006470588 | 0.01764706 | 0.009117647 | 0.01352941 | 0.008235294 | 0.007352941 | 0.09705882 | 0.005588235 | 0.008882353 | 0.0066875
SD | 0.16 | 2.93 | 0.03 | 0.14 | 0.03 | 0.08 | 0.03 | 0.01 | 3.15 | 0.02 | 0.06 | 0.02
Min | 0.38 | 3.14 | 0.02 | 0.14 | 0.04 | 0.14 | 0.04 | 0.04 | 85.8 | 0.02 | 0.02 | 0.01
Max | 0.96 | 12.19 | 0.12 | 0.69 | 0.18 | 0.45 | 0.14 | 0.08 | 95.64 | 0.08 | 0.22 | 0.08
Error | 0.02352941 | 0.08294118 | 0.006470588 | 0.01764706 | 0.009117647 | 0.01352941 | 0.008235294 | 0.007352941 | 0.09705882 | 0.005588235 | 0.008882353 | 0.0066875