## MB
Ticknnes (μm)= | 21.875
AGLT6 |  |  |  | Membrane | %TiO2 | Thickness (μm) | cp/cb (Pe=8) | σ | cp/cb (Pe=79) | σ
| Cn |  |  | AGLT6 | 1% 6L | 21.875 | 0.1856657 | 0.08723944 | 0.3498538 | 0.08784437
Flux (L/m2/h) | I | II |  | AGLT3 | 1% 3L | 10.647 | 0.1426635 | 0.02724621 | 0.4056101 | 0.1149167
1.62403 | 0.2473533 | 0.123978 |  | AGPT150 | 1.5 | 4.279667 | 0.2738633 | #DIV/0! | 0.6587917 | #DIV/0!
3.24806 | 0.1233245 | 0.1311711 |  | AGPT100_4 | 1 | 3.40725 | 0.2848465 | 0.01534596 | 0.6923122 | 0.03665881
6.49612 | 0.2183863 | 0.2101215 |  | AGPT070_2 | 0.7 | 2.740333 | 0.309132 | 0.01714257 | 0.7591502 | 0.03111179
9.74418 | 0.2601987 | 0.316517 |  | AGPT050_2 | 0.5 | 1.6925 | 0.3724769 | 0.01604034 | 0.7591502 | 0.006877424
12.99224 | 0.2877863 | 0.370082 |  | AGPT030_2 | 0.3 | 1.168 | 0.3666528 | 0.007883715 | 0.8176369 | 0.002808377
16.2403 | 0.2877384 | 0.4119691 |  | AGPT015_4 | 0.15 | 0.6454286 | 0.4183712 | 0.01730457 | 0.8165399 | 0.005209995
Ticknnes (μm)= | 10.647 |  |  | AGPT005_2 | 0.05 | 0.194
AGLT3
Cn
Flux (L/m2/h) | I | II
1.62403 | 0.1233975 | 0.1619295 | 0.151123
3.24806 | 0.1351465 | 0.2160904 | 0.2191781
6.49612 | 0.2027255 | 0.350677 | 0.3350091
9.74418 | 0.2878706 | 0.4045944 | 0.4088255
12.99224 | 0.3152753 | 0.4560702 | 0.5205431
16.2403 | 0.3243517 | 0.4868684 | 0.5480114
Ticknnes (μm)= | 4.279667
AGPT150 | 2021-11-19 | 2021-11-25
AGLT2 | Cn
Flux (L/m2/h) | I | II
1.62403 | 0.301389 | 0.2738633
3.24806 | 0.4386696 | 0.356144
6.49612 | 0.6301639 | 0.5323107
9.74418 | 0.7123301 | 0.6026432
12.99224 | 0.7946835 | 0.643784
16.2403 | 0.7563269 | 0.6587917
Ticknnes (μm)= | 3.40725
AGPT100_4 | 2021-07-15 | 2021-09-08 | 2021-09-13
Cn
Flux (L/m2/h) | I | II | III
1.62403 | 0.2640518 | 0.2956977 | 0.2739952
3.24806 | 0.4033118 | 0.4289392 | 0.3887369
6.49612 | 0.5698118 | 0.6054747 | 0.5555555
9.74418 | 0.6370974 | 0.6805766 | 0.6254442
12.99224 | 0.681448 | 0.6901308 | 0.6710734
16.2403 | 0.7231717 | 0.7182339 | 0.6663905
Ticknnes (μm)= | 2.740333
AGPT070_2 | 2021-10-28 | 44503
Cn
Flux (L/m2/h) | I | II
1.62403 | 0.3212536 | 0.2970104
3.24806 | 0.4862428 | 0.387891
6.49612 | 0.6006141 | 0.5775074
9.74418 | 0.6575767 | 0.6495427
12.99224 | 0.7400985 | 0.6733458
16.2403 | 0.702278 | 0.7462767
Ticknnes (μm)= | 1.6925
AGPT050_2 | 2021-11-10 | 2021-11-17
Cn
Flux (L/m2/h) | I | II
1.62403 | 0.3838191 | 0.3611347
3.24806 | 0.4872584 | 0.4661315
6.49612 | 0.6744586 | 0.641662
9.74418 | 0.7263346 | 0.708357
12.99224 | 0.750141 | 0.7500821
16.2403 | 0.7640133 | 0.7542871
Ticknnes (μm)= | 1.168
AGPT030_2 | 2021-11-08 | 2021-11-15
Cn
Flux (L/m2/h) | I | II
1.62403 | 0.3722274 | 0.3610781
3.24806 | 0.548288 | 0.5151768
6.49612 | 0.6719179 | 0.653651
9.74418 | 0.7235493 | 0.7363959
12.99224 | 0.7792333 | 0.7742144
16.2403 | 0.815651 | 0.8196227
Ticknnes (μm)= | 0.6454286
AGPT015_4 | 2021-10-26 | 2021-11-01
Cn
Flux (L/m2/h) | I | II
1.62403 | 0.4306074 | 0.406135
3.24806 | 0.5373678 | 0.5421851
6.49612 | 0.7123705 | 0.6812029
9.74418 | 0.7675564 | 0.7562491
12.99224 | 0.7576783 | 0.8109159
16.2403 | 0.8128559 | 0.8202239
AGPT005_2 | 0.2570909
Cn
Flux (L/m2/h) | I | II
1.62403 | 0.4192762 | 0.5219327
3.24806 | 0.5754112 | 0.6467625
6.49612 | 0.7435566 | 0.7941
9.74418 | 0.7944287 | 0.8473875
12.99224 | 0.8487803 | 0.8757344
16.2403 | 0.8787186 | 0.8866594
Note on B24: wetsus: There was a mark on the membrane after the experiment so it is possible that not the whole area was iluminated

## H2O
AGLT6 |  |  | 2021-10-25
P
F (mL/h) | F (L/m2.h) | I | II
1 | 16.2403 | 0.4406776 | 0.421844
2 | 12.99224 |  | 0.8543235
4 | 9.74418 |  | 1.728487
6 | 6.49612 | 2.588496 | 2.61437
8 | 3.24806 |  | 3.522225
10 | 1.62403 | 4.206043 | 4.391748
AGLT4
P
F (mL/h) | F (L/m2.h) | I | II
1 | 16.2403
2 | 12.99224
4 | 9.74418
6 | 6.49612
8 | 3.24806
10 | 1.62403
AGPT150 |  |  | 2021-10-22
P
F (mL/h) | F (L/m2.h) | I | II
1 | 16.2403 | 0.4838823 | 0.4323048
2 | 12.99224 |  | 0.8725311
4 | 9.74418 |  | 1.756726
6 | 6.49612 | 2.847323 | 2.63164
8 | 3.24806 |  | 3.508855
10 | 1.62403 | 4.856405 | 4.346895
AGPT100_4
P
F (mL/h) | F (L/m2.h) | test | I | II | III | IV
1 | 16.2403
2 | 12.99224
4 | 9.74418
6 | 6.49612
8 | 3.24806
10 | 1.62403
AGPT070_2 |  | 2021-08-01 | 2021-10-21
P
F (mL/h) | F (L/m2.h) | I | II
1 | 16.2403 | 0.5153207 | 0.5114638
2 | 12.99224 | 1.005938 | 1.005347
4 | 9.74418 | 2.059527 | 2.025037
6 | 6.49612 | 3.117297 | 3.034031
8 | 3.24806 | 3.966801 | 4.07615
10 | 1.62403 | 4.829862 | 5.083752
AGPT050 |  | ? | 2021-10-20
P
F (mL/h) | F (L/m2.h) | I | II
1 | 16.2403 | 0.5256964 | 0.4961958
2 | 12.99224 |  | 0.9744164
4 | 9.74418 |  | 1.951589
6 | 6.49612 | 3.326631 | 2.937025
8 | 3.24806 |  | 3.904268
10 | 1.62403 | 5.196974 | 4.873769
AGPT030_2 |  | 2021-10-09
P
F (mL/h) | F (L/m2.h) | I | II
1 | 16.2403 | 0.4222456
2 | 12.99224 | 0.8451598
4 | 9.74418 | 1.699846
6 | 6.49612 | 2.545217
8 | 3.24806 | 3.358473
10 | 1.62403 | 4.214626
AGPT015_4 |  | 2021-09-10 | 2021-10-18
P
F (mL/h) | F (L/m2.h) | I | II
1 | 16.2403 | 0.4459103 | 0.4180757
2 | 12.99224 | 0.8589377 | 0.8276967
4 | 9.74418 | 1.71018 | 1.649884
6 | 6.49612 | 2.56144 | 2.674273
8 | 3.24806 | 3.398444 | 3.550976
10 | 1.62403 | 4.237451 | 4.387584
AGT0-2 |  | P
F (mL/h) | F (L/m2.h) | I | II
1 | 16.2403 | 0.4354111
2 | 12.99224
4 | 9.74418
6 | 6.49612 | 2.609281
8 | 3.24806
10 | 1.62403 | 4.300594375