## Concentrations
Salt + author info |  |  | Solution concentration inlet |  | Contam. Flow |  | Volume (static) | Duration contamination test |  | Size electrode | Total Contaminant |  | Molar flow | [6 empty] | Main reference value
|  |  | mol/L | ppm | ml/min | L/h | L | min | h | cm2 | mol | mol/cm2 | mol/min | mmol/min | mmol/min/cm2 | g/h/cm2 | g/cm2 | Notes
HCl | Schmidt | 2001 | 0.01 | 239.88 | N/A | N/A | Unk | Unk | Unk | Unk | N/A | N/A | N/A | N/A | N/A | N/A | N/A | Rotating thin film electrode, no PEMFC test |  |  |  | MARANDA (1A/cm2, stoich2) v.s. Lit | 997368.2
HCl | Steinbach | 2007 | 2e-05 | 0.47976 | 0.83 | 0.0498 | N/A | 1200 | 20 | 50 | 1.992e-05 | 3.984e-07 | 1.66e-08 | 1.66e-05 | 3.32e-07 | 4.7784096e-07 | 9.5568192e-06
HCl | Matsuoka | 2008 | 0.003 | 71.964 | 0.3 | 0.018 | N/A | 3000 | 50 | 25 | 0.0027 | 0.000108 | 9e-07 | 0.0009 | 3.6e-05 | 5.181408e-05 | 0.002590704 | Contaminant flow calculated from 5 mm3/s stated in paper
HCl | Li_1 | 2011 | 4.168751e-05 | 1 | 0.2 | 0.012 | N/A | 12672 | 211.2 | 50 | 0.0001056528 | 2.113057e-06 | 8.337502e-09 | 8.337502e-06 | 1.6675e-07 | 2.4e-07 | 5.0688e-05 | Solution concentration and flow from earlier paper, not mentioned in this ref.
HCl | Li_2 | 2011 | 0.00016675 | 4 | 0.2 | 0.012 | N/A | 14400 | 240 | 50 | 0.0004802401 | 9.604802e-06 | 3.335001e-08 | 3.335001e-05 | 6.670002e-07 | 9.6e-07 | 0.0002304
HCl | Li_3 | 2011 | 0.0008337502 | 20 | 0.2 | 0.012 | N/A | 12240 | 204 | 50 | 0.002041021 | 4.082041e-05 | 1.6675e-07 | 0.00016675 | 3.335001e-06 | 4.8e-06 | 0.0009792
HCl | Lam_1 | 2012 | 0.02084376 | 500 | N/A | N/A | 0.25 | Unk | Unk | 0.196 | 0.005210939 | 0.02658642 | N/A | N/A | #VALUE! | #VALUE! | #VALUE! | Ex-situ study
HCl | Lam_2 | 2012 | 0.08337502 | 2000 | N/A | N/A | 0.25 | Unk | Unk | 0.196 | 0.02084376 | 0.1063457 | N/A | N/A | #VALUE! | #VALUE! | #VALUE!
HCl | Baturina | 2011 | 0.00016675 | 4 | 1000 | 60 | N/A | 1200 | 20 | 25 | 0.2001001 | 0.008004002 | 0.00016675 | 0.16675 | 0.006670002 | 0.0096 | 0.192 |  | ↓ Some calculation notes ↓
NaCl | Mikkola | 2007 | 1 | 58440 | 1 | 0.06 | N/A | 6000 | 100 | 25 | 6 | 0.24 | 0.001 | 1 | 0.04 | 0.140256 | 14.0256 |  | 0.01 to 5 | g/m3 | same as ppm if solution is water
NaCl | Steinbach | 2007 | 2e-05 | 1.1688 | 0.83 | 0.0498 | N/A | Unk | Unk | 50 | #VALUE! | #VALUE! | 1.66e-08 | 1.66e-05 | 3.32e-07 | 1.1641248e-06 | #VALUE! | Value from table II, various details of test not reported
NaCl | Cui | 2016 | 0.01 | 584.4 | N/A | N/A | Unk | 240 | 4 | 1 | Unk | Unk | N/A | N/A | #VALUE! | #VALUE! | #VALUE! |  | 0.0005 | g/cm2
NaCl | Uemea | 2017 | N/A | N/A | N/A | N/A | N/A | 50 | 0.8333333 | 4 | 1.711157e-05 | 4.277892e-06 | 3.422313e-07 | 0.0003422313 | 8.555784e-05 | 0.0003 | 0.00025 |  | 1.2 | mg/h | 0.8333333 | hour
NaCl | Kitahara | 2018 | 0.05 | 2922 | 0.75 | 0.045 | N/A | 120 | 2 | 4.2 | 0.0045 | 0.001071429 | 3.75e-05 | 0.0375 | 0.008928571 | 0.03130714 | 0.06261429
NaCl | Park .6V | 2022 | 0.5 | 29220 | 0.01666667 | 0.001 | N/A | 60 | 1 | 5 | 0.0005 | 0.0001 | 8.333333e-06 | 0.008333333 | 0.001666667 | 0.005844 | 0.005844
NaCl | Park .9V | 2022 | 0.5 | 29220 | 0.01666667 | 0.001 | N/A | 60 | 1 | 5 | 0.0005 | 0.0001 | 8.333333e-06 | 0.008333333 | 0.001666667 | 0.005844 | 0.005844 |  | 1 ccm = 1 ml
NaCl | Lamard_1_SC_short_high | 2023 |  | 0.004152824 | 532.4887 |  | N/A | 30 | 0.5 | 11.76 | [5 empty] | 0.01358389 | 0.006791947 | Calculatinos differ from other references, see blue calculation window below | 5000 | mg/m3
NaCl | Lamard_2_SC_long_low | 2023 |  | 8.305648e-06 | 532.4887 |  | N/A | 9900 | 165 | 11.76 | [5 empty] | 2.716779e-05 | 0.004482685 |  | 10 | mg/m3
NaCl | Lamard_3_stack_high | 2023 |  | 0.004152824 | 19923.05 |  | N/A | 600 | 10 | 1100 | [5 empty] | 0.005433558 | 0.05433558 |  | 5000 | mg/m3
NaCl | Lamard_4_stack_moderate | 2023 |  | 0.0004152824 | 19923.05 |  | N/A | 2580 | 43 | 1100 | [5 empty] | 0.0005433558 | 0.0233643 |  | 500 | mg/m3
NaCl | Nakajima | 2019 | 0.05 | 2922 | 0.75 | 0.045 | N/A | 150 | 2.5 | 4.2 | 0.005625 | 0.001339286 | 3.75e-05 | 0.0375 | 0.008928571 | 0.03130714 | 0.07826786 |  | 0.05M at 750 uL/min
NaCl | Madhav | 2023 | 0.1711157 | 10000 | N/A | N/A | 0.2 | 1440 | 24 | 6.25 | 0.03422313 | 0.005475702 | N/A | N/A | N/A | N/A | N/A | Static/ex-situ
Sea water | Sasank | 2016 | N.i. | N.i. | N/A | N/A | N/A | 2880 | 48 | 2160 | #VALUE! | #VALUE! | #VALUE! | #VALUE! | #VALUE!
Averages
|  |  | 0.285142 | 11109.13 | 0.4343333 | 0.02606 |  | 1854.615 | 30.91026 | 320.5836 |  |  |  |  | 0.008753767 | 0.0213134 | 1.426739
Maranda reference calculation
Reference Maranda 3.1 | [15 empty] | 2.136964e-08 |  | Different calculation to check validity
| Stoich=2 and 1A/cm2 | 2018 |  |  | N/A | N/A | N/A | N/A | N/A | 225 | N/A | N/A | 1.371255e-09 | 1.371255e-06 | 6.094468e-09 | 2.136964e-08 |  | Assuming 100% NaCl rather than sea salt mixture, solution concentration does not apply here as this is based on air salinity rather than experiment using saline solutions | 10 | μg/m3(air) | 0.008305648 | ppm
[19 empty] | 0.01 | μg/L(air) | 1e-05 | mg/dm3 air
Parameters for calculations
Parameters air (density) |  |  | Parameters salt |  |  |  | Area specific salt flow (stoich. Based) |  |  |  | Lamard calculation (air rather than solution concentration given)
1204 | g/m3 (@20C) |  | NaCl |  |  |  | F | 96485.33 | C/mol |  | SA cell | 11.76 | cm2 | Faraday's constant | 96485.33 | C/mol
0.8305648 | m3/kg |  | 58.44 | g/mol |  |  | n_e-_O2 | 4 | mol e- per mol O2 |  | SA cells short stack | 220 | cm2 | n e- per mol O2 | 4
|  |  | 58440 | mg/mol |  |  | Max current per cell | 225 | A/cel |  | Current density | 0.5 | A/cm2 | O2 in air | 0.21 | mol_O2/mol_air
|  |  | 0.01711157 | mol/g |  |  | SA cell | 225 | cm2 |  | SC Stoich O2 | 5 |  | R | 8.314462 | J/K/mol
|  |  | 58440 | ug/mmol | [6 empty] | Stack Stoich O2 | 2 |  | Vm at 25 C and 101.325 kPa | 0.0244654 | m3/mol | 24.4654 | dm3/mol or L/mol
|  | Consumed | 0.05844 | g/mmol |  |  | Max O2 molar flow | 0.0005829902 | mol/sec |  | Short stack cells | 5
|  |  | HCl |  |  |  | O2 in air | 0.21 | mol_O2/mol_air |  | Single cell |  |  |  | Short stack
|  |  | 23.988 | g/mol |  |  | Air molar flow | 0.002776144 | mol/sec |  | O2 mol consumption | 1.523548e-05 | mol/s |  | O2 mol consumption | 0.001425087 | mol/s
|  | Provided with stoich @ 0C | 23988 | mg/mol |  |  | Stoich O2 | 2 |  |  | Air consumption | 7.254989e-05 | mol/s |  | Air consumption | 0.006786129 | mol/s
[7 empty] | Air molar flow | 0.005552287 | mol/sec |  |  | 0.004352993 | mol/min |  |  | 0.4071677 | mol/min
|  |  | Conversion factors |  |  |  | Vm at 0 C and 101.325 kPa | 22.4 | dm3/mol or L/mol |  | Air flow | 0.0005324887 | m3/min |  | Air flow | 0.01992305 | m3/min
|  |  |  | mol/L (=M) | ppm |  | Air volume flow | 0.1243712 | nl/s |  |  | 0.03194932 | m3/h |  |  | 1.195383 | m3/h
|  |  | From M to ppm NaCl | 1 | 58440 |  |  | 7.462274 | nl/min/cell
|  | @ 20 C | From ppm to M NaCl | 1.711157e-05 | 1 |  | Vm at 20 C and 101.325 kPa | 24.055 | dm3/mol or L/mol |  | High area specific salt flow | 0.01358389 | g/h/cm2 |  | High area specific salt flow | 0.005433558 | g/h/cm2
|  |  | From M to ppm HCl | 1 | 23988 |  | Air volume flow | 0.1335603 | nl/s |  | Low area specific salt flow | 2.716779e-05 | g/h/cm2 |  | Moderate area specific salt flow | 0.0005433558 | g/h/cm2
|  |  | From ppm to M HCl | 4.168751e-05 | 1 |  |  | 8.013616 | l/min/cell
[8 empty] | 0.03561607 | l/min/cm2
|  |  | 1 ppm = 1 mg X/L solution = 1 g/m3 |  |  |  |  | 2.136964 | l/h/cm2
Note on M3: Annabel Broer: Normalized to cell surface area
Note on R3: Annabel Broer: For stacks, surface area here is total surface area, not cell surface area
Note on A10: Annabel Broer: low = 500ppm high = 2000ppm
Note on D14: Annabel Broer: 20 μM
Note on F14: Annabel Broer: Averaged as anode (0.49) and cathode (1.17) had different flow rates
Note on D18: Annabel Broer: Should still be adapted based on vapour pressure calculations?
Note on E20: Annabel Broer: Mass ppm in AIR (not solution) /1000 to turn mg/m3 into ug/m3 Cpp = C(salt in ug/m3) / densityAir (in g/m3)
Note on F20: Annabel Broer: This is AIR flow
Note on F21: Annabel Broer: This is AIR flow
Note on F22: Annabel Broer: This is AIR flow
Note on E23: Annabel Broer: SALT IN AIR /1000 to turn mg/m3 into ug/m3 Cpp = C(salt in ug/m3) / densityAir (in g/m3)
Note on F23: Annabel Broer: This is AIR flow
Note on F24: Annabel Broer: From uL/min to ml/min
Note on J24: Annabel Broer: also 5 and 15 hours
Note on T32: Annabel Broer: Concentration from source - salt in air
Note on V32: Annabel Broer: From μg/m3 to ppm 1. Go to weight based fraction NaCl/Air a. μg/m3 * 10E-6 > g/m3 (g salt / m3 air) b. Divide by density air, given in unit g/m3 > g{salt} / g{air} 2. Go to ppm a. g{salt} / g{air} * 10E6
Note on V33: Annabel Broer: 1 μg = 1/1000 mg 1 m3 =10*10*10 dm3 1dm3 = 1/1000 m3 1 μg/m3 = 1/1000/1000 mg/dm3
Note on A37: Annabel Broer: At 20C and atmospheric pressure https://en.wikipedia.org/wiki/Density_of_air
Note on M38: Annabel Broer: "five cells with MEA type 2 of 220 cm2"
Note on H39: Annabel Broer: Max current based on Zahner Zennium X + Load = max current of 200 A
Note on I45: Annabel Broer: “Fuel cell systems explained” by Larminie (2003) refers to 2 as standad air stoich
Note on H47: Annabel Broer: Normal liter / min (nl/min) is defined at 0C and 1 atm https://en.wikipedia.org/wiki/Molar_volume https://jackwestin.com/resources/mcat-content/gas-phase/molar-volume-at-0c-and-1-atm-22-4-l-mol-2 https://socratic.org/chemistry/the-behavior-of-gases/molar-volume-of-a-gas-224-l-at-stp
Note on H50: Annabel Broer: Sometimes refered to as standard liter per minute, volume at 20C and 1 atm https://en.wikipedia.org/wiki/Molar_volume https://planetcalc.com/7918/ https://www.bronkhorst.com/int/service-support-1/faq/flow-theory/what-does-bronkhorst-mean-by-ln-min-or-ls-min/
Note on D54: [Threaded comment] Your version of Excel allows you to read this threaded comment; however, any edits to it will get removed if the file is opened in a newer version of Excel. Learn more: https://go.microsoft.com/fwlink/?linkid=870924 Comment: https://www.thoughtco.com/convert-molarity-to-parts-per-million-problem-609470 Reply: For gas ppm, 1 ppm indicates that 1 mol of contaminants is present in 1E6 mol gas (usually air). Sources: https://teesing.com/en/tools/ppm-mg3-converter#mgm3-ppm https://www.co2meter.com/blogs/news/co2-ppm?srsltid=AfmBOop0NPe9hsFF1koOZhJBbqzKF-bDV1h4k8OECIY_pNuVRHXZSin4