## Preliminary Measurements
Date Measurement [dd.mm.yyyy] | L [m] | p_in [bar] | p_out [bar] | TMP [bar] | Q_feed [L/h] | Q_feed [m3/s] | inner diameter fiber [m] | A_m [m^2] | Time [h:min:sec] | Time [s] | Volume [m3] | Q_permeate [m3/s] | Q_permeate [L/h] | Flux [LMH] | Flux [m/s] | v_in [m/s] | Conductivity_feed [uS/cm] | Conductivity_permeate [uS/cm] | Retention [-] | Reynolds [-]
09.05.2019 | 0.112 | 1 | 1 | 1 | 16 | 4.444444e-06 | 0.00075 | 0.02638938 | 0:39 | 2362 | 5e-05 | 2.11685e-08 | 0.0762066 | 2.887776 | 8.021599e-07 | 0.1006016 | 846 | 317 | 0.6828814 | 75.19586
| 0.112 | 2 | 2 | 2 | 16 | 4.444444e-06 | 0.00075 | 0.02638938 | 0:20 | 1206 | 5e-05 | 4.145937e-08 | 0.1492537 | 5.655826 | 1.571063e-06 | 0.1006016 | 851 | 221 | 0.7911972 | 75.19586
| 0.112 | 3 | 3 | 3 | 16 | 4.444444e-06 | 0.00075 | 0.02638938 | 0:12 | 735 | 5e-05 | 6.802721e-08 | 0.244898 | 9.280172 | 2.577825e-06 | 0.1006016 | 852 | 179.3 | 0.8349534 | 75.19586
| 0.112 | 4 | 4 | 4 | 16 | 4.444444e-06 | 0.00075 | 0.02638938 | 0:08 | 495 | 5e-05 | 1.010101e-07 | 0.3636364 | 13.77965 | 3.82768e-06 | 0.1006016 | 852 | 152 | 0.8624894 | 75.19586
| 0.112 | 5 | 5 | 5 | 16 | 4.444444e-06 | 0.00075 | 0.02638938 | 0:07 | 422 | 5e-05 | 1.184834e-07 | 0.4265403 | 16.16333 | 4.489814e-06 | 0.1006016 | 856 | 140.7 | 0.8743405 | 75.19586
| 0.112 | 6 | 6 | 6 | 16 | 4.444444e-06 | 0.00075 | 0.02638938 | 0:06 | 331 | 5e-05 | 1.510574e-07 | 0.5438066 | 20.60703 | 5.724174e-06 | 0.1006016 | 853 | 135.1 | 0.8793145 | 75.19586
| 0.26 | 1 | 1 | 1 | 16 | 4.444444e-06 | 0.00075 | 0.06126106 | 0:16 | 946 | 5e-05 | 5.285412e-08 | 0.1902748 | 3.105967 | 8.627687e-07 | 0.1006016 | 772 | 219 | 0.7686881 | 75.19586
| 0.26 | 2 | 2 | 2 | 16 | 4.444444e-06 | 0.00075 | 0.06126106 | 0:08 | 471 | 5e-05 | 1.061571e-07 | 0.3821656 | 6.238312 | 1.732865e-06 | 0.1006016 | 769 | 177.8 | 0.8159159 | 75.19586
| 0.26 | 3 | 3 | 3 | 16 | 4.444444e-06 | 0.00075 | 0.06126106 | 0:05 | 286 | 5e-05 | 1.748252e-07 | 0.6293706 | 10.27358 | 2.853773e-06 | 0.1006016 | 770 | 138 | 0.8609652 | 75.19586
| 0.26 | 4 | 4 | 4 | 16 | 4.444444e-06 | 0.00075 | 0.06126106 | 0:03 | 207 | 5e-05 | 2.415459e-07 | 0.8695652 | 14.19442 | 3.942895e-06 | 0.1006016 | 771 | 121.7 | 0.8789489 | 75.19586
| 0.26 | 5 | 5 | 5 | 16 | 4.444444e-06 | 0.00075 | 0.06126106 | 0:03 | 161 | 5e-05 | 3.10559e-07 | 1.118012 | 18.24997 | 5.069436e-06 | 0.1006016 | 761 | 115.9 | 0.8834348 | 75.19586
| 0.26 | 6 | 6 | 6 | 16 | 4.444444e-06 | 0.00075 | 0.06126106 | 0:02 | 135 | 5e-05 | 3.703704e-07 | 1.333333 | 21.76478 | 6.045772e-06 | 0.1006016 | 771 | 114.3 | 0.8869123 | 75.19586
| 0.412 | 1 | 1 | 1 | 16 | 4.444444e-06 | 0.00075 | 0.09707521 | 0:10 | 595 | 5e-05 | 8.403361e-08 | 0.302521 | 3.116357 | 8.656547e-07 | 0.1006016 | 796 | 242 | 0.7501285 | 75.19586
| 0.412 | 2 | 2 | 2 | 16 | 4.444444e-06 | 0.00075 | 0.09707521 | 0:05 | 280 | 5e-05 | 1.785714e-07 | 0.6428571 | 6.622258 | 1.839516e-06 | 0.1006016 | 795 | 175.1 | 0.8258766 | 75.19586
| 0.412 | 3 | 3 | 3 | 16 | 4.444444e-06 | 0.00075 | 0.09707521 | 0:03 | 163 | 5e-05 | 3.067485e-07 | 1.104294 | 11.37566 | 3.159905e-06 | 0.1006016 | 796 | 140.9 | 0.8631497 | 75.19586
| 0.412 | 4 | 4 | 4 | 16 | 4.444444e-06 | 0.00075 | 0.09707521 | 0:02 | 126 | 5e-05 | 3.968254e-07 | 1.428571 | 14.71613 | 4.087814e-06 | 0.1006016 | 797 | 129.7 | 0.8751697 | 75.19586
| 0.412 | 5 | 5 | 5 | 16 | 4.444444e-06 | 0.00075 | 0.09707521 | 0:02 | 99 | 5e-05 | 5.050505e-07 | 1.818182 | 18.72962 | 5.202672e-06 | 0.1006016 | 797 | 125.5 | 0.8795655 | 75.19586
| 0.412 | 6 | 6 | 6 | 16 | 4.444444e-06 | 0.00075 | 0.09707521 | 0:01 | 79 | 5e-05 | 6.329114e-07 | 2.278481 | 23.4713 | 6.519804e-06 | 0.1006016 | 803 | 125.9 | 0.8801929 | 75.19586
| 0.56 | 1 | 1 | 1 | 16 | 4.444444e-06 | 0.00075 | 0.1319469 | 0:08 | 469 | 5e-05 | 1.066098e-07 | 0.3837953 | 2.908711 | 8.079751e-07 | 0.1006016 | 791 | 261 | 0.7257351 | 75.19586
| 0.56 | 2 | 2 | 2 | 16 | 4.444444e-06 | 0.00075 | 0.1319469 | 0:03 | 203 | 5e-05 | 2.463054e-07 | 0.8866995 | 6.720124 | 1.866701e-06 | 0.1006016 | 792 | 171.1 | 0.8295334 | 75.19586
| 0.56 | 3 | 3 | 3 | 16 | 4.444444e-06 | 0.00075 | 0.1319469 | 0:02 | 125 | 5e-05 | 4e-07 | 1.44 | 10.91348 | 3.031523e-06 | 0.1006016 | 796 | 142.7 | 0.8612338 | 75.19586
| 0.56 | 4 | 4 | 4 | 16 | 4.444444e-06 | 0.00075 | 0.1319469 | 0:02 | 92 | 5e-05 | 5.434783e-07 | 1.956522 | 14.8281 | 4.118917e-06 | 0.1006016 | 791 | 134 | 0.8695099 | 75.19586
| 0.56 | 5 | 5 | 5 | 16 | 4.444444e-06 | 0.00075 | 0.1319469 | 0:01 | 76 | 5e-05 | 6.578947e-07 | 2.368421 | 17.94981 | 4.986057e-06 | 0.1006016 | 793 | 129.8 | 0.8743339 | 75.19586
| 0.56 | 6 | 6 | 6 | 16 | 4.444444e-06 | 0.00075 | 0.1319469 | 0:01 | 59 | 5e-05 | 8.474576e-07 | 3.050847 | 23.12178 | 6.422718e-06 | 0.1006016 | 793 | 128.1 | 0.8761262 | 75.19586
| 0.71 | 1 | 1 | 1 | 16 | 4.444444e-06 | 0.00075 | 0.1672898 | 0:06 | 388 | 5e-05 | 1.28866e-07 | 0.4639175 | 2.773137 | 7.703158e-07 | 0.1006016 | 782 | 279 | 0.7000878 | 75.19586
| 0.71 | 2 | 2 | 2 | 16 | 4.444444e-06 | 0.00075 | 0.1672898 | 0:03 | 167 | 5e-05 | 2.994012e-07 | 1.077844 | 6.442977 | 1.789716e-06 | 0.1006016 | 786 | 175.3 | 0.8233375 | 75.19586
| 0.71 | 3 | 3 | 3 | 16 | 4.444444e-06 | 0.00075 | 0.1672898 | 0:02 | 109 | 5e-05 | 4.587156e-07 | 1.651376 | 9.871349 | 2.742041e-06 | 0.1006016 | 787 | 147.7 | 0.8539791 | 75.19586
| 0.71 | 4 | 4 | 4 | 16 | 4.444444e-06 | 0.00075 | 0.1672898 | 0:01 | 78 | 5e-05 | 6.410256e-07 | 2.307692 | 13.79458 | 3.831827e-06 | 0.1006016 | 787 | 136.7 | 0.8658478 | 75.19586
| 0.71 | 5 | 5 | 5 | 16 | 4.444444e-06 | 0.00075 | 0.1672898 | 0:01 | 62 | 5e-05 | 8.064516e-07 | 2.903226 | 17.35447 | 4.820686e-06 | 0.1006016 | 785 | 136.7 | 0.8654508 | 75.19586
| 0.71 | 6 | 6 | 6 | 16 | 4.444444e-06 | 0.00075 | 0.1672898 | 0:01 | 54 | 5e-05 | 9.259259e-07 | 3.333333 | 19.9255 | 5.534862e-06 | 0.1006016 | 785 | 136.7 | 0.8654508 | 75.19586
| 0.965 | 1 | 1 | 1 | 16 | 4.444444e-06 | 0.00075 | 0.2273728 | 0:05 | 312 | 5e-05 | 1.602564e-07 | 0.5769231 | 2.537345 | 7.04818e-07 | 0.1006016 | 788 | 269 | 0.7148785 | 75.19586
| 0.965 | 2 | 2 | 2 | 16 | 4.444444e-06 | 0.00075 | 0.2273728 | 0:02 | 136 | 5e-05 | 3.676471e-07 | 1.323529 | 5.820967 | 1.616935e-06 | 0.1006016 | 791 | 193.1 | 0.8047136 | 75.19586
| 0.965 | 3 | 3 | 3 | 16 | 4.444444e-06 | 0.00075 | 0.2273728 | 0:01 | 81 | 5e-05 | 6.17284e-07 | 2.222222 | 9.773476 | 2.714854e-06 | 0.1006016 | 790 | 169 | 0.831354 | 75.19586
| 0.965 | 4 | 4 | 4 | 16 | 4.444444e-06 | 0.00075 | 0.2273728 | 0:01 | 63 | 5e-05 | 7.936508e-07 | 2.857143 | 12.5659 | 3.490527e-06 | 0.1006016 | 791 | 156.2 | 0.8456245 | 75.19586
| 0.965 | 5 | 5 | 5 | 16 | 4.444444e-06 | 0.00075 | 0.2273728 | 0:01 | 49 | 5e-05 | 1.020408e-06 | 3.673469 | 16.15615 | 4.48782e-06 | 0.1006016 | 789 | 165.1 | 0.8354104 | 75.19586
| 1.455 | 1 | 1 | 1 | 16 | 4.444444e-06 | 0.00075 | 0.3428263 | 0:03 | 204 | 5e-05 | 2.45098e-07 | 0.8823529 | 2.573761 | 7.149336e-07 | 0.1006016 | 845 | 293 | 0.7099464 | 75.19586
| 1.455 | 2 | 2 | 2 | 16 | 4.444444e-06 | 0.00075 | 0.3428263 | 0:02 | 92 | 5e-05 | 5.434783e-07 | 1.956522 | 5.707035 | 1.585288e-06 | 0.1006016 | 846 | 249 | 0.7594314 | 75.19586
| 1.455 | 3 | 3 | 3 | 16 | 4.444444e-06 | 0.00075 | 0.3428263 | 0:01 | 56 | 5e-05 | 8.928571e-07 | 3.214286 | 9.375843 | 2.604401e-06 | 0.1006016 | 849 | 194 | 0.8190879 | 75.19586
| 1.455 | 4 | 4 | 4 | 16 | 4.444444e-06 | 0.00075 | 0.3428263 | 0:01 | 42 | 5e-05 | 1.190476e-06 | 4.285714 | 12.50112 | 3.472535e-06 | 0.1006016 | 847 | 186.6 | 0.8262947 | 75.19586
| 1.455 | 5 | 5 | 5 | 16 | 4.444444e-06 | 0.00075 | 0.3428263 | 0:01 | 34 | 5e-05 | 1.470588e-06 | 5.294118 | 15.44257 | 4.289602e-06 | 0.1006016 | 846 | 186.9 | 0.8257475 | 75.19586
| 1.455 | 6 | 6 | 6 | 16 | 4.444444e-06 | 0.00075 | 0.3428263 | 0:00 | 25 | 5e-05 | 2e-06 | 7.2 | 21.00189 | 5.833858e-06 | 0.1006016 | 837 | 205 | 0.8044062 | 75.19586
| 0.112 | 1 | 1 | 1 | 100 | 2.777778e-05 | 0.00075 | 0.02638938 | 0:38 | 2279 | 5e-05 | 2.193945e-08 | 0.07898201 | 2.992947 | 8.313742e-07 | 0.6287603 | 701 | 195.4 | 0.7720202 | 469.9741
| 0.112 | 2 | 2 | 2 | 100 | 2.777778e-05 | 0.00075 | 0.02638938 | 0:18 | 1107 | 5e-05 | 4.516712e-08 | 0.1626016 | 6.161632 | 1.711564e-06 | 0.6287603 | 701 | 139.4 | 0.8430305 | 469.9741
| 0.112 | 3 | 3 | 3 | 100 | 2.777778e-05 | 0.00075 | 0.02638938 | 0:12 | 702 | 5e-05 | 7.122507e-08 | 0.2564103 | 9.716419 | 2.699005e-06 | 0.6287603 | 781 | 176.1 | 0.8211215 | 469.9741
| 0.112 | 4 | 4 | 4 | 100 | 2.777778e-05 | 0.00075 | 0.02638938 | 0:09 | 532 | 5e-05 | 9.398496e-08 | 0.3383459 | 12.82129 | 3.561469e-06 | 0.6287603 | 784 | 149 | 0.8519119 | 469.9741
| 0.112 | 5 | 5 | 5 | 100 | 2.777778e-05 | 0.00075 | 0.02638938 | 0:07 | 429 | 5e-05 | 1.165501e-07 | 0.4195804 | 15.89959 | 4.416554e-06 | 0.6287603 | 782 | 128.4 | 0.8737797 | 469.9741
| 0.26 | 1.1 | 0.9 | 1 | 100 | 2.777778e-05 | 0.00075 | 0.06126106 | 0:17 | 1040 | 5e-05 | 4.807692e-08 | 0.1730769 | 2.825236 | 7.847877e-07 | 0.6287603 | 756 | 198 | 0.7883033 | 469.9741
| 0.26 | 3.1 | 2.9 | 3 | 100 | 2.777778e-05 | 0.00075 | 0.06126106 | 0:05 | 293 | 5e-05 | 1.706485e-07 | 0.6143345 | 10.02814 | 2.785595e-06 | 0.6287603 | 760 | 119.3 | 0.8795366 | 469.9741
| 0.26 | 5.1 | 4.9 | 5 | 100 | 2.777778e-05 | 0.00075 | 0.06126106 | 0:03 | 169 | 5e-05 | 2.95858e-07 | 1.065089 | 17.38607 | 4.829463e-06 | 0.6287603 | 771 | 93.3 | 0.9091443 | 469.9741
| 0.26 | 2.1 | 1.9 | 2 | 100 | 2.777778e-05 | 0.00075 | 0.06126106 | 0:07 | 441 | 5e-05 | 1.133787e-07 | 0.4081633 | 6.662687 | 1.850746e-06 | 0.6287603 | 772 | 151.8 | 0.8461143 | 469.9741
| 0.26 | 4.1 | 3.9 | 4 | 100 | 2.777778e-05 | 0.00075 | 0.06126106 | 0:03 | 210 | 5e-05 | 2.380952e-07 | 0.8571429 | 13.99164 | 3.886568e-06 | 0.6287603 | 779 | 104.6 | 0.8984766 | 469.9741
| 0.26 | 6.1 | 5.9 | 6 | 100 | 2.777778e-05 | 0.00075 | 0.06126106 | 0:02 | 133 | 5e-05 | 3.759398e-07 | 1.353383 | 22.09207 | 6.136686e-06 | 0.6287603 | 780 | 86.4 | 0.9174515 | 469.9741
| 0.412 | 1.1 | 0.9 | 1 | 100 | 2.777778e-05 | 0.00075 | 0.09707521 | 0:10 | 577 | 5e-05 | 8.665511e-08 | 0.3119584 | 3.213574 | 8.926595e-07 | 0.6287603 | 823 | 254 | 0.7460086 | 469.9741
| 0.412 | 2.1 | 1.9 | 2 | 100 | 2.777778e-05 | 0.00075 | 0.09707521 | 0:05 | 274 | 5e-05 | 1.824818e-07 | 0.6569343 | 6.767271 | 1.879798e-06 | 0.6287603 | 828 | 170.3 | 0.8389093 | 469.9741
| 0.412 | 3.1 | 2.9 | 3 | 100 | 2.777778e-05 | 0.00075 | 0.09707521 | 0:03 | 178 | 5e-05 | 2.808989e-07 | 1.011236 | 10.41704 | 2.893621e-06 | 0.6287603 | 830 | 134.7 | 0.8758661 | 469.9741
| 0.412 | 4.1 | 3.9 | 4 | 100 | 2.777778e-05 | 0.00075 | 0.09707521 | 0:02 | 133 | 5e-05 | 3.759398e-07 | 1.353383 | 13.9416 | 3.872666e-06 | 0.6287603 | 832 | 116.6 | 0.8941968 | 469.9741
| 0.412 | 5.1 | 4.9 | 5 | 100 | 2.777778e-05 | 0.00075 | 0.09707521 | 0:02 | 101 | 5e-05 | 4.950495e-07 | 1.782178 | 18.35874 | 5.099649e-06 | 0.6287603 | 835 | 105 | 0.9059234 | 469.9741
| 0.412 | 6.1 | 5.9 | 6 | 100 | 2.777778e-05 | 0.00075 | 0.09707521 | 0:01 | 80 | 5e-05 | 6.25e-07 | 2.25 | 23.1779 | 6.438307e-06 | 0.6287603 | 830 | 98.1 | 0.9119601 | 469.9741
| 0.56 | 1.2 | 0.8 | 1 | 100 | 2.777778e-05 | 0.00075 | 0.1319469 | 0:08 | 459 | 5e-05 | 1.089325e-07 | 0.3921569 | 2.972081 | 8.255781e-07 | 0.6287603 | 771 | 244 | 0.7382595 | 469.9741
| 0.56 | 2.2 | 1.8 | 2 | 100 | 2.777778e-05 | 0.00075 | 0.1319469 | 0:03 | 207 | 5e-05 | 2.415459e-07 | 0.8695652 | 6.590267 | 1.83063e-06 | 0.6287603 | 774 | 172 | 0.8238975 | 469.9741
| 0.56 | 3.2 | 2.8 | 3 | 100 | 2.777778e-05 | 0.00075 | 0.1319469 | 0:02 | 135 | 5e-05 | 3.703704e-07 | 1.333333 | 10.10508 | 2.806965e-06 | 0.6287603 | 776 | 141.5 | 0.8583875 | 469.9741
| 0.56 | 4.2 | 3.8 | 4 | 100 | 2.777778e-05 | 0.00075 | 0.1319469 | 0:02 | 94 | 5e-05 | 5.319149e-07 | 1.914894 | 14.51261 | 4.03128e-06 | 0.6287603 | 777 | 123.8 | 0.877785 | 469.9741
| 0.56 | 5.2 | 4.8 | 5 | 100 | 2.777778e-05 | 0.00075 | 0.1319469 | 0:01 | 74 | 5e-05 | 6.756757e-07 | 2.432432 | 18.43494 | 5.120815e-06 | 0.6287603 | 778 | 115 | 0.8873534 | 469.9741
| 0.56 | 6.2 | 5.8 | 6 | 100 | 2.777778e-05 | 0.00075 | 0.1319469 | 0:01 | 62 | 5e-05 | 8.064516e-07 | 2.903226 | 22.00299 | 6.111941e-06 | 0.6287603 | 787 | 110.8 | 0.8932368 | 469.9741
| 0.71 | 1.2 | 0.8 | 1 | 100 | 2.777778e-05 | 0.00075 | 0.1672898 | 0:06 | 378 | 5e-05 | 1.322751e-07 | 0.4761905 | 2.8465 | 7.906945e-07 | 0.6287603 | 824 | 227 | 0.7766689 | 469.9741
| 0.71 | 2.2 | 1.8 | 2 | 100 | 2.777778e-05 | 0.00075 | 0.1672898 | 0:03 | 179 | 5e-05 | 2.793296e-07 | 1.005587 | 6.011045 | 1.669735e-06 | 0.6287603 | 827 | 179.5 | 0.8289933 | 469.9741
| 0.71 | 3.2 | 2.8 | 3 | 100 | 2.777778e-05 | 0.00075 | 0.1672898 | 0:02 | 114 | 5e-05 | 4.385965e-07 | 1.578947 | 9.438395 | 2.621777e-06 | 0.6287603 | 832 | 143.8 | 0.8670312 | 469.9741
| 0.71 | 4.2 | 3.8 | 4 | 100 | 2.777778e-05 | 0.00075 | 0.1672898 | 0:01 | 84 | 5e-05 | 5.952381e-07 | 2.142857 | 12.80925 | 3.558125e-06 | 0.6287603 | 831 | 125 | 0.885736 | 469.9741
| 0.71 | 5.2 | 4.8 | 5 | 100 | 2.777778e-05 | 0.00075 | 0.1672898 | 0:01 | 63 | 5e-05 | 7.936508e-07 | 2.857143 | 17.079 | 4.744167e-06 | 0.6287603 | 858 | 113.7 | 0.9006199 | 469.9741
| 0.71 | 6.2 | 5.8 | 6 | 100 | 2.777778e-05 | 0.00075 | 0.1672898 | 0:01 | 50 | 5e-05 | 1e-06 | 3.6 | 21.51954 | 5.97765e-06 | 0.6287603 | 849 | 108.8 | 0.9040918 | 469.9741
| 0.965 | 1.25 | 0.75 | 1 | 100 | 2.777778e-05 | 0.00075 | 0.2273728 | 0:05 | 286 | 5e-05 | 1.748252e-07 | 0.6293706 | 2.768012 | 7.688923e-07 | 0.6287603 | 826 | 231 | 0.772858 | 469.9741
| 0.965 | 2.25 | 1.75 | 2 | 100 | 2.777778e-05 | 0.00075 | 0.2273728 | 0:02 | 130 | 5e-05 | 3.846154e-07 | 1.384615 | 6.089627 | 1.691563e-06 | 0.6287603 | 837 | 176 | 0.8349895 | 469.9741
| 0.965 | 3.25 | 2.75 | 3 | 100 | 2.777778e-05 | 0.00075 | 0.2273728 | 0:01 | 83 | 5e-05 | 6.024096e-07 | 2.168675 | 9.53797 | 2.649436e-06 | 0.6287603 | 834 | 142.7 | 0.8685093 | 469.9741
| 0.965 | 4.25 | 3.75 | 4 | 100 | 2.777778e-05 | 0.00075 | 0.2273728 | 0:01 | 60 | 5e-05 | 8.333333e-07 | 3 | 13.19419 | 3.665053e-06 | 0.6287603 | 842 | 126.6 | 0.8858826 | 469.9741
| 0.965 | 5.25 | 4.75 | 5 | 100 | 2.777778e-05 | 0.00075 | 0.2273728 | 0:01 | 48 | 5e-05 | 1.041667e-06 | 3.75 | 16.49274 | 4.581317e-06 | 0.6287603 | 852 | 118.9 | 0.8948411 | 469.9741
| 1.455 | 1.5 | 0.5 | 1 | 100 | 2.777778e-05 | 0.00075 | 0.3428263 | 0:03 | 167 | 5e-05 | 2.994012e-07 | 1.077844 | 3.143995 | 8.733321e-07 | 0.6287603 | 830 | 221 | 0.7851137 | 469.9741
| 1.455 | 2.5 | 1.5 | 2 | 100 | 2.777778e-05 | 0.00075 | 0.3428263 | 0:01 | 82 | 5e-05 | 6.097561e-07 | 2.195122 | 6.403015 | 1.778615e-06 | 0.6287603 | 837 | 166.3 | 0.8450303 | 469.9741
| 1.455 | 3.5 | 2.5 | 3 | 100 | 2.777778e-05 | 0.00075 | 0.3428263 | 0:01 | 56 | 5e-05 | 8.928571e-07 | 3.214286 | 9.375843 | 2.604401e-06 | 0.6287603 | 839 | 136.2 | 0.8759047 | 469.9741
| 1.455 | 4.5 | 3.5 | 4 | 100 | 2.777778e-05 | 0.00075 | 0.3428263 | 0:01 | 39 | 5e-05 | 1.282051e-06 | 4.615385 | 13.46275 | 3.739653e-06 | 0.6287603 | 855 | 116.6 | 0.8974598 | 469.9741
| 1.455 | 5.5 | 4.5 | 5 | 100 | 2.777778e-05 | 0.00075 | 0.3428263 | 0:00 | 25 | 5e-05 | 2e-06 | 7.2 | 21.00189 | 5.833858e-06 | 0.6287603 | 850 | 107.9 | 0.905077 | 469.9741
| 1.455 | 6.5 | 5.5 | 6 | 100 | 2.777778e-05 | 0.00075 | 0.3428263 | 0:00 | 25 | 5e-05 | 2e-06 | 7.2 | 21.00189 | 5.833858e-06 | 0.6287603 | 836 | 103.9 | 0.9071141 | 469.9741

## MgSO4 Retention
Measurement Date [dd.mm.yyyy] | inlet velocity [m/s] | effective length [m] | diameter [mm] | number fibers [-] | area [m^2] | temperature permeate [°C] | temperature feed [°C] | temperature retentate [°C] | volume permeate [L] | time [sec] | TMP [bar] | Flux [LMH] | Permeability [LMHbar] | conductivity feed [uS/cm] | conductivity permeate [uS/cm] | Retention [-] | conductivity feed end [uS/cm] | conductivity feed start [uS/cm]
20.09.2019 | 0.2 | 1.46 | 0.75 | 100 | 0.34383 | 20 | 20 | 20 | 0.15 | 182 | 3 | 8.62936 | 2.876453 | 837 | 169.3 | 0.8419352 | 849 | 825
| 0.2 | 1.46 | 0.75 | 100 | 0.34383 | 20 | 20 | 20 | 0.15 | 86 | 6 | 18.26213 | 3.043689 | 835.5 | 156.3 | 0.8549811 | 846 | 825
| 0.2 | 1.46 | 0.75 | 100 | 0.34383 | 20 | 20 | 20 | 0.15 | 671 | 1 | 2.340601 | 2.340601 | 840.5 | 288 | 0.7138655 | 850 | 831
| 0.2 | 1.46 | 0.75 | 100 | 0.34383 | 19.7 | 20 | 20 | 0.15 | 106 | 5 | 14.81645 | 2.96329 | 837.5 | 155.3 | 0.8563978 | 849 | 826
| 0.2 | 1.46 | 0.75 | 100 | 0.34383 | 19.9 | 20.1 | 20 | 0.15 | 286 | 2 | 5.491411 | 2.745706 | 839 | 197.8 | 0.812592 | 849 | 829
| 0.2 | 1.46 | 0.75 | 100 | 0.34383 | 19.8 | 20 | 20 | 0.15 | 132 | 4 | 11.89806 | 2.974514 | 839.5 | 157.5 | 0.8545551 | 852 | 827
23.09.2019 | 0.1 | 1.46 | 0.75 | 100 | 0.34383 | 20 | 20.2 | 20 | 0.15 | 679 | 1 | 2.313024 | 2.313024 | 846 | 292 | 0.711474 | 855 | 837
| 0.1 | 1.46 | 0.75 | 100 | 0.34383 | 19.9 | 20 | 20 | 0.15 | 105 | 5 | 14.95756 | 2.991512 | 839.5 | 202 | 0.8082671 | 847 | 832
| 0.1 | 1.46 | 0.75 | 100 | 0.34383 | 20 | 19.8 | 20 | 0.15 | 131 | 4 | 11.98888 | 2.997221 | 840.5 | 190.2 | 0.8209796 | 850 | 831
| 0.1 | 1.46 | 0.75 | 100 | 0.34383 | 19.1 | 20 | 20.1 | 0.15 | 92 | 6 | 17.07113 | 2.845188 | 840 | 199 | 0.8115787 | 847 | 833
| 0.1 | 1.46 | 0.75 | 100 | 0.34383 | 20 | 20.4 | 20 | 0.15 | 183 | 3 | 8.582205 | 2.860735 | 840.5 | 184.1 | 0.8273619 | 849 | 832
| 0.1 | 1.46 | 0.75 | 100 | 0.34383 | 19.7 | 20.1 | 20 | 0.15 | 283 | 2 | 5.549624 | 2.774812 | 842 | 216 | 0.7940051 | 851 | 833
26.09.2019 | 0.6 | 1.46 | 0.75 | 100 | 0.34383 | 20 | 20 | 20 | 0.15 | 131 | 4 | 11.98888 | 2.997221 | 846.5 | 132.8 | 0.8805118 | 860 | 833
| 0.6 | 1.46 | 0.75 | 100 | 0.34383 | 20 | 20 | 20 | 0.15 | 178 | 3 | 8.823279 | 2.941093 | 849 | 149.9 | 0.8640269 | 859 | 839
| 0.6 | 1.46 | 0.75 | 100 | 0.34383 | 20 | 20.1 | 20 | 0.15 | 83 | 6 | 18.92221 | 3.153702 | 852.5 | 119.8 | 0.8940482 | 865 | 840
| 0.6 | 1.46 | 0.75 | 100 | 0.34383 | 20 | 20 | 20 | 0.15 | 281 | 2 | 5.589123 | 2.794562 | 846 | 185 | 0.8277183 | 855 | 837
| 0.6 | 1.46 | 0.75 | 100 | 0.34383 | 20 | 20.1 | 20 | 0.15 | 102 | 5 | 15.39749 | 3.079497 | 850 | 123.7 | 0.8899254 | 863 | 837
| 0.6 | 1.46 | 0.75 | 100 | 0.34383 | 20.4 | 20 | 20 | 0.15 | 621 | 1 | 2.529056 | 2.529056 | 844 | 274 | 0.731012 | 851 | 837
27.09.2019 | 0.3 | 1.46 | 0.75 | 100 | 0.34383 | 20 | 20 | 20 | 0.15 | 131 | 4 | 11.98888 | 2.997221 | 846.5 | 149.2 | 0.8642656 | 857 | 836
| 0.3 | 1.46 | 0.75 | 100 | 0.34383 | 20 | 20.1 | 20 | 0.15 | 278 | 2 | 5.649437 | 2.824719 | 847.5 | 191.6 | 0.8212209 | 859 | 836
| 0.3 | 1.46 | 0.75 | 100 | 0.34383 | 20 | 20 | 19.9 | 0.15 | 82 | 6 | 19.15297 | 3.192162 | 850.5 | 146.4 | 0.8677768 | 864 | 837
| 0.3 | 1.46 | 0.75 | 100 | 0.34383 | 20 | 20 | 20 | 0.15 | 175 | 3 | 8.974535 | 2.991512 | 851 | 166.3 | 0.8479551 | 863 | 839
| 0.3 | 1.46 | 0.75 | 100 | 0.34383 | 20.3 | 20 | 20 | 0.15 | 600 | 1 | 2.617573 | 2.617573 | 847.5 | 276 | 0.7300532 | 855 | 840
| 0.3 | 1.46 | 0.75 | 100 | 0.34383 | 19.9 | 20 | 20 | 0.15 | 101 | 5 | 15.54994 | 3.109987 | 847 | 145.6 | 0.8679457 | 854 | 840
10.10.2019 | 0.1 | 1.46 | 0.75 | 100 | 0.34383 | 19.6 | 20.4 | 20 | 0.15 | 176 | 3 | 8.923543 | 2.974514 | 842 | 185.1 | 0.8266737 | 861 | 823
| 0.1 | 1.46 | 0.75 | 100 | 0.34383 | 19.4 | 20.1 | 20.2 | 0.15 | 104 | 5 | 15.10138 | 3.020276 | 843 | 192.1 | 0.8196009 | 863 | 823
| 0.1 | 1.46 | 0.75 | 100 | 0.34383 | 19.8 | 20.1 | 20 | 0.15 | 616 | 1 | 2.549584 | 2.549584 | 932 | 303 | 0.7304217 | 943 | 921
| 0.1 | 1.46 | 0.75 | 100 | 0.34383 | 19.1 | 19.9 | 20 | 0.15 | 88 | 6 | 17.84709 | 2.974514 | 930 | 223.5 | 0.8088883 | 944 | 916
| 0.1 | 1.46 | 0.75 | 100 | 0.34383 | 19.6 | 19.8 | 19.9 | 0.15 | 285 | 2 | 5.510679 | 2.75534 | 931 | 227.5 | 0.805265 | 946 | 916
| 0.1 | 1.46 | 0.75 | 100 | 0.34383 | 19.6 | 20 | 19.8 | 0.15 | 131 | 4 | 11.98888 | 2.997221 | 932.5 | 206 | 0.8261496 | 942 | 923
23.10.2019 | 0.1 | 1.46 | 0.75 | 100 | 0.34383 | 19.6 | 19.3 | 20 | 0.15 | 182 | 3 | 8.62936 | 2.876453 | 934.5 | 207 | 0.825627 | 951 | 918
| 0.1 | 1.46 | 0.75 | 100 | 0.34383 | 20 | 20 | 20.7 | 0.15 | 85 | 6 | 18.47698 | 3.079497 | 935.5 | 240 | 0.7942568 | 951 | 920
| 0.1 | 1.46 | 0.75 | 100 | 0.34383 | 19.7 | 19.8 | 20 | 0.15 | 607 | 1 | 2.587386 | 2.587386 | 932 | 305 | 0.7283741 | 944 | 920
| 0.1 | 1.46 | 0.75 | 100 | 0.34383 | 19.7 | 20 | 20 | 0.15 | 275 | 2 | 5.711068 | 2.855534 | 935 | 225 | 0.8086081 | 950 | 920
| 0.1 | 1.46 | 0.75 | 100 | 0.34383 | 19.7 | 20 | 20.3 | 0.15 | 103 | 5 | 15.248 | 3.049599 | 933 | 228 | 0.805256 | 947 | 919
| 0.1 | 1.46 | 0.75 | 100 | 0.34383 | 19.8 | 20 | 20.4 | 0.15 | 127 | 4 | 12.36648 | 3.091621 | 936 | 219.5 | 0.8140946 | 951 | 921
24.10.2019 | 0.2 | 1.46 | 0.75 | 100 | 0.34383 | 20 | 19.9 | 19.9 | 0.15 | 623 | 1 | 2.520937 | 2.520937 | 934 | 295 | 0.7392172 | 946 | 922
| 0.2 | 1.46 | 0.75 | 100 | 0.34383 | 19.8 | 19.7 | 20 | 0.15 | 281 | 2 | 5.589123 | 2.794562 | 936 | 212.5 | 0.8207461 | 952 | 920
| 0.2 | 1.46 | 0.75 | 100 | 0.34383 | 20 | 20 | 20 | 0.15 | 176 | 3 | 8.923543 | 2.974514 | 939 | 187.2 | 0.8450007 | 951 | 927
| 0.2 | 1.46 | 0.75 | 100 | 0.34383 | 20 | 20 | 20 | 0.15 | 127 | 4 | 12.36648 | 3.091621 | 941.5 | 177.4 | 0.8544338 | 956 | 927
| 0.2 | 1.46 | 0.75 | 100 | 0.34383 | 20 | 20 | 20 | 0.15 | 100 | 5 | 15.70544 | 3.141087 | 943.5 | 177.6 | 0.8546011 | 960 | 927
| 0.2 | 1.46 | 0.75 | 100 | 0.34383 | 19.9 | 20 | 20.2 | 0.15 | 82 | 6 | 19.15297 | 3.192162 | 941 | 180.9 | 0.8511514 | 958 | 924
25.10.2019 | 0.3 | 1.46 | 0.75 | 100 | 0.34383 | 19.7 | 20 | 20 | 0.15 | 83 | 6 | 18.92221 | 3.153702 | 940.5 | 150.7 | 0.8782838 | 959 | 922
| 0.3 | 1.46 | 0.75 | 100 | 0.34383 | 20 | 20.1 | 20.1 | 0.15 | 621 | 1 | 2.529056 | 2.529056 | 938 | 292 | 0.7435022 | 945 | 931
| 0.3 | 1.46 | 0.75 | 100 | 0.34383 | 19.7 | 20 | 20 | 0.15 | 175 | 3 | 8.974535 | 2.991512 | 941.5 | 166.7 | 0.8641276 | 956 | 927
| 0.3 | 1.46 | 0.75 | 100 | 0.34383 | 19.8 | 20.1 | 20 | 0.15 | 99 | 5 | 15.86408 | 3.172815 | 944 | 149.3 | 0.8800307 | 961 | 927
| 0.3 | 1.46 | 0.75 | 100 | 0.34383 | 20 | 20 | 20 | 0.15 | 279 | 2 | 5.629188 | 2.814594 | 940 | 200.5 | 0.8328609 | 952 | 928
| 0.3 | 1.46 | 0.75 | 100 | 0.34383 | 19.9 | 20 | 20 | 0.15 | 129 | 4 | 12.17476 | 3.043689 | 943 | 154.3 | 0.8754569 | 960 | 926
29.10.2019 | 0.2 | 1.46 | 0.75 | 100 | 0.34383 | 19.7 | 20.3 | 20 | 0.15 | 173 | 3 | 9.078287 | 3.026096 | 942.5 | 177.2 | 0.8547904 | 960 | 925
| 0.2 | 1.46 | 0.75 | 100 | 0.34383 | 19.7 | 20.2 | 20 | 0.15 | 82 | 6 | 19.15297 | 3.192162 | 943.5 | 176.3 | 0.8557817 | 958 | 929
| 0.2 | 1.46 | 0.75 | 100 | 0.34383 | 20 | 20 | 20.3 | 0.15 | 611 | 1 | 2.570448 | 2.570448 | 940 | 301.5 | 0.7345367 | 950 | 930
| 0.2 | 1.46 | 0.75 | 100 | 0.34383 | 19.7 | 20.4 | 20 | 0.15 | 99 | 5 | 15.86408 | 3.172815 | 944 | 165.5 | 0.8656121 | 963 | 925
| 0.2 | 1.46 | 0.75 | 100 | 0.34383 | 20 | 19.9 | 20 | 0.15 | 272 | 2 | 5.774057 | 2.887029 | 938 | 210 | 0.8235386 | 951 | 925
| 0.2 | 1.46 | 0.75 | 100 | 0.34383 | 19.6 | 20 | 19.6 | 0.15 | 126 | 4 | 12.46463 | 3.116158 | 938.5 | 156.5 | 0.872814 | 960 | 917
04.11.2019 | 0.3 | 1.46 | 0.75 | 100 | 0.34383 | 20 | 20.2 | 20 | 0.15 | 581 | 1 | 2.703173 | 2.703173 | 935.5 | 276.5 | 0.7583034 | 947 | 924
| 0.3 | 1.46 | 0.75 | 100 | 0.34383 | 19.7 | 20.4 | 20 | 0.15 | 80 | 6 | 19.63179 | 3.271966 | 946.5 | 137.43 | 0.8907694 | 969 | 924
| 0.3 | 1.46 | 0.75 | 100 | 0.34383 | 19.6 | 19.9 | 19.8 | 0.15 | 172 | 3 | 9.131067 | 3.043689 | 938 | 156.3 | 0.8729164 | 958 | 918
| 0.3 | 1.46 | 0.75 | 100 | 0.34383 | 19.6 | 20 | 20 | 0.15 | 97 | 5 | 16.19117 | 3.238234 | 946.5 | 139.5 | 0.8889686 | 969 | 924
| 0.3 | 1.46 | 0.75 | 100 | 0.34383 | 19.8 | 19.8 | 20 | 0.15 | 119 | 4 | 13.19785 | 3.299461 | 913.5 | 135 | 0.888483 | 929 | 898
| 0.3 | 1.46 | 0.75 | 100 | 0.34383 | 19.8 | 20.2 | 20 | 0.15 | 257 | 2 | 6.111065 | 3.055532 | 935 | 183 | 0.8481338 | 950 | 920
08.11.2019 | 0.6 | 1.46 | 0.75 | 100 | 0.34383 | 19.7 | 19.8 | 20 | 0.15 | 79 | 6 | 19.8803 | 3.313383 | 931.5 | 110.5 | 0.912256 | 945 | 918
| 0.6 | 1.46 | 0.75 | 100 | 0.34383 | 20 | 20.1 | 20 | 0.15 | 96 | 5 | 16.35983 | 3.271966 | 927 | 114.7 | 0.908138 | 939 | 915
| 0.6 | 1.46 | 0.75 | 100 | 0.34383 | 19.7 | 19.9 | 19.9 | 0.15 | 574 | 1 | 2.736139 | 2.736139 | 929.5 | 257.5 | 0.775519 | 941 | 918
| 0.6 | 1.46 | 0.75 | 100 | 0.34383 | 20 | 20 | 20 | 0.15 | 258 | 2 | 6.087378 | 3.043689 | 932 | 169.4 | 0.8600943 | 943 | 921
| 0.6 | 1.46 | 0.75 | 100 | 0.34383 | 20 | 20 | 20 | 0.15 | 119 | 4 | 13.19785 | 3.299461 | 933.5 | 120.2 | 0.9041134 | 948 | 919
| 0.6 | 1.46 | 0.75 | 100 | 0.34383 | 19.8 | 20 | 20 | 0.15 | 163 | 3 | 9.635237 | 3.211746 | 932 | 136 | 0.890108 | 945 | 919
12.11.2019 | 0.6 | 1.46 | 0.75 | 100 | 0.34383 | 20 | 20.1 | 20.1 | 0.15 | 94 | 5 | 16.70791 | 3.341582 | 933.5 | 109.7 | 0.9131539 | 949 | 918
| 0.6 | 1.46 | 0.75 | 100 | 0.34383 | 19.9 | 20 | 20 | 0.15 | 168 | 3 | 9.348474 | 3.116158 | 933.5 | 135.8 | 0.8904842 | 944 | 923
| 0.6 | 1.46 | 0.75 | 100 | 0.34383 | 19.7 | 20 | 19.9 | 0.15 | 610 | 1 | 2.574662 | 2.574662 | 929.5 | 268 | 0.7650628 | 940 | 919
| 0.6 | 1.46 | 0.75 | 100 | 0.34383 | 20 | 20 | 20 | 0.15 | 78 | 6 | 20.13517 | 3.355862 | 934.5 | 106.6 | 0.9159042 | 948 | 921
| 0.6 | 1.46 | 0.75 | 100 | 0.34383 | 20 | 20.2 | 20 | 0.15 | 270 | 2 | 5.816828 | 2.908414 | 932.5 | 171.7 | 0.8580758 | 944 | 921
| 0.6 | 1.46 | 0.75 | 100 | 0.34383 | 19.7 | 19.9 | 19.9 | 0.15 | 125 | 4 | 12.56435 | 3.141087 | 935.5 | 119.1 | 0.9052953 | 949 | 922
13.11.2019 | 0.4 | 1.46 | 0.75 | 100 | 0.34383 | 20 | 20 | 20 | 0.15 | 269 | 2 | 5.838452 | 2.919226 | 934.5 | 178.7 | 0.8520044 | 948 | 921
| 0.4 | 1.46 | 0.75 | 100 | 0.34383 | 19.8 | 20 | 20 | 0.15 | 120 | 4 | 13.08786 | 3.271966 | 938.5 | 133 | 0.8935931 | 952 | 925
| 0.4 | 1.46 | 0.75 | 100 | 0.34383 | 20 | 20 | 20 | 0.15 | 590 | 1 | 2.661938 | 2.661938 | 933 | 273 | 0.7610729 | 943 | 923
| 0.4 | 1.46 | 0.75 | 100 | 0.34383 | 19.7 | 20 | 20 | 0.15 | 167 | 3 | 9.404453 | 3.134818 | 937 | 147.6 | 0.880528 | 949 | 925
| 0.4 | 1.46 | 0.75 | 100 | 0.34383 | 20 | 20 | 20 | 0.15 | 77 | 6 | 20.39667 | 3.399445 | 938.5 | 127.5 | 0.8983812 | 952 | 925
| 0.4 | 1.46 | 0.75 | 100 | 0.34383 | 19.9 | 20 | 20 | 0.15 | 94 | 5 | 16.70791 | 3.341582 | 938.5 | 127.6 | 0.8982944 | 952 | 925
14.11.2019 | 0.5 | 1.46 | 0.75 | 100 | 0.34383 | 19.7 | 20 | 20 | 0.15 | 610 | 1 | 2.574662 | 2.574662 | 933 | 275.5 | 0.7585717 | 944 | 922
| 0.5 | 1.46 | 0.75 | 100 | 0.34383 | 20 | 20 | 20 | 0.15 | 120 | 4 | 13.08786 | 3.271966 | 931.5 | 128.1 | 0.8969908 | 943 | 920
| 0.5 | 1.46 | 0.75 | 100 | 0.34383 | 19.7 | 20 | 20 | 0.15 | 77 | 6 | 20.39667 | 3.399445 | 934.5 | 116.5 | 0.9074237 | 950 | 919
| 0.5 | 1.46 | 0.75 | 100 | 0.34383 | 19.7 | 20 | 20 | 0.15 | 263 | 2 | 5.971649 | 2.985824 | 931.5 | 176.2 | 0.8537691 | 943 | 920
| 0.5 | 1.46 | 0.75 | 100 | 0.34383 | 20 | 20 | 20 | 0.15 | 166 | 3 | 9.461106 | 3.153702 | 931.5 | 143.3 | 0.8835664 | 943 | 920
| 0.5 | 1.46 | 0.75 | 100 | 0.34383 | 19.7 | 19.9 | 20 | 0.15 | 93 | 5 | 16.88757 | 3.377513 | 934.5 | 120.3 | 0.9041431 | 947 | 922
18.11.2019 | 0.4 | 1.46 | 0.75 | 100 | 0.34383 | 19.7 | 19.7 | 20 | 0.15 | 94 | 5 | 16.70791 | 3.341582 | 940.5 | 130.4 | 0.8961107 | 956 | 925
| 0.4 | 1.46 | 0.75 | 100 | 0.34383 | 19.6 | 20 | 20 | 0.15 | 611 | 1 | 2.570448 | 2.570448 | 930.5 | 279 | 0.7543165 | 939 | 922
| 0.4 | 1.46 | 0.75 | 100 | 0.34383 | 20 | 20.4 | 20.3 | 0.15 | 76 | 6 | 20.66505 | 3.444175 | 937.5 | 131.1 | 0.895124 | 955 | 920
| 0.4 | 1.46 | 0.75 | 100 | 0.34383 | 19.5 | 19.8 | 19.9 | 0.15 | 121 | 4 | 12.9797 | 3.244925 | 936 | 136.1 | 0.8905518 | 952 | 920
| 0.4 | 1.46 | 0.75 | 100 | 0.34383 | 19.8 | 20 | 20 | 0.15 | 166 | 3 | 9.461106 | 3.153702 | 936 | 151.9 | 0.8765497 | 950 | 922
| 0.4 | 1.46 | 0.75 | 100 | 0.34383 | 19.8 | 20 | 20 | 0.15 | 266 | 2 | 5.904299 | 2.95215 | 935 | 183.5 | 0.8476723 | 947 | 923
19.11.2019 | 0.5 | 1.46 | 0.75 | 100 | 0.34383 | 19.7 | 20 | 20 | 0.15 | 620 | 1 | 2.533135 | 2.533135 | 932 | 284.5 | 0.7492237 | 942 | 922
| 0.5 | 1.46 | 0.75 | 100 | 0.34383 | 20 | 20.1 | 20 | 0.15 | 169 | 3 | 9.293157 | 3.097719 | 936 | 147.4 | 0.8805614 | 947 | 925
| 0.5 | 1.46 | 0.75 | 100 | 0.34383 | 19.6 | 20 | 20 | 0.15 | 121 | 4 | 12.9797 | 3.244925 | 936.5 | 132 | 0.8942107 | 950 | 923
| 0.5 | 1.46 | 0.75 | 100 | 0.34383 | 20 | 20 | 20 | 0.15 | 92 | 5 | 17.07113 | 3.414225 | 939 | 125.1 | 0.9005215 | 952 | 926
| 0.5 | 1.46 | 0.75 | 100 | 0.34383 | 20 | 20.1 | 20.1 | 0.15 | 271 | 2 | 5.795364 | 2.897682 | 936 | 185.2 | 0.8462875 | 947 | 925
| 0.5 | 1.46 | 0.75 | 100 | 0.34383 | 20 | 20.1 | 20.1 | 0.15 | 77 | 6 | 20.39667 | 3.399445 | 935 | 123.8 | 0.9011689 | 945 | 925
22.11.2019 | 0.4 | 1.46 | 0.75 | 100 | 0.34383 | 19.7 | 20 | 20 | 0.15 | 77 | 6 | 20.39667 | 3.399445 | 937 | 132.8 | 0.8935752 | 952 | 922
| 0.4 | 1.46 | 0.75 | 100 | 0.34383 | 19.7 | 20 | 20 | 0.15 | 270 | 2 | 5.816828 | 2.908414 | 935 | 188.6 | 0.8429518 | 946 | 924
| 0.4 | 1.46 | 0.75 | 100 | 0.34383 | 19.9 | 20 | 20 | 0.15 | 166 | 3 | 9.461106 | 3.153702 | 935 | 154.2 | 0.87434 | 948 | 922
| 0.4 | 1.46 | 0.75 | 100 | 0.34383 | 20 | 20 | 20 | 0.15 | 616 | 1 | 2.549584 | 2.549584 | 933 | 285 | 0.7490239 | 942 | 924
| 0.4 | 1.46 | 0.75 | 100 | 0.34383 | 20 | 20.2 | 20 | 0.15 | 93 | 5 | 16.88757 | 3.377513 | 936.5 | 135.1 | 0.8914957 | 950 | 923
| 0.4 | 1.46 | 0.75 | 100 | 0.34383 | 19.9 | 20 | 20 | 0.15 | 120 | 4 | 13.08786 | 3.271966 | 938 | 141.1 | 0.8864208 | 950 | 926
25.11.2019 | 0.5 | 1.46 | 0.75 | 100 | 0.34383 | 20 | 20.4 | 20.2 | 0.15 | 616 | 1 | 2.549584 | 2.549584 | 929.5 | 285.5 | 0.7474465 | 938 | 921
| 0.5 | 1.46 | 0.75 | 100 | 0.34383 | 19.7 | 20 | 20 | 0.15 | 171 | 3 | 9.184465 | 3.061488 | 934 | 150.6 | 0.877414 | 947 | 921
| 0.5 | 1.46 | 0.75 | 100 | 0.34383 | 19.9 | 20.1 | 20.1 | 0.15 | 121 | 4 | 12.9797 | 3.244925 | 936.5 | 135 | 0.8915834 | 949 | 924
| 0.5 | 1.46 | 0.75 | 100 | 0.34383 | 19.7 | 19.9 | 20 | 0.15 | 272 | 2 | 5.774057 | 2.887029 | 934.5 | 183.9 | 0.8472103 | 946 | 923
| 0.5 | 1.46 | 0.75 | 100 | 0.34383 | 20 | 20 | 20 | 0.15 | 94 | 5 | 16.70791 | 3.341582 | 935.5 | 126.8 | 0.8986218 | 949 | 922
| 0.5 | 1.46 | 0.75 | 100 | 0.34383 | 20 | 20.3 | 20.2 | 0.15 | 76 | 6 | 20.66505 | 3.444175 | 933.5 | 124.1 | 0.9007281 | 947 | 920
06.12.2019 | 0.6 | 0.26 | 0.75 | 100 | 0.06123 | 19.7 | 19.9 | 19.9 | 0.05 | 1428 | 1 | 2.058638 | 2.058638 | 917.5 | 328 | 0.6993221 | 920 | 915
| 0.6 | 0.26 | 0.75 | 100 | 0.06123 | 20 | 20.1 | 20.1 | 0.05 | 148 | 6 | 19.86308 | 3.310513 | 922.5 | 100.9 | 0.9195735 | 927 | 918
| 0.6 | 0.26 | 0.75 | 100 | 0.06123 | 19.7 | 20 | 20 | 0.05 | 239 | 4 | 12.30015 | 3.075037 | 923 | 123.1 | 0.9003279 | 927 | 919
| 0.6 | 0.26 | 0.75 | 100 | 0.06123 | 20 | 20 | 20 | 0.05 | 537 | 2 | 5.474368 | 2.737184 | 922.5 | 191.9 | 0.8374243 | 926 | 919
| 0.6 | 0.26 | 0.75 | 100 | 0.06123 | 19.9 | 20 | 20 | 0.05 | 182 | 5 | 16.15239 | 3.230478 | 925 | 110.2 | 0.9118165 | 930 | 920
| 0.6 | 0.26 | 0.75 | 100 | 0.06123 | 19.7 | 20 | 20 | 0.05 | 331 | 3 | 8.881376 | 2.960459 | 919.5 | 147 | 0.8784922 | 923 | 916
13.03.2020 | 0.6 | 0.26 | 0.75 | 100 | 0.06123 | 19.7 | 19.8 | 19.7 | 0.05 | 309 | 3 | 9.513707 | 3.171236 | 927.5 | 132.3 | 0.8927819 | 931 | 924
| 0.6 | 0.26 | 0.75 | 100 | 0.06123 | 19.9 | 20 | 20 | 0.05 | 171 | 5 | 17.19144 | 3.438287 | 928.5 | 101 | 0.9200773 | 932 | 925
| 0.6 | 0.26 | 0.75 | 100 | 0.06123 | 19.6 | 19.5 | 19.6 | 0.05 | 1251 | 1 | 2.349908 | 2.349908 | 930 | 313 | 0.7194727 | 933 | 927
| 0.6 | 0.26 | 0.75 | 100 | 0.06123 | 19.8 | 20 | 20 | 0.05 | 135 | 6 | 21.77582 | 3.629303 | 932.5 | 98.8 | 0.9223293 | 936 | 929
| 0.6 | 0.26 | 0.75 | 100 | 0.06123 | 20 | 20 | 20 | 0.05 | 473 | 2 | 6.215085 | 3.107543 | 933.5 | 184.7 | 0.8462844 | 937 | 930
| 0.6 | 0.26 | 0.75 | 100 | 0.06123 | 19.8 | 19.6 | 19.7 | 0.05 | 211 | 4 | 13.9324 | 3.483099 | 934.5 | 120.3 | 0.9041431 | 938 | 931
13.03.2020 | 0.1 | 0.26 | 0.75 | 100 | 0.06123 | 20.5 | 19.8 | 19.8 | 0.05 | 1131 | 1 | 2.599236 | 2.599236 | 928 | 308.5 | 0.7234392 | 930 | 926
| 0.1 | 0.26 | 0.75 | 100 | 0.06123 | 20 | 19.9 | 20 | 0.05 | 465 | 2 | 6.322012 | 3.161006 | 930 | 195.4 | 0.8356271 | 933 | 927
| 0.1 | 0.26 | 0.75 | 100 | 0.06123 | 20 | 19.5 | 19.9 | 0.05 | 287 | 3 | 10.24298 | 3.414327 | 932.5 | 162.2 | 0.8667326 | 936 | 929
| 0.1 | 0.26 | 0.75 | 100 | 0.06123 | 20 | 20 | 20 | 0.05 | 209 | 4 | 14.06572 | 3.51643 | 932.5 | 145.6 | 0.8816599 | 936 | 929
| 0.1 | 0.26 | 0.75 | 100 | 0.06123 | 20 | 20 | 20 | 0.05 | 160 | 5 | 18.37335 | 3.674669 | 933.5 | 138.3 | 0.8882784 | 938 | 929
| 0.1 | 0.26 | 0.75 | 100 | 0.06123 | 19.8 | 19.7 | 20.1 | 0.05 | 128 | 6 | 22.96668 | 3.82778 | 935.5 | 135.4 | 0.8911008 | 940 | 931
05.06.2020 | 0.1 | 1.46 | 0.75 | 100 | 0.34383 | 20 | 20 | 20 | 0.15 | 595 | 1 | 2.639569 | 2.639569 | 915 | 289 | 0.7392868 | 923 | 907
| 0.1 | 1.46 | 0.75 | 100 | 0.34383 | 19.8 | 19.8 | 19.8 | 0.15 | 83 | 6 | 18.92221 | 3.153702 | 919 | 241 | 0.7890738 | 929 | 909
| 0.1 | 1.46 | 0.75 | 100 | 0.34383 | 20 | 20.3 | 20.4 | 0.15 | 273 | 2 | 5.752907 | 2.876453 | 917.5 | 221 | 0.8083761 | 929 | 906
| 0.1 | 1.46 | 0.75 | 100 | 0.34383 | 20 | 19.7 | 20.3 | 0.15 | 100 | 5 | 15.70544 | 3.141087 | 919.5 | 222 | 0.8078748 | 931 | 908
| 0.1 | 1.46 | 0.75 | 100 | 0.34383 | 19.7 | 19.6 | 20 | 0.15 | 175 | 3 | 8.974535 | 2.991512 | 922.5 | 205 | 0.8249689 | 934 | 911
| 0.1 | 1.46 | 0.75 | 100 | 0.34383 | 19.9 | 19.8 | 20 | 0.15 | 131 | 4 | 11.98888 | 2.997221 | 911.5 | 205 | 0.8225691 | 923 | 900
15.06.2020 | 0.1 | 0.26 | 0.75 | 100 | 0.06123 | 20 | 20 | 20 | 0.05 | 1203 | 1 | 2.44367 | 2.44367 | 909 | 285 | 0.7414926 | 911 | 907
| 0.1 | 0.26 | 0.75 | 100 | 0.06123 | 20 | 19.7 | 20 | 0.05 | 144 | 6 | 20.41483 | 3.402472 | 911 | 123.7 | 0.8982999 | 916 | 906
| 0.1 | 0.26 | 0.75 | 100 | 0.06123 | 20.2 | 20 | 20.4 | 0.05 | 314 | 3 | 9.362215 | 3.120738 | 912 | 149.5 | 0.875065 | 916 | 908
| 0.1 | 0.26 | 0.75 | 100 | 0.06123 | 20.2 | 20.2 | 20.4 | 0.05 | 176 | 5 | 16.70304 | 3.340608 | 912.5 | 126.3 | 0.8961666 | 917 | 908
| 0.1 | 0.26 | 0.75 | 100 | 0.06123 | 20.3 | 19.9 | 20.1 | 0.05 | 496 | 2 | 5.926886 | 2.963443 | 912.5 | 182.5 | 0.8443543 | 916 | 909
| 0.1 | 0.26 | 0.75 | 100 | 0.06123 | 20.2 | 20.1 | 20.4 | 0.05 | 224 | 4 | 13.12382 | 3.280955 | 912 | 135.1 | 0.8881842 | 916 | 908
17.06.2020 | 0.6 | 0.26 | 0.75 | 100 | 0.06123 | 19.7 | 20.1 | 20 | 0.05 | 1258 | 1 | 2.336833 | 2.336833 | 907.5 | 285 | 0.7410068 | 911 | 904
| 0.6 | 0.26 | 0.75 | 100 | 0.06123 | 20 | 20.3 | 20.1 | 0.05 | 138 | 6 | 21.30243 | 3.550405 | 908.5 | 91.6 | 0.9262444 | 913 | 904
| 0.6 | 0.26 | 0.75 | 100 | 0.06123 | 20.1 | 20.2 | 20 | 0.05 | 170 | 5 | 17.29256 | 3.458512 | 908.5 | 98.3 | 0.9204326 | 913 | 904
| 0.6 | 0.26 | 0.75 | 100 | 0.06123 | 20 | 19.6 | 19.7 | 0.05 | 499 | 2 | 5.891253 | 2.945627 | 909 | 166.3 | 0.8589813 | 913 | 905
| 0.6 | 0.26 | 0.75 | 100 | 0.06123 | 19.6 | 19.7 | 19.7 | 0.05 | 223 | 4 | 13.18267 | 3.295668 | 911 | 110.7 | 0.9098364 | 915 | 907
| 0.6 | 0.26 | 0.75 | 100 | 0.06123 | 19.7 | 19.8 | 19.7 | 0.05 | 308 | 3 | 9.544596 | 3.181532 | 911.5 | 129.5 | 0.8931651 | 916 | 907
24.06.2020 | 0.1 | 0.26 | 0.75 | 100 | 0.06123 | 19.7 | 19.5 | 20 | 0.05 | 1176 | 1 | 2.499775 | 2.499775 | 910.5 | 298 | 0.7284319 | 914 | 907
| 0.1 | 0.26 | 0.75 | 100 | 0.06123 | 20 | 20.2 | 20.4 | 0.05 | 173 | 5 | 16.99269 | 3.398538 | 912 | 127.9 | 0.894668 | 917 | 907
| 0.1 | 0.26 | 0.75 | 100 | 0.06123 | 20 | 19.7 | 20.2 | 0.05 | 500 | 2 | 5.879471 | 2.939735 | 912 | 191.6 | 0.835585 | 916 | 908
| 0.1 | 0.26 | 0.75 | 100 | 0.06123 | 20 | 20.2 | 20.3 | 0.05 | 226 | 4 | 13.00768 | 3.25192 | 914.5 | 138.1 | 0.8858232 | 919 | 910
| 0.1 | 0.26 | 0.75 | 100 | 0.06123 | 19.7 | 19.9 | 20 | 0.05 | 144 | 6 | 20.41483 | 3.402472 | 916 | 128.1 | 0.8950117 | 920 | 912
| 0.1 | 0.26 | 0.75 | 100 | 0.06123 | 20 | 20.1 | 20.4 | 0.05 | 315 | 3 | 9.332493 | 3.110831 | 916 | 155 | 0.870646 | 920 | 912
26.06.2020 | 0.6 | 0.26 | 0.75 | 100 | 0.06123 | 19.8 | 19.6 | 19.7 | 0.05 | 502 | 2 | 5.856047 | 2.928023 | 895 | 156 | 0.8662453 | 898 | 892
| 0.6 | 0.26 | 0.75 | 100 | 0.06123 | 19.7 | 20 | 20 | 0.05 | 140 | 6 | 20.99811 | 3.499685 | 896 | 80.5 | 0.934749 | 900 | 892
| 0.6 | 0.26 | 0.75 | 100 | 0.06123 | 19.7 | 19.7 | 19.7 | 0.05 | 1226 | 1 | 2.397827 | 2.397827 | 895 | 271 | 0.7516126 | 898 | 892
| 0.6 | 0.26 | 0.75 | 100 | 0.06123 | 19.9 | 20 | 20 | 0.05 | 218 | 4 | 13.48502 | 3.371256 | 896.5 | 97.4 | 0.9200152 | 901 | 892
| 0.6 | 0.26 | 0.75 | 100 | 0.06123 | 20 | 20.2 | 20.1 | 0.05 | 170 | 5 | 17.29256 | 3.458512 | 897 | 87 | 0.9291886 | 901 | 893
| 0.6 | 0.26 | 0.75 | 100 | 0.06123 | 20 | 20 | 19.9 | 0.05 | 313 | 3 | 9.392126 | 3.130709 | 897 | 116.4 | 0.9031072 | 901 | 893
26.06.2020 | 0.1 | 0.26 | 0.75 | 100 | 0.06123 | 20.4 | 20.3 | 20.4 | 0.05 | 223 | 4 | 13.18267 | 3.295668 | 898 | 123.2 | 0.897078 | 902 | 894
| 0.1 | 0.26 | 0.75 | 100 | 0.06123 | 19.5 | 19.5 | 19.6 | 0.05 | 309 | 3 | 9.513707 | 3.171236 | 899.5 | 137.6 | 0.8841166 | 903 | 896
| 0.1 | 0.26 | 0.75 | 100 | 0.06123 | 19.5 | 19.5 | 19.7 | 0.05 | 144 | 6 | 20.41483 | 3.402472 | 900 | 115.1 | 0.9046425 | 904 | 896
| 0.1 | 0.26 | 0.75 | 100 | 0.06123 | 20.4 | 19.7 | 20 | 0.05 | 1230 | 1 | 2.390029 | 2.390029 | 900.5 | 295 | 0.7281766 | 904 | 897
| 0.1 | 0.26 | 0.75 | 100 | 0.06123 | 20 | 19.9 | 20 | 0.05 | 491 | 2 | 5.987241 | 2.993621 | 902 | 177.7 | 0.8468942 | 905 | 899
| 0.1 | 0.26 | 0.75 | 100 | 0.06123 | 20 | 20.3 | 20.1 | 0.05 | 174 | 5 | 16.89503 | 3.379006 | 902.5 | 118.8 | 0.9016253 | 906 | 899
08.07.2020 | 0.6 | 1.46 | 0.75 | 100 | 0.34383 | 19.6 | 19.6 | 19.7 | 0.15 | 625 | 1 | 2.51287 | 2.51287 | 902.5 | 266 | 0.7591328 | 912 | 893
| 0.6 | 1.46 | 0.75 | 100 | 0.34383 | 19.7 | 19.8 | 19.9 | 0.15 | 78 | 6 | 20.13517 | 3.355862 | 906 | 129.4 | 0.8925181 | 918 | 894
| 0.6 | 1.46 | 0.75 | 100 | 0.34383 | 19.7 | 20.2 | 20 | 0.15 | 94 | 5 | 16.70791 | 3.341582 | 909 | 131.4 | 0.8911157 | 921 | 897
| 0.6 | 1.46 | 0.75 | 100 | 0.34383 | 19.7 | 20.2 | 20 | 0.15 | 266 | 2 | 5.904299 | 2.95215 | 910 | 183 | 0.8433926 | 923 | 897
| 0.6 | 1.46 | 0.75 | 100 | 0.34383 | 19.7 | 19.9 | 19.9 | 0.15 | 165 | 3 | 9.518446 | 3.172815 | 911 | 153.9 | 0.8708556 | 924 | 898
| 0.6 | 1.46 | 0.75 | 100 | 0.34383 | 20 | 20.1 | 20 | 0.15 | 119 | 4 | 13.19785 | 3.299461 | 916 | 142.5 | 0.8820552 | 929 | 903

## Conductivity Calibration Curve
Raw Data
Concentration [mM] | Conductivity [uS/cm] | Concentration [mM] | AVG | STD | 95% CONF | number samples | tinv
5 | 900 | 5 | 894.75 | 3.593976 | 5.718735 | 4 | 3.1824
1 | 227 | 4 | 737.75 | 2.629956 | 4.184785 | 8 | 2.3646
0.75 | 175.2 | 2 | 410 | 1.632993 | 2.598419
0.5 | 121.3 | 1 | 224.25 | 2.753785 | 4.381823
0.25 | 63.9 | 0.75 | 173.55 | 1.532971 | 2.439263
5 | 894 | 0.5 | 119.45 | 2.564501 | 4.080634
2 | 412 | 0.25 | 63 | 1.476482 | 2.349379
1 | 226 | 0 | 1.0125 | 0.203101 | 0.1697949
0.75 | 174.5
0.5 | 121.5 | [6 empty] | Fit
0.25 | 64.3 | [6 empty] | Matlab
0 | 0.9
0 | 0.8 | [6 empty] | Low range | x^3 | x^2 | x | 1
0 | 0.8 | [6 empty] | Linear |  |  | 0.0049 | -0.062
5 | 893 | [6 empty] | Square |  | 2.3e-06 | 0.004 | -0.006
4 | 735 | [6 empty] | Cubic | -1.2e-09 | 3e-06 | 0.0039 | -0.0042
2 | 410
1 | 223 | [6 empty] | High range
0.75 | 172.4 | [6 empty] | Linear |  |  | 0.0064 | -0.699
0.5 | 119
0.25 | 62.8
0 | 0.9 | [6 empty] | Conductivity [uS/cm] | Concentration Cubic Fit [mM] | Concentration Linear Fit [mM]
0 | 1.4 | [6 empty] | 20 | 0.0749904
5 | 892 | [6 empty] | 40 | 0.1565232
4 | 740 | [6 empty] | 60 | 0.2403408
4 | 740 | [6 empty] | 80 | 0.3263856
4 | 736 | [6 empty] | 100 | 0.4146
2 | 410 | [6 empty] | 120 | 0.5049264
2 | 408 | [6 empty] | 140 | 0.5973072
1 | 221 | [6 empty] | 160 | 0.6916848
0.75 | 172.1 | [6 empty] | 180 | 0.7880016
0.5 | 116 | [6 empty] | 200 | 0.8862
0.25 | 61 | [6 empty] | 220 | 0.9862224
0 | 1.1 | [6 empty] | 240 | 1.0880112
0 | 1.1 | [6 empty] | 260 | 1.1915088
0 | 1.1 | [6 empty] | 280 | 1.2966576
[8 empty] | 300 | 1.4034
[8 empty] | 320 | 1.5116784
[8 empty] | 340 | 1.6214352
[8 empty] | 360 | 1.7326128
[8 empty] | 380 | 1.8451536
[8 empty] | 400 | 1.959
[8 empty] | 700 |  | 3.78
[8 empty] | 950 |  | 5.38