## 0.3m
Confidence Interval Prefactor for Sample Size of 4
[6 empty] | rho [kg/m^3] | 998.2
[6 empty] | g [m/s^2] | 9.80665 | [5 empty] | tinv/sqrt(4) [-] | 1.5912
[6 empty] | L [m] | 0.26
[6 empty] | d [m] | 0.00075
|  |  | (corrected for hydrostatic pressure difference due to positioning of pressure gauges) |  |  | N [-] | 100
[6 empty] | Am [m^2] | 0.06126106
Measurement Date
17.06.2020 | pout [bar] | pin [bar] | pout_cor [bar] | m [g] | V [ml] | t [s] | J (mass) [LMH] | J (volume) [LMH] | TMP [bar] | P_perm (mass) [LMH/bar] | P_perm (volume) [LMH/bar] | TMP_avg [bar] | STD | 95% | J (mass) [LMH] avg | STD | 95% | J (volume) [LMH] avg | STD | 95%
| 5.9 | 6 | 5.905873 | 51.43 | 50 | 139 | 21.78222 | 21.13845 | 5.952937 | 3.659072 | 3.550929 | 5.952937 | 0 | 0 | 21.81757 | 0.111328 | 0.1771451 | 21.4187 | 0.5604893 | 0.8918506
| 5.9 | 6 | 5.905873 | 51.34 | 50 | 139 | 21.7441 | 21.13845 | 5.952937 | 3.652668 | 3.550929
| 5.9 | 6 | 5.905873 | 51.38 | 50 | 139 | 21.76105 | 21.13845 | 5.952937 | 3.655514 | 3.550929
| 5.9 | 6 | 5.905873 | 49.29 | 50 | 132 | 21.98292 | 22.25943 | 5.952937 | 3.692785 | 3.739236
| 0.95 | 1 | 0.9558734 | 49.72 | 50 | 1099 | 2.663385 | 2.673562 | 0.9779367 | 2.723473 | 2.733881 | 0.9966867 | 0.0125 | 0.01989 | 2.766213 | 0.07940845 | 0.1263547 | 2.763942 | 0.08125388 | 0.1292912
| 1 | 1 | 1.005873 | 50.45 | 50 | 1076 | 2.760256 | 2.730711 | 1.002937 | 2.752174 | 2.722715
| 1 | 1 | 1.005873 | 49.88 | 50 | 1054 | 2.786033 | 2.787709 | 1.002937 | 2.777875 | 2.779546
| 1 | 1 | 1.005873 | 49.76 | 50 | 1026 | 2.85518 | 2.863787 | 1.002937 | 2.84682 | 2.855401
| 3.9 | 4 | 3.905873 | 50.13 | 50 | 218 | 13.5376 | 13.47819 | 3.952937 | 3.424694 | 3.409665 | 3.952937 | 0 | 0 | 13.52117 | 0.03589584 | 0.05711747 | 13.32667 | 0.1511409 | 0.2404954
| 3.9 | 4 | 3.905873 | 50.68 | 50 | 220 | 13.56171 | 13.35566 | 3.952937 | 3.430793 | 3.378668
| 3.9 | 4 | 3.905873 | 51.29 | 50 | 224 | 13.47985 | 13.11717 | 3.952937 | 3.410086 | 3.318334
| 3.9 | 4 | 3.905873 | 50.47 | 50 | 220 | 13.50551 | 13.35566 | 3.952937 | 3.416577 | 3.378668
| 2.9 | 3 | 2.905873 | 50.51 | 50 | 300 | 9.911892 | 9.79415 | 2.952937 | 3.356622 | 3.316749 | 2.952937 | 0 | 0 | 9.833819 | 0.05273669 | 0.08391463 | 9.819373 | 0.09386772 | 0.1493623
| 2.9 | 3 | 2.905873 | 50.54 | 50 | 303 | 9.819583 | 9.697179 | 2.952937 | 3.325362 | 3.28391
| 2.9 | 3 | 2.905873 | 49.44 | 50 | 297 | 9.799919 | 9.893081 | 2.952937 | 3.318703 | 3.350252
| 2.9 | 3 | 2.905873 | 49.46 | 50 | 297 | 9.803883 | 9.893081 | 2.952937 | 3.320045 | 3.350252
| 4.9 | 5 | 4.905873 | 50.78 | 50 | 173 | 17.28013 | 16.98408 | 4.952937 | 3.488866 | 3.429092 | 4.952937 | 0 | 0 | 17.37979 | 0.07901416 | 0.1257273 | 17.28648 | 0.2481214 | 0.3948108
| 4.9 | 5 | 4.905873 | 49.86 | 50 | 168 | 17.47203 | 17.48955 | 4.952937 | 3.527611 | 3.531148
| 4.9 | 5 | 4.905873 | 49.64 | 50 | 168 | 17.39494 | 17.48955 | 4.952937 | 3.512046 | 3.531148
| 4.9 | 5 | 4.905873 | 50.46 | 50 | 171 | 17.37207 | 17.18272 | 4.952937 | 3.507428 | 3.469198
| 1.9 | 2 | 1.905873 | 49.3 | 50 | 467 | 6.214848 | 6.291745 | 1.952937 | 3.182309 | 3.221684 | 1.952937 | 0 | 0 | 6.28477 | 0.04962152 | 0.07895776 | 6.37458 | 0.08971874 | 0.1427605
| 1.9 | 2 | 1.905873 | 48.8 | 50 | 457 | 6.28643 | 6.42942 | 1.952937 | 3.218962 | 3.292181
| 1.9 | 2 | 1.905873 | 50.09 | 50 | 466 | 6.327987 | 6.305247 | 1.952937 | 3.240242 | 3.228598
| 1.9 | 2 | 1.905873 | 48.66 | 50 | 454 | 6.309816 | 6.471906 | 1.952937 | 3.230937 | 3.313935 |  |  | (from MatLab fit through origin)
[15 empty] | Perm [LMH/bar] |  | Linear Fit
[9 empty] | AVG | 3.319653 | 3.303627 |  | A | 9.770556e-12 | 3.5174 |  | TMP [bar] | J (mass) [LMH]
[9 empty] | STD | 0.2875975 | 0.2716908 | [5 empty] | 0.2 | 0.70348
[17 empty] | 0.4 | 1.40696
[17 empty] | 0.6 | 2.11044
[17 empty] | 0.8 | 2.81392
[17 empty] | 1 | 3.5174
[17 empty] | 1.2 | 4.22088
[17 empty] | 1.4 | 4.92436
[17 empty] | 1.6 | 5.62784
[17 empty] | 1.8 | 6.33132
[17 empty] | 2 | 7.0348
[17 empty] | 2.2 | 7.73828
[17 empty] | 2.4 | 8.44176
[17 empty] | 2.6 | 9.14524
[17 empty] | 2.8 | 9.84872
[17 empty] | 3 | 10.5522
[17 empty] | 3.2 | 11.25568
[17 empty] | 3.4 | 11.95916
[17 empty] | 3.6 | 12.66264
[17 empty] | 3.8 | 13.36612
[17 empty] | 4 | 14.0696
[17 empty] | 4.2 | 14.77308
[17 empty] | 4.4 | 15.47656
[17 empty] | 4.6 | 16.18004
[17 empty] | 4.8 | 16.88352
[17 empty] | 5 | 17.587
[17 empty] | 5.2 | 18.29048
[17 empty] | 5.4 | 18.99396
[17 empty] | 5.6 | 19.69744
[17 empty] | 5.8 | 20.40092
[17 empty] | 6 | 21.1044
[17 empty] | 6.2 | 21.80788

## 1.5m
Confidence Interval Prefactor for Sample Size of 4
[6 empty] | rho [kg/m^3] | 998.2
[6 empty] | g [m/s^2] | 9.80665 | [5 empty] | tinv/sqrt(4) [-] | 1.5912
[6 empty] | L [m] | 1.46
[6 empty] | d [m] | 0.00075
|  |  | (corrected for hydrostatic pressure difference due to positioning of pressure gauges) |  |  | N [-] | 100
[6 empty] | Am [m^2] | 0.3440044
Measurement Date
29.05.2020 | pout [bar] | pin [bar] | pout_cor [bar] | m [g] | V [ml] | t [s] | J (mass) [LMH] | J (volume) [LMH] | TMP [bar] | P_perm (mass) [LMH/bar] | P_perm (volume) [LMH/bar] | TMP_avg [bar] | STD | 95% | J (mass) [LMH] avg | STD | 95% | J (volume) [LMH] avg | STD | 95%
| 5.8 | 6 | 5.923341 | 151.9 | 150 | 75 | 21.2333 | 20.92997 | 5.961671 | 3.561635 | 3.510755 | 5.961671 | 0 | 0 | 21.16128 | 0.1968299 | 0.3131957 | 21.00067 | 0.1414187 | 0.2250254
| 5.8 | 6 | 5.923341 | 150.9 | 150 | 74 | 21.37856 | 21.2128 | 5.961671 | 3.586002 | 3.558198
| 5.8 | 6 | 5.923341 | 149.6 | 150 | 75 | 20.91179 | 20.92997 | 5.961671 | 3.507707 | 3.510755
| 5.8 | 6 | 5.923341 | 151.1 | 150 | 75 | 21.12147 | 20.92997 | 5.961671 | 3.542878 | 3.510755
| 2.8 | 3 | 2.923341 | 150 | 150 | 157 | 10.01642 | 9.998391 | 2.961671 | 3.382017 | 3.375929 | 2.961671 | 0 | 0 | 9.830828 | 0.1473586 | 0.2344771 | 9.782366 | 0.1624389 | 0.2584727
| 2.8 | 3 | 2.923341 | 150.3 | 150 | 162 | 9.726686 | 9.689799 | 2.961671 | 3.284189 | 3.271734
| 2.8 | 3 | 2.923341 | 150.8 | 150 | 163 | 9.699172 | 9.630352 | 2.961671 | 3.274899 | 3.251662
| 2.8 | 3 | 2.923341 | 150.8 | 150 | 160 | 9.881032 | 9.810921 | 2.961671 | 3.336303 | 3.312631
| 0.8 | 1 | 0.9233414 | 150.6 | 150 | 565 | 2.794457 | 2.778314 | 0.9616707 | 2.905836 | 2.889049 | 0.9616707 | 0 | 0 | 2.831905 | 0.07772758 | 0.1236801 | 2.789641 | 0.0743495 | 0.1183049
| 0.8 | 1 | 0.9233414 | 152 | 150 | 542 | 2.940121 | 2.896213 | 0.9616707 | 3.057306 | 3.011647
| 0.8 | 1 | 0.9233414 | 151.7 | 150 | 576 | 2.761112 | 2.725256 | 0.9616707 | 2.871162 | 2.833876
| 0.8 | 1 | 0.9233414 | 153.7 | 150 | 569 | 2.83193 | 2.758783 | 0.9616707 | 2.944802 | 2.86874
| 1.9 | 2.1 | 2.023341 | 147.8 | 150 | 245 | 6.324545 | 6.407132 | 2.061671 | 3.06768 | 3.107738 | 1.986671 | 0.05 | 0.07956 | 6.104807 | 0.1465136 | 0.2331324 | 6.095509 | 0.2110786 | 0.3358683
| 1.8 | 2 | 1.923341 | 151.8 | 150 | 264 | 6.028216 | 5.946013 | 1.961671 | 3.073001 | 3.031096
| 1.8 | 2 | 1.923341 | 149.6 | 150 | 260 | 6.032248 | 6.03749 | 1.961671 | 3.075056 | 3.077729
| 1.8 | 2 | 1.923341 | 150.8 | 150 | 262 | 6.034218 | 5.991402 | 1.961671 | 3.076061 | 3.054234
| 4.8 | 5 | 4.923341 | 148 | 150 | 92 | 16.86533 | 17.06247 | 4.961671 | 3.399123 | 3.438856 | 4.986671 | 0.02886751 | 0.04593399 | 16.79223 | 0.1311227 | 0.2086425 | 16.97272 | 0.2369164 | 0.3769813
| 4.8 | 5 | 4.923341 | 148.8 | 150 | 94 | 16.59572 | 16.69944 | 4.961671 | 3.344784 | 3.365689
| 4.9 | 5 | 5.023341 | 149.5 | 150 | 93 | 16.85308 | 16.879 | 5.011671 | 3.362766 | 3.36794
| 4.9 | 5 | 5.023341 | 146.3 | 150 | 91 | 16.85481 | 17.24997 | 5.011671 | 3.363112 | 3.44196
| 3.8 | 4 | 3.923341 | 148.3 | 150 | 119 | 13.06517 | 13.19115 | 3.961671 | 3.297895 | 3.329695 | 3.961671 | 0 | 0 | 13.18645 | 0.24012 | 0.382079 | 13.11006 | 0.1621863 | 0.2580709
| 3.8 | 4 | 3.923341 | 150.2 | 150 | 122 | 12.90717 | 12.86678 | 3.961671 | 3.258012 | 3.247817
| 3.8 | 4 | 3.923341 | 152 | 150 | 119 | 13.39114 | 13.19115 | 3.961671 | 3.380175 | 3.329695
| 3.8 | 4 | 3.923341 | 151.9 | 150 | 119 | 13.38233 | 13.19115 | 3.961671 | 3.377951 | 3.329695 |  |  | (from MatLab fit through origin)
[15 empty] | Perm [LMH/bar] |  | Linear Fit
[9 empty] | AVG | 3.263765 | 3.251161 |  | A | 9.4525e-12 | 3.4029 |  | TMP [bar] | J (mass) [LMH]
[9 empty] | STD | 0.2079301 | 0.2166776 | [5 empty] | 0.2 | 0.68058
[17 empty] | 0.4 | 1.36116
[17 empty] | 0.6 | 2.04174
[17 empty] | 0.8 | 2.72232
[17 empty] | 1 | 3.4029
[17 empty] | 1.2 | 4.08348
[17 empty] | 1.4 | 4.76406
[17 empty] | 1.6 | 5.44464
[17 empty] | 1.8 | 6.12522
[17 empty] | 2 | 6.8058
[17 empty] | 2.2 | 7.48638
[17 empty] | 2.4 | 8.16696
[17 empty] | 2.6 | 8.84754
[17 empty] | 2.8 | 9.52812
[17 empty] | 3 | 10.2087
[17 empty] | 3.2 | 10.88928
[17 empty] | 3.4 | 11.56986
[17 empty] | 3.6 | 12.25044
[17 empty] | 3.8 | 12.93102
[17 empty] | 4 | 13.6116
[17 empty] | 4.2 | 14.29218
[17 empty] | 4.4 | 14.97276
[17 empty] | 4.6 | 15.65334
[17 empty] | 4.8 | 16.33392
[17 empty] | 5 | 17.0145
[17 empty] | 5.2 | 17.69508
[17 empty] | 5.4 | 18.37566
[17 empty] | 5.6 | 19.05624
[17 empty] | 5.8 | 19.73682
[17 empty] | 6 | 20.4174
[17 empty] | 6.2 | 21.09798